## Global_Info
Sample No | Channel
07-049 | 16
07-050 | 17
07-051 | 18
07-052 | 19
07-053 | 20
07-054 | 21
07-055 | 22
07-056 | 24

## Statistics_16
Date_Time | Test_Time(s) | Step_Time(s) | Step_Index | Cycle_Index | Voltage(V) | Current(A) | Charge_Capacity(Ah) | Discharge_Capacity(Ah) | Charge_Energy(Wh) | Discharge_Energy(Wh) | Internal Resistance(Ohm)
2018-02-05 22:09 | 9019.194864 | 300.0029 | 6 | 1 | 3.38474 | 0 | 3.017077 | 3.019898 | 12.78508 | 11.16053
2018-02-06 00:39 | 18007.19 | 300.0028 | 6 | 2 | 3.379022 | 0 | 3.017789 | 3.017413 | 12.7683 | 11.14732
2018-02-06 03:08 | 26988.18852 | 300.0042 | 6 | 3 | 3.384025 | 0 | 3.018244 | 3.015513 | 12.7668 | 11.1365
2018-02-06 05:38 | 35967.60116 | 300.0021 | 6 | 4 | 3.382111 | 0 | 3.017203 | 3.015646 | 12.76452 | 11.14068
2018-02-06 08:08 | 44955.34 | 300.003 | 6 | 5 | 3.378738 | 0 | 3.015369 | 3.014721 | 12.76033 | 11.13821
2018-02-06 10:37 | 53933 | 300.0022 | 6 | 6 | 3.379401 | 0 | 3.014432 | 3.013272 | 12.7519 | 11.12872
2018-02-06 13:07 | 62903.45 | 300.0026 | 6 | 7 | 3.383911 | 0 | 3.015914 | 3.01298 | 12.75802 | 11.12903
2018-02-06 15:36 | 71882.34 | 300.0024 | 6 | 8 | 3.379071 | 0 | 3.01314 | 3.013253 | 12.74982 | 11.1336
2018-02-06 18:06 | 80849.02 | 300.002 | 6 | 9 | 3.377425 | 0 | 3.010648 | 3.010191 | 12.73771 | 11.11703
2018-02-06 20:35 | 89815.52 | 300.0024 | 6 | 10 | 3.381979 | 0 | 3.013659 | 3.010681 | 12.74859 | 11.11909
2018-02-06 23:05 | 98781.12 | 300.0019 | 6 | 11 | 3.378147 | 0 | 3.010836 | 3.01094 | 12.73874 | 11.12308
2018-02-07 01:34 | 107753.5 | 300.0032 | 6 | 12 | 3.378555 | 0 | 3.010286 | 3.009257 | 12.73774 | 11.11542
2018-02-07 04:04 | 116709.9 | 300.0019 | 6 | 13 | 3.378267 | 0 | 3.008735 | 3.007151 | 12.72809 | 11.10415
2018-02-07 06:33 | 125672.9 | 300.0029 | 6 | 14 | 3.383197 | 0 | 3.009785 | 3.007537 | 12.73456 | 11.10689
2018-02-07 09:02 | 134642.7 | 300.0018 | 6 | 15 | 3.375653 | 0 | 3.007418 | 3.008321 | 12.72724 | 11.11163
2018-02-07 11:32 | 143599.1 | 300.0016 | 6 | 16 | 3.379849 | 0 | 3.006845 | 3.004975 | 12.72231 | 11.09633
2018-02-07 14:58 | 152570.7 | 300.0045 | 6 | 17 | 3.345835 | 0 | 3.0065 | 3.002481 | 12.72069 | 11.10057
2018-02-07 17:27 | 161537.1 | 300.0031 | 6 | 18 | 3.377306 | 0 | 3.013067 | 3.004706 | 12.74988 | 11.09671
2018-02-07 19:56 | 170492.8 | 300.0026 | 6 | 19 | 3.378192 | 0 | 3.005322 | 3.00356 | 12.71692 | 11.09135
2018-02-07 22:25 | 179442.1 | 300.0008 | 6 | 20 | 3.376192 | 0 | 3.004966 | 3.004635 | 12.71354 | 11.09382
2018-02-08 00:55 | 188393.2 | 300.0025 | 6 | 21 | 3.38106 | 0 | 3.005357 | 3.003392 | 12.71562 | 11.09091
2018-02-08 03:24 | 197346.7 | 300.0016 | 6 | 22 | 3.376161 | 0 | 3.003232 | 3.003041 | 12.70875 | 11.08772
2018-02-08 05:53 | 206290.6 | 300.0022 | 6 | 23 | 3.37976 | 0 | 3.002638 | 3.00095 | 12.70436 | 11.07895
2018-02-08 08:22 | 215241.9 | 300.0022 | 6 | 24 | 3.379012 | 0 | 3.002248 | 3.001677 | 12.70417 | 11.08052
2018-02-08 10:51 | 224186.9 | 300.0038 | 6 | 25 | 3.379479 | 0 | 3.001807 | 3.000891 | 12.7026 | 11.08024
2018-02-08 13:20 | 233137.4 | 300.0019 | 6 | 26 | 3.376773 | 0 | 2.998844 | 3.00027 | 12.691 | 11.07575
2018-02-08 15:49 | 242074.3 | 300.002 | 6 | 27 | 3.381878 | 0 | 3.00109 | 2.999156 | 12.69796 | 11.06944
2018-02-08 18:18 | 251021 | 300.0039 | 6 | 28 | 3.379248 | 0 | 2.999706 | 2.999589 | 12.69461 | 11.07374
2018-02-08 20:48 | 259964.5 | 300.0039 | 6 | 29 | 3.377031 | 0 | 2.997507 | 2.998292 | 12.68639 | 11.06946
2018-02-08 23:17 | 268904.9 | 300.0038 | 6 | 30 | 3.37785 | 0 | 2.998642 | 2.99779 | 12.68767 | 11.06413
2018-02-09 01:46 | 277844.2 | 300.0025 | 6 | 31 | 3.382486 | 0 | 2.998893 | 2.997031 | 12.69101 | 11.06238
2018-02-09 04:15 | 286788.9 | 300.003 | 6 | 32 | 3.379964 | 0 | 2.995528 | 2.995827 | 12.67962 | 11.05521
2018-02-09 06:44 | 295724.4 | 300.0033 | 6 | 33 | 3.3834 | 0 | 2.994853 | 2.993331 | 12.67629 | 11.04416
2018-02-09 09:13 | 304667.3 | 300.0018 | 6 | 34 | 3.380554 | 0 | 2.995051 | 2.995062 | 12.67788 | 11.05181
2018-02-09 11:41 | 313596.8 | 300.0018 | 6 | 35 | 3.38017 | 0 | 2.993977 | 2.992773 | 12.67237 | 11.04435
2018-02-09 14:10 | 322532 | 300.0022 | 6 | 36 | 3.377444 | 0 | 2.994314 | 2.994253 | 12.67319 | 11.04907
2018-02-09 16:39 | 331458.9 | 300.0029 | 6 | 37 | 3.382082 | 0 | 2.994789 | 2.993154 | 12.6743 | 11.04533
2018-02-09 19:08 | 340391.6 | 300.0017 | 6 | 38 | 3.377648 | 0 | 2.991945 | 2.991678 | 12.66525 | 11.04027
2018-02-09 21:37 | 349316 | 300.0025 | 6 | 39 | 3.381555 | 0 | 2.991928 | 2.990095 | 12.66343 | 11.03255
2018-02-10 00:05 | 358241.9 | 300.0027 | 6 | 40 | 3.380568 | 0 | 2.991199 | 2.990795 | 12.6609 | 11.03448
2018-02-10 02:34 | 367169.2 | 300.0026 | 6 | 41 | 3.381132 | 0 | 2.990922 | 2.989312 | 12.6613 | 11.03067
2018-02-10 05:03 | 376091.6 | 300.0021 | 6 | 42 | 3.378169 | 0 | 2.98862 | 2.988608 | 12.65066 | 11.02494
2018-02-10 07:32 | 385014.8 | 300.0021 | 6 | 43 | 3.383589 | 0 | 2.990877 | 2.988832 | 12.65926 | 11.02631
2018-02-10 10:00 | 393935.7 | 300.0021 | 6 | 44 | 3.378814 | 0 | 2.987901 | 2.987704 | 12.64877 | 11.02315
2018-02-10 12:29 | 402862 | 300.0013 | 6 | 45 | 3.381202 | 0 | 2.988906 | 2.987468 | 12.65247 | 11.02062
2018-02-10 14:58 | 411779.7 | 300.0023 | 6 | 46 | 3.382216 | 0 | 2.987574 | 2.986814 | 12.64627 | 11.01626
2018-02-10 17:27 | 420707.6 | 300.0016 | 6 | 47 | 3.381936 | 0 | 2.988195 | 2.986842 | 12.65112 | 11.01962
2018-02-10 19:55 | 429626.2 | 300.0027 | 6 | 48 | 3.379914 | 0 | 2.985274 | 2.985124 | 12.63885 | 11.01113
2018-02-10 22:24 | 438549.7 | 300.0019 | 6 | 49 | 3.38271 | 0 | 2.988046 | 2.986599 | 12.64865 | 11.01614
2018-02-11 00:53 | 447463.9 | 300.0014 | 6 | 50 | 3.382283 | 0 | 2.985089 | 2.984578 | 12.63838 | 11.00913
2018-02-11 01:22 | 449256.7 | 1792.726 | 8 | 51 | 4.200001 | 3.259892 | 1.623258 | 0 | 6.579448 | 0

## Channel_16_1
Date_Time | Test_Time(s) | Step_Time(s) | Step_Index | Cycle_Index | Voltage(V) | Current(A) | Charge_Capacity(Ah) | Discharge_Capacity(Ah) | Charge_Energy(Wh) | Discharge_Energy(Wh) | Internal Resistance(Ohm)
2018-02-05 19:39 | 10.0014 | 10.0013 | 1 | 1 | 3.429474 | 0 | 0 | 0 | 0 | 0
2018-02-05 19:39 | 10.0028 | 10.0027 | 1 | 1 | 3.429472 | 0 | 0 | 0 | 0 | 0
2018-02-05 19:41 | 130.083 | 120.001 | 2 | 1 | 4.071372 | 4.890079 | 0.1624071 | 0 | 0.6446494 | 0
2018-02-05 19:43 | 250.082 | 240 | 2 | 1 | 4.101831 | 4.890049 | 0.3253751 | 0 | 1.310416 | 0
2018-02-05 19:45 | 370.0828 | 360.0008 | 2 | 1 | 4.134806 | 4.89007 | 0.4884045 | 0 | 1.981952 | 0
2018-02-05 19:47 | 490.0831 | 480.0011 | 2 | 1 | 4.161308 | 4.890059 | 0.651384 | 0 | 2.658063 | 0
2018-02-05 19:49 | 610.0829 | 600.0009 | 2 | 1 | 4.186995 | 4.890032 | 0.8144016 | 0 | 3.338537 | 0
2018-02-05 19:51 | 730.0835 | 720.0015 | 2 | 1 | 4.200236 | 4.701614 | 0.9758161 | 0 | 4.015946 | 0
2018-02-05 19:53 | 850.0836 | 840.0016 | 2 | 1 | 4.200279 | 4.359758 | 1.12673 | 0 | 4.649824 | 0
2018-02-05 19:55 | 970.0828 | 960.0008 | 2 | 1 | 4.200271 | 4.050003 | 1.26687 | 0 | 5.238448 | 0
2018-02-05 19:57 | 1090.0821 | 1080.0001 | 2 | 1 | 4.200261 | 3.747694 | 1.396861 | 0 | 5.784444 | 0
2018-02-05 19:59 | 1210.0833 | 1200.0013 | 2 | 1 | 4.200278 | 3.468452 | 1.516938 | 0 | 6.288794 | 0
2018-02-05 20:00 | 1309.1648 | 1299.0828 | 2 | 1 | 4.200218 | 3.259989 | 1.609505 | 0 | 6.677599 | 0
2018-02-05 20:02 | 1429.178088 | 120.0013 | 3 | 1 | 4.217802 | 3.259851 | 1.717775 | 1.441e-09 | 7.133213 | 5.852e-09
2018-02-05 20:04 | 1549.177988 | 240.0012 | 3 | 1 | 4.240247 | 3.260042 | 1.826452 | 1.441e-09 | 7.592774 | 5.852e-09
2018-02-05 20:06 | 1669.177288 | 360.0005 | 3 | 1 | 4.267363 | 3.259765625 | 1.935115 | 1.441e-09 | 8.054964 | 5.852e-09
2018-02-05 20:08 | 1789.177788 | 480.001 | 3 | 1 | 4.296512 | 3.260134 | 2.043774 | 1.441e-09 | 8.520222 | 5.852e-09
2018-02-05 20:10 | 1909.177888 | 600.0011 | 3 | 1 | 4.327734 | 3.259865 | 2.152441 | 1.441e-09 | 8.988787 | 5.852e-09
2018-02-05 20:12 | 2029.176888 | 720.0001 | 3 | 1 | 4.361273 | 3.259834 | 2.261097 | 1.441e-09 | 9.460811 | 5.852e-09
2018-02-05 20:14 | 2149.177088 | 840.0003 | 3 | 1 | 4.399209 | 3.259821 | 2.369749 | 1.441e-09 | 9.936686 | 5.852e-09
2018-02-05 20:16 | 2269.177288 | 960.0005 | 3 | 1 | 4.400265 | 2.776104 | 2.469694 | 1.441e-09 | 10.37647 | 5.852e-09
2018-02-05 20:18 | 2389.177388 | 1080.0006 | 3 | 1 | 4.400249 | 2.417819 | 2.556102 | 1.441e-09 | 10.75669 | 5.852e-09
2018-02-05 20:20 | 2509.177588 | 1200.0008 | 3 | 1 | 4.400274 | 2.114944 | 2.631492 | 1.441e-09 | 11.08843 | 5.852e-09
2018-02-05 20:22 | 2629.176888 | 1320.0001 | 3 | 1 | 4.400229 | 1.848511 | 2.69745 | 1.441e-09 | 11.37866 | 5.852e-09
2018-02-05 20:24 | 2749.178388 | 1440.0016 | 3 | 1 | 4.400235 | 1.608823 | 2.755005 | 1.441e-09 | 11.63191 | 5.852e-09
2018-02-05 20:26 | 2869.177588 | 1560.0008 | 3 | 1 | 4.400209 | 1.409761 | 2.805206 | 1.441e-09 | 11.85281 | 5.852e-09
2018-02-05 20:28 | 2989.177588 | 1680.0008 | 3 | 1 | 4.400196 | 1.242229 | 2.849335 | 1.441e-09 | 12.04699 | 5.852e-09
2018-02-05 20:30 | 3109.176888 | 1800.0001 | 3 | 1 | 4.40025 | 1.102462 | 2.88835 | 1.441e-09 | 12.21866 | 5.852e-09
2018-02-05 20:32 | 3229.176988 | 1920.0002 | 3 | 1 | 4.400163 | 0.9733591 | 2.922905 | 1.441e-09 | 12.37071 | 5.852e-09
2018-02-05 20:34 | 3349.177888 | 2040.0011 | 3 | 1 | 4.400177 | 0.8618631 | 2.953436 | 1.441e-09 | 12.50505 | 5.852e-09
2018-02-05 20:36 | 3469.177488 | 2160.0007 | 3 | 1 | 4.400175 | 0.7694035 | 2.980591 | 1.441e-09 | 12.62454 | 5.852e-09
2018-02-05 20:38 | 3589.177688 | 2280.0009 | 3 | 1 | 4.400186 | 0.6906166 | 3.004873 | 1.441e-09 | 12.73138 | 5.852e-09
2018-02-05 20:39 | 3654.688588 | 2345.5118 | 3 | 1 | 4.400187 | 0.6519918 | 3.017077 | 1.441e-09 | 12.78508 | 5.852e-09
2018-02-05 20:41 | 3774.731296 | 120.0011 | 4 | 1 | 4.337231 | 0 | 3.017077 | 1.441e-09 | 12.78508 | 5.852e-09
2018-02-05 20:43 | 3894.731196 | 240.001 | 4 | 1 | 4.331377 | 0 | 3.017077 | 1.441e-09 | 12.78508 | 5.852e-09
2018-02-05 20:44 | 3954.732996 | 300.0028 | 4 | 1 | 4.329668 | 0 | 3.017077 | 1.441e-09 | 12.78508 | 5.852e-09
2018-02-05 20:46 | 4074.811648 | 120.0003 | 5 | 1 | 4.10877 | -2.281972 | 3.017077 | 0.07605532 | 12.78508 | 0.3148001
2018-02-05 20:48 | 4194.812648 | 240.0013 | 5 | 1 | 4.075973 | -2.281981 | 3.017077 | 0.1521201 | 12.78508 | 0.6260477
2018-02-05 20:50 | 4314.811948 | 360.0006 | 5 | 1 | 4.045469 | -2.281907 | 3.017077 | 0.2281722 | 12.78508 | 0.9348755
2018-02-05 20:52 | 4434.812948 | 480.0016 | 5 | 1 | 4.01535 | -2.281896 | 3.017077 | 0.304247 | 12.78508 | 1.241473
2018-02-05 20:54 | 4554.811448 | 600.0001 | 5 | 1 | 3.986897 | -2.281888 | 3.017077 | 0.3803054 | 12.78508 | 1.545786
2018-02-05 20:56 | 4674.812948 | 720.0016 | 5 | 1 | 3.959223 | -2.281965 | 3.017077 | 0.4563691 | 12.78508 | 1.847981
2018-02-05 20:58 | 4794.812848 | 840.0015 | 5 | 1 | 3.932249 | -2.281965 | 3.017077 | 0.5324293 | 12.78508 | 2.148093
2018-02-05 21:00 | 4914.812548 | 960.0012 | 5 | 1 | 3.904982 | -2.281965 | 3.017077 | 0.6084962 | 12.78508 | 2.446172
2018-02-05 21:02 | 5034.812048 | 1080.0007 | 5 | 1 | 3.878937 | -2.282028 | 3.017077 | 0.6845624 | 12.78508 | 2.742211
2018-02-05 21:04 | 5154.811748 | 1200.0004 | 5 | 1 | 3.853284 | -2.281954 | 3.017077 | 0.7606284 | 12.78508 | 3.03629
2018-02-05 21:06 | 5274.812748 | 1320.0014 | 5 | 1 | 3.828713 | -2.28192 | 3.017077 | 0.8366851 | 12.78508 | 3.328417
2018-02-05 21:08 | 5394.812048 | 1440.0007 | 5 | 1 | 3.805511 | -2.281986 | 3.017077 | 0.9127538 | 12.78508 | 3.618773
2018-02-05 21:10 | 5514.813648 | 1560.0023 | 5 | 1 | 3.783629 | -2.282016 | 3.017077 | 0.9888155 | 12.78508 | 3.907377
2018-02-05 21:12 | 5634.812048 | 1680.0007 | 5 | 1 | 3.763757 | -2.281928 | 3.017077 | 1.064879 | 12.78508 | 4.19441
2018-02-05 21:14 | 5754.812448 | 1800.0011 | 5 | 1 | 3.7451 | -2.281996 | 3.017077 | 1.140943 | 12.78508 | 4.479977
2018-02-05 21:16 | 5874.812448 | 1920.0011 | 5 | 1 | 3.726907 | -2.282077 | 3.017077 | 1.217009 | 12.78508 | 4.76416
2018-02-05 21:18 | 5994.812448 | 2040.0011 | 5 | 1 | 3.708363 | -2.282019 | 3.017077 | 1.29307 | 12.78508 | 5.04693
2018-02-05 21:20 | 6114.811348 | 2160 | 5 | 1 | 3.691014 | -2.281996 | 3.017077 | 1.369124 | 12.78508 | 5.328298
2018-02-05 21:22 | 6234.811348 | 2280 | 5 | 1 | 3.674974 | -2.281977 | 3.017077 | 1.4452 | 12.78508 | 5.608475
2018-02-05 21:24 | 6354.811548 | 2400.0002 | 5 | 1 | 3.660281 | -2.282009 | 3.017077 | 1.521262 | 12.78508 | 5.887437
2018-02-05 21:26 | 6474.811848 | 2520.0005 | 5 | 1 | 3.645745 | -2.282017 | 3.017077 | 1.597327 | 12.78508 | 6.165304
2018-02-05 21:28 | 6594.812048 | 2640.0007 | 5 | 1 | 3.63159 | -2.282014 | 3.017077 | 1.673382 | 12.78508 | 6.442037
2018-02-05 21:30 | 6714.811448 | 2760.0001 | 5 | 1 | 3.619095 | -2.281975 | 3.017077 | 1.749454 | 12.78508 | 6.717815
2018-02-05 21:32 | 6834.811648 | 2880.0003 | 5 | 1 | 3.607881 | -2.282065 | 3.017077 | 1.825518 | 12.78508 | 6.992658
2018-02-05 21:34 | 6954.811448 | 3000.0001 | 5 | 1 | 3.597504 | -2.281981 | 3.017077 | 1.901577 | 12.78508 | 7.266675
2018-02-05 21:36 | 7074.812248 | 3120.0009 | 5 | 1 | 3.586598 | -2.281962 | 3.017077 | 1.977636 | 12.78508 | 7.539891
2018-02-05 21:38 | 7194.811448 | 3240.0001 | 5 | 1 | 3.576453 | -2.281991 | 3.017077 | 2.053702 | 12.78508 | 7.812315
2018-02-05 21:40 | 7314.811848 | 3360.0005 | 5 | 1 | 3.566959 | -2.281928 | 3.017077 | 2.129765 | 12.78508 | 8.083988
2018-02-05 21:42 | 7434.812848 | 3480.0015 | 5 | 1 | 3.558009 | -2.282 | 3.017077 | 2.205821 | 12.78508 | 8.354937
2018-02-05 21:44 | 7554.812948 | 3600.0016 | 5 | 1 | 3.547923 | -2.282016 | 3.017077 | 2.281891 | 12.78508 | 8.62522
2018-02-05 21:46 | 7674.812348 | 3720.001 | 5 | 1 | 3.53632 | -2.281995 | 3.017077 | 2.357958 | 12.78508 | 8.894657
2018-02-05 21:48 | 7794.811548 | 3840.0002 | 5 | 1 | 3.524613 | -2.281944 | 3.017077 | 2.434018 | 12.78508 | 9.163192
2018-02-05 21:50 | 7914.812248 | 3960.0009 | 5 | 1 | 3.511814 | -2.282002 | 3.017077 | 2.510078 | 12.78508 | 9.430793
2018-02-05 21:52 | 8034.813948 | 4080.0026 | 5 | 1 | 3.496809 | -2.281947 | 3.017077 | 2.586138 | 12.78508 | 9.697358
2018-02-05 21:54 | 8154.811448 | 4200.0001 | 5 | 1 | 3.475872 | -2.282028 | 3.017077 | 2.662191 | 12.78508 | 9.962557
2018-02-05 21:56 | 8274.812248 | 4320.0009 | 5 | 1 | 3.448236 | -2.281942 | 3.017077 | 2.738254 | 12.78508 | 10.22594
2018-02-05 21:58 | 8394.812648 | 4440.0013 | 5 | 1 | 3.40756 | -2.281965 | 3.017077 | 2.814324 | 12.78508 | 10.48682
2018-02-05 22:00 | 8514.811748 | 4560.0004 | 5 | 1 | 3.341921 | -2.281977 | 3.017077 | 2.890387 | 12.78508 | 10.74374
2018-02-05 22:02 | 8634.812848 | 4680.0015 | 5 | 1 | 3.212292 | -2.282004 | 3.017077 | 2.966447 | 12.78508 | 10.99365
2018-02-05 22:04 | 8719.146648 | 4764.3353 | 5 | 1 | 2.999983 | -2.281875 | 3.017077 | 3.019898 | 12.78508 | 11.16053
2018-02-05 22:06 | 8839.191864 | 119.9999 | 6 | 1 | 3.366774 | 0 | 3.017077 | 3.019898 | 12.78508 | 11.16053
2018-02-05 22:08 | 8959.192364 | 240.0004 | 6 | 1 | 3.381383 | 0 | 3.017077 | 3.019898 | 12.78508 | 11.16053
2018-02-05 22:09 | 9019.194864 | 300.0029 | 6 | 1 | 3.38474 | 0 | 3.017077 | 3.019898 | 12.78508 | 11.16053
2018-02-05 22:09 | 9019.205584 | 0.0024 | 7 | 2 | 3.384802 | 0 | 0 | 0 | 0 | 0
2018-02-05 22:11 | 9139.286928 | 120.0007 | 2 | 2 | 4.043127 | 4.890093 | 0.1624013 | 0 | 0.6378075 | 0
2018-02-05 22:13 | 9259.287728 | 240.0015 | 2 | 2 | 4.083196 | 4.890087 | 0.3253919 | 0 | 1.299955 | 0
2018-02-05 22:15 | 9379.286328 | 360.0001 | 2 | 2 | 4.12115 | 4.890129 | 0.4883802 | 0 | 1.968717 | 0
2018-02-05 22:17 | 9499.286328 | 480.0001 | 2 | 2 | 4.149973 | 4.890093 | 0.6513597 | 0 | 2.642822 | 0
2018-02-05 22:19 | 9619.288128 | 600.0019 | 2 | 2 | 4.174474 | 4.890158 | 0.8143584 | 0 | 3.321244 | 0
2018-02-05 22:21 | 9739.287128 | 720.0009 | 2 | 2 | 4.200274 | 4.857183 | 0.9773167 | 0 | 4.003676 | 0
2018-02-05 22:23 | 9859.287128 | 840.0009 | 2 | 2 | 4.200252 | 4.435698 | 1.131774 | 0 | 4.652438 | 0
2018-02-05 22:25 | 9979.288528 | 960.0023 | 2 | 2 | 4.200253 | 4.092024 | 1.273762 | 0 | 5.248823 | 0
2018-02-05 22:27 | 10099.29 | 1080.0007 | 2 | 2 | 4.20024 | 3.795446 | 1.40505 | 0 | 5.800267 | 0
2018-02-05 22:29 | 10219.29 | 1200.001 | 2 | 2 | 4.200266 | 3.516844 | 1.526905 | 0 | 6.312087 | 0
2018-02-05 22:31 | 10327.94 | 1308.654 | 2 | 2 | 4.200224 | 3.259996 | 1.629209 | 0 | 6.741791 | 0
2018-02-05 22:33 | 10447.96 | 120.0002 | 3 | 2 | 4.219573 | 3.259888 | 1.737478 | 1.019e-09 | 7.197487 | 4.134e-09
2018-02-05 22:35 | 10567.96 | 240.0004 | 3 | 2 | 4.243337 | 3.259922 | 1.846133 | 1.019e-09 | 7.657232 | 4.134e-09
2018-02-05 22:37 | 10687.96 | 360.0005 | 3 | 2 | 4.269251 | 3.259914 | 1.954789 | 1.019e-09 | 8.119678 | 4.134e-09
2018-02-05 22:39 | 10807.96 | 480.0013 | 3 | 2 | 4.298945 | 3.259914 | 2.063443 | 1.019e-09 | 8.585122 | 4.134e-09
2018-02-05 22:41 | 10927.96 | 600.0014 | 3 | 2 | 4.332462 | 3.259941 | 2.172112 | 1.019e-09 | 9.05409 | 4.134e-09
2018-02-05 22:43 | 11047.96 | 720.0013 | 3 | 2 | 4.367941 | 3.259897 | 2.280761 | 1.019e-09 | 9.526716 | 4.134e-09
2018-02-05 22:45 | 11167.96 | 840.0006 | 3 | 2 | 4.400313 | 3.166796 | 2.389189 | 1.019e-09 | 10.00232 | 4.134e-09
2018-02-05 22:47 | 11287.96 | 960.0001 | 3 | 2 | 4.400243 | 2.731571 | 2.487121 | 1.019e-09 | 10.43324 | 4.134e-09
2018-02-05 22:49 | 11407.96 | 1080.0007 | 3 | 2 | 4.400283 | 2.363357 | 2.571924 | 1.019e-09 | 10.8064 | 4.134e-09
2018-02-05 22:51 | 11527.96 | 1200.0006 | 3 | 2 | 4.400248 | 2.057102 | 2.645416 | 1.019e-09 | 11.12978 | 4.134e-09
2018-02-05 22:53 | 11647.96 | 1320.0022 | 3 | 2 | 4.400212 | 1.797437 | 2.709555 | 1.019e-09 | 11.41201 | 4.134e-09
2018-02-05 22:55 | 11767.96 | 1440.0014 | 3 | 2 | 4.400213 | 1.579345 | 2.765765 | 1.019e-09 | 11.65934 | 4.134e-09
2018-02-05 22:57 | 11887.96 | 1560.0014 | 3 | 2 | 4.400201 | 1.385111 | 2.815135 | 1.019e-09 | 11.87658 | 4.134e-09
2018-02-05 22:59 | 12007.96 | 1680.0014 | 3 | 2 | 4.400198 | 1.213471 | 2.858356 | 1.019e-09 | 12.06677 | 4.134e-09
2018-02-05 23:01 | 12127.96 | 1800.0005 | 3 | 2 | 4.400237 | 1.07273 | 2.896393 | 1.019e-09 | 12.23414 | 4.134e-09
2018-02-05 23:03 | 12247.96 | 1920.0014 | 3 | 2 | 4.400238 | 0.9541187 | 2.930103 | 1.019e-09 | 12.38247 | 4.134e-09
2018-02-05 23:05 | 12367.96 | 2040.0013 | 3 | 2 | 4.400133 | 0.8496466 | 2.960136 | 1.019e-09 | 12.51462 | 4.134e-09
2018-02-05 23:07 | 12487.96 | 2160.001 | 3 | 2 | 4.4002 | 0.7556133 | 2.986878 | 1.019e-09 | 12.63229 | 4.134e-09
2018-02-05 23:09 | 12607.96 | 2280.0015 | 3 | 2 | 4.400191 | 0.6752653 | 3.01067 | 1.019e-09 | 12.73698 | 4.134e-09
2018-02-05 23:09 | 12646.59 | 2318.6365 | 3 | 2 | 4.400189 | 0.6519823 | 3.017789 | 1.019e-09 | 12.7683 | 4.134e-09
2018-02-05 23:11 | 12766.64 | 120.0022 | 4 | 2 | 4.33673 | 0 | 3.017789 | 1.019e-09 | 12.7683 | 4.134e-09
2018-02-05 23:13 | 12886.64 | 240.0013 | 4 | 2 | 4.330742 | 0 | 3.017789 | 1.019e-09 | 12.7683 | 4.134e-09
2018-02-05 23:14 | 12946.64 | 300.0039 | 4 | 2 | 4.329018 | 0 | 3.017789 | 1.019e-09 | 12.7683 | 4.134e-09
2018-02-05 23:16 | 13066.72 | 120.0002 | 5 | 2 | 4.107196 | -2.281959 | 3.017789 | 0.07605244 | 12.7683 | 0.3147188
2018-02-05 23:18 | 13186.72 | 240.0002 | 5 | 2 | 4.073352 | -2.281933 | 3.017789 | 0.1521119 | 12.7683 | 0.6257772
2018-02-05 23:20 | 13306.72 | 360.0011 | 5 | 2 | 4.043215 | -2.281956 | 3.017789 | 0.2281824 | 12.7683 | 0.9344803
2018-02-05 23:22 | 13426.72 | 480.0009 | 5 | 2 | 4.014616 | -2.28196 | 3.017789 | 0.3042329 | 12.7683 | 1.240883
2018-02-05 23:24 | 13546.72 | 600.0009 | 5 | 2 | 3.9856 | -2.281996 | 3.017789 | 0.3803034 | 12.7683 | 1.545182
2018-02-05 23:26 | 13666.72 | 720.0008 | 5 | 2 | 3.956728 | -2.281912 | 3.017789 | 0.4563754 | 12.7683 | 1.847264
2018-02-05 23:28 | 13786.72 | 840.0016 | 5 | 2 | 3.929391 | -2.28193 | 3.017789 | 0.5324324 | 12.7683 | 2.147152
2018-02-05 23:30 | 13906.72 | 960.0009 | 5 | 2 | 3.903586 | -2.281968 | 3.017789 | 0.6084871 | 12.7683 | 2.445005
2018-02-05 23:32 | 14026.72 | 1080.0001 | 5 | 2 | 3.878143 | -2.281952 | 3.017789 | 0.6845633 | 12.7683 | 2.741011
2018-02-05 23:34 | 14146.72 | 1200.0013 | 5 | 2 | 3.851085 | -2.281963 | 3.017789 | 0.7606249 | 12.7683 | 3.034963
2018-02-05 23:36 | 14266.72 | 1320.0008 | 5 | 2 | 3.82569 | -2.281898 | 3.017789 | 0.836689 | 12.7683 | 3.326911
2018-02-05 23:38 | 14386.72 | 1440.0014 | 5 | 2 | 3.802833 | -2.281956 | 3.017789 | 0.912745 | 12.7683 | 3.61699
2018-02-05 23:40 | 14506.72 | 1560.0001 | 5 | 2 | 3.782479 | -2.281928 | 3.017789 | 0.9888148 | 12.7683 | 3.905492
2018-02-05 23:42 | 14626.72 | 1680.0003 | 5 | 2 | 3.762251 | -2.281947 | 3.017789 | 1.064875 | 12.7683 | 4.192422
2018-02-05 23:44 | 14746.72 | 1800.0001 | 5 | 2 | 3.742423 | -2.281962 | 3.017789 | 1.140938 | 12.7683 | 4.477826
2018-02-05 23:46 | 14866.72 | 1920.0002 | 5 | 2 | 3.723934 | -2.28197 | 3.017789 | 1.216998 | 12.7683 | 4.761763
2018-02-05 23:48 | 14986.72 | 2040.0013 | 5 | 2 | 3.706685 | -2.281915 | 3.017789 | 1.293059 | 12.7683 | 5.044342
2018-02-05 23:50 | 15106.72 | 2160.0009 | 5 | 2 | 3.689866 | -2.28197 | 3.017789 | 1.369118 | 12.7683 | 5.325629
2018-02-05 23:52 | 15226.72 | 2280.0002 | 5 | 2 | 3.672808 | -2.28194 | 3.017789 | 1.445192 | 12.7683 | 5.605683
2018-02-05 23:54 | 15346.72 | 2400.0002 | 5 | 2 | 3.657469 | -2.28192 | 3.017789 | 1.52125 | 12.7683 | 5.884436
2018-02-05 23:56 | 15466.72 | 2520.001 | 5 | 2 | 3.643348 | -2.281909 | 3.017789 | 1.597313 | 12.7683 | 6.162088
2018-02-05 23:58 | 15586.72 | 2640.0011 | 5 | 2 | 3.630668 | -2.281904 | 3.017789 | 1.673375 | 12.7683 | 6.438725
2018-02-06 | 15706.72 | 2760.001 | 5 | 2 | 3.617857 | -2.281941 | 3.017789 | 1.749439 | 12.7683 | 6.714406
2018-02-06 00:02 | 15826.72 | 2880.0003 | 5 | 2 | 3.605715 | -2.281902 | 3.017789 | 1.825502 | 12.7683 | 6.989114
2018-02-06 00:04 | 15946.72 | 3000.0002 | 5 | 2 | 3.595033 | -2.281928 | 3.017789 | 1.90156 | 12.7683 | 7.262945
2018-02-06 00:06 | 16066.72 | 3120.001 | 5 | 2 | 3.585501 | -2.281877 | 3.017789 | 1.977628 | 12.7683 | 7.536039
2018-02-06 00:08 | 16186.72 | 3240.0013 | 5 | 2 | 3.576163 | -2.281893 | 3.017789 | 2.053691 | 12.7683 | 7.808411
2018-02-06 00:10 | 16306.72 | 3360.001 | 5 | 2 | 3.565795 | -2.281947 | 3.017789 | 2.129741 | 12.7683 | 8.079989
2018-02-06 00:12 | 16426.72 | 3480.0011 | 5 | 2 | 3.556106 | -2.281928 | 3.017789 | 2.205815 | 12.7683 | 8.350883
2018-02-06 00:14 | 16546.72 | 3600.0003 | 5 | 2 | 3.54643 | -2.281917 | 3.017789 | 2.281868 | 12.7683 | 8.620966
2018-02-06 00:16 | 16666.72 | 3720.0009 | 5 | 2 | 3.536599 | -2.281928 | 3.017789 | 2.357938 | 12.7683 | 8.890373
2018-02-06 00:18 | 16786.72 | 3840.0006 | 5 | 2 | 3.524687 | -2.281933 | 3.017789 | 2.433998 | 12.7683 | 9.158937
2018-02-06 00:20 | 16906.72 | 3960.0008 | 5 | 2 | 3.510631 | -2.281893 | 3.017789 | 2.510059 | 12.7683 | 9.426495
2018-02-06 00:22 | 17026.72 | 4080.0007 | 5 | 2 | 3.495007 | -2.281902 | 3.017789 | 2.586116 | 12.7683 | 9.692924
2018-02-06 00:24 | 17146.72 | 4200.0016 | 5 | 2 | 3.476116 | -2.281868 | 3.017789 | 2.662186 | 12.7683 | 9.958091
2018-02-06 00:26 | 17266.72 | 4320 | 5 | 2 | 3.449289 | -2.281881 | 3.017789 | 2.738238 | 12.7683 | 10.22151
2018-02-06 00:28 | 17386.72 | 4440.0003 | 5 | 2 | 3.406032 | -2.281959 | 3.017789 | 2.814303 | 12.7683 | 10.48237
2018-02-06 00:30 | 17506.72 | 4560.0007 | 5 | 2 | 3.336833 | -2.281977 | 3.017789 | 2.890369 | 12.7683 | 10.73904
2018-02-06 00:32 | 17626.72 | 4680.0002 | 5 | 2 | 3.2032 | -2.28197 | 3.017789 | 2.966426 | 12.7683 | 10.98841
2018-02-06 00:34 | 17707.14 | 4760.4235 | 5 | 2 | 2.999979 | -2.281975 | 3.017789 | 3.017413 | 12.7683 | 11.14732
2018-02-06 00:36 | 17827.19 | 120.0004 | 6 | 2 | 3.361248 | 0 | 3.017789 | 3.017413 | 12.7683 | 11.14732
2018-02-06 00:38 | 17947.19 | 240.0006 | 6 | 2 | 3.375657 | 0 | 3.017789 | 3.017413 | 12.7683 | 11.14732
2018-02-06 00:39 | 18007.19 | 300.0028 | 6 | 2 | 3.379022 | 0 | 3.017789 | 3.017413 | 12.7683 | 11.14732
2018-02-06 00:39 | 18007.1957 | 0.0024 | 7 | 3 | 3.378911 | 0 | 0 | 0 | 0 | 0
2018-02-06 00:41 | 18127.28 | 120.0009 | 2 | 3 | 4.042664 | 4.890186 | 0.1624021 | 9.6e-10 | 0.6374671 | 3.243e-09
2018-02-06 00:43 | 18247.28 | 240.0009 | 2 | 3 | 4.079823 | 4.890121 | 0.3253917 | 9.6e-10 | 1.29933 | 3.243e-09
2018-02-06 00:45 | 18367.28 | 360.0009 | 2 | 3 | 4.11755 | 4.890163 | 0.4884064 | 9.6e-10 | 1.967593 | 3.243e-09
2018-02-06 00:47 | 18487.28 | 480 | 2 | 3 | 4.148501 | 4.890079 | 0.6513907 | 9.6e-10 | 2.641297 | 3.243e-09
2018-02-06 00:49 | 18607.28 | 600.0001 | 2 | 3 | 4.174183 | 4.890118 | 0.8143908 | 9.6e-10 | 3.31962 | 3.243e-09
2018-02-06 00:51 | 18727.28 | 720.0017 | 2 | 3 | 4.20015 | 4.889914 | 0.9773855 | 9.6e-10 | 4.002097 | 3.243e-09
2018-02-06 00:53 | 18847.28 | 840.0001 | 2 | 3 | 4.200255 | 4.490805 | 1.133501 | 9.6e-10 | 4.657825 | 3.243e-09
2018-02-06 00:55 | 18967.28 | 960.0001 | 2 | 3 | 4.200243 | 4.126602 | 1.277128 | 9.6e-10 | 5.261092 | 3.243e-09
2018-02-06 00:57 | 19087.28 | 1080.0001 | 2 | 3 | 4.200236 | 3.798527 | 1.409009 | 9.6e-10 | 5.815026 | 3.243e-09
2018-02-06 00:59 | 19207.28 | 1200.0019 | 2 | 3 | 4.200213 | 3.516956 | 1.530871 | 9.6e-10 | 6.326879 | 3.243e-09
2018-02-06 01:01 | 19326.99 | 1319.7104 | 2 | 3 | 4.200234 | 3.259993 | 1.643468 | 9.6e-10 | 6.799813 | 3.243e-09
2018-02-06 01:03 | 19447 | 120.0009 | 3 | 3 | 4.21935 | 3.259911 | 1.75174 | 5.106e-09 | 7.255502 | 2.0066e-08
2018-02-06 01:05 | 19567 | 240.0012 | 3 | 3 | 4.244569 | 3.259903 | 1.860386 | 5.106e-09 | 7.715248 | 2.0066e-08
2018-02-06 01:07 | 19687 | 360.0004 | 3 | 3 | 4.272114 | 3.259829 | 1.969057 | 5.106e-09 | 8.17799 | 2.0066e-08
2018-02-06 01:09 | 19807 | 480.0005 | 3 | 3 | 4.301903 | 3.259869 | 2.077712 | 5.106e-09 | 8.643769 | 2.0066e-08
2018-02-06 01:11 | 19927 | 600.0014 | 3 | 3 | 4.333751 | 3.259851 | 2.186371 | 5.106e-09 | 9.112909 | 2.0066e-08
2018-02-06 01:13 | 20047 | 720.0003 | 3 | 3 | 4.370036 | 3.259848 | 2.29502 | 5.106e-09 | 9.585692 | 2.0066e-08
2018-02-06 01:15 | 20167 | 840.0013 | 3 | 3 | 4.400291 | 3.106634 | 2.40302 | 5.106e-09 | 10.05967 | 2.0066e-08
2018-02-06 01:17 | 20287 | 960.0009 | 3 | 3 | 4.400257 | 2.678476 | 2.499091 | 5.106e-09 | 10.48241 | 2.0066e-08
2018-02-06 01:19 | 20407 | 1080.0018 | 3 | 3 | 4.400268 | 2.335851 | 2.582477 | 5.106e-09 | 10.84933 | 2.0066e-08
2018-02-06 01:21 | 20527 | 1200.0007 | 3 | 3 | 4.400244 | 2.035031 | 2.655215 | 5.106e-09 | 11.1694 | 2.0066e-08
2018-02-06 01:23 | 20647 | 1320.0003 | 3 | 3 | 4.400259 | 1.765821 | 2.718459 | 5.106e-09 | 11.44769 | 2.0066e-08
2018-02-06 01:25 | 20767 | 1440.0002 | 3 | 3 | 4.400215 | 1.543485 | 2.773506 | 5.106e-09 | 11.68991 | 2.0066e-08
2018-02-06 01:27 | 20887 | 1560.0014 | 3 | 3 | 4.400223 | 1.356277 | 2.821746 | 5.106e-09 | 11.90217 | 2.0066e-08
2018-02-06 01:29 | 21007 | 1680.0016 | 3 | 3 | 4.400195 | 1.198886 | 2.864283 | 5.106e-09 | 12.08934 | 2.0066e-08
2018-02-06 01:31 | 21127 | 1800.0016 | 3 | 3 | 4.400212 | 1.057018 | 2.901852 | 5.106e-09 | 12.25466 | 2.0066e-08
2018-02-06 01:33 | 21247 | 1920.0018 | 3 | 3 | 4.400204 | 0.9331741 | 2.934943 | 5.106e-09 | 12.40027 | 2.0066e-08
2018-02-06 01:35 | 21367 | 2040.0009 | 3 | 3 | 4.400149 | 0.8297777 | 2.964288 | 5.106e-09 | 12.52939 | 2.0066e-08
2018-02-06 01:37 | 21487 | 2160.0002 | 3 | 3 | 4.400213 | 0.7439966 | 2.990462 | 5.106e-09 | 12.64456 | 2.0066e-08
2018-02-06 01:39 | 21607 | 2280.0009 | 3 | 3 | 4.400219 | 0.6668673 | 3.013946 | 5.106e-09 | 12.74789 | 2.0066e-08
2018-02-06 01:39 | 21630.47 | 2303.4634 | 3 | 3 | 4.400147 | 0.6519947 | 3.018244 | 5.106e-09 | 12.7668 | 2.0066e-08
2018-02-06 01:41 | 21750.51 | 119.9999 | 4 | 3 | 4.337007 | 0 | 3.018244 | 5.106e-09 | 12.7668 | 2.0066e-08
2018-02-06 01:43 | 21870.51 | 240.0001 | 4 | 3 | 4.331103 | 0 | 3.018244 | 5.106e-09 | 12.7668 | 2.0066e-08
2018-02-06 01:44 | 21930.51 | 300.0034 | 4 | 3 | 4.329397 | 0 | 3.018244 | 5.106e-09 | 12.7668 | 2.0066e-08
2018-02-06 01:46 | 22050.6 | 120.001 | 5 | 3 | 4.1082 | -2.281931 | 3.018244 | 0.07605921 | 12.7668 | 0.3147718
2018-02-06 01:48 | 22170.6 | 240.0025 | 5 | 3 | 4.0744 | -2.281979 | 3.018244 | 0.1521146 | 12.7668 | 0.6259024
2018-02-06 01:50 | 22290.6 | 360.0016 | 5 | 3 | 4.042835 | -2.281878 | 3.018244 | 0.2281763 | 12.7668 | 0.9345954
2018-02-06 01:52 | 22410.6 | 480.0013 | 5 | 3 | 4.013305 | -2.281958 | 3.018244 | 0.3042373 | 12.7668 | 1.240968
2018-02-06 01:54 | 22530.59 | 600.0008 | 5 | 3 | 3.984718 | -2.281938 | 3.018244 | 0.3802966 | 12.7668 | 1.545122
2018-02-06 01:56 | 22650.6 | 720.0011 | 5 | 3 | 3.957083 | -2.28196 | 3.018244 | 0.4563556 | 12.7668 | 1.847148
2018-02-06 01:58 | 22770.59 | 840.0003 | 5 | 3 | 3.928914 | -2.281998 | 3.018244 | 0.5324133 | 12.7668 | 2.147048
2018-02-06 02:00 | 22890.6 | 960.0015 | 5 | 3 | 3.901903 | -2.281917 | 3.018244 | 0.608471 | 12.7668 | 2.44483
2018-02-06 02:02 | 23010.6 | 1080.0022 | 5 | 3 | 3.876015 | -2.282022 | 3.018244 | 0.684533 | 12.7668 | 2.740631
2018-02-06 02:04 | 23130.6 | 1200.0009 | 5 | 3 | 3.850656 | -2.281941 | 3.018244 | 0.7605894 | 12.7668 | 3.034457
2018-02-06 02:06 | 23250.6 | 1320.0011 | 5 | 3 | 3.825623 | -2.281944 | 3.018244 | 0.8366534 | 12.7668 | 3.326397
2018-02-06 02:08 | 23370.59 | 1440.0001 | 5 | 3 | 3.801541 | -2.28194 | 3.018244 | 0.9127103 | 12.7668 | 3.616428
2018-02-06 02:10 | 23490.6 | 1560.0013 | 5 | 3 | 3.780307 | -2.281935 | 3.018244 | 0.9887607 | 12.7668 | 3.904716
2018-02-06 02:12 | 23610.6 | 1680.0016 | 5 | 3 | 3.760582 | -2.281977 | 3.018244 | 1.064822 | 12.7668 | 4.191494
2018-02-06 02:14 | 23730.6 | 1800.001 | 5 | 3 | 3.741907 | -2.281972 | 3.018244 | 1.140885 | 12.7668 | 4.476825
2018-02-06 02:16 | 23850.59 | 1920.0003 | 5 | 3 | 3.722805 | -2.281898 | 3.018244 | 1.216948 | 12.7668 | 4.760727
2018-02-06 02:18 | 23970.59 | 2040.0001 | 5 | 3 | 3.704403 | -2.281951 | 3.018244 | 1.293005 | 12.7668 | 5.043158
2018-02-06 02:20 | 24090.6 | 2160.0021 | 5 | 3 | 3.687397 | -2.28196 | 3.018244 | 1.369067 | 12.7668 | 5.324271
2018-02-06 02:22 | 24210.59 | 2280.0001 | 5 | 3 | 3.671829 | -2.281923 | 3.018244 | 1.445124 | 12.7668 | 5.60412
2018-02-06 02:24 | 24330.59 | 2400.0005 | 5 | 3 | 3.65667 | -2.281967 | 3.018244 | 1.521186 | 12.7668 | 5.882831
2018-02-06 02:26 | 24450.59 | 2520.0007 | 5 | 3 | 3.6414 | -2.281912 | 3.018244 | 1.597246 | 12.7668 | 6.160365
2018-02-06 02:28 | 24570.6 | 2640.0011 | 5 | 3 | 3.627928 | -2.281926 | 3.018244 | 1.673304 | 12.7668 | 6.436804
2018-02-06 02:30 | 24690.59 | 2760.0001 | 5 | 3 | 3.61573 | -2.281893 | 3.018244 | 1.749366 | 12.7668 | 6.712279
2018-02-06 02:32 | 24810.6 | 2880.0013 | 5 | 3 | 3.604841 | -2.281956 | 3.018244 | 1.825428 | 12.7668 | 6.986883
2018-02-06 02:34 | 24930.59 | 3000.0004 | 5 | 3 | 3.593701 | -2.281946 | 3.018244 | 1.901493 | 12.7668 | 7.260668
2018-02-06 02:36 | 25050.6 | 3120.0012 | 5 | 3 | 3.582981 | -2.281959 | 3.018244 | 1.97755 | 12.7668 | 7.533576
2018-02-06 02:38 | 25170.59 | 3240.0001 | 5 | 3 | 3.573344 | -2.281975 | 3.018244 | 2.053617 | 12.7668 | 7.805752
2018-02-06 02:40 | 25290.59 | 3360.0003 | 5 | 3 | 3.564388 | -2.281986 | 3.018244 | 2.129682 | 12.7668 | 8.077212
2018-02-06 02:42 | 25410.59 | 3480.0004 | 5 | 3 | 3.554959 | -2.281967 | 3.018244 | 2.205745 | 12.7668 | 8.347978
2018-02-06 02:44 | 25530.59 | 3600.0002 | 5 | 3 | 3.543923 | -2.281993 | 3.018244 | 2.281801 | 12.7668 | 8.617941
2018-02-06 02:46 | 25650.59 | 3720.0006 | 5 | 3 | 3.533185 | -2.281902 | 3.018244 | 2.35787 | 12.7668 | 8.887118
2018-02-06 02:48 | 25770.59 | 3840.0008 | 5 | 3 | 3.521826 | -2.281968 | 3.018244 | 2.433927 | 12.7668 | 9.155415
2018-02-06 02:50 | 25890.59 | 3960.0008 | 5 | 3 | 3.509413 | -2.281923 | 3.018244 | 2.509992 | 12.7668 | 9.422849
2018-02-06 02:52 | 26010.6 | 4080.0013 | 5 | 3 | 3.492873 | -2.281889 | 3.018244 | 2.586059 | 12.7668 | 9.689207
2018-02-06 02:54 | 26130.6 | 4200.0012 | 5 | 3 | 3.47212 | -2.281933 | 3.018244 | 2.662107 | 12.7668 | 9.954067
2018-02-06 02:56 | 26250.6 | 4320.0009 | 5 | 3 | 3.44467 | -2.281926 | 3.018244 | 2.738179 | 12.7668 | 10.21721
2018-02-06 02:58 | 26370.6 | 4440.0014 | 5 | 3 | 3.403994 | -2.28187 | 3.018244 | 2.814246 | 12.7668 | 10.4778
2018-02-06 03:00 | 26490.59 | 4560.0005 | 5 | 3 | 3.3356 | -2.281973 | 3.018244 | 2.890304 | 12.7668 | 10.73435
2018-02-06 03:02 | 26610.59 | 4680.0005 | 5 | 3 | 3.197808 | -2.281952 | 3.018244 | 2.966359 | 12.7668 | 10.98349
2018-02-06 03:03 | 26688.14 | 4757.547 | 5 | 3 | 2.999986 | -2.281884 | 3.018244 | 3.015513 | 12.7668 | 11.1365
2018-02-06 03:05 | 26808.18462 | 120.0003 | 6 | 3 | 3.366357 | 0 | 3.018244 | 3.015513 | 12.7668 | 11.1365
2018-02-06 03:07 | 26928.18532 | 240.001 | 6 | 3 | 3.380607 | 0 | 3.018244 | 3.015513 | 12.7668 | 11.1365
2018-02-06 03:08 | 26988.18852 | 300.0042 | 6 | 3 | 3.384025 | 0 | 3.018244 | 3.015513 | 12.7668 | 11.1365
2018-02-06 03:08 | 26988.19794 | 0.0024 | 7 | 4 | 3.384126 | 0 | 0 | 0 | 0 | 0
2018-02-06 03:10 | 27108.28 | 120.001 | 2 | 4 | 4.043986 | 4.890095 | 0.1624105 | 0 | 0.6378182 | 0
2018-02-06 03:12 | 27228.28 | 240.0003 | 2 | 4 | 4.082894 | 4.890104 | 0.3254034 | 0 | 1.30007 | 0
2018-02-06 03:14 | 27348.28 | 360.001 | 2 | 4 | 4.120287 | 4.890059 | 0.4884088 | 0 | 1.96879 | 0
2018-02-06 03:16 | 27468.28 | 480 | 2 | 4 | 4.148301 | 4.890072 | 0.6514161 | 0 | 2.642809 | 0
2018-02-06 03:18 | 27588.28 | 600 | 2 | 4 | 4.173948 | 4.890078 | 0.8143905 | 0 | 3.320947 | 0
2018-02-06 03:20 | 27708.28 | 720.001 | 2 | 4 | 4.200251 | 4.848841 | 0.9773647 | 0 | 4.003489 | 0
2018-02-06 03:22 | 27828.28 | 840.0017 | 2 | 4 | 4.200275 | 4.452379 | 1.1321 | 0 | 4.653421 | 0
2018-02-06 03:24 | 27948.28 | 960.0011 | 2 | 4 | 4.200264 | 4.113983 | 1.274709 | 0 | 5.252412 | 0
2018-02-06 03:26 | 28068.28 | 1080.0001 | 2 | 4 | 4.200242 | 3.811344 | 1.406796 | 0 | 5.807212 | 0
2018-02-06 03:28 | 28188.28 | 1200.0009 | 2 | 4 | 4.200242 | 3.515404 | 1.528908 | 0 | 6.320113 | 0
2018-02-06 03:30 | 28298.15 | 1309.8744 | 2 | 4 | 4.200211 | 3.259989 | 1.632223 | 0 | 6.754063 | 0
2018-02-06 03:32 | 28418.17 | 120.0011 | 3 | 4 | 4.219163 | 3.259853 | 1.740517 | 0 | 7.209832 | 0
2018-02-06 03:34 | 28538.17 | 240.0015 | 3 | 4 | 4.242283 | 3.259861 | 1.849191 | 0 | 7.669591 | 0
2018-02-06 03:36 | 28658.16 | 360.0005 | 3 | 4 | 4.268802 | 3.259901 | 1.957844 | 0 | 8.131933 | 0
2018-02-06 03:38 | 28778.17 | 480.001 | 3 | 4 | 4.299745 | 3.259874 | 2.066504 | 0 | 8.597429 | 0
2018-02-06 03:40 | 28898.17 | 600.0013 | 3 | 4 | 4.332388 | 3.259964 | 2.175165 | 0 | 9.066403 | 0
2018-02-06 03:42 | 29018.16 | 720.0006 | 3 | 4 | 4.367681 | 3.259947 | 2.283828 | 0 | 9.539066 | 0
2018-02-06 03:44 | 29138.16 | 840.0004 | 3 | 4 | 4.400315 | 3.176455 | 2.392311 | 0 | 10.01484 | 0
2018-02-06 03:46 | 29258.16 | 960.0007 | 3 | 4 | 4.400267 | 2.719595 | 2.490183 | 0 | 10.44551 | 0
2018-02-06 03:48 | 29378.16 | 1080.0004 | 3 | 4 | 4.400223 | 2.354821 | 2.574532 | 0 | 10.81667 | 0
2018-02-06 03:50 | 29498.17 | 1200.0015 | 3 | 4 | 4.400229 | 2.052119 | 2.647869 | 0 | 11.13937 | 0
2018-02-06 03:52 | 29618.17 | 1320.0012 | 3 | 4 | 4.400273 | 1.797782 | 2.711886 | 0 | 11.42106 | 0
2018-02-06 03:54 | 29738.17 | 1440.0015 | 3 | 4 | 4.400241 | 1.57413 | 2.768006 | 0 | 11.668 | 0
2018-02-06 03:56 | 29858.17 | 1560.0017 | 3 | 4 | 4.400258 | 1.373403 | 2.817039 | 0 | 11.88376 | 0
2018-02-06 03:58 | 29978.16 | 1680.0009 | 3 | 4 | 4.40024 | 1.208217 | 2.859973 | 0 | 12.07268 | 0
2018-02-06 04:00 | 30098.17 | 1800.0013 | 3 | 4 | 4.400236 | 1.068935 | 2.897858 | 0 | 12.23938 | 0
2018-02-06 04:02 | 30218.17 | 1920.0029 | 3 | 4 | 4.400172 | 0.9501104 | 2.93147 | 0 | 12.38728 | 0
2018-02-06 04:04 | 30338.17 | 2040.0014 | 3 | 4 | 4.400183 | 0.8429956 | 2.961328 | 0 | 12.51866 | 0
2018-02-06 04:06 | 30458.16 | 2160.0008 | 3 | 4 | 4.400187 | 0.7484093 | 2.987801 | 0 | 12.63515 | 0
2018-02-06 04:08 | 30578.16 | 2280.0002 | 3 | 4 | 4.400206 | 0.6712189 | 3.01141 | 0 | 12.73903 | 0
2018-02-06 04:09 | 30609.71 | 2311.5498 | 3 | 4 | 4.400201 | 0.651989 | 3.017203 | 0 | 12.76452 | 0
2018-02-06 04:11 | 30729.75606 | 120.0002 | 4 | 4 | 4.337259 | 0 | 3.017203 | 0 | 12.76452 | 0
2018-02-06 04:13 | 30849.75706 | 240.0012 | 4 | 4 | 4.331334 | 0 | 3.017203 | 0 | 12.76452 | 0
2018-02-06 04:14 | 30909.75946 | 300.0036 | 4 | 4 | 4.329631 | 0 | 3.017203 | 0 | 12.76452 | 0
2018-02-06 04:16 | 31029.83976 | 120.0007 | 5 | 4 | 4.109324 | -2.281942 | 3.017203 | 0.07605916 | 12.76452 | 0.3148719
2018-02-06 04:18 | 31149.84036 | 240.0013 | 5 | 4 | 4.075671 | -2.282042 | 3.017203 | 0.1521183 | 12.76452 | 0.6261014
2018-02-06 04:20 | 31269.84036 | 360.0013 | 5 | 4 | 4.045994 | -2.282026 | 3.017203 | 0.2281836 | 12.76452 | 0.9349781
2018-02-06 04:22 | 31389.84036 | 480.0013 | 5 | 4 | 4.016687 | -2.282002 | 3.017203 | 0.3042411 | 12.76452 | 1.241594
2018-02-06 04:24 | 31509.84026 | 600.0012 | 5 | 4 | 3.986947 | -2.282004 | 3.017203 | 0.3803113 | 12.76452 | 1.546006
2018-02-06 04:26 | 31629.84026 | 720.0012 | 5 | 4 | 3.958494 | -2.282025 | 3.017203 | 0.4563779 | 12.76452 | 1.84819
2018-02-06 04:28 | 31749.84006 | 840.001 | 5 | 4 | 3.931354 | -2.281938 | 3.017203 | 0.5324355 | 12.76452 | 2.148222
2018-02-06 04:30 | 31869.84016 | 960.0011 | 5 | 4 | 3.905427 | -2.281977 | 3.017203 | 0.6084983 | 12.76452 | 2.446267
2018-02-06 04:32 | 31989.84076 | 1080.0017 | 5 | 4 | 3.878799 | -2.282005 | 3.017203 | 0.6845626 | 12.76452 | 2.742328
2018-02-06 04:34 | 32109.83926 | 1200.0002 | 5 | 4 | 3.852429 | -2.281986 | 3.017203 | 0.7606225 | 12.76452 | 3.036341
2018-02-06 04:36 | 32229.83916 | 1320.0001 | 5 | 4 | 3.827138 | -2.281972 | 3.017203 | 0.8366845 | 12.76452 | 3.328392
2018-02-06 04:38 | 32349.84036 | 1440.0013 | 5 | 4 | 3.804595 | -2.282026 | 3.017203 | 0.9127428 | 12.76452 | 3.618603
2018-02-06 04:40 | 32469.83986 | 1560.0008 | 5 | 4 | 3.78356 | -2.282012 | 3.017203 | 0.9888039 | 12.76452 | 3.907181
2018-02-06 04:42 | 32589.84006 | 1680.001 | 5 | 4 | 3.762284 | -2.281944 | 3.017203 | 1.064875 | 12.76452 | 4.194186
2018-02-06 04:44 | 32709.84006 | 1800.001 | 5 | 4 | 3.742878 | -2.281914 | 3.017203 | 1.140939 | 12.76452 | 4.479614
2018-02-06 04:46 | 32829.84026 | 1920.0012 | 5 | 4 | 3.724536 | -2.281968 | 3.017203 | 1.216993 | 12.76452 | 4.763569
2018-02-06 04:48 | 32949.84076 | 2040.0017 | 5 | 4 | 3.707182 | -2.281873 | 3.017203 | 1.293057 | 12.76452 | 5.046215
2018-02-06 04:50 | 33069.83966 | 2160.0006 | 5 | 4 | 3.68939 | -2.281868 | 3.017203 | 1.369121 | 12.76452 | 5.327529
2018-02-06 04:52 | 33189.83936 | 2280.0003 | 5 | 4 | 3.672534 | -2.281936 | 3.017203 | 1.445174 | 12.76452 | 5.607465
2018-02-06 04:54 | 33309.84026 | 2400.0012 | 5 | 4 | 3.657292 | -2.281952 | 3.017203 | 1.521243 | 12.76452 | 5.886244
2018-02-06 04:56 | 33429.83966 | 2520.0006 | 5 | 4 | 3.643489 | -2.281959 | 3.017203 | 1.597308 | 12.76452 | 6.163901
2018-02-06 04:58 | 33549.84136 | 2640.0023 | 5 | 4 | 3.630135 | -2.281898 | 3.017203 | 1.673368 | 12.76452 | 6.440521
2018-02-06 05:00 | 33669.84026 | 2760.0012 | 5 | 4 | 3.616781 | -2.281956 | 3.017203 | 1.749426 | 12.76452 | 6.716102
2018-02-06 05:02 | 33789.84116 | 2880.0021 | 5 | 4 | 3.605148 | -2.281951 | 3.017203 | 1.825487 | 12.76452 | 6.990745
2018-02-06 05:04 | 33909.84016 | 3000.0011 | 5 | 4 | 3.594583 | -2.28193 | 3.017203 | 1.901542 | 12.76452 | 7.264523
2018-02-06 05:06 | 34029.84006 | 3120.001 | 5 | 4 | 3.584888 | -2.281878 | 3.017203 | 1.977594 | 12.76452 | 7.537533
2018-02-06 05:08 | 34149.84076 | 3240.0017 | 5 | 4 | 3.574529 | -2.281944 | 3.017203 | 2.05367 | 12.76452 | 7.809873
2018-02-06 05:10 | 34269.83976 | 3360.0007 | 5 | 4 | 3.564421 | -2.281907 | 3.017203 | 2.129717 | 12.76452 | 8.081315
2018-02-06 05:12 | 34389.83946 | 3480.0004 | 5 | 4 | 3.554777 | -2.281949 | 3.017203 | 2.20578 | 12.76452 | 8.352068
2018-02-06 05:14 | 34509.83946 | 3600.0004 | 5 | 4 | 3.545347 | -2.281951 | 3.017203 | 2.28185 | 12.76452 | 8.622117
2018-02-06 05:16 | 34629.84016 | 3720.0011 | 5 | 4 | 3.534811 | -2.281921 | 3.017203 | 2.357911 | 12.76452 | 8.891391
2018-02-06 05:18 | 34749.83986 | 3840.0008 | 5 | 4 | 3.521943 | -2.281904 | 3.017203 | 2.433967 | 12.76452 | 9.159753
2018-02-06 05:20 | 34869.84146 | 3960.0024 | 5 | 4 | 3.508346 | -2.281898 | 3.017203 | 2.510032 | 12.76452 | 9.427141
2018-02-06 05:22 | 34989.84116 | 4080.0021 | 5 | 4 | 3.492815 | -2.281904 | 3.017203 | 2.586093 | 12.76452 | 9.693414
2018-02-06 05:24 | 35109.83946 | 4200.0004 | 5 | 4 | 3.473714 | -2.281931 | 3.017203 | 2.662144 | 12.76452 | 9.958363
2018-02-06 05:26 | 35229.84066 | 4320.0016 | 5 | 4 | 3.44494 | -2.281951 | 3.017203 | 2.738208 | 12.76452 | 10.22158
2018-02-06 05:28 | 35349.84026 | 4440.0012 | 5 | 4 | 3.401547 | -2.281967 | 3.017203 | 2.814268 | 12.76452 | 10.48206
2018-02-06 05:30 | 35469.84176 | 4560.0027 | 5 | 4 | 3.331882 | -2.281942 | 3.017203 | 2.890328 | 12.76452 | 10.73836
2018-02-06 05:32 | 35589.83916 | 4680.0001 | 5 | 4 | 3.197581 | -2.281909 | 3.017203 | 2.966386 | 12.76452 | 10.98733
2018-02-06 05:33 | 35667.55156 | 4757.7125 | 5 | 4 | 2.999993 | -2.281959 | 3.017203 | 3.01564 | 12.76452 | 11.14066
2018-02-06 05:35 | 35787.60066 | 120.0016 | 6 | 4 | 3.364452 | 0 | 3.017203 | 3.015646 | 12.76452 | 11.14068
2018-02-06 05:37 | 35907.59956 | 240.0005 | 6 | 4 | 3.378699 | 0 | 3.017203 | 3.015646 | 12.76452 | 11.14068
2018-02-06 05:38 | 35967.60116 | 300.0021 | 6 | 4 | 3.382111 | 0 | 3.017203 | 3.015646 | 12.76452 | 11.14068
2018-02-06 05:38 | 35967.61 | 0.0025 | 7 | 5 | 3.381995 | 0 | 0 | 0 | 0 | 0
2018-02-06 05:40 | 36087.7 | 120.0005 | 2 | 5 | 4.04557 | 4.890097 | 0.1623883 | 7.97e-10 | 0.6380495 | 2.695e-09
2018-02-06 05:42 | 36207.7 | 240.0035 | 2 | 5 | 4.082855 | 4.890079 | 0.3253824 | 7.97e-10 | 1.300362 | 2.695e-09
2018-02-06 05:44 | 36327.7 | 360.0009 | 2 | 5 | 4.122034 | 4.890039 | 0.4883607 | 7.97e-10 | 1.969067 | 2.695e-09
2018-02-06 05:46 | 36447.7 | 480.001 | 2 | 5 | 4.151907 | 4.890022 | 0.6513539 | 7.97e-10 | 2.643496 | 2.695e-09
2018-02-06 05:48 | 36567.7 | 600.0012 | 2 | 5 | 4.177258 | 4.890125 | 0.8143457 | 7.97e-10 | 3.322293 | 2.695e-09
2018-02-06 05:50 | 36687.7 | 720.0021 | 2 | 5 | 4.200288 | 4.842772 | 0.9772652 | 7.97e-10 | 4.00488 | 2.695e-09
2018-02-06 05:52 | 36807.7 | 840.0001 | 2 | 5 | 4.200257 | 4.439947 | 1.131795 | 7.97e-10 | 4.653949 | 2.695e-09
2018-02-06 05:54 | 36927.7 | 960.0021 | 2 | 5 | 4.200259 | 4.070005 | 1.273416 | 7.97e-10 | 5.24879 | 2.695e-09
2018-02-06 05:56 | 37047.7 | 1080.0019 | 2 | 5 | 4.200201 | 3.764946 | 1.403898 | 7.97e-10 | 5.796847 | 2.695e-09
2018-02-06 05:58 | 37167.7 | 1200.001 | 2 | 5 | 4.200247 | 3.492359 | 1.524742 | 7.97e-10 | 6.304425 | 2.695e-09
2018-02-06 06:00 | 37277.04 | 1309.3469 | 2 | 5 | 4.200281 | 3.259989 | 1.627296 | 7.97e-10 | 6.735175 | 2.695e-09
2018-02-06 06:02 | 37397.05 | 120.0013 | 3 | 5 | 4.220232 | 3.259851 | 1.735574 | 7.97e-10 | 7.190919 | 2.695e-09
2018-02-06 06:04 | 37517.05 | 240.0014 | 3 | 5 | 4.244991 | 3.259855 | 1.844221 | 7.97e-10 | 7.65077 | 2.695e-09
2018-02-06 06:06 | 37637.05 | 360.0001 | 3 | 5 | 4.271732 | 3.260157 | 1.952895 | 7.97e-10 | 8.113515 | 2.695e-09
2018-02-06 06:08 | 37757.05 | 480.0005 | 3 | 5 | 4.300509 | 3.259977 | 2.061547 | 7.97e-10 | 8.57919 | 2.695e-09
2018-02-06 06:10 | 37877.05 | 600.0003 | 3 | 5 | 4.332463 | 3.259853 | 2.170204 | 7.97e-10 | 9.048169 | 2.695e-09
2018-02-06 06:12 | 37997.05 | 720.0001 | 3 | 5 | 4.36926 | 3.26008 | 2.278867 | 7.97e-10 | 9.520918 | 2.695e-09
2018-02-06 06:14 | 38117.05 | 840.0021 | 3 | 5 | 4.400296 | 3.13895 | 2.38713 | 7.97e-10 | 9.995933 | 2.695e-09
2018-02-06 06:16 | 38237.05 | 960.0009 | 3 | 5 | 4.40028 | 2.712927 | 2.484222 | 7.97e-10 | 10.42316 | 2.695e-09
2018-02-06 06:18 | 38357.05 | 1080.0015 | 3 | 5 | 4.400245 | 2.367511 | 2.568801 | 7.97e-10 | 10.79533 | 2.695e-09
2018-02-06 06:20 | 38477.05 | 1200.001 | 3 | 5 | 4.400259 | 2.057622 | 2.642486 | 7.97e-10 | 11.11956 | 2.695e-09
2018-02-06 06:22 | 38597.05 | 1320.0004 | 3 | 5 | 4.400223 | 1.792223 | 2.706478 | 7.97e-10 | 11.40114 | 2.695e-09
2018-02-06 06:24 | 38717.05 | 1440.0009 | 3 | 5 | 4.400219 | 1.570835 | 2.762432 | 7.97e-10 | 11.64735 | 2.695e-09
2018-02-06 06:26 | 38837.05 | 1560.0001 | 3 | 5 | 4.40022 | 1.38509 | 2.811609 | 7.97e-10 | 11.86374 | 2.695e-09
2018-02-06 06:28 | 38957.05 | 1680.0011 | 3 | 5 | 4.400193 | 1.221035 | 2.855006 | 7.97e-10 | 12.0547 | 2.695e-09
2018-02-06 06:30 | 39077.05 | 1800.0005 | 3 | 5 | 4.400189 | 1.073388 | 2.893195 | 7.97e-10 | 12.22274 | 2.695e-09
2018-02-06 06:32 | 39197.05 | 1920.0013 | 3 | 5 | 4.400192 | 0.9520321 | 2.926906 | 7.97e-10 | 12.37108 | 2.695e-09
2018-02-06 06:34 | 39317.05 | 2040.0005 | 3 | 5 | 4.400171 | 0.8479109 | 2.956867 | 7.97e-10 | 12.50291 | 2.695e-09
2018-02-06 06:36 | 39437.05 | 2160.001 | 3 | 5 | 4.400168 | 0.7597876 | 2.98365 | 7.97e-10 | 12.62076 | 2.695e-09
2018-02-06 06:38 | 39557.05 | 2280 | 3 | 5 | 4.400206 | 0.6796532 | 3.00762 | 7.97e-10 | 12.72623 | 2.695e-09
2018-02-06 06:38 | 39598.98 | 2321.9262 | 3 | 5 | 4.400197 | 0.6519918 | 3.015369 | 7.97e-10 | 12.76033 | 2.695e-09
2018-02-06 06:40 | 39719.02208 | 120 | 4 | 5 | 4.337078 | 0 | 3.015369 | 7.97e-10 | 12.76033 | 2.695e-09
2018-02-06 06:42 | 39839.02178 | 239.9997 | 4 | 5 | 4.331154 | 0 | 3.015369 | 7.97e-10 | 12.76033 | 2.695e-09
2018-02-06 06:43 | 39899.02348 | 300.0014 | 4 | 5 | 4.329443 | 0 | 3.015369 | 7.97e-10 | 12.76033 | 2.695e-09
2018-02-06 06:45 | 40019.11 | 120.0005 | 5 | 5 | 4.109448 | -2.281941 | 3.015369 | 0.07605555 | 12.76033 | 0.3148576
2018-02-06 06:47 | 40139.11 | 240.0012 | 5 | 5 | 4.074656 | -2.281965 | 3.015369 | 0.1521102 | 12.76033 | 0.626044
2018-02-06 06:49 | 40259.11 | 360.0012 | 5 | 5 | 4.043908 | -2.281921 | 3.015369 | 0.2281839 | 12.76033 | 0.9348338
2018-02-06 06:51 | 40379.11 | 480.0003 | 5 | 5 | 4.014609 | -2.281854 | 3.015369 | 0.3042471 | 12.76033 | 1.241307
2018-02-06 06:53 | 40499.11 | 600.0011 | 5 | 5 | 3.98657 | -2.281958 | 3.015369 | 0.3803031 | 12.76033 | 1.545575
2018-02-06 06:55 | 40619.11 | 720.0008 | 5 | 5 | 3.958131 | -2.281902 | 3.015369 | 0.4563641 | 12.76033 | 1.847723
2018-02-06 06:57 | 40739.11 | 840.001 | 5 | 5 | 3.929742 | -2.281928 | 3.015369 | 0.532425 | 12.76033 | 2.147687
2018-02-06 06:59 | 40859.11 | 960.0007 | 5 | 5 | 3.903247 | -2.281898 | 3.015369 | 0.608493 | 12.76033 | 2.445599
2018-02-06 07:01 | 40979.11 | 1080.0002 | 5 | 5 | 3.877882 | -2.281893 | 3.015369 | 0.684557 | 12.76033 | 2.741521
2018-02-06 07:03 | 41099.11 | 1200.0004 | 5 | 5 | 3.852376 | -2.281947 | 3.015369 | 0.7606076 | 12.76033 | 3.035472
2018-02-06 07:05 | 41219.11 | 1320.0013 | 5 | 5 | 3.826261 | -2.281912 | 3.015369 | 0.8366761 | 12.76033 | 3.32752
2018-02-06 07:07 | 41339.11 | 1440.0012 | 5 | 5 | 3.802784 | -2.281912 | 3.015369 | 0.9127431 | 12.76033 | 3.61766
2018-02-06 07:09 | 41459.11 | 1560.0016 | 5 | 5 | 3.781806 | -2.281867 | 3.015369 | 0.9887899 | 12.76033 | 3.90604
2018-02-06 07:11 | 41579.11 | 1680.0029 | 5 | 5 | 3.762559 | -2.281941 | 3.015369 | 1.064865 | 12.76033 | 4.193002
2018-02-06 07:13 | 41699.11 | 1800.0015 | 5 | 5 | 3.743157 | -2.281893 | 3.015369 | 1.140923 | 12.76033 | 4.478439
2018-02-06 07:15 | 41819.11 | 1920.0009 | 5 | 5 | 3.723884 | -2.281909 | 3.015369 | 1.216979 | 12.76033 | 4.762383
2018-02-06 07:17 | 41939.11 | 2040.0012 | 5 | 5 | 3.706147 | -2.281942 | 3.015369 | 1.293037 | 12.76033 | 5.044935
2018-02-06 07:19 | 42059.11 | 2160.0014 | 5 | 5 | 3.6895 | -2.281946 | 3.015369 | 1.369107 | 12.76033 | 5.326216
2018-02-06 07:21 | 42179.11 | 2280.0016 | 5 | 5 | 3.673705 | -2.281881 | 3.015369 | 1.445167 | 12.76033 | 5.606238
2018-02-06 07:23 | 42299.11 | 2400.0017 | 5 | 5 | 3.657689 | -2.281967 | 3.015369 | 1.521229 | 12.76033 | 5.885061
2018-02-06 07:25 | 42419.11 | 2520.0012 | 5 | 5 | 3.643115 | -2.28187 | 3.015369 | 1.59729 | 12.76033 | 6.162699
2018-02-06 07:27 | 42539.11 | 2640.0006 | 5 | 5 | 3.629899 | -2.281898 | 3.015369 | 1.67335 | 12.76033 | 6.439286
2018-02-06 07:29 | 42659.11 | 2760.0015 | 5 | 5 | 3.618124 | -2.281872 | 3.015369 | 1.749419 | 12.76033 | 6.714958
2018-02-06 07:31 | 42779.11 | 2880.0011 | 5 | 5 | 3.606459 | -2.281933 | 3.015369 | 1.825481 | 12.76033 | 6.989717
2018-02-06 07:33 | 42899.11 | 3000.0008 | 5 | 5 | 3.594916 | -2.282056 | 3.015369 | 1.901542 | 12.76033 | 7.263579
2018-02-06 07:35 | 43019.11 | 3120.0012 | 5 | 5 | 3.584799 | -2.282012 | 3.015369 | 1.977604 | 12.76033 | 7.536625
2018-02-06 07:37 | 43139.11 | 3240.0012 | 5 | 5 | 3.575449 | -2.281959 | 3.015369 | 2.053671 | 12.76033 | 7.808946
2018-02-06 07:39 | 43259.11 | 3360.0006 | 5 | 5 | 3.566263 | -2.281947 | 3.015369 | 2.129721 | 12.76033 | 8.080518
2018-02-06 07:41 | 43379.11 | 3480.0011 | 5 | 5 | 3.555754 | -2.282009 | 3.015369 | 2.205787 | 12.76033 | 8.351399
2018-02-06 07:43 | 43499.11 | 3600.0005 | 5 | 5 | 3.545462 | -2.281965 | 3.015369 | 2.281859 | 12.76033 | 8.621496
2018-02-06 07:45 | 43619.11 | 3720.0007 | 5 | 5 | 3.535075 | -2.282032 | 3.015369 | 2.357921 | 12.76033 | 8.89078
2018-02-06 07:47 | 43739.11 | 3840.0006 | 5 | 5 | 3.524236 | -2.281972 | 3.015369 | 2.433984 | 12.76033 | 9.159266
2018-02-06 07:49 | 43859.11 | 3960.0013 | 5 | 5 | 3.510725 | -2.28197 | 3.015369 | 2.510043 | 12.76033 | 9.426824
2018-02-06 07:51 | 43979.11 | 4080.0009 | 5 | 5 | 3.493696 | -2.281979 | 3.015369 | 2.586107 | 12.76033 | 9.693221
2018-02-06 07:53 | 44099.11 | 4200.0004 | 5 | 5 | 3.473863 | -2.281983 | 3.015369 | 2.662172 | 12.76033 | 9.958243
2018-02-06 07:55 | 44219.11 | 4320.0015 | 5 | 5 | 3.44697 | -2.282028 | 3.015369 | 2.738242 | 12.76033 | 10.22153
2018-02-06 07:57 | 44339.11 | 4440.0001 | 5 | 5 | 3.40584 | -2.282042 | 3.015369 | 2.814305 | 12.76033 | 10.48229
2018-02-06 07:59 | 44459.11 | 4560.001 | 5 | 5 | 3.334374 | -2.282038 | 3.015369 | 2.890369 | 12.76033 | 10.73891
2018-02-06 08:01 | 44579.11 | 4680.0013 | 5 | 5 | 3.196057 | -2.281993 | 3.015369 | 2.966434 | 12.76033 | 10.98795
2018-02-06 08:03 | 44655.29 | 4756.1856 | 5 | 5 | 2.999983 | -2.282033 | 3.015369 | 3.014721 | 12.76033 | 11.13821
2018-02-06 08:05 | 44775.34 | 120.0016 | 6 | 5 | 3.361192 | 0 | 3.015369 | 3.014721 | 12.76033 | 11.13821
2018-02-06 08:07 | 44895.34 | 240 | 6 | 5 | 3.375268 | 0 | 3.015369 | 3.014721 | 12.76033 | 11.13821
2018-02-06 08:08 | 44955.34 | 300.003 | 6 | 5 | 3.378738 | 0 | 3.015369 | 3.014721 | 12.76033 | 11.13821
2018-02-06 08:08 | 44955.35 | 0.0022 | 7 | 6 | 3.378764 | 0 | 0 | 0 | 0 | 0
2018-02-06 08:10 | 45075.43 | 120.0017 | 2 | 6 | 4.043389 | 4.890137 | 0.1624028 | 0 | 0.6374969 | 0
2018-02-06 08:12 | 45195.43 | 240.0001 | 2 | 6 | 4.081407 | 4.890162 | 0.3254034 | 0 | 1.299585 | 0
2018-02-06 08:14 | 45315.43 | 360.0008 | 2 | 6 | 4.118263 | 4.89011 | 0.4883662 | 0 | 1.967874 | 0
2018-02-06 08:16 | 45435.43 | 480.0008 | 2 | 6 | 4.146954 | 4.890108 | 0.6513718 | 0 | 2.64157 | 0
2018-02-06 08:18 | 45555.43 | 600.0009 | 2 | 6 | 4.17454 | 4.889801 | 0.8143815 | 0 | 3.319789 | 0
2018-02-06 08:20 | 45675.43 | 720.001 | 2 | 6 | 4.200275 | 4.862173 | 0.9773637 | 0 | 4.002363 | 0
2018-02-06 08:22 | 45795.43 | 840.0002 | 2 | 6 | 4.20026 | 4.459682 | 1.132439 | 0 | 4.653719 | 0
2018-02-06 08:24 | 45915.43 | 960.0017 | 2 | 6 | 4.200282 | 4.126247 | 1.275459 | 0 | 5.254441 | 0
2018-02-06 08:26 | 46035.43 | 1080.0026 | 2 | 6 | 4.200207 | 3.804775 | 1.407628 | 0 | 5.809584 | 0
2018-02-06 08:28 | 46155.43 | 1200.0018 | 2 | 6 | 4.200261 | 3.504656 | 1.529337 | 0 | 6.320795 | 0
2018-02-06 08:29 | 46263.97 | 1308.5424 | 2 | 6 | 4.200224 | 3.259989 | 1.63126 | 0 | 6.748896 | 0
2018-02-06 08:31 | 46383.98 | 120.0001 | 3 | 6 | 4.219092 | 3.25996 | 1.739526 | 3.2e-11 | 7.204552 | 1.29e-10
2018-02-06 08:33 | 46503.99 | 240.0018 | 3 | 6 | 4.242461 | 3.259899 | 1.848194 | 3.2e-11 | 7.664262 | 1.29e-10
2018-02-06 08:35 | 46623.99 | 360.0014 | 3 | 6 | 4.270334 | 3.259871 | 1.956846 | 3.2e-11 | 8.126678 | 1.29e-10
2018-02-06 08:37 | 46743.98 | 480.0003 | 3 | 6 | 4.300803 | 3.259871 | 2.065502 | 3.2e-11 | 8.592316 | 1.29e-10
2018-02-06 08:39 | 46863.98 | 600.0001 | 3 | 6 | 4.333418 | 3.25984 | 2.174157 | 3.2e-11 | 9.06137 | 1.29e-10
2018-02-06 08:41 | 46983.98 | 720.0001 | 3 | 6 | 4.368156 | 3.259914 | 2.282808 | 3.2e-11 | 9.534065 | 1.29e-10
2018-02-06 08:43 | 47103.98 | 840.0009 | 3 | 6 | 4.400278 | 3.152945 | 2.39118 | 3.2e-11 | 10.00944 | 1.29e-10
2018-02-06 08:45 | 47223.99 | 960.0015 | 3 | 6 | 4.400282 | 2.701111 | 2.488265 | 3.2e-11 | 10.43664 | 1.29e-10
2018-02-06 08:47 | 47343.98 | 1080.0008 | 3 | 6 | 4.400201 | 2.347259 | 2.572265 | 3.2e-11 | 10.80626 | 1.29e-10
2018-02-06 08:49 | 47463.99 | 1200.0011 | 3 | 6 | 4.400272 | 2.049258 | 2.645394 | 3.2e-11 | 11.12805 | 1.29e-10
2018-02-06 08:51 | 47583.99 | 1320.003 | 3 | 6 | 4.400177 | 1.792563 | 2.709348 | 3.2e-11 | 11.40947 | 1.29e-10
2018-02-06 08:53 | 47703.98 | 1440.0007 | 3 | 6 | 4.400222 | 1.561786 | 2.76521 | 3.2e-11 | 11.65527 | 1.29e-10
2018-02-06 08:55 | 47823.98 | 1560.0009 | 3 | 6 | 4.400264 | 1.368929 | 2.813932 | 3.2e-11 | 11.86966 | 1.29e-10
2018-02-06 08:57 | 47943.99 | 1680.0017 | 3 | 6 | 4.400247 | 1.206285 | 2.856756 | 3.2e-11 | 12.05809 | 1.29e-10
2018-02-06 08:59 | 48063.98 | 1800.001 | 3 | 6 | 4.400178 | 1.069314 | 2.894612 | 3.2e-11 | 12.22467 | 1.29e-10
2018-02-06 09:01 | 48183.99 | 1920.0021 | 3 | 6 | 4.40018 | 0.9480858 | 2.928204 | 3.2e-11 | 12.37248 | 1.29e-10
2018-02-06 09:03 | 48303.99 | 2040.0011 | 3 | 6 | 4.400164 | 0.8393011 | 2.957938 | 3.2e-11 | 12.50331 | 1.29e-10
2018-02-06 09:05 | 48423.98 | 2160.0005 | 3 | 6 | 4.400194 | 0.7492619 | 2.98437 | 3.2e-11 | 12.61962 | 1.29e-10
2018-02-06 09:07 | 48543.99 | 2280.0023 | 3 | 6 | 4.400203 | 0.6720495 | 3.008014 | 3.2e-11 | 12.72366 | 1.29e-10
2018-02-06 09:08 | 48578.89 | 2314.9012 | 3 | 6 | 4.40019 | 0.6519842 | 3.014432 | 3.2e-11 | 12.7519 | 1.29e-10
2018-02-06 09:10 | 48698.92854 | 119.9999 | 4 | 6 | 4.336966 | 0 | 3.014432 | 3.2e-11 | 12.7519 | 1.29e-10
2018-02-06 09:12 | 48818.92974 | 240.0011 | 4 | 6 | 4.331059 | 0 | 3.014432 | 3.2e-11 | 12.7519 | 1.29e-10
2018-02-06 09:13 | 48878.93074 | 300.0021 | 4 | 6 | 4.329391 | 0 | 3.014432 | 3.2e-11 | 12.7519 | 1.29e-10
2018-02-06 09:15 | 48999.01 | 120.0016 | 5 | 6 | 4.107671 | -2.282001 | 3.014432 | 0.076048 | 12.7519 | 0.3147147
2018-02-06 09:17 | 49119.01 | 240.0007 | 5 | 6 | 4.074246 | -2.281963 | 3.014432 | 0.1521138 | 12.7519 | 0.6258464
2018-02-06 09:19 | 49239.01 | 360.0001 | 5 | 6 | 4.043995 | -2.281921 | 3.014432 | 0.2281757 | 12.7519 | 0.9345852
2018-02-06 09:21 | 49359.01 | 480.0003 | 5 | 6 | 4.013444 | -2.281935 | 3.014432 | 0.3042295 | 12.7519 | 1.240985
2018-02-06 09:23 | 49479.01 | 600.0007 | 5 | 6 | 3.984269 | -2.281868 | 3.014432 | 0.3802983 | 12.7519 | 1.545164
2018-02-06 09:25 | 49599.01 | 720.0015 | 5 | 6 | 3.956097 | -2.281975 | 3.014432 | 0.4563511 | 12.7519 | 1.847103
2018-02-06 09:27 | 49719.01 | 840.0006 | 5 | 6 | 3.929315 | -2.281947 | 3.014432 | 0.5324134 | 12.7519 | 2.146993
2018-02-06 09:29 | 49839.01 | 960.0016 | 5 | 6 | 3.902465 | -2.281946 | 3.014432 | 0.6084701 | 12.7519 | 2.444827
2018-02-06 09:31 | 49959.01 | 1080.0013 | 5 | 6 | 3.875905 | -2.281935 | 3.014432 | 0.6845218 | 12.7519 | 2.740597
2018-02-06 09:33 | 50079.01 | 1200.0007 | 5 | 6 | 3.849923 | -2.282016 | 3.014432 | 0.7605959 | 12.7519 | 3.034462
2018-02-06 09:35 | 50199.01 | 1320.0007 | 5 | 6 | 3.825127 | -2.281963 | 3.014432 | 0.8366523 | 12.7519 | 3.326312
2018-02-06 09:37 | 50319.01 | 1440.0011 | 5 | 6 | 3.802373 | -2.28194 | 3.014432 | 0.9127112 | 12.7519 | 3.616371
2018-02-06 09:39 | 50439.01 | 1560.0023 | 5 | 6 | 3.780296 | -2.281951 | 3.014432 | 0.9887832 | 12.7519 | 3.904782
2018-02-06 09:41 | 50559.01 | 1680.0009 | 5 | 6 | 3.760046 | -2.281952 | 3.014432 | 1.064844 | 12.7519 | 4.191534
2018-02-06 09:43 | 50679.01 | 1800.0021 | 5 | 6 | 3.740986 | -2.281947 | 3.014432 | 1.140906 | 12.7519 | 4.476799
2018-02-06 09:45 | 50799.01 | 1920.0007 | 5 | 6 | 3.723077 | -2.281993 | 3.014432 | 1.216969 | 12.7519 | 4.76067
2018-02-06 09:47 | 50919.01 | 2040.0009 | 5 | 6 | 3.704964 | -2.28197 | 3.014432 | 1.29303 | 12.7519 | 5.04317
2018-02-06 09:49 | 51039.01 | 2160.001 | 5 | 6 | 3.687232 | -2.281972 | 3.014432 | 1.369089 | 12.7519 | 5.324276
2018-02-06 09:51 | 51159.01 | 2280.0008 | 5 | 6 | 3.671105 | -2.281926 | 3.014432 | 1.445157 | 12.7519 | 5.604138
2018-02-06 09:53 | 51279.01 | 2400.0013 | 5 | 6 | 3.656358 | -2.28193 | 3.014432 | 1.521214 | 12.7519 | 5.882777
2018-02-06 09:55 | 51399.01 | 2520.0014 | 5 | 6 | 3.642426 | -2.281967 | 3.014432 | 1.59728 | 12.7519 | 6.16037
2018-02-06 09:57 | 51519.01 | 2640.0002 | 5 | 6 | 3.628394 | -2.281951 | 3.014432 | 1.673341 | 12.7519 | 6.436881
2018-02-06 09:59 | 51639.01 | 2760.0006 | 5 | 6 | 3.615738 | -2.281898 | 3.014432 | 1.749398 | 12.7519 | 6.712354
2018-02-06 10:01 | 51759.01 | 2880.0006 | 5 | 6 | 3.604401 | -2.281912 | 3.014432 | 1.825469 | 12.7519 | 6.986968
2018-02-06 10:03 | 51879.01 | 3000.0008 | 5 | 6 | 3.594304 | -2.28192 | 3.014432 | 1.901525 | 12.7519 | 7.260717
2018-02-06 10:05 | 51999.01 | 3120.0003 | 5 | 6 | 3.584059 | -2.282 | 3.014432 | 1.977591 | 12.7519 | 7.533741
2018-02-06 10:07 | 52119.01 | 3240.0009 | 5 | 6 | 3.573641 | -2.281952 | 3.014432 | 2.053651 | 12.7519 | 7.805939
2018-02-06 10:09 | 52239.01 | 3360.0011 | 5 | 6 | 3.564223 | -2.281951 | 3.014432 | 2.129711 | 12.7519 | 8.077392
2018-02-06 10:11 | 52359.01 | 3480.0001 | 5 | 6 | 3.555012 | -2.281956 | 3.014432 | 2.205772 | 12.7519 | 8.348134
2018-02-06 10:13 | 52479.01 | 3600.0008 | 5 | 6 | 3.545335 | -2.281947 | 3.014432 | 2.281835 | 12.7519 | 8.618178
2018-02-06 10:15 | 52599.01 | 3720.0008 | 5 | 6 | 3.533667 | -2.281949 | 3.014432 | 2.357901 | 12.7519 | 8.88743
2018-02-06 10:17 | 52719.01 | 3840.001 | 5 | 6 | 3.521501 | -2.281904 | 3.014432 | 2.433963 | 12.7519 | 9.155747
2018-02-06 10:19 | 52839.01 | 3960.0003 | 5 | 6 | 3.508221 | -2.281873 | 3.014432 | 2.510033 | 12.7519 | 9.423137
2018-02-06 10:21 | 52959.01 | 4080.0011 | 5 | 6 | 3.49331 | -2.281946 | 3.014432 | 2.586088 | 12.7519 | 9.689407
2018-02-06 10:23 | 53079.01 | 4200.0001 | 5 | 6 | 3.472795 | -2.281956 | 3.014432 | 2.662152 | 12.7519 | 9.954391
2018-02-06 10:25 | 53199.01 | 4320.0002 | 5 | 6 | 3.443203 | -2.281979 | 3.014432 | 2.738216 | 12.7519 | 10.21747
2018-02-06 10:27 | 53319.01 | 4440.0001 | 5 | 6 | 3.400609 | -2.281898 | 3.014432 | 2.814277 | 12.7519 | 10.47787
2018-02-06 10:29 | 53439.01 | 4560.0011 | 5 | 6 | 3.331047 | -2.281986 | 3.014432 | 2.89034 | 12.7519 | 10.73411
2018-02-06 10:31 | 53559.01 | 4680.0002 | 5 | 6 | 3.19291 | -2.281921 | 3.014432 | 2.966403 | 12.7519 | 10.98296
2018-02-06 10:32 | 53632.95 | 4753.936 | 5 | 6 | 2.999981 | -2.281947 | 3.014432 | 3.013272 | 12.7519 | 11.12872
2018-02-06 10:34 | 53753 | 120.0017 | 6 | 6 | 3.362014 | 0 | 3.014432 | 3.013272 | 12.7519 | 11.12872
2018-02-06 10:36 | 53873 | 240.0013 | 6 | 6 | 3.37605 | 0 | 3.014432 | 3.013272 | 12.7519 | 11.12872
2018-02-06 10:37 | 53933 | 300.0022 | 6 | 6 | 3.379401 | 0 | 3.014432 | 3.013272 | 12.7519 | 11.12872
2018-02-06 10:37 | 53933 | 0.0024 | 7 | 7 | 3.379333 | 0 | 0 | 0 | 0 | 0
2018-02-06 10:39 | 54053.08 | 120.0016 | 2 | 7 | 4.042546 | 4.890146 | 0.1623874 | 0 | 0.6374679 | 0
2018-02-06 10:41 | 54173.08 | 240.0013 | 2 | 7 | 4.081465 | 4.890146 | 0.3253796 | 0 | 1.299417 | 0
2018-02-06 10:43 | 54293.08 | 360.0011 | 2 | 7 | 4.120383 | 4.890146 | 0.488391 | 0 | 1.968098 | 0
2018-02-06 10:45 | 54413.08 | 480.0006 | 2 | 7 | 4.149094 | 4.890123 | 0.6514062 | 0 | 2.642211 | 0
2018-02-06 10:47 | 54533.08 | 600.0012 | 2 | 7 | 4.173652 | 4.890144 | 0.8143957 | 0 | 3.320496 | 0
2018-02-06 10:49 | 54653.08 | 720.0005 | 2 | 7 | 4.199829 | 4.890125 | 0.9773918 | 0 | 4.002874 | 0
2018-02-06 10:51 | 54773.08 | 840.0016 | 2 | 7 | 4.200278 | 4.460239 | 1.133032 | 0 | 4.656604 | 0
2018-02-06 10:53 | 54893.08 | 960.0009 | 2 | 7 | 4.200243 | 4.110212 | 1.275705 | 0 | 5.255869 | 0
2018-02-06 10:55 | 55013.08 | 1080.0032 | 2 | 7 | 4.200245 | 3.80209 | 1.407488 | 0 | 5.809389 | 0
2018-02-06 10:57 | 55133.08 | 1200.0011 | 2 | 7 | 4.200209 | 3.529091 | 1.529693 | 0 | 6.32268 | 0
2018-02-06 10:59 | 55250.24 | 1317.158 | 2 | 7 | 4.200237 | 3.259974 | 1.640213 | 0 | 6.786894 | 0
2018-02-06 11:01 | 55370.26 | 120.0002 | 3 | 7 | 4.220568 | 3.259861 | 1.748491 | 4.99e-10 | 7.242681 | 2.026e-09
2018-02-06 11:03 | 55490.26 | 240.0019 | 3 | 7 | 4.24458 | 3.259827 | 1.857152 | 4.99e-10 | 7.702578 | 2.026e-09
2018-02-06 11:05 | 55610.26 | 360.0007 | 3 | 7 | 4.271158 | 3.259893 | 1.965795 | 4.99e-10 | 8.16515 | 2.026e-09
2018-02-06 11:07 | 55730.26 | 480.0011 | 3 | 7 | 4.300679 | 3.259893 | 2.074463 | 4.99e-10 | 8.630853 | 2.026e-09
2018-02-06 11:09 | 55850.26 | 600.0015 | 3 | 7 | 4.33454 | 3.259859 | 2.18313 | 4.99e-10 | 9.099993 | 2.026e-09
2018-02-06 11:11 | 55970.26 | 720.0004 | 3 | 7 | 4.370862 | 3.259914 | 2.291784 | 4.99e-10 | 9.572921 | 2.026e-09
2018-02-06 11:13 | 56090.26 | 840.0005 | 3 | 7 | 4.400301 | 3.119139 | 2.399876 | 4.99e-10 | 10.04731 | 2.026e-09
2018-02-06 11:15 | 56210.26 | 960.0005 | 3 | 7 | 4.400297 | 2.700235 | 2.496531 | 4.99e-10 | 10.47262 | 2.026e-09
2018-02-06 11:17 | 56330.26 | 1080.0004 | 3 | 7 | 4.400271 | 2.339927 | 2.580421 | 4.99e-10 | 10.84175 | 2.026e-09
2018-02-06 11:19 | 56450.26 | 1200.0002 | 3 | 7 | 4.400266 | 2.028223 | 2.653025 | 4.99e-10 | 11.16123 | 2.026e-09
2018-02-06 11:21 | 56570.26 | 1320.0013 | 3 | 7 | 4.400239 | 1.770224 | 2.716207 | 4.99e-10 | 11.43925 | 2.026e-09
2018-02-06 11:23 | 56690.26 | 1440.0008 | 3 | 7 | 4.400261 | 1.55359 | 2.771481 | 4.99e-10 | 11.68246 | 2.026e-09
2018-02-06 11:25 | 56810.26 | 1560.0004 | 3 | 7 | 4.400235 | 1.365084 | 2.820048 | 4.99e-10 | 11.89617 | 2.026e-09
2018-02-06 11:27 | 56930.26 | 1680.0011 | 3 | 7 | 4.400217 | 1.195287 | 2.862674 | 4.99e-10 | 12.08374 | 2.026e-09
2018-02-06 11:29 | 57050.26 | 1800.0015 | 3 | 7 | 4.400179 | 1.053858 | 2.900078 | 4.99e-10 | 12.24832 | 2.026e-09
2018-02-06 11:31 | 57170.26 | 1920.0002 | 3 | 7 | 4.400207 | 0.9352865 | 2.933189 | 4.99e-10 | 12.39402 | 2.026e-09
2018-02-06 11:33 | 57290.26 | 2040.0005 | 3 | 7 | 4.400195 | 0.8345604 | 2.962648 | 4.99e-10 | 12.52364 | 2.026e-09
2018-02-06 11:35 | 57410.26 | 2160.0023 | 3 | 7 | 4.400191 | 0.7436247 | 2.988943 | 4.99e-10 | 12.63934 | 2.026e-09
2018-02-06 11:37 | 57530.26 | 2280.0015 | 3 | 7 | 4.400173 | 0.663372 | 3.012352 | 4.99e-10 | 12.74235 | 2.026e-09
2018-02-06 11:38 | 57549.75 | 2299.4992 | 3 | 7 | 4.400179 | 0.6519899 | 3.015914 | 4.99e-10 | 12.75802 | 2.026e-09
2018-02-06 11:40 | 57669.8 | 120.0003 | 4 | 7 | 4.337476 | 0 | 3.015914 | 4.99e-10 | 12.75802 | 2.026e-09
2018-02-06 11:42 | 57789.8 | 240.0015 | 4 | 7 | 4.331579 | 0 | 3.015914 | 4.99e-10 | 12.75802 | 2.026e-09
2018-02-06 11:43 | 57849.8 | 300.0049 | 4 | 7 | 4.32985 | 0 | 3.015914 | 4.99e-10 | 12.75802 | 2.026e-09
2018-02-06 11:45 | 57969.88 | 120.0022 | 5 | 7 | 4.11087 | -2.281952 | 3.015914 | 0.07606317 | 12.75802 | 0.3150138
2018-02-06 11:47 | 58089.88 | 240.001 | 5 | 7 | 4.076231 | -2.282023 | 3.015914 | 0.1521181 | 12.75802 | 0.6262964
2018-02-06 11:49 | 58209.88 | 360.0014 | 5 | 7 | 4.04582 | -2.281926 | 3.015914 | 0.2281792 | 12.75802 | 0.9351733
2018-02-06 11:51 | 58329.88 | 480.0006 | 5 | 7 | 4.01685 | -2.281993 | 3.015914 | 0.3042476 | 12.75802 | 1.24182
2018-02-06 11:53 | 58449.88 | 600.0009 | 5 | 7 | 3.988225 | -2.281986 | 3.015914 | 0.3803126 | 12.75802 | 1.546273
2018-02-06 11:55 | 58569.88 | 720.0008 | 5 | 7 | 3.958837 | -2.282005 | 3.015914 | 0.4563697 | 12.75802 | 1.848492
2018-02-06 11:57 | 58689.88 | 840.0002 | 5 | 7 | 3.930836 | -2.281944 | 3.015914 | 0.5324297 | 12.75802 | 2.148525
2018-02-06 11:59 | 58809.88 | 960.0009 | 5 | 7 | 3.904276 | -2.281962 | 3.015914 | 0.6084916 | 12.75802 | 2.446494
2018-02-06 12:01 | 58929.88 | 1080.0008 | 5 | 7 | 3.878956 | -2.282043 | 3.015914 | 0.6845621 | 12.75802 | 2.742533
2018-02-06 12:03 | 59049.88 | 1200.0018 | 5 | 7 | 3.852588 | -2.281965 | 3.015914 | 0.7606239 | 12.75802 | 3.036581
2018-02-06 12:05 | 59169.88 | 1320.0003 | 5 | 7 | 3.826273 | -2.281917 | 3.015914 | 0.8366829 | 12.75802 | 3.328584
2018-02-06 12:07 | 59289.88 | 1440.0027 | 5 | 7 | 3.802936 | -2.281986 | 3.015914 | 0.9127499 | 12.75802 | 3.618731
2018-02-06 12:09 | 59409.88 | 1560.0004 | 5 | 7 | 3.782205 | -2.281986 | 3.015914 | 0.9888106 | 12.75802 | 3.90718
2018-02-06 12:11 | 59529.88 | 1680.0003 | 5 | 7 | 3.762423 | -2.281928 | 3.015914 | 1.06487 | 12.75802 | 4.194099
2018-02-06 12:13 | 59649.88 | 1800.0003 | 5 | 7 | 3.74205 | -2.28198 | 3.015914 | 1.140929 | 12.75802 | 4.479491
2018-02-06 12:15 | 59769.88 | 1920.0004 | 5 | 7 | 3.723218 | -2.281938 | 3.015914 | 1.216986 | 12.75802 | 4.763376
2018-02-06 12:17 | 59889.88 | 2040.002 | 5 | 7 | 3.705463 | -2.281965 | 3.015914 | 1.293048 | 12.75802 | 5.045889
2018-02-06 12:19 | 60009.88 | 2160.001 | 5 | 7 | 3.688886 | -2.28193 | 3.015914 | 1.369113 | 12.75802 | 5.327113
2018-02-06 12:21 | 60129.88 | 2280.0021 | 5 | 7 | 3.672356 | -2.281952 | 3.015914 | 1.445182 | 12.75802 | 5.607099
2018-02-06 12:23 | 60249.88 | 2400.0002 | 5 | 7 | 3.656191 | -2.281977 | 3.015914 | 1.521235 | 12.75802 | 5.885762
2018-02-06 12:25 | 60369.88 | 2520.0014 | 5 | 7 | 3.641716 | -2.281962 | 3.015914 | 1.5973 | 12.75802 | 6.16331
2018-02-06 12:27 | 60489.88 | 2640.0012 | 5 | 7 | 3.628733 | -2.281914 | 3.015914 | 1.673366 | 12.75802 | 6.439815
2018-02-06 12:29 | 60609.88 | 2760.0012 | 5 | 7 | 3.616434 | -2.282001 | 3.015914 | 1.749421 | 12.75802 | 6.715323
2018-02-06 12:31 | 60729.88 | 2880.0013 | 5 | 7 | 3.603981 | -2.281941 | 3.015914 | 1.825489 | 12.75802 | 6.989946
2018-02-06 12:33 | 60849.88 | 3000.0013 | 5 | 7 | 3.592896 | -2.281972 | 3.015914 | 1.901552 | 12.75802 | 7.263643
2018-02-06 12:35 | 60969.88 | 3120.0014 | 5 | 7 | 3.582827 | -2.282026 | 3.015914 | 1.977608 | 12.75802 | 7.536517
2018-02-06 12:37 | 61089.88 | 3240.0002 | 5 | 7 | 3.573696 | -2.281965 | 3.015914 | 2.053669 | 12.75802 | 7.808681
2018-02-06 12:39 | 61209.88 | 3360.0003 | 5 | 7 | 3.563893 | -2.281921 | 3.015914 | 2.129726 | 12.75802 | 8.080123
2018-02-06 12:41 | 61329.88 | 3480.0024 | 5 | 7 | 3.553216 | -2.281958 | 3.015914 | 2.205789 | 12.75802 | 8.350787
2018-02-06 12:43 | 61449.88 | 3600.0015 | 5 | 7 | 3.543159 | -2.281919 | 3.015914 | 2.281839 | 12.75802 | 8.620626
2018-02-06 12:45 | 61569.88 | 3720.0018 | 5 | 7 | 3.532958 | -2.281983 | 3.015914 | 2.3579 | 12.75802 | 8.889731
2018-02-06 12:47 | 61689.88 | 3840.0006 | 5 | 7 | 3.521608 | -2.281958 | 3.015914 | 2.433969 | 12.75802 | 9.158062
2018-02-06 12:49 | 61809.88 | 3960.0014 | 5 | 7 | 3.506754 | -2.281935 | 3.015914 | 2.51003 | 12.75802 | 9.425384
2018-02-06 12:51 | 61929.88 | 4080.0013 | 5 | 7 | 3.490283 | -2.281977 | 3.015914 | 2.58609 | 12.75802 | 9.691495
2018-02-06 12:53 | 62049.88 | 4200.0006 | 5 | 7 | 3.470272 | -2.281933 | 3.015914 | 2.662148 | 12.75802 | 9.956232
2018-02-06 12:55 | 62169.88 | 4320.0019 | 5 | 7 | 3.443453 | -2.282054 | 3.015914 | 2.738211 | 12.75802 | 10.21924
2018-02-06 12:57 | 62289.88 | 4440.0004 | 5 | 7 | 3.400331 | -2.281936 | 3.015914 | 2.814273 | 12.75802 | 10.47966
2018-02-06 12:59 | 62409.88 | 4560.0029 | 5 | 7 | 3.327717 | -2.281914 | 3.015914 | 2.890336 | 12.75802 | 10.73576
2018-02-06 13:01 | 62529.88 | 4680.0014 | 5 | 7 | 3.188859 | -2.28193 | 3.015914 | 2.96639 | 12.75802 | 10.98427
2018-02-06 13:02 | 62603.4 | 4753.521 | 5 | 7 | 2.999978 | -2.281968 | 3.015914 | 3.01298 | 12.75802 | 11.12903
2018-02-06 13:04 | 62723.44 | 120 | 6 | 7 | 3.366053 | 0 | 3.015914 | 3.01298 | 12.75802 | 11.12903
2018-02-06 13:06 | 62843.44 | 240.0007 | 6 | 7 | 3.380398 | 0 | 3.015914 | 3.01298 | 12.75802 | 11.12903
2018-02-06 13:07 | 62903.45 | 300.0026 | 6 | 7 | 3.383911 | 0 | 3.015914 | 3.01298 | 12.75802 | 11.12903
2018-02-06 13:07 | 62903.45 | 0.0025 | 7 | 8 | 3.384031 | 0 | 0 | 0 | 0 | 0
2018-02-06 13:09 | 63023.54 | 120.0011 | 2 | 8 | 4.046896 | 4.890125 | 0.1623521 | 3.192e-09 | 0.6381569 | 1.0802e-08
2018-02-06 13:11 | 63143.54 | 240.0001 | 2 | 8 | 4.084353 | 4.890085 | 0.3253852 | 3.192e-09 | 1.300889 | 1.0802e-08
2018-02-06 13:13 | 63263.54 | 360.0002 | 2 | 8 | 4.120594 | 4.890152 | 0.4883825 | 3.192e-09 | 1.969702 | 1.0802e-08
2018-02-06 13:15 | 63383.54 | 480.0002 | 2 | 8 | 4.150154 | 4.890095 | 0.651338 | 3.192e-09 | 2.64364 | 1.0802e-08
2018-02-06 13:17 | 63503.54 | 600.0021 | 2 | 8 | 4.177079 | 4.890123 | 0.8143683 | 3.192e-09 | 3.322468 | 1.0802e-08
2018-02-06 13:19 | 63623.54 | 720.0014 | 2 | 8 | 4.200283 | 4.826427 | 0.9772152 | 3.192e-09 | 4.004808 | 1.0802e-08
2018-02-06 13:21 | 63743.54 | 840.0002 | 2 | 8 | 4.200295 | 4.44799 | 1.131489 | 3.192e-09 | 4.652798 | 1.0802e-08
2018-02-06 13:23 | 63863.54 | 960.0001 | 2 | 8 | 4.200288 | 4.107321 | 1.273972 | 3.192e-09 | 5.251265 | 1.0802e-08
2018-02-06 13:25 | 63983.54 | 1080.0004 | 2 | 8 | 4.200285 | 3.779814 | 1.405325 | 3.192e-09 | 5.802979 | 1.0802e-08
2018-02-06 13:27 | 64103.54 | 1200.0013 | 2 | 8 | 4.200237 | 3.493616 | 1.526412 | 3.192e-09 | 6.311577 | 1.0802e-08
2018-02-06 13:29 | 64210.48 | 1306.9436 | 2 | 8 | 4.200236 | 3.259991 | 1.626693 | 3.192e-09 | 6.732782 | 1.0802e-08
2018-02-06 13:31 | 64330.49374 | 120.0006 | 3 | 8 | 4.218541 | 3.259922 | 1.734978 | 3.192e-09 | 7.18849 | 1.0802e-08
2018-02-06 13:33 | 64450.49384 | 240.0007 | 3 | 8 | 4.242567 | 3.259871 | 1.843634 | 3.192e-09 | 7.648121 | 1.0802e-08
2018-02-06 13:35 | 64570.49324 | 360.0001 | 3 | 8 | 4.270554 | 3.259893 | 1.952291 | 3.192e-09 | 8.110613 | 1.0802e-08
2018-02-06 13:37 | 64690.49434 | 480.0012 | 3 | 8 | 4.300242 | 3.2598 | 2.060951 | 3.192e-09 | 8.576242 | 1.0802e-08
2018-02-06 13:39 | 64810.49314 | 600 | 3 | 8 | 4.332057 | 3.259926 | 2.169609 | 3.192e-09 | 9.045214 | 1.0802e-08
2018-02-06 13:41 | 64930.49404 | 720.0009 | 3 | 8 | 4.36692 | 3.259899 | 2.278268 | 3.192e-09 | 9.517782 | 1.0802e-08
2018-02-06 13:43 | 65050.49484 | 840.0017 | 3 | 8 | 4.400295 | 3.158396 | 2.386675 | 3.192e-09 | 9.993229 | 1.0802e-08
2018-02-06 13:45 | 65170.49454 | 960.0014 | 3 | 8 | 4.400274 | 2.713642 | 2.484027 | 3.192e-09 | 10.42161 | 1.0802e-08
2018-02-06 13:47 | 65290.49444 | 1080.0013 | 3 | 8 | 4.400268 | 2.361302 | 2.568434 | 3.192e-09 | 10.79302 | 1.0802e-08
2018-02-06 13:49 | 65410.49374 | 1200.0006 | 3 | 8 | 4.400222 | 2.062681 | 2.64205 | 3.192e-09 | 11.11694 | 1.0802e-08
2018-02-06 13:51 | 65530.49474 | 1320.0016 | 3 | 8 | 4.400235 | 1.798697 | 2.706329 | 3.192e-09 | 11.39979 | 1.0802e-08
2018-02-06 13:53 | 65650.49334 | 1440.0002 | 3 | 8 | 4.400221 | 1.566004 | 2.762299 | 3.192e-09 | 11.64607 | 1.0802e-08
2018-02-06 13:55 | 65770.49414 | 1560.001 | 3 | 8 | 4.400187 | 1.375081 | 2.811233 | 3.192e-09 | 11.86139 | 1.0802e-08
2018-02-06 13:57 | 65890.49374 | 1680.0006 | 3 | 8 | 4.400204 | 1.213678 | 2.8543 | 3.192e-09 | 12.0509 | 1.0802e-08
2018-02-06 13:59 | 66010.49414 | 1800.001 | 3 | 8 | 4.400178 | 1.074724 | 2.892406 | 3.192e-09 | 12.21857 | 1.0802e-08
2018-02-06 14:01 | 66130.49314 | 1920 | 3 | 8 | 4.400178 | 0.9481173 | 2.926099 | 3.192e-09 | 12.36682 | 1.0802e-08
2018-02-06 14:03 | 66250.49414 | 2040.001 | 3 | 8 | 4.400181 | 0.8419943 | 2.955873 | 3.192e-09 | 12.49784 | 1.0802e-08
2018-02-06 14:05 | 66370.49524 | 2160.0021 | 3 | 8 | 4.40017 | 0.7519369 | 2.982403 | 3.192e-09 | 12.61457 | 1.0802e-08
2018-02-06 14:07 | 66490.49414 | 2280.001 | 3 | 8 | 4.400151 | 0.675456 | 3.006157 | 3.192e-09 | 12.7191 | 1.0802e-08
2018-02-06 14:07 | 66528.36634 | 2317.8732 | 3 | 8 | 4.400122 | 0.6519871 | 3.01314 | 3.192e-09 | 12.74982 | 1.0802e-08
2018-02-06 14:09 | 66648.42 | 120.0012 | 4 | 8 | 4.337366 | 0 | 3.01314 | 3.192e-09 | 12.74982 | 1.0802e-08
2018-02-06 14:11 | 66768.42 | 240.0014 | 4 | 8 | 4.331528 | 0 | 3.01314 | 3.192e-09 | 12.74982 | 1.0802e-08
2018-02-06 14:12 | 66828.42 | 300.0024 | 4 | 8 | 4.329845 | 0 | 3.01314 | 3.192e-09 | 12.74982 | 1.0802e-08
2018-02-06 14:14 | 66948.4942 | 120.0017 | 5 | 8 | 4.109643 | -2.281956 | 3.01314 | 0.076051 | 12.74982 | 0.3148511
2018-02-06 14:16 | 67068.493 | 240.0005 | 5 | 8 | 4.07644 | -2.281931 | 3.01314 | 0.1521225 | 12.74982 | 0.6261783
2018-02-06 14:18 | 67188.4942 | 360.0017 | 5 | 8 | 4.045492 | -2.281954 | 3.01314 | 0.2281762 | 12.74982 | 0.935032
2018-02-06 14:20 | 67308.4934 | 480.0009 | 5 | 8 | 4.015282 | -2.281959 | 3.01314 | 0.30425 | 12.74982 | 1.241623
2018-02-06 14:22 | 67428.4939 | 600.0014 | 5 | 8 | 3.986573 | -2.281988 | 3.01314 | 0.3802997 | 12.74982 | 1.545888
2018-02-06 14:24 | 67548.4933 | 720.0008 | 5 | 8 | 3.958915 | -2.281965 | 3.01314 | 0.4563652 | 12.74982 | 1.848068
2018-02-06 14:26 | 67668.4932 | 840.0007 | 5 | 8 | 3.931565 | -2.281882 | 3.01314 | 0.5324339 | 12.74982 | 2.148177
2018-02-06 14:28 | 67788.4931 | 960.0006 | 5 | 8 | 3.904046 | -2.281933 | 3.01314 | 0.608497 | 12.74982 | 2.446172
2018-02-06 14:30 | 67908.4929 | 1080.0004 | 5 | 8 | 3.877961 | -2.281993 | 3.01314 | 0.6845568 | 12.74982 | 2.742115
2018-02-06 14:32 | 68028.4933 | 1200.0008 | 5 | 8 | 3.852251 | -2.282002 | 3.01314 | 0.7606175 | 12.74982 | 3.036096
2018-02-06 14:34 | 68148.4941 | 1320.0016 | 5 | 8 | 3.82757 | -2.282014 | 3.01314 | 0.8366852 | 12.74982 | 3.328184
2018-02-06 14:36 | 68268.4928 | 1440.0003 | 5 | 8 | 3.803929 | -2.281962 | 3.01314 | 0.9127465 | 12.74982 | 3.618411
2018-02-06 14:38 | 68388.4931 | 1560.0006 | 5 | 8 | 3.781951 | -2.282084 | 3.01314 | 0.9888145 | 12.74982 | 3.906912
2018-02-06 14:40 | 68508.4932 | 1680.0007 | 5 | 8 | 3.761972 | -2.281986 | 3.01314 | 1.064878 | 12.74982 | 4.193813
2018-02-06 14:42 | 68628.4935 | 1800.001 | 5 | 8 | 3.743239 | -2.281998 | 3.01314 | 1.140943 | 12.74982 | 4.479247
2018-02-06 14:44 | 68748.4928 | 1920.0003 | 5 | 8 | 3.724881 | -2.281936 | 3.01314 | 1.217011 | 12.74982 | 4.763288
2018-02-06 14:46 | 68868.4929 | 2040.0004 | 5 | 8 | 3.706139 | -2.281981 | 3.01314 | 1.293072 | 12.74982 | 5.045889
2018-02-06 14:48 | 68988.4939 | 2160.0014 | 5 | 8 | 3.688874 | -2.282042 | 3.01314 | 1.369134 | 12.74982 | 5.327121
2018-02-06 14:50 | 69108.4937 | 2280.0012 | 5 | 8 | 3.672863 | -2.281979 | 3.01314 | 1.445199 | 12.74982 | 5.607101
2018-02-06 14:52 | 69228.494 | 2400.0015 | 5 | 8 | 3.658216 | -2.281977 | 3.01314 | 1.521259 | 12.74982 | 5.885898
2018-02-06 14:54 | 69348.4938 | 2520.0013 | 5 | 8 | 3.643739 | -2.282042 | 3.01314 | 1.597327 | 12.74982 | 6.163623
2018-02-06 14:56 | 69468.4932 | 2640.0007 | 5 | 8 | 3.62983 | -2.282082 | 3.01314 | 1.673385 | 12.74982 | 6.440218
2018-02-06 14:58 | 69588.4933 | 2760.0008 | 5 | 8 | 3.617393 | -2.282009 | 3.01314 | 1.749454 | 12.74982 | 6.715861
2018-02-06 15:00 | 69708.4931 | 2880.0006 | 5 | 8 | 3.606299 | -2.281998 | 3.01314 | 1.825523 | 12.74982 | 6.990596
2018-02-06 15:02 | 69828.4933 | 3000.0008 | 5 | 8 | 3.595767 | -2.282086 | 3.01314 | 1.90159 | 12.74982 | 7.264517
2018-02-06 15:04 | 69948.4938 | 3120.0013 | 5 | 8 | 3.584719 | -2.282009 | 3.01314 | 1.97765 | 12.74982 | 7.537596
2018-02-06 15:06 | 70068.4942 | 3240.0017 | 5 | 8 | 3.57479 | -2.281984 | 3.01314 | 2.053718 | 12.74982 | 7.809893
2018-02-06 15:08 | 70188.4927 | 3360.0002 | 5 | 8 | 3.565311 | -2.281993 | 3.01314 | 2.129774 | 12.74982 | 8.081418
2018-02-06 15:10 | 70308.4938 | 3480.0013 | 5 | 8 | 3.556323 | -2.281963 | 3.01314 | 2.205842 | 12.74982 | 8.352288
2018-02-06 15:12 | 70428.4941 | 3600.0016 | 5 | 8 | 3.545956 | -2.282019 | 3.01314 | 2.281908 | 12.74982 | 8.622417
2018-02-06 15:14 | 70548.4928 | 3720.0003 | 5 | 8 | 3.53457 | -2.282004 | 3.01314 | 2.357969 | 12.74982 | 8.891692
2018-02-06 15:16 | 70668.494 | 3840.0015 | 5 | 8 | 3.522871 | -2.281989 | 3.01314 | 2.434026 | 12.74982 | 9.160082
2018-02-06 15:18 | 70788.4927 | 3960.0002 | 5 | 8 | 3.510149 | -2.281936 | 3.01314 | 2.51009 | 12.74982 | 9.427567
2018-02-06 15:20 | 70908.4929 | 4080.0004 | 5 | 8 | 3.494707 | -2.282 | 3.01314 | 2.586164 | 12.74982 | 9.694034
2018-02-06 15:22 | 71028.4945 | 4200.002 | 5 | 8 | 3.472875 | -2.282016 | 3.01314 | 2.662228 | 12.74982 | 9.959072
2018-02-06 15:24 | 71148.4937 | 4320.0012 | 5 | 8 | 3.444495 | -2.282042 | 3.01314 | 2.738285 | 12.74982 | 10.22219
2018-02-06 15:26 | 71268.4954 | 4440.0029 | 5 | 8 | 3.402187 | -2.281946 | 3.01314 | 2.814353 | 12.74982 | 10.48271
2018-02-06 15:28 | 71388.4941 | 4560.0016 | 5 | 8 | 3.333367 | -2.281983 | 3.01314 | 2.890417 | 12.74982 | 10.73913
2018-02-06 15:30 | 71508.4937 | 4680.0012 | 5 | 8 | 3.194286 | -2.282033 | 3.01314 | 2.966477 | 12.74982 | 10.98811
2018-02-06 15:31 | 71582.2945 | 4753.802 | 5 | 8 | 2.999995 | -2.28191 | 3.01314 | 3.013253 | 12.74982 | 11.1336
2018-02-06 15:33 | 71702.34 | 120.0002 | 6 | 8 | 3.361823 | 0 | 3.01314 | 3.013253 | 12.74982 | 11.1336
2018-02-06 15:35 | 71822.34 | 240.001 | 6 | 8 | 3.375821 | 0 | 3.01314 | 3.013253 | 12.74982 | 11.1336
2018-02-06 15:36 | 71882.34 | 300.0024 | 6 | 8 | 3.379071 | 0 | 3.01314 | 3.013253 | 12.74982 | 11.1336
2018-02-06 15:36 | 71882.346 | 0.0039 | 7 | 9 | 3.379095 | 0 | 0 | 0 | 0 | 0
2018-02-06 15:38 | 72002.43 | 120.0014 | 2 | 9 | 4.043335 | 4.890097 | 0.1624094 | 0 | 0.6375958 | 0
2018-02-06 15:40 | 72122.43 | 240.0009 | 2 | 9 | 4.083577 | 4.890059 | 0.3253974 | 0 | 1.299798 | 0
2018-02-06 15:42 | 72242.43 | 360.0001 | 2 | 9 | 4.121312 | 4.890125 | 0.488397 | 0 | 1.968646 | 0
2018-02-06 15:44 | 72362.43 | 480.0004 | 2 | 9 | 4.149868 | 4.890068 | 0.6513872 | 0 | 2.642805 | 0
2018-02-06 15:46 | 72482.43 | 600.0015 | 2 | 9 | 4.174315 | 4.89012 | 0.8143814 | 0 | 3.321179 | 0
2018-02-06 15:48 | 72602.43 | 720.0011 | 2 | 9 | 4.200296 | 4.863874 | 0.9773591 | 0 | 4.003662 | 0
2018-02-06 15:50 | 72722.43 | 840.0004 | 2 | 9 | 4.200262 | 4.438681 | 1.131935 | 0 | 4.652923 | 0
2018-02-06 15:52 | 72842.43 | 960.0023 | 2 | 9 | 4.200275 | 4.092739 | 1.273996 | 0 | 5.249615 | 0
2018-02-06 15:54 | 72962.43 | 1080.0015 | 2 | 9 | 4.200211 | 3.793936 | 1.405286 | 0 | 5.801068 | 0
2018-02-06 15:56 | 73082.43 | 1200.0008 | 2 | 9 | 4.200259 | 3.514381 | 1.52705 | 0 | 6.312507 | 0
2018-02-06 15:58 | 73187.61 | 1305.1827 | 2 | 9 | 4.200244 | 3.259996 | 1.626025 | 0 | 6.728225 | 0
2018-02-06 16:00 | 73307.62 | 120.0005 | 3 | 9 | 4.219841 | 3.25984 | 1.734303 | 0 | 7.183979 | 0
2018-02-06 16:02 | 73427.62 | 240.0001 | 3 | 9 | 4.243673 | 3.259871 | 1.842958 | 0 | 7.643756 | 0
2018-02-06 16:04 | 73547.62 | 360.0006 | 3 | 9 | 4.269746 | 3.259861 | 1.951618 | 0 | 8.106266 | 0
2018-02-06 16:06 | 73667.62 | 480.0005 | 3 | 9 | 4.2996 | 3.25989 | 2.060274 | 0 | 8.57178 | 0
2018-02-06 16:08 | 73787.62 | 600.0009 | 3 | 9 | 4.333208 | 3.259863 | 2.168928 | 0 | 9.04076 | 0
2018-02-06 16:10 | 73907.62 | 720.0013 | 3 | 9 | 4.368714 | 3.259865 | 2.27758 | 0 | 9.51348 | 0
2018-02-06 16:12 | 74027.62 | 840.0018 | 3 | 9 | 4.400316 | 3.155916 | 2.385942 | 0 | 9.988858 | 0
2018-02-06 16:14 | 74147.62 | 960.0022 | 3 | 9 | 4.400282 | 2.722338 | 2.483525 | 0 | 10.41825 | 0
2018-02-06 16:16 | 74267.62 | 1080.0016 | 3 | 9 | 4.40026 | 2.356203 | 2.568035 | 0 | 10.79012 | 0
2018-02-06 16:18 | 74387.62 | 1200.0009 | 3 | 9 | 4.400256 | 2.048648 | 2.64125 | 0 | 11.11228 | 0
2018-02-06 16:20 | 74507.62 | 1320.0002 | 3 | 9 | 4.400247 | 1.789159 | 2.705084 | 0 | 11.39317 | 0
2018-02-06 16:22 | 74627.62 | 1440.0013 | 3 | 9 | 4.400249 | 1.572013 | 2.761002 | 0 | 11.63922 | 0
2018-02-06 16:24 | 74747.62 | 1560.0002 | 3 | 9 | 4.400227 | 1.378652 | 2.810122 | 0 | 11.85536 | 0
2018-02-06 16:26 | 74867.62 | 1680.0002 | 3 | 9 | 4.400236 | 1.208105 | 2.853142 | 0 | 12.04466 | 0
2018-02-06 16:28 | 74987.62 | 1800.0016 | 3 | 9 | 4.400239 | 1.068342 | 2.891004 | 0 | 12.21126 | 0
2018-02-06 16:30 | 75107.62 | 1920.002 | 3 | 9 | 4.40019 | 0.9491234 | 2.924553 | 0 | 12.35888 | 0
2018-02-06 16:32 | 75227.62 | 2040.0001 | 3 | 9 | 4.40017 | 0.8458805 | 2.954441 | 0 | 12.49039 | 0
2018-02-06 16:34 | 75347.62 | 2160.0021 | 3 | 9 | 4.400189 | 0.7516441 | 2.981056 | 0 | 12.6075 | 0
2018-02-06 16:36 | 75467.62 | 2280.0005 | 3 | 9 | 4.400173 | 0.6714153 | 3.004729 | 0 | 12.71167 | 0
2018-02-06 16:37 | 75499.8 | 2312.1792 | 3 | 9 | 4.40015 | 0.6519947 | 3.010648 | 0 | 12.73771 | 0
2018-02-06 16:39 | 75619.84918 | 120.0018 | 4 | 9 | 4.336776 | 0 | 3.010648 | 0 | 12.73771 | 0
2018-02-06 16:41 | 75739.84808 | 240.0007 | 4 | 9 | 4.330783 | 0 | 3.010648 | 0 | 12.73771 | 0
2018-02-06 16:42 | 75799.85168 | 300.0043 | 4 | 9 | 4.32903 | 0 | 3.010648 | 0 | 12.73771 | 0
2018-02-06 16:44 | 75919.93 | 120.0008 | 5 | 9 | 4.107231 | -2.281989 | 3.010648 | 0.0760624 | 12.73771 | 0.3147765
2018-02-06 16:46 | 76039.93 | 240.0007 | 5 | 9 | 4.073163 | -2.282012 | 3.010648 | 0.1521232 | 12.73771 | 0.6258339
2018-02-06 16:48 | 76159.93 | 360.0002 | 5 | 9 | 4.042855 | -2.281998 | 3.010648 | 0.2281645 | 12.73771 | 0.9343984
2018-02-06 16:50 | 76279.93 | 480.001 | 5 | 9 | 4.014017 | -2.282025 | 3.010648 | 0.3042477 | 12.73771 | 1.240896
2018-02-06 16:52 | 76399.93 | 600.0009 | 5 | 9 | 3.98476 | -2.282009 | 3.010648 | 0.3803079 | 12.73771 | 1.545096
2018-02-06 16:54 | 76519.93 | 720.0017 | 5 | 9 | 3.95569 | -2.281988 | 3.010648 | 0.4563695 | 12.73771 | 1.847065
2018-02-06 16:56 | 76639.93 | 840.0013 | 5 | 9 | 3.928296 | -2.281996 | 3.010648 | 0.5324308 | 12.73771 | 2.14689
2018-02-06 16:58 | 76759.93 | 960.0014 | 5 | 9 | 3.902404 | -2.281917 | 3.010648 | 0.6084862 | 12.73771 | 2.444659
2018-02-06 17:00 | 76879.93 | 1080.0018 | 5 | 9 | 3.876814 | -2.282025 | 3.010648 | 0.684531 | 12.73771 | 2.740446
2018-02-06 17:02 | 76999.93 | 1200.0005 | 5 | 9 | 3.849778 | -2.281977 | 3.010648 | 0.7606096 | 12.73771 | 3.034367
2018-02-06 17:04 | 77119.93 | 1320.0005 | 5 | 9 | 3.824294 | -2.2819 | 3.010648 | 0.8366696 | 12.73771 | 3.326196
2018-02-06 17:06 | 77239.93 | 1440.0017 | 5 | 9 | 3.801408 | -2.281947 | 3.010648 | 0.9127246 | 12.73771 | 3.616164
2018-02-06 17:08 | 77359.93 | 1560.0001 | 5 | 9 | 3.780961 | -2.281965 | 3.010648 | 0.9888014 | 12.73771 | 3.904581
2018-02-06 17:10 | 77479.93 | 1680.0014 | 5 | 9 | 3.760576 | -2.28196 | 3.010648 | 1.064865 | 12.73771 | 4.191406
2018-02-06 17:12 | 77599.93 | 1800.0013 | 5 | 9 | 3.74056 | -2.282014 | 3.010648 | 1.140924 | 12.73771 | 4.476658
2018-02-06 17:14 | 77719.93 | 1920.001 | 5 | 9 | 3.722044 | -2.281931 | 3.010648 | 1.216989 | 12.73771 | 4.760471
2018-02-06 17:16 | 77839.93 | 2040.0016 | 5 | 9 | 3.70477 | -2.281952 | 3.010648 | 1.293044 | 12.73771 | 5.042885
2018-02-06 17:18 | 77959.93 | 2160.0013 | 5 | 9 | 3.687973 | -2.281984 | 3.010648 | 1.369116 | 12.73771 | 5.324073
2018-02-06 17:20 | 78079.93 | 2280.0007 | 5 | 9 | 3.670903 | -2.281936 | 3.010648 | 1.445175 | 12.73771 | 5.603924
2018-02-06 17:22 | 78199.93 | 2400.0013 | 5 | 9 | 3.655463 | -2.281938 | 3.010648 | 1.521237 | 12.73771 | 5.882543
2018-02-06 17:24 | 78319.93 | 2520.0015 | 5 | 9 | 3.641316 | -2.281923 | 3.010648 | 1.597305 | 12.73771 | 6.160058
2018-02-06 17:26 | 78439.93 | 2640.0015 | 5 | 9 | 3.628633 | -2.281946 | 3.010648 | 1.673358 | 12.73771 | 6.436508
2018-02-06 17:28 | 78559.93 | 2760.0013 | 5 | 9 | 3.616119 | -2.281967 | 3.010648 | 1.749421 | 12.73771 | 6.712038
2018-02-06 17:30 | 78679.93 | 2880.0008 | 5 | 9 | 3.603903 | -2.281956 | 3.010648 | 1.825492 | 12.73771 | 6.986643
2018-02-06 17:32 | 78799.93 | 3000.0014 | 5 | 9 | 3.59325 | -2.282023 | 3.010648 | 1.901558 | 12.73771 | 7.260364
2018-02-06 17:34 | 78919.93 | 3120.0012 | 5 | 9 | 3.583654 | -2.281926 | 3.010648 | 1.977617 | 12.73771 | 7.533291
2018-02-06 17:36 | 79039.93 | 3240.001 | 5 | 9 | 3.574234 | -2.281931 | 3.010648 | 2.053679 | 12.73771 | 7.805514
2018-02-06 17:38 | 79159.93 | 3360.001 | 5 | 9 | 3.563743 | -2.281886 | 3.010648 | 2.129737 | 12.73771 | 8.076972
2018-02-06 17:40 | 79279.93 | 3480.001 | 5 | 9 | 3.553845 | -2.2819 | 3.010648 | 2.2058 | 12.73771 | 8.34766
2018-02-06 17:42 | 79399.93 | 3600.0012 | 5 | 9 | 3.544035 | -2.281917 | 3.010648 | 2.281868 | 12.73771 | 8.61762
2018-02-06 17:44 | 79519.93 | 3720.0007 | 5 | 9 | 3.534108 | -2.281893 | 3.010648 | 2.357926 | 12.73771 | 8.886807
2018-02-06 17:46 | 79639.93 | 3840.0009 | 5 | 9 | 3.521984 | -2.281967 | 3.010648 | 2.43399 | 12.73771 | 9.155185
2018-02-06 17:48 | 79759.93 | 3960.0011 | 5 | 9 | 3.50737 | -2.281941 | 3.010648 | 2.510053 | 12.73771 | 9.422523
2018-02-06 17:50 | 79879.93 | 4080.0014 | 5 | 9 | 3.491385 | -2.281959 | 3.010648 | 2.586112 | 12.73771 | 9.688703
2018-02-06 17:52 | 79999.93 | 4200.0003 | 5 | 9 | 3.471879 | -2.281925 | 3.010648 | 2.662177 | 12.73771 | 9.953559
2018-02-06 17:54 | 80119.93 | 4320.0015 | 5 | 9 | 3.444048 | -2.281889 | 3.010648 | 2.738231 | 12.73771 | 10.21663
2018-02-06 17:56 | 80239.93 | 4440.0005 | 5 | 9 | 3.398543 | -2.281873 | 3.010648 | 2.814296 | 12.73771 | 10.47701
2018-02-06 17:58 | 80359.93 | 4560.0004 | 5 | 9 | 3.325606 | -2.281875 | 3.010648 | 2.890368 | 12.73771 | 10.73301
2018-02-06 18:00 | 80479.93 | 4680.001 | 5 | 9 | 3.181944 | -2.281921 | 3.010648 | 2.96643 | 12.73771 | 10.98124
2018-02-06 18:01 | 80548.97 | 4749.0401 | 5 | 9 | 2.999995 | -2.281896 | 3.010648 | 3.010191 | 12.73771 | 11.11703
2018-02-06 18:03 | 80669.02 | 120.0013 | 6 | 9 | 3.359989 | 0 | 3.010648 | 3.010191 | 12.73771 | 11.11703
2018-02-06 18:05 | 80789.02 | 240.001 | 6 | 9 | 3.374083 | 0 | 3.010648 | 3.010191 | 12.73771 | 11.11703
2018-02-06 18:06 | 80849.02 | 300.002 | 6 | 9 | 3.377425 | 0 | 3.010648 | 3.010191 | 12.73771 | 11.11703
2018-02-06 18:06 | 80849.03 | 0.0024 | 7 | 10 | 3.377681 | 0 | 0 | 0 | 0 | 0
2018-02-06 18:08 | 80969.1012 | 120.0007 | 2 | 10 | 4.04431 | 4.890051 | 0.1624037 | 8.46e-10 | 0.6376474 | 2.859e-09
2018-02-06 18:10 | 81089.101 | 240.0005 | 2 | 10 | 4.081411 | 4.890043 | 0.3253927 | 8.46e-10 | 1.299793 | 2.859e-09
2018-02-06 18:12 | 81209.1009 | 360.0004 | 2 | 10 | 4.11849 | 4.890041 | 0.48839 | 8.46e-10 | 1.968194 | 2.859e-09
2018-02-06 18:14 | 81329.101 | 480.0005 | 2 | 10 | 4.149451 | 4.890059 | 0.6513885 | 8.46e-10 | 2.642105 | 2.859e-09
2018-02-06 18:16 | 81449.1011 | 600.0006 | 2 | 10 | 4.175265 | 4.890087 | 0.8143795 | 8.46e-10 | 3.320558 | 2.859e-09
2018-02-06 18:18 | 81569.1009 | 720.0004 | 2 | 10 | 4.200295 | 4.869947 | 0.9773718 | 8.46e-10 | 4.003194 | 2.859e-09
2018-02-06 18:20 | 81689.1026 | 840.0021 | 2 | 10 | 4.200259 | 4.481096 | 1.132997 | 8.46e-10 | 4.656861 | 2.859e-09
2018-02-06 18:22 | 81809.1015 | 960.001 | 2 | 10 | 4.200252 | 4.1213 | 1.276356 | 8.46e-10 | 5.259005 | 2.859e-09
2018-02-06 18:24 | 81929.1019 | 1080.0014 | 2 | 10 | 4.200253 | 3.795155 | 1.408118 | 8.46e-10 | 5.812439 | 2.859e-09
2018-02-06 18:26 | 82049.1017 | 1200.0012 | 2 | 10 | 4.20024 | 3.510872 | 1.529788 | 8.46e-10 | 6.323483 | 2.859e-09
2018-02-06 18:28 | 82165.8191 | 1316.7186 | 2 | 10 | 4.200278 | 3.259995 | 1.639469 | 8.46e-10 | 6.784172 | 2.859e-09
2018-02-06 18:30 | 82285.83 | 120.0003 | 3 | 10 | 4.219283 | 3.26009 | 1.747766 | 8.46e-10 | 7.23996 | 2.859e-09
2018-02-06 18:32 | 82405.83 | 240.0007 | 3 | 10 | 4.244517 | 3.260138 | 1.856427 | 8.46e-10 | 7.699763 | 2.859e-09
2018-02-06 18:34 | 82525.83 | 360.0005 | 3 | 10 | 4.272238 | 3.260139 | 1.965097 | 8.46e-10 | 8.162502 | 2.859e-09
2018-02-06 18:36 | 82645.83 | 480.0012 | 3 | 10 | 4.302158 | 3.260105 | 2.073755 | 8.46e-10 | 8.628319 | 2.859e-09
2018-02-06 18:38 | 82765.84 | 600.0021 | 3 | 10 | 4.33389 | 3.260138 | 2.182434 | 8.46e-10 | 9.097569 | 2.859e-09
2018-02-06 18:40 | 82885.83 | 720.0005 | 3 | 10 | 4.369907 | 3.260164 | 2.291096 | 8.46e-10 | 9.570411 | 2.859e-09
2018-02-06 18:42 | 83005.83 | 840.0005 | 3 | 10 | 4.400262 | 3.110157 | 2.399126 | 8.46e-10 | 10.04451 | 2.859e-09
2018-02-06 18:44 | 83125.83 | 960.0006 | 3 | 10 | 4.400259 | 2.683222 | 2.495317 | 8.46e-10 | 10.46777 | 2.859e-09
2018-02-06 18:46 | 83245.83 | 1080.0006 | 3 | 10 | 4.400239 | 2.337522 | 2.57883 | 8.46e-10 | 10.83525 | 2.859e-09
2018-02-06 18:48 | 83365.84 | 1200.0016 | 3 | 10 | 4.400243 | 2.03731 | 2.651647 | 8.46e-10 | 11.15566 | 2.859e-09
2018-02-06 18:50 | 83485.84 | 1320.0015 | 3 | 10 | 4.400251 | 1.769535 | 2.714985 | 8.46e-10 | 11.43437 | 2.859e-09
2018-02-06 18:52 | 83605.83 | 1440 | 3 | 10 | 4.400238 | 1.545604 | 2.770096 | 8.46e-10 | 11.67687 | 2.859e-09
2018-02-06 18:54 | 83725.83 | 1560.0001 | 3 | 10 | 4.400245 | 1.356329 | 2.818357 | 8.46e-10 | 11.88923 | 2.859e-09
2018-02-06 18:56 | 83845.84 | 1680.0018 | 3 | 10 | 4.400209 | 1.196764 | 2.860848 | 8.46e-10 | 12.0762 | 2.859e-09
2018-02-06 18:58 | 83965.83 | 1800.0011 | 3 | 10 | 4.400201 | 1.054983 | 2.898351 | 8.46e-10 | 12.24122 | 2.859e-09
2018-02-06 19:00 | 84085.83 | 1920.0012 | 3 | 10 | 4.400246 | 0.9313917 | 2.931377 | 8.46e-10 | 12.38654 | 2.859e-09
2018-02-06 19:02 | 84205.83 | 2040.0004 | 3 | 10 | 4.400164 | 0.8275375 | 2.960629 | 8.46e-10 | 12.51525 | 2.859e-09
2018-02-06 19:04 | 84325.83 | 2160.0014 | 3 | 10 | 4.400178 | 0.7400455 | 2.986706 | 8.46e-10 | 12.63 | 2.859e-09
2018-02-06 19:06 | 84445.84 | 2280.0015 | 3 | 10 | 4.400208 | 0.6642847 | 3.010082 | 8.46e-10 | 12.73286 | 2.859e-09
2018-02-06 19:06 | 84465.41 | 2299.5766 | 3 | 10 | 4.400165 | 0.6519985 | 3.013659 | 8.46e-10 | 12.74859 | 2.859e-09
2018-02-06 19:08 | 84585.45 | 120.0007 | 4 | 10 | 4.337533 | 0 | 3.013659 | 8.46e-10 | 12.74859 | 2.859e-09
2018-02-06 19:10 | 84705.45 | 240.0001 | 4 | 10 | 4.331726 | 0 | 3.013659 | 8.46e-10 | 12.74859 | 2.859e-09
2018-02-06 19:11 | 84765.45 | 300.0029 | 4 | 10 | 4.33 | 0 | 3.013659 | 8.46e-10 | 12.74859 | 2.859e-09
2018-02-06 19:13 | 84885.54 | 120.0007 | 5 | 10 | 4.109896 | -2.28198 | 3.013659 | 0.07605781 | 12.74859 | 0.314887
2018-02-06 19:15 | 85005.54 | 240.0016 | 5 | 10 | 4.076199 | -2.281949 | 3.013659 | 0.1521167 | 12.74859 | 0.626161
2018-02-06 19:17 | 85125.54 | 360.0016 | 5 | 10 | 4.044524 | -2.281926 | 3.013659 | 0.228178 | 12.74859 | 0.9349936
2018-02-06 19:19 | 85245.54 | 480.0018 | 5 | 10 | 4.014645 | -2.2819 | 3.013659 | 0.3042409 | 12.74859 | 1.241487
2018-02-06 19:21 | 85365.54 | 600.0007 | 5 | 10 | 3.985884 | -2.281931 | 3.013659 | 0.3803014 | 12.74859 | 1.545742
2018-02-06 19:23 | 85485.54 | 720.0014 | 5 | 10 | 3.958186 | -2.281959 | 3.013659 | 0.4563581 | 12.74859 | 1.847842
2018-02-06 19:25 | 85605.54 | 840.0007 | 5 | 10 | 3.930235 | -2.281962 | 3.013659 | 0.5324189 | 12.74859 | 2.147846
2018-02-06 19:27 | 85725.54 | 960.0006 | 5 | 10 | 3.902813 | -2.281886 | 3.013659 | 0.6084809 | 12.74859 | 2.445729
2018-02-06 19:29 | 85845.54 | 1080.0012 | 5 | 10 | 3.876851 | -2.281958 | 3.013659 | 0.6845503 | 12.74859 | 2.741622
2018-02-06 19:31 | 85965.54 | 1200.0005 | 5 | 10 | 3.851321 | -2.281954 | 3.013659 | 0.7606025 | 12.74859 | 3.035488
2018-02-06 19:33 | 86085.54 | 1320.0005 | 5 | 10 | 3.826194 | -2.281931 | 3.013659 | 0.8366711 | 12.74859 | 3.327492
2018-02-06 19:35 | 86205.54 | 1440.0006 | 5 | 10 | 3.801966 | -2.281936 | 3.013659 | 0.9127338 | 12.74859 | 3.61759
2018-02-06 19:37 | 86325.54 | 1560.0023 | 5 | 10 | 3.780509 | -2.28192 | 3.013659 | 0.9887986 | 12.74859 | 3.905955
2018-02-06 19:39 | 86445.54 | 1680.0009 | 5 | 10 | 3.760679 | -2.281907 | 3.013659 | 1.064855 | 12.74859 | 4.192728
2018-02-06 19:41 | 86565.54 | 1800.0008 | 5 | 10 | 3.741909 | -2.281962 | 3.013659 | 1.140915 | 12.74859 | 4.478048
2018-02-06 19:43 | 86685.54 | 1920.0023 | 5 | 10 | 3.722998 | -2.281951 | 3.013659 | 1.216977 | 12.74859 | 4.761951
2018-02-06 19:45 | 86805.54 | 2040.0007 | 5 | 10 | 3.7043 | -2.281917 | 3.013659 | 1.293036 | 12.74859 | 5.044394
2018-02-06 19:47 | 86925.54 | 2160.0005 | 5 | 10 | 3.687168 | -2.281936 | 3.013659 | 1.369081 | 12.74859 | 5.325428
2018-02-06 19:49 | 87045.54 | 2280 | 5 | 10 | 3.671426 | -2.281954 | 3.013659 | 1.445153 | 12.74859 | 5.605307
2018-02-06 19:51 | 87165.54 | 2400.0009 | 5 | 10 | 3.656394 | -2.281933 | 3.013659 | 1.521216 | 12.74859 | 5.883992
2018-02-06 19:53 | 87285.54 | 2520.0006 | 5 | 10 | 3.641157 | -2.281946 | 3.013659 | 1.597272 | 12.74859 | 6.161506
2018-02-06 19:55 | 87405.54 | 2640.001 | 5 | 10 | 3.627514 | -2.281986 | 3.013659 | 1.673333 | 12.74859 | 6.437923
2018-02-06 19:57 | 87525.54 | 2760.0016 | 5 | 10 | 3.615237 | -2.281959 | 3.013659 | 1.749395 | 12.74859 | 6.713365
2018-02-06 19:59 | 87645.54 | 2880.0016 | 5 | 10 | 3.604261 | -2.281938 | 3.013659 | 1.825447 | 12.74859 | 6.987893
2018-02-06 20:01 | 87765.54 | 3000.0003 | 5 | 10 | 3.59319 | -2.281979 | 3.013659 | 1.901512 | 12.74859 | 7.261634
2018-02-06 20:03 | 87885.54 | 3120.0003 | 5 | 10 | 3.582177 | -2.281923 | 3.013659 | 1.977565 | 12.74859 | 7.534478
2018-02-06 20:05 | 88005.54 | 3240.0009 | 5 | 10 | 3.572425 | -2.282009 | 3.013659 | 2.053632 | 12.74859 | 7.806589
2018-02-06 20:07 | 88125.54 | 3360.0013 | 5 | 10 | 3.563319 | -2.281921 | 3.013659 | 2.129686 | 12.74859 | 8.077932
2018-02-06 20:09 | 88245.54 | 3480.0014 | 5 | 10 | 3.553859 | -2.28186 | 3.013659 | 2.20575 | 12.74859 | 8.348619
2018-02-06 20:11 | 88365.54 | 3600.0006 | 5 | 10 | 3.54275 | -2.281915 | 3.013659 | 2.281815 | 12.74859 | 8.618534
2018-02-06 20:13 | 88485.54 | 3720.0001 | 5 | 10 | 3.531682 | -2.281972 | 3.013659 | 2.357855 | 12.74859 | 8.887502
2018-02-06 20:15 | 88605.54 | 3840.0019 | 5 | 10 | 3.520056 | -2.281993 | 3.013659 | 2.433939 | 12.74859 | 9.155766
2018-02-06 20:17 | 88725.54 | 3960.0012 | 5 | 10 | 3.507267 | -2.281984 | 3.013659 | 2.509991 | 12.74859 | 9.423006
2018-02-06 20:19 | 88845.54 | 4080.0021 | 5 | 10 | 3.490907 | -2.281933 | 3.013659 | 2.586059 | 12.74859 | 9.689208
2018-02-06 20:21 | 88965.54 | 4200.0021 | 5 | 10 | 3.469347 | -2.282007 | 3.013659 | 2.662121 | 12.74859 | 9.953933
2018-02-06 20:23 | 89085.54 | 4320.0005 | 5 | 10 | 3.441037 | -2.281958 | 3.013659 | 2.738177 | 12.74859 | 10.21679
2018-02-06 20:25 | 89205.54 | 4440.0023 | 5 | 10 | 3.398863 | -2.281968 | 3.013659 | 2.814238 | 12.74859 | 10.47702
2018-02-06 20:27 | 89325.54 | 4560.0015 | 5 | 10 | 3.32825 | -2.281915 | 3.013659 | 2.8903 | 12.74859 | 10.73312
2018-02-06 20:29 | 89445.54 | 4680.0011 | 5 | 10 | 3.183724 | -2.281973 | 3.013659 | 2.966351 | 12.74859 | 10.98151
2018-02-06 20:30 | 89515.47 | 4749.9343 | 5 | 10 | 2.999983 | -2.281967 | 3.013659 | 3.010681 | 12.74859 | 11.11909
2018-02-06 20:32 | 89635.52 | 120.0008 | 6 | 10 | 3.364617 | 0 | 3.013659 | 3.010681 | 12.74859 | 11.11909
2018-02-06 20:34 | 89755.52 | 240.0006 | 6 | 10 | 3.378635 | 0 | 3.013659 | 3.010681 | 12.74859 | 11.11909
2018-02-06 20:35 | 89815.52 | 300.0024 | 6 | 10 | 3.381979 | 0 | 3.013659 | 3.010681 | 12.74859 | 11.11909
2018-02-06 20:35 | 89815.53 | 0.0024 | 7 | 11 | 3.381658 | 0 | 0 | 0 | 0 | 0
2018-02-06 20:37 | 89935.61444 | 120.0013 | 2 | 11 | 4.044836 | 4.890167 | 0.1623988 | 1.848e-09 | 0.6378595 | 6.252e-09
2018-02-06 20:39 | 90055.61364 | 240.0005 | 2 | 11 | 4.084202 | 4.890097 | 0.3254007 | 1.848e-09 | 1.300333 | 6.252e-09
2018-02-06 20:41 | 90175.61384 | 360.0007 | 2 | 11 | 4.121385 | 4.890181 | 0.4883805 | 1.848e-09 | 1.969144 | 6.252e-09
2018-02-06 20:43 | 90295.61384 | 480.0007 | 2 | 11 | 4.14916 | 4.889797 | 0.6514035 | 1.848e-09 | 2.643397 | 6.252e-09
2018-02-06 20:45 | 90415.61384 | 600.0007 | 2 | 11 | 4.174271 | 4.89016 | 0.814378 | 1.848e-09 | 3.321636 | 6.252e-09
2018-02-06 20:47 | 90535.61464 | 720.0015 | 2 | 11 | 4.20028 | 4.841246 | 0.9773225 | 1.848e-09 | 4.004074 | 6.252e-09
2018-02-06 20:49 | 90655.61384 | 840.0007 | 2 | 11 | 4.200238 | 4.439287 | 1.13167 | 1.848e-09 | 4.652376 | 6.252e-09
2018-02-06 20:51 | 90775.61464 | 960.0015 | 2 | 11 | 4.200298 | 4.097214 | 1.273802 | 1.848e-09 | 5.249366 | 6.252e-09
2018-02-06 20:53 | 90895.61464 | 1080.0015 | 2 | 11 | 4.200257 | 3.79999 | 1.405371 | 1.848e-09 | 5.801988 | 6.252e-09
2018-02-06 20:55 | 91015.61464 | 1200.0015 | 2 | 11 | 4.200258 | 3.507759 | 1.527171 | 1.848e-09 | 6.313576 | 6.252e-09
2018-02-06 20:57 | 91120.67694 | 1305.0638 | 2 | 11 | 4.200241 | 3.259998 | 1.625855 | 1.848e-09 | 6.728074 | 6.252e-09
2018-02-06 20:59 | 91240.69 | 120.0011 | 3 | 11 | 4.219443 | 3.259937 | 1.734149 | 1.848e-09 | 7.183866 | 6.252e-09
2018-02-06 21:01 | 91360.69 | 240.0006 | 3 | 11 | 4.242863 | 3.259853 | 1.8428 | 1.848e-09 | 7.64357 | 6.252e-09
2018-02-06 21:03 | 91480.69 | 360.0009 | 3 | 11 | 4.269218 | 3.259872 | 1.951462 | 1.848e-09 | 8.106003 | 6.252e-09
2018-02-06 21:05 | 91600.69 | 480.0015 | 3 | 11 | 4.299677 | 3.259912 | 2.060121 | 1.848e-09 | 8.571503 | 6.252e-09
2018-02-06 21:07 | 91720.69 | 600.0002 | 3 | 11 | 4.332659 | 3.259869 | 2.168788 | 1.848e-09 | 9.040518 | 6.252e-09
2018-02-06 21:09 | 91840.69 | 720.0004 | 3 | 11 | 4.367946 | 3.259895 | 2.277438 | 1.848e-09 | 9.513147 | 6.252e-09
2018-02-06 21:11 | 91960.69 | 840 | 3 | 11 | 4.400308 | 3.172909 | 2.385903 | 1.848e-09 | 9.988885 | 6.252e-09
2018-02-06 21:13 | 92080.69 | 960.0002 | 3 | 11 | 4.400267 | 2.723757 | 2.483773 | 1.848e-09 | 10.41954 | 6.252e-09
2018-02-06 21:15 | 92200.69 | 1080.0014 | 3 | 11 | 4.400223 | 2.355411 | 2.56822 | 1.848e-09 | 10.79113 | 6.252e-09
2018-02-06 21:17 | 92320.69 | 1200.0001 | 3 | 11 | 4.40022 | 2.052037 | 2.641559 | 1.848e-09 | 11.11384 | 6.252e-09
2018-02-06 21:19 | 92440.69 | 1320.0013 | 3 | 11 | 4.400236 | 1.795984 | 2.705573 | 1.848e-09 | 11.39552 | 6.252e-09
2018-02-06 21:21 | 92560.69 | 1440.0011 | 3 | 11 | 4.400243 | 1.574565 | 2.761682 | 1.848e-09 | 11.64241 | 6.252e-09
2018-02-06 21:23 | 92680.69 | 1560.001 | 3 | 11 | 4.400233 | 1.37639 | 2.810793 | 1.848e-09 | 11.85851 | 6.252e-09
2018-02-06 21:25 | 92800.69 | 1680.0007 | 3 | 11 | 4.400227 | 1.209637 | 2.853786 | 1.848e-09 | 12.04769 | 6.252e-09
2018-02-06 21:27 | 92920.69 | 1800.0013 | 3 | 11 | 4.400203 | 1.069112 | 2.891689 | 1.848e-09 | 12.21447 | 6.252e-09
2018-02-06 21:29 | 93040.69 | 1920.0011 | 3 | 11 | 4.40015 | 0.9498415 | 2.925297 | 1.848e-09 | 12.36235 | 6.252e-09
2018-02-06 21:31 | 93160.69 | 2040.0001 | 3 | 11 | 4.400178 | 0.8450785 | 2.955183 | 1.848e-09 | 12.49386 | 6.252e-09
2018-02-06 21:33 | 93280.69 | 2160.0009 | 3 | 11 | 4.4002 | 0.7493458 | 2.981701 | 1.848e-09 | 12.61054 | 6.252e-09
2018-02-06 21:35 | 93400.69 | 2280.0009 | 3 | 11 | 4.400171 | 0.6702232 | 3.005317 | 1.848e-09 | 12.71445 | 6.252e-09
2018-02-06 21:36 | 93430.72 | 2310.0358 | 3 | 11 | 4.400186 | 0.6519899 | 3.010836 | 1.848e-09 | 12.73874 | 6.252e-09
2018-02-06 21:38 | 93550.77 | 120.001 | 4 | 11 | 4.337398 | 0 | 3.010836 | 1.848e-09 | 12.73874 | 6.252e-09
2018-02-06 21:40 | 93670.77 | 240.0011 | 4 | 11 | 4.331498 | 0 | 3.010836 | 1.848e-09 | 12.73874 | 6.252e-09
2018-02-06 21:41 | 93730.77 | 300.0044 | 4 | 11 | 4.329791 | 0 | 3.010836 | 1.848e-09 | 12.73874 | 6.252e-09
2018-02-06 21:43 | 93850.84 | 120.0002 | 5 | 11 | 4.109746 | -2.281977 | 3.010836 | 0.07604537 | 12.73874 | 0.3148573
2018-02-06 21:45 | 93970.84 | 240.001 | 5 | 11 | 4.075919 | -2.281984 | 3.010836 | 0.1521158 | 12.73874 | 0.6261574
2018-02-06 21:47 | 94090.84 | 360.0012 | 5 | 11 | 4.045954 | -2.281967 | 3.010836 | 0.2281841 | 12.73874 | 0.9350485
2018-02-06 21:49 | 94210.84 | 480.0006 | 5 | 11 | 4.016774 | -2.282023 | 3.010836 | 0.3042491 | 12.73874 | 1.241692
2018-02-06 21:51 | 94330.84 | 600.0015 | 5 | 11 | 3.986855 | -2.281959 | 3.010836 | 0.380311 | 12.73874 | 1.546078
2018-02-06 21:53 | 94450.84 | 720.0002 | 5 | 11 | 3.95829 | -2.28196 | 3.010836 | 0.45637 | 12.73874 | 1.848218
2018-02-06 21:55 | 94570.84 | 840.0006 | 5 | 11 | 3.930837 | -2.282014 | 3.010836 | 0.5324365 | 12.73874 | 2.14826
2018-02-06 21:57 | 94690.84 | 960.0016 | 5 | 11 | 3.904973 | -2.281996 | 3.010836 | 0.6084957 | 12.73874 | 2.44625
2018-02-06 21:59 | 94810.84 | 1080.001 | 5 | 11 | 3.878857 | -2.282061 | 3.010836 | 0.6845564 | 12.73874 | 2.74228
2018-02-06 22:01 | 94930.84 | 1200.0005 | 5 | 11 | 3.851959 | -2.282016 | 3.010836 | 0.7606333 | 12.73874 | 3.036339
2018-02-06 22:03 | 95050.84 | 1320.0013 | 5 | 11 | 3.826633 | -2.282001 | 3.010836 | 0.8366914 | 12.73874 | 3.328335
2018-02-06 22:05 | 95170.84 | 1440.0008 | 5 | 11 | 3.80397 | -2.282035 | 3.010836 | 0.9127545 | 12.73874 | 3.618518
2018-02-06 22:07 | 95290.84 | 1560.0016 | 5 | 11 | 3.783108 | -2.282033 | 3.010836 | 0.9888284 | 12.73874 | 3.907101
2018-02-06 22:09 | 95410.84 | 1680.0005 | 5 | 11 | 3.762185 | -2.281967 | 3.010836 | 1.064886 | 12.73874 | 4.194045
2018-02-06 22:11 | 95530.84 | 1800.0013 | 5 | 11 | 3.742558 | -2.281977 | 3.010836 | 1.140948 | 12.73874 | 4.479449
2018-02-06 22:13 | 95650.84 | 1920.0001 | 5 | 11 | 3.724151 | -2.282012 | 3.010836 | 1.217007 | 12.73874 | 4.763396
2018-02-06 22:15 | 95770.84 | 2040.0002 | 5 | 11 | 3.706845 | -2.281968 | 3.010836 | 1.293066 | 12.73874 | 5.045993
2018-02-06 22:17 | 95890.84 | 2160.0003 | 5 | 11 | 3.689539 | -2.281952 | 3.010836 | 1.36913 | 12.73874 | 5.327298
2018-02-06 22:19 | 96010.84 | 2280.0013 | 5 | 11 | 3.672496 | -2.281947 | 3.010836 | 1.445197 | 12.73874 | 5.60729
2018-02-06 22:21 | 96130.84 | 2400.0007 | 5 | 11 | 3.657157 | -2.281935 | 3.010836 | 1.521258 | 12.73874 | 5.886033
2018-02-06 22:23 | 96250.84 | 2520.0009 | 5 | 11 | 3.643185 | -2.282012 | 3.010836 | 1.597314 | 12.73874 | 6.163639
2018-02-06 22:25 | 96370.84 | 2640.0002 | 5 | 11 | 3.630031 | -2.281919 | 3.010836 | 1.673386 | 12.73874 | 6.44028
2018-02-06 22:27 | 96490.84 | 2760.0005 | 5 | 11 | 3.616711 | -2.281921 | 3.010836 | 1.749441 | 12.73874 | 6.715858
2018-02-06 22:29 | 96610.84 | 2880.0006 | 5 | 11 | 3.604782 | -2.281935 | 3.010836 | 1.825507 | 12.73874 | 6.990503
2018-02-06 22:31 | 96730.84 | 3000.0008 | 5 | 11 | 3.593976 | -2.281925 | 3.010836 | 1.901568 | 12.73874 | 7.264269
2018-02-06 22:33 | 96850.84 | 3120.0001 | 5 | 11 | 3.584332 | -2.281942 | 3.010836 | 1.97763 | 12.73874 | 7.537267
2018-02-06 22:35 | 96970.84 | 3240.0007 | 5 | 11 | 3.574275 | -2.28191 | 3.010836 | 2.053691 | 12.73874 | 7.809518
2018-02-06 22:37 | 97090.84 | 3360.0015 | 5 | 11 | 3.563719 | -2.28192 | 3.010836 | 2.129759 | 12.73874 | 8.080998
2018-02-06 22:39 | 97210.84 | 3480.0016 | 5 | 11 | 3.55389 | -2.281893 | 3.010836 | 2.205817 | 12.73874 | 8.351668
2018-02-06 22:41 | 97330.84 | 3600.0009 | 5 | 11 | 3.544266 | -2.281917 | 3.010836 | 2.281882 | 12.73874 | 8.621624
2018-02-06 22:43 | 97450.84 | 3720.0008 | 5 | 11 | 3.533825 | -2.281909 | 3.010836 | 2.357944 | 12.73874 | 8.890822
2018-02-06 22:45 | 97570.84 | 3840.0026 | 5 | 11 | 3.520784 | -2.28191 | 3.010836 | 2.433999 | 12.73874 | 9.159109
2018-02-06 22:47 | 97690.84 | 3960.0005 | 5 | 11 | 3.50682 | -2.281975 | 3.010836 | 2.510064 | 12.73874 | 9.426394
2018-02-06 22:49 | 97810.84 | 4080.0021 | 5 | 11 | 3.490942 | -2.28192 | 3.010836 | 2.586127 | 12.73874 | 9.692544
2018-02-06 22:51 | 97930.84 | 4200.0021 | 5 | 11 | 3.471576 | -2.281946 | 3.010836 | 2.662185 | 12.73874 | 9.95736
2018-02-06 22:53 | 98050.84 | 4320.0013 | 5 | 11 | 3.442839 | -2.281917 | 3.010836 | 2.738244 | 12.73874 | 10.2204
2018-02-06 22:55 | 98170.84 | 4440.0015 | 5 | 11 | 3.397717 | -2.281921 | 3.010836 | 2.814306 | 12.73874 | 10.48067
2018-02-06 22:57 | 98290.84 | 4560.0017 | 5 | 11 | 3.325718 | -2.281891 | 3.010836 | 2.890359 | 12.73874 | 10.73659
2018-02-06 22:59 | 98410.84 | 4680.001 | 5 | 11 | 3.184085 | -2.281905 | 3.010836 | 2.966421 | 12.73874 | 10.98488
2018-02-06 23:00 | 98481.07 | 4750.2273 | 5 | 11 | 2.99999 | -2.281905 | 3.010836 | 3.01094 | 12.73874 | 11.12308
2018-02-06 23:02 | 98601.12 | 120.0021 | 6 | 11 | 3.360817 | 0 | 3.010836 | 3.01094 | 12.73874 | 11.12308
2018-02-06 23:04 | 98721.12 | 240.0015 | 6 | 11 | 3.374853 | 0 | 3.010836 | 3.01094 | 12.73874 | 11.12308
2018-02-06 23:05 | 98781.12 | 300.0019 | 6 | 11 | 3.378147 | 0 | 3.010836 | 3.01094 | 12.73874 | 11.12308
2018-02-06 23:05 | 98781.13 | 0.0024 | 7 | 12 | 3.377958 | 0 | 0 | 0 | 0 | 0
2018-02-06 23:07 | 98901.21 | 120.0008 | 2 | 12 | 4.046175 | 4.890076 | 0.1623984 | 0 | 0.6379379 | 0
2018-02-06 23:09 | 99021.21 | 240.001 | 2 | 12 | 4.082858 | 4.890139 | 0.3253916 | 0 | 1.300328 | 0
2018-02-06 23:11 | 99141.21 | 360.0006 | 2 | 12 | 4.120846 | 4.890059 | 0.4883801 | 0 | 1.96898 | 0
2018-02-06 23:13 | 99261.21 | 480.0008 | 2 | 12 | 4.151411 | 4.890121 | 0.6513869 | 0 | 2.643325 | 0
2018-02-06 23:15 | 99381.21 | 600.0024 | 2 | 12 | 4.176788 | 4.890081 | 0.8143792 | 0 | 3.322051 | 0
2018-02-06 23:17 | 99501.21 | 720.0003 | 2 | 12 | 4.200246 | 4.846165 | 0.9772962 | 0 | 4.004604 | 0
2018-02-06 23:19 | 99621.21 | 840.0012 | 2 | 12 | 4.200259 | 4.452631 | 1.13212 | 0 | 4.654906 | 0
2018-02-06 23:21 | 99741.21 | 960.0015 | 2 | 12 | 4.200272 | 4.087717 | 1.274379 | 0 | 5.252432 | 0
2018-02-06 23:23 | 99861.21 | 1080.0007 | 2 | 12 | 4.20026 | 3.769567 | 1.405178 | 0 | 5.801818 | 0
2018-02-06 23:25 | 99981.21 | 1200.0002 | 2 | 12 | 4.20021 | 3.489796 | 1.526097 | 0 | 6.309712 | 0
2018-02-06 23:27 | 100089.6 | 1308.4239 | 2 | 12 | 4.200238 | 3.259985 | 1.627737 | 0 | 6.736623 | 0
2018-02-06 23:29 | 100209.652 | 120.001 | 3 | 12 | 4.219667 | 3.259855 | 1.736 | 2.363e-09 | 7.192279 | 9.589e-09
2018-02-06 23:31 | 100329.6524 | 240.0014 | 3 | 12 | 4.245 | 3.25988 | 1.844659 | 2.363e-09 | 7.652136 | 9.589e-09
2018-02-06 23:33 | 100449.6514 | 360.0004 | 3 | 12 | 4.27213 | 3.259878 | 1.953314 | 2.363e-09 | 8.114833 | 9.589e-09
2018-02-06 23:35 | 100569.653 | 480.002 | 3 | 12 | 4.301456 | 3.259848 | 2.06197 | 2.363e-09 | 8.580603 | 9.589e-09
2018-02-06 23:37 | 100689.6515 | 600.0005 | 3 | 12 | 4.333311 | 3.259867 | 2.170622 | 2.363e-09 | 9.049656 | 9.589e-09
2018-02-06 23:39 | 100809.6524 | 720.0014 | 3 | 12 | 4.369778 | 3.25984 | 2.279276 | 2.363e-09 | 9.52242 | 9.589e-09
2018-02-06 23:41 | 100929.6512 | 840.0002 | 3 | 12 | 4.400295 | 3.121502 | 2.387401 | 2.363e-09 | 9.996905 | 9.589e-09
2018-02-06 23:43 | 101049.6516 | 960.0006 | 3 | 12 | 4.400265 | 2.695698 | 2.483998 | 2.363e-09 | 10.42196 | 9.589e-09
2018-02-06 23:45 | 101169.6534 | 1080.0024 | 3 | 12 | 4.400237 | 2.353387 | 2.56798 | 2.363e-09 | 10.7915 | 9.589e-09
2018-02-06 23:47 | 101289.6511 | 1200.0001 | 3 | 12 | 4.400246 | 2.048889 | 2.641247 | 2.363e-09 | 11.11389 | 9.589e-09
2018-02-06 23:49 | 101409.6522 | 1320.0012 | 3 | 12 | 4.400298 | 1.781253 | 2.704925 | 2.363e-09 | 11.39409 | 9.589e-09
2018-02-06 23:51 | 101529.6524 | 1440.0014 | 3 | 12 | 4.400229 | 1.559683 | 2.760479 | 2.363e-09 | 11.63854 | 9.589e-09
2018-02-06 23:53 | 101649.6533 | 1560.0023 | 3 | 12 | 4.400225 | 1.372759 | 2.809242 | 2.363e-09 | 11.85311 | 9.589e-09
2018-02-06 23:55 | 101769.6513 | 1680.0003 | 3 | 12 | 4.400169 | 1.211677 | 2.852267 | 2.363e-09 | 12.04243 | 9.589e-09
2018-02-06 23:57 | 101889.653 | 1800.002 | 3 | 12 | 4.400215 | 1.067025 | 2.890218 | 2.363e-09 | 12.20942 | 9.589e-09
2018-02-06 23:59 | 102009.6524 | 1920.0014 | 3 | 12 | 4.40019 | 0.9436083 | 2.92365 | 2.363e-09 | 12.35653 | 9.589e-09
2018-02-07 00:01 | 102129.653 | 2040.002 | 3 | 12 | 4.400218 | 0.8408022 | 2.953339 | 2.363e-09 | 12.48717 | 9.589e-09
2018-02-07 00:03 | 102249.6524 | 2160.0014 | 3 | 12 | 4.400164 | 0.7530127 | 2.979853 | 2.363e-09 | 12.60383 | 9.589e-09
2018-02-07 00:05 | 102369.6517 | 2280.0007 | 3 | 12 | 4.400191 | 0.6748724 | 3.00363 | 2.363e-09 | 12.70845 | 9.589e-09
2018-02-07 00:05 | 102405.7741 | 2316.1231 | 3 | 12 | 4.400182 | 0.6519947 | 3.010284 | 2.363e-09 | 12.73773 | 9.589e-09
2018-02-07 00:07 | 102525.8 | 120.0013 | 4 | 12 | 4.337232 | 0 | 3.010286 | 2.363e-09 | 12.73774 | 9.589e-09
2018-02-07 00:09 | 102645.8 | 240.0009 | 4 | 12 | 4.33138 | 0 | 3.010286 | 2.363e-09 | 12.73774 | 9.589e-09
2018-02-07 00:10 | 102705.8 | 300.0028 | 4 | 12 | 4.329674 | 0 | 3.010286 | 2.363e-09 | 12.73774 | 9.589e-09
2018-02-07 00:12 | 102825.9 | 120.0012 | 5 | 12 | 4.109356 | -2.28192 | 3.010286 | 0.07605588 | 12.73774 | 0.3148486
2018-02-07 00:14 | 102945.9 | 240.0013 | 5 | 12 | 4.075106 | -2.281946 | 3.010286 | 0.1521104 | 12.73774 | 0.6260505
2018-02-07 00:16 | 103065.9 | 360.0006 | 5 | 12 | 4.043581 | -2.281962 | 3.010286 | 0.2281788 | 12.73774 | 0.9348163
2018-02-07 00:18 | 103185.9 | 480 | 5 | 12 | 4.014132 | -2.281959 | 3.010286 | 0.3042422 | 12.73774 | 1.241258
2018-02-07 00:20 | 103305.9 | 600.0011 | 5 | 12 | 3.9858 | -2.281926 | 3.010286 | 0.3803065 | 12.73774 | 1.545501
2018-02-07 00:22 | 103425.9 | 720.0013 | 5 | 12 | 3.957725 | -2.281896 | 3.010286 | 0.4563657 | 12.73774 | 1.847593
2018-02-07 00:24 | 103545.9 | 840.0007 | 5 | 12 | 3.929109 | -2.281879 | 3.010286 | 0.5324205 | 12.73774 | 2.147511
2018-02-07 00:26 | 103665.9 | 960.001 | 5 | 12 | 3.902443 | -2.282005 | 3.010286 | 0.6084825 | 12.73774 | 2.445342
2018-02-07 00:28 | 103785.9 | 1080.0005 | 5 | 12 | 3.876754 | -2.281914 | 3.010286 | 0.6845468 | 12.73774 | 2.741198
2018-02-07 00:30 | 103905.9 | 1200.0015 | 5 | 12 | 3.851411 | -2.281909 | 3.010286 | 0.7605968 | 12.73774 | 3.035065
2018-02-07 00:32 | 104025.9 | 1320.0002 | 5 | 12 | 3.825882 | -2.281967 | 3.010286 | 0.8366712 | 12.73774 | 3.327086
2018-02-07 00:34 | 104145.9 | 1440.0004 | 5 | 12 | 3.801812 | -2.281893 | 3.010286 | 0.9127344 | 12.73774 | 3.617157
2018-02-07 00:36 | 104265.9 | 1560.0015 | 5 | 12 | 3.780639 | -2.281947 | 3.010286 | 0.988793 | 12.73774 | 3.9055
2018-02-07 00:38 | 104385.9 | 1680.0008 | 5 | 12 | 3.761136 | -2.281921 | 3.010286 | 1.064853 | 12.73774 | 4.192301
2018-02-07 00:40 | 104505.9 | 1800.0003 | 5 | 12 | 3.74215 | -2.281881 | 3.010286 | 1.140907 | 12.73774 | 4.47763
2018-02-07 00:42 | 104625.9 | 1920.0015 | 5 | 12 | 3.722676 | -2.281909 | 3.010286 | 1.216973 | 12.73774 | 4.761539
2018-02-07 00:44 | 104745.9 | 2040.0007 | 5 | 12 | 3.704518 | -2.2819 | 3.010286 | 1.293036 | 12.73774 | 5.044
2018-02-07 00:46 | 104865.9 | 2160.0005 | 5 | 12 | 3.687624 | -2.281894 | 3.010286 | 1.369102 | 12.73774 | 5.325136
2018-02-07 00:48 | 104985.9 | 2280.0022 | 5 | 12 | 3.672071 | -2.281944 | 3.010286 | 1.445151 | 12.73774 | 5.604984
2018-02-07 00:50 | 105105.9 | 2400.0004 | 5 | 12 | 3.656603 | -2.281889 | 3.010286 | 1.521219 | 12.73774 | 5.883726
2018-02-07 00:52 | 105225.9 | 2520.0012 | 5 | 12 | 3.641521 | -2.281925 | 3.010286 | 1.597285 | 12.73774 | 6.161279
2018-02-07 00:54 | 105345.9 | 2640.0029 | 5 | 12 | 3.628228 | -2.281949 | 3.010286 | 1.673339 | 12.73774 | 6.437717
2018-02-07 00:56 | 105465.9 | 2760.0005 | 5 | 12 | 3.616351 | -2.28184 | 3.010286 | 1.749399 | 12.73774 | 6.713215
2018-02-07 00:58 | 105585.9 | 2880.0015 | 5 | 12 | 3.605174 | -2.281921 | 3.010286 | 1.825462 | 12.73774 | 6.98786
2018-02-07 01:00 | 105705.9 | 3000.0015 | 5 | 12 | 3.593476 | -2.281896 | 3.010286 | 1.901526 | 12.73774 | 7.261642
2018-02-07 01:02 | 105825.9 | 3120.0015 | 5 | 12 | 3.583082 | -2.281977 | 3.010286 | 1.97759 | 12.73774 | 7.534574
2018-02-07 01:04 | 105945.9 | 3240.0001 | 5 | 12 | 3.573459 | -2.2819 | 3.010286 | 2.053654 | 12.73774 | 7.806746
2018-02-07 01:06 | 106065.9 | 3360.0002 | 5 | 12 | 3.564569 | -2.281954 | 3.010286 | 2.129719 | 12.73774 | 8.078229
2018-02-07 01:08 | 106185.9 | 3480.0011 | 5 | 12 | 3.554649 | -2.281989 | 3.010286 | 2.205781 | 12.73774 | 8.348989
2018-02-07 01:10 | 106305.9 | 3600.0013 | 5 | 12 | 3.543626 | -2.281938 | 3.010286 | 2.281834 | 12.73774 | 8.618905
2018-02-07 01:12 | 106425.9 | 3720.0015 | 5 | 12 | 3.532966 | -2.281928 | 3.010286 | 2.357905 | 12.73774 | 8.888073
2018-02-07 01:14 | 106545.9 | 3840.0017 | 5 | 12 | 3.521724 | -2.281933 | 3.010286 | 2.433961 | 12.73774 | 9.156349
2018-02-07 01:16 | 106665.9 | 3960.001 | 5 | 12 | 3.508639 | -2.281977 | 3.010286 | 2.510032 | 12.73774 | 9.42377
2018-02-07 01:18 | 106785.9 | 4080.0014 | 5 | 12 | 3.491234 | -2.28193 | 3.010286 | 2.586094 | 12.73774 | 9.690021
2018-02-07 01:20 | 106905.9 | 4200.0007 | 5 | 12 | 3.470565 | -2.281926 | 3.010286 | 2.662154 | 12.73774 | 9.9548
2018-02-07 01:22 | 107025.9 | 4320.0016 | 5 | 12 | 3.442332 | -2.281936 | 3.010286 | 2.738217 | 12.73774 | 10.21778
2018-02-07 01:24 | 107145.9 | 4440.001 | 5 | 12 | 3.400267 | -2.281879 | 3.010286 | 2.81428 | 12.73774 | 10.47814
2018-02-07 01:26 | 107265.9 | 4560.0012 | 5 | 12 | 3.327435 | -2.281959 | 3.010286 | 2.890345 | 12.73774 | 10.7343
2018-02-07 01:28 | 107385.9 | 4680.003 | 5 | 12 | 3.179929 | -2.281936 | 3.010286 | 2.966411 | 12.73774 | 10.98253
2018-02-07 01:29 | 107453.5 | 4747.5917 | 5 | 12 | 2.999995 | -2.282007 | 3.010286 | 3.009251 | 12.73774 | 11.1154
2018-02-07 01:31 | 107573.5 | 120.0003 | 6 | 12 | 3.361397 | 0 | 3.010286 | 3.009257 | 12.73774 | 11.11542
2018-02-07 01:33 | 107693.5 | 240.0004 | 6 | 12 | 3.375199 | 0 | 3.010286 | 3.009257 | 12.73774 | 11.11542
2018-02-07 01:34 | 107753.5 | 300.0032 | 6 | 12 | 3.378555 | 0 | 3.010286 | 3.009257 | 12.73774 | 11.11542
2018-02-07 01:34 | 107753.5 | 0.004 | 7 | 13 | 3.378373 | 0 | 0 | 0 | 0 | 0
2018-02-07 01:36 | 107873.6 | 120.0005 | 2 | 13 | 4.044756 | 4.88998 | 0.1624132 | 0 | 0.6376595 | 0
2018-02-07 01:38 | 107993.6 | 240.0013 | 2 | 13 | 4.083067 | 4.890013 | 0.3254051 | 0 | 1.299977 | 0
2018-02-07 01:40 | 108113.6 | 360.0005 | 2 | 13 | 4.120077 | 4.889982 | 0.4884018 | 0 | 1.968662 | 0
2018-02-07 01:42 | 108233.6 | 480.0007 | 2 | 13 | 4.147771 | 4.89003 | 0.6513914 | 0 | 2.642519 | 0
2018-02-07 01:44 | 108353.6 | 600.0021 | 2 | 13 | 4.173705 | 4.890022 | 0.8143901 | 0 | 3.320686 | 0
2018-02-07 01:46 | 108473.6 | 720.0016 | 2 | 13 | 4.200264 | 4.860691 | 0.9773598 | 0 | 4.003153 | 0
2018-02-07 01:48 | 108593.6 | 840.0008 | 2 | 13 | 4.200276 | 4.459841 | 1.132418 | 0 | 4.654437 | 0
2018-02-07 01:50 | 108713.6 | 960.0012 | 2 | 13 | 4.200273 | 4.120834 | 1.275231 | 0 | 5.254292 | 0
2018-02-07 01:52 | 108833.6 | 1080.0003 | 2 | 13 | 4.200242 | 3.812286 | 1.407399 | 0 | 5.80943 | 0
2018-02-07 01:54 | 108953.6 | 1200.0011 | 2 | 13 | 4.200233 | 3.508533 | 1.529405 | 0 | 6.321886 | 0
2018-02-07 01:56 | 109061.9 | 1308.2261 | 2 | 13 | 4.200262 | 3.259996 | 1.63106 | 0 | 6.748859 | 0
2018-02-07 01:58 | 109181.9 | 120.0012 | 3 | 13 | 4.219593 | 3.260178 | 1.739339 | 0 | 7.204599 | 0
2018-02-07 02:00 | 109301.9 | 240.0006 | 3 | 13 | 4.242997 | 3.259888 | 1.848004 | 0 | 7.66437 | 0
2018-02-07 02:02 | 109421.9 | 360.0007 | 3 | 13 | 4.270117 | 3.260162 | 1.956666 | 0 | 8.126857 | 0
2018-02-07 02:04 | 109541.9 | 480.0001 | 3 | 13 | 4.301335 | 3.260181 | 2.065324 | 0 | 8.592517 | 0
2018-02-07 02:06 | 109661.9 | 600.0007 | 3 | 13 | 4.334129 | 3.260164 | 2.173991 | 0 | 9.061695 | 0
2018-02-07 02:08 | 109781.9 | 720.0002 | 3 | 13 | 4.369456 | 3.25984 | 2.282654 | 0 | 9.534554 | 0
2018-02-07 02:10 | 109901.9 | 840.001 | 3 | 13 | 4.400319 | 3.14435 | 2.390949 | 0 | 10.00969 | 0
2018-02-07 02:12 | 110021.9 | 960.0012 | 3 | 13 | 4.400298 | 2.696178 | 2.487925 | 0 | 10.43641 | 0
2018-02-07 02:14 | 110141.9 | 1080.0022 | 3 | 13 | 4.400253 | 2.334345 | 2.571537 | 0 | 10.80432 | 0
2018-02-07 02:16 | 110261.9 | 1200.0013 | 3 | 13 | 4.400239 | 2.033223 | 2.644207 | 0 | 11.12409 | 0
2018-02-07 02:18 | 110381.9 | 1320.0014 | 3 | 13 | 4.400208 | 1.77971 | 2.707654 | 0 | 11.40327 | 0
2018-02-07 02:20 | 110501.9 | 1440.0006 | 3 | 13 | 4.400274 | 1.557653 | 2.7632 | 0 | 11.64769 | 0
2018-02-07 02:22 | 110621.9 | 1560.0006 | 3 | 13 | 4.400233 | 1.360236 | 2.811702 | 0 | 11.86111 | 0
2018-02-07 02:24 | 110741.9 | 1680.0013 | 3 | 13 | 4.400205 | 1.196899 | 2.85424 | 0 | 12.04828 | 0
2018-02-07 02:26 | 110861.9 | 1800.0022 | 3 | 13 | 4.400238 | 1.060704 | 2.891789 | 0 | 12.21351 | 0
2018-02-07 02:28 | 110981.9 | 1920.0007 | 3 | 13 | 4.400179 | 0.9419956 | 2.925125 | 0 | 12.36019 | 0
2018-02-07 02:30 | 111101.9 | 2040.0009 | 3 | 13 | 4.400186 | 0.8346376 | 2.954721 | 0 | 12.49042 | 0
2018-02-07 02:32 | 111221.9 | 2160.0018 | 3 | 13 | 4.400181 | 0.7434759 | 2.980971 | 0 | 12.60592 | 0
2018-02-07 02:34 | 111341.9 | 2280.0031 | 3 | 13 | 4.400201 | 0.6664581 | 3.004425 | 0 | 12.70912 | 0
2018-02-07 02:35 | 111365.4 | 2303.5391 | 3 | 13 | 4.400177 | 0.6519985 | 3.008734 | 0 | 12.72808 | 0
2018-02-07 02:37 | 111485.4 | 120.0008 | 4 | 13 | 4.336996 | 0 | 3.008735 | 0 | 12.72809 | 0
2018-02-07 02:39 | 111605.4 | 240.0007 | 4 | 13 | 4.33109 | 0 | 3.008735 | 0 | 12.72809 | 0
2018-02-07 02:40 | 111665.5 | 300.0025 | 4 | 13 | 4.329372 | 0 | 3.008735 | 0 | 12.72809 | 0
2018-02-07 02:42 | 111785.5 | 120.0018 | 5 | 13 | 4.107773 | -2.281877 | 3.008735 | 0.07606129 | 12.72809 | 0.3147799
2018-02-07 02:44 | 111905.5 | 240.0014 | 5 | 13 | 4.073898 | -2.281928 | 3.008735 | 0.1521211 | 12.72809 | 0.6258847
2018-02-07 02:46 | 112025.5 | 360.0005 | 5 | 13 | 4.043964 | -2.281954 | 3.008735 | 0.2281821 | 12.72809 | 0.9346042
2018-02-07 02:48 | 112145.5 | 480.0009 | 5 | 13 | 4.014237 | -2.281905 | 3.008735 | 0.3042408 | 12.72809 | 1.241056
2018-02-07 02:50 | 112265.5 | 600.001 | 5 | 13 | 3.984215 | -2.281958 | 3.008735 | 0.3803056 | 12.72809 | 1.545245
2018-02-07 02:52 | 112385.5 | 720.0002 | 5 | 13 | 3.955833 | -2.281949 | 3.008735 | 0.456367 | 12.72809 | 1.847203
2018-02-07 02:54 | 112505.5 | 840.0013 | 5 | 13 | 3.928675 | -2.281891 | 3.008735 | 0.5324204 | 12.72809 | 2.147011
2018-02-07 02:56 | 112625.5 | 960.0016 | 5 | 13 | 3.902495 | -2.281921 | 3.008735 | 0.6084889 | 12.72809 | 2.444862
2018-02-07 02:58 | 112745.5 | 1080.0016 | 5 | 13 | 3.875612 | -2.281872 | 3.008735 | 0.6845483 | 12.72809 | 2.74067
2018-02-07 03:00 | 112865.5 | 1200.0016 | 5 | 13 | 3.849089 | -2.281926 | 3.008735 | 0.7606065 | 12.72809 | 3.034428
2018-02-07 03:02 | 112985.5 | 1320.0016 | 5 | 13 | 3.823882 | -2.281938 | 3.008735 | 0.8366643 | 12.72809 | 3.326212
2018-02-07 03:04 | 113105.5 | 1440.0008 | 5 | 13 | 3.801382 | -2.281933 | 3.008735 | 0.9127179 | 12.72809 | 3.616163
2018-02-07 03:06 | 113225.5 | 1560.001 | 5 | 13 | 3.780044 | -2.281914 | 3.008735 | 0.988784 | 12.72809 | 3.904508
2018-02-07 03:08 | 113345.5 | 1680.0009 | 5 | 13 | 3.759118 | -2.281842 | 3.008735 | 1.064835 | 12.72809 | 4.191174
2018-02-07 03:10 | 113465.5 | 1800.0002 | 5 | 13 | 3.739757 | -2.28192 | 3.008735 | 1.140904 | 12.72809 | 4.476383
2018-02-07 03:12 | 113585.5 | 1920.0011 | 5 | 13 | 3.72157 | -2.281902 | 3.008735 | 1.216967 | 12.72809 | 4.760135
2018-02-07 03:14 | 113705.5 | 2040.0003 | 5 | 13 | 3.704136 | -2.281867 | 3.008735 | 1.293019 | 12.72809 | 5.042506
2018-02-07 03:16 | 113825.5 | 2160.0014 | 5 | 13 | 3.686282 | -2.28198 | 3.008735 | 1.369088 | 12.72809 | 5.323603
2018-02-07 03:18 | 113945.5 | 2280.0006 | 5 | 13 | 3.669766 | -2.281909 | 3.008735 | 1.445125 | 12.72809 | 5.603255
2018-02-07 03:20 | 114065.5 | 2400.0006 | 5 | 13 | 3.654603 | -2.281962 | 3.008735 | 1.521209 | 12.72809 | 5.881882
2018-02-07 03:22 | 114185.5 | 2520.0008 | 5 | 13 | 3.640924 | -2.281967 | 3.008735 | 1.597269 | 12.72809 | 6.159328
2018-02-07 03:24 | 114305.5 | 2640.0002 | 5 | 13 | 3.627591 | -2.281965 | 3.008735 | 1.673329 | 12.72809 | 6.435752
2018-02-07 03:26 | 114425.5 | 2760.0012 | 5 | 13 | 3.614457 | -2.281915 | 3.008735 | 1.749388 | 12.72809 | 6.711152
2018-02-07 03:28 | 114545.5 | 2880.0013 | 5 | 13 | 3.602949 | -2.281989 | 3.008735 | 1.82545 | 12.72809 | 6.985629
2018-02-07 03:30 | 114665.5 | 3000.0015 | 5 | 13 | 3.59262 | -2.281965 | 3.008735 | 1.901508 | 12.72809 | 7.259257
2018-02-07 03:32 | 114785.5 | 3120.0005 | 5 | 13 | 3.582918 | -2.281933 | 3.008735 | 1.977565 | 12.72809 | 7.532136
2018-02-07 03:34 | 114905.5 | 3240.0005 | 5 | 13 | 3.572384 | -2.281944 | 3.008735 | 2.053631 | 12.72809 | 7.80428
2018-02-07 03:36 | 115025.5 | 3360.0008 | 5 | 13 | 3.562368 | -2.281914 | 3.008735 | 2.129692 | 12.72809 | 8.075611
2018-02-07 03:38 | 115145.5 | 3480.0007 | 5 | 13 | 3.552686 | -2.281972 | 3.008735 | 2.205747 | 12.72809 | 8.346177
2018-02-07 03:40 | 115265.5 | 3600.0001 | 5 | 13 | 3.54336 | -2.281898 | 3.008735 | 2.281813 | 12.72809 | 8.616064
2018-02-07 03:42 | 115385.5 | 3720.0002 | 5 | 13 | 3.532462 | -2.281952 | 3.008735 | 2.35788 | 12.72809 | 8.885198
2018-02-07 03:44 | 115505.5 | 3840.0018 | 5 | 13 | 3.519374 | -2.281935 | 3.008735 | 2.433941 | 12.72809 | 9.153385
2018-02-07 03:46 | 115625.5 | 3960.0008 | 5 | 13 | 3.505627 | -2.281872 | 3.008735 | 2.510004 | 12.72809 | 9.420567
2018-02-07 03:48 | 115745.5 | 4080.0019 | 5 | 13 | 3.489821 | -2.281917 | 3.008735 | 2.586067 | 12.72809 | 9.686627
2018-02-07 03:50 | 115865.5 | 4200.0011 | 5 | 13 | 3.470042 | -2.281935 | 3.008735 | 2.662127 | 12.72809 | 9.951357
2018-02-07 03:52 | 115985.5 | 4320.0009 | 5 | 13 | 3.439771 | -2.28193 | 3.008735 | 2.738162 | 12.72809 | 10.21415
2018-02-07 03:54 | 116105.5 | 4440.0002 | 5 | 13 | 3.394711 | -2.281902 | 3.008735 | 2.814239 | 12.72809 | 10.47423
2018-02-07 03:56 | 116225.5 | 4560.0011 | 5 | 13 | 3.321162 | -2.281928 | 3.008735 | 2.890299 | 12.72809 | 10.7299
2018-02-07 03:58 | 116345.5 | 4680.0005 | 5 | 13 | 3.175457 | -2.281917 | 3.008735 | 2.966368 | 12.72809 | 10.97776
2018-02-07 03:59 | 116409.9 | 4744.3458 | 5 | 13 | 2.999992 | -2.281919 | 3.008735 | 3.007151 | 12.72809 | 11.10415
2018-02-07 04:01 | 116529.9 | 120 | 6 | 13 | 3.361031 | 0 | 3.008735 | 3.007151 | 12.72809 | 11.10415
2018-02-07 04:03 | 116649.9 | 239.9999 | 6 | 13 | 3.374942 | 0 | 3.008735 | 3.007151 | 12.72809 | 11.10415
2018-02-07 04:04 | 116709.9 | 300.0019 | 6 | 13 | 3.378267 | 0 | 3.008735 | 3.007151 | 12.72809 | 11.10415
2018-02-07 04:04 | 116709.9 | 0.0025 | 7 | 14 | 3.378218 | 0 | 0 | 0 | 0 | 0
2018-02-07 04:06 | 116830 | 120.0011 | 2 | 14 | 4.045472 | 4.890097 | 0.1623909 | 2.31e-10 | 0.6378818 | 7.8e-10
2018-02-07 04:08 | 116950 | 240.0001 | 2 | 14 | 4.082666 | 4.890083 | 0.3253836 | 2.31e-10 | 1.300176 | 7.8e-10
2018-02-07 04:10 | 117070 | 360.0009 | 2 | 14 | 4.121503 | 4.890141 | 0.4883753 | 2.31e-10 | 1.968874 | 7.8e-10
2018-02-07 04:12 | 117190 | 480.0016 | 2 | 14 | 4.15113 | 4.890074 | 0.6513872 | 2.31e-10 | 2.643262 | 7.8e-10
2018-02-07 04:14 | 117310 | 600.0006 | 2 | 14 | 4.176188 | 4.890055 | 0.814364 | 2.31e-10 | 3.321854 | 7.8e-10
2018-02-07 04:16 | 117430 | 720.0004 | 2 | 14 | 4.200271 | 4.861082 | 0.9773535 | 2.31e-10 | 4.004582 | 7.8e-10
2018-02-07 04:18 | 117550 | 840.0005 | 2 | 14 | 4.200282 | 4.454168 | 1.132411 | 2.31e-10 | 4.655866 | 7.8e-10
2018-02-07 04:20 | 117670 | 960.0005 | 2 | 14 | 4.200236 | 4.084414 | 1.274546 | 2.31e-10 | 5.252869 | 7.8e-10
2018-02-07 04:22 | 117790 | 1080.0015 | 2 | 14 | 4.200273 | 3.776506 | 1.405464 | 2.31e-10 | 5.802757 | 7.8e-10
2018-02-07 04:24 | 117910 | 1200.0012 | 2 | 14 | 4.200266 | 3.500811 | 1.526643 | 2.31e-10 | 6.31174 | 7.8e-10
2018-02-07 04:25 | 118021.5 | 1311.5336 | 2 | 14 | 4.200254 | 3.259975 | 1.631377 | 2.31e-10 | 6.751649 | 7.8e-10
2018-02-07 04:27 | 118141.6 | 120.0007 | 3 | 14 | 4.220158 | 3.25989 | 1.739666 | 2.31e-10 | 7.207436 | 7.8e-10
2018-02-07 04:29 | 118261.6 | 240.0005 | 3 | 14 | 4.244915 | 3.259914 | 1.848328 | 2.31e-10 | 7.667333 | 7.8e-10
2018-02-07 04:31 | 118381.6 | 360.0012 | 3 | 14 | 4.271946 | 3.259901 | 1.956993 | 2.31e-10 | 8.130053 | 7.8e-10
2018-02-07 04:33 | 118501.6 | 480.0019 | 3 | 14 | 4.300845 | 3.259949 | 2.06565 | 2.31e-10 | 8.595785 | 7.8e-10
2018-02-07 04:35 | 118621.6 | 600.0004 | 3 | 14 | 4.333257 | 3.25989 | 2.174313 | 2.31e-10 | 9.064848 | 7.8e-10
2018-02-07 04:37 | 118741.6 | 720.0014 | 3 | 14 | 4.370252 | 3.259888 | 2.282967 | 2.31e-10 | 9.537657 | 7.8e-10
2018-02-07 04:39 | 118861.6 | 840.0014 | 3 | 14 | 4.400311 | 3.119013 | 2.391075 | 2.31e-10 | 10.01209 | 7.8e-10
2018-02-07 04:41 | 118981.6 | 960.0007 | 3 | 14 | 4.400294 | 2.694109 | 2.487566 | 2.31e-10 | 10.43668 | 7.8e-10
2018-02-07 04:43 | 119101.6 | 1080.0014 | 3 | 14 | 4.400269 | 2.348161 | 2.571494 | 2.31e-10 | 10.80598 | 7.8e-10
2018-02-07 04:45 | 119221.6 | 1200.0004 | 3 | 14 | 4.400235 | 2.036857 | 2.644504 | 2.31e-10 | 11.12724 | 7.8e-10
2018-02-07 04:47 | 119341.6 | 1320.0013 | 3 | 14 | 4.400229 | 1.772403 | 2.707831 | 2.31e-10 | 11.4059 | 7.8e-10
2018-02-07 04:49 | 119461.6 | 1440.0013 | 3 | 14 | 4.400196 | 1.552175 | 2.763146 | 2.31e-10 | 11.6493 | 7.8e-10
2018-02-07 04:51 | 119581.6 | 1560.0006 | 3 | 14 | 4.400249 | 1.36842 | 2.811716 | 2.31e-10 | 11.86302 | 7.8e-10
2018-02-07 04:53 | 119701.6 | 1680.0015 | 3 | 14 | 4.400224 | 1.205969 | 2.854544 | 2.31e-10 | 12.05147 | 7.8e-10
2018-02-07 04:55 | 119821.6 | 1800.0015 | 3 | 14 | 4.40021 | 1.059425 | 2.892219 | 2.31e-10 | 12.21725 | 7.8e-10
2018-02-07 04:57 | 119941.6 | 1920.0002 | 3 | 14 | 4.400177 | 0.9388533 | 2.925472 | 2.31e-10 | 12.36357 | 7.8e-10
2018-02-07 04:59 | 120061.6 | 2040.0011 | 3 | 14 | 4.400181 | 0.8359032 | 2.955004 | 2.31e-10 | 12.49352 | 7.8e-10
2018-02-07 05:01 | 120181.6 | 2160.0018 | 3 | 14 | 4.400206 | 0.7485819 | 2.981382 | 2.31e-10 | 12.60958 | 7.8e-10
2018-02-07 05:03 | 120301.6 | 2280.0012 | 3 | 14 | 4.400226 | 0.668622 | 3.004975 | 2.31e-10 | 12.7134 | 7.8e-10
2018-02-07 05:04 | 120327.8 | 2306.2403 | 3 | 14 | 4.400216 | 0.6519966 | 3.009785 | 2.31e-10 | 12.73456 | 7.8e-10
2018-02-07 05:06 | 120447.8 | 120.0005 | 4 | 14 | 4.337405 | 0 | 3.009785 | 2.31e-10 | 12.73456 | 7.8e-10
2018-02-07 05:08 | 120567.8 | 240.0008 | 4 | 14 | 4.331547 | 0 | 3.009785 | 2.31e-10 | 12.73456 | 7.8e-10
2018-02-07 05:09 | 120627.8 | 300.0039 | 4 | 14 | 4.32984 | 0 | 3.009785 | 2.31e-10 | 12.73456 | 7.8e-10
2018-02-07 05:11 | 120747.9 | 120.001 | 5 | 14 | 4.110303 | -2.282028 | 3.009785 | 0.07605683 | 12.73456 | 0.3149227
2018-02-07 05:13 | 120867.9 | 240.0011 | 5 | 14 | 4.075551 | -2.281973 | 3.009785 | 0.152123 | 12.73456 | 0.6262236
2018-02-07 05:15 | 120987.9 | 360.001 | 5 | 14 | 4.044508 | -2.282035 | 3.009785 | 0.228185 | 12.73456 | 0.9350206
2018-02-07 05:17 | 121107.9 | 480.0005 | 5 | 14 | 4.015038 | -2.28194 | 3.009785 | 0.3042506 | 12.73456 | 1.241541
2018-02-07 05:19 | 121227.9 | 600.0015 | 5 | 14 | 3.98679 | -2.281979 | 3.009785 | 0.3803059 | 12.73456 | 1.545826
2018-02-07 05:21 | 121347.9 | 720.0014 | 5 | 14 | 3.958396 | -2.282016 | 3.009785 | 0.4563713 | 12.73456 | 1.848006
2018-02-07 05:23 | 121467.9 | 840.0003 | 5 | 14 | 3.929735 | -2.281983 | 3.009785 | 0.5324261 | 12.73456 | 2.147959
2018-02-07 05:25 | 121587.9 | 960.001 | 5 | 14 | 3.902999 | -2.281898 | 3.009785 | 0.6085011 | 12.73456 | 2.445889
2018-02-07 05:27 | 121707.9 | 1080.0005 | 5 | 14 | 3.877343 | -2.281963 | 3.009785 | 0.6845646 | 12.73456 | 2.74178
2018-02-07 05:29 | 121827.9 | 1200.0002 | 5 | 14 | 3.851782 | -2.281877 | 3.009785 | 0.7606244 | 12.73456 | 3.035725
2018-02-07 05:31 | 121947.9 | 1320.0011 | 5 | 14 | 3.825589 | -2.281946 | 3.009785 | 0.8366839 | 12.73456 | 3.327696
2018-02-07 05:33 | 122067.9 | 1440.0002 | 5 | 14 | 3.801878 | -2.281952 | 3.009785 | 0.9127487 | 12.73456 | 3.617764
2018-02-07 05:35 | 122187.9 | 1560.0008 | 5 | 14 | 3.780713 | -2.281959 | 3.009785 | 0.988809 | 12.73456 | 3.906119
2018-02-07 05:37 | 122307.9 | 1680.0003 | 5 | 14 | 3.761261 | -2.281965 | 3.009785 | 1.064865 | 12.73456 | 4.192917
2018-02-07 05:39 | 122427.9 | 1800.0005 | 5 | 14 | 3.741853 | -2.281956 | 3.009785 | 1.140932 | 12.73456 | 4.478291
2018-02-07 05:41 | 122547.9 | 1920.0004 | 5 | 14 | 3.722238 | -2.281902 | 3.009785 | 1.216993 | 12.73456 | 4.762145
2018-02-07 05:43 | 122667.9 | 2040.0013 | 5 | 14 | 3.704192 | -2.281873 | 3.009785 | 1.29305 | 12.73456 | 5.044555
2018-02-07 05:45 | 122787.9 | 2160 | 5 | 14 | 3.687309 | -2.281889 | 3.009785 | 1.369112 | 12.73456 | 5.32565
2018-02-07 05:47 | 122907.9 | 2280.0011 | 5 | 14 | 3.671468 | -2.281898 | 3.009785 | 1.445175 | 12.73456 | 5.605515
2018-02-07 05:49 | 123027.9 | 2400.0011 | 5 | 14 | 3.655512 | -2.281967 | 3.009785 | 1.521231 | 12.73456 | 5.88415
2018-02-07 05:51 | 123147.9 | 2520.0004 | 5 | 14 | 3.640542 | -2.281888 | 3.009785 | 1.597298 | 12.73456 | 6.161628
2018-02-07 05:53 | 123267.9 | 2640.0014 | 5 | 14 | 3.627144 | -2.28192 | 3.009785 | 1.67336 | 12.73456 | 6.438018
2018-02-07 05:55 | 123387.9 | 2760.0023 | 5 | 14 | 3.615284 | -2.281933 | 3.009785 | 1.749421 | 12.73456 | 6.713444
2018-02-07 05:57 | 123507.9 | 2880.0015 | 5 | 14 | 3.603685 | -2.281904 | 3.009785 | 1.825482 | 12.73456 | 6.987988
2018-02-07 05:59 | 123627.9 | 3000.001 | 5 | 14 | 3.591822 | -2.281894 | 3.009785 | 1.901537 | 12.73456 | 7.261607
2018-02-07 06:01 | 123747.9 | 3120.0004 | 5 | 14 | 3.581548 | -2.28191 | 3.009785 | 1.977605 | 12.73456 | 7.534433
2018-02-07 06:03 | 123867.9 | 3240.0012 | 5 | 14 | 3.571994 | -2.281952 | 3.009785 | 2.053663 | 12.73456 | 7.806472
2018-02-07 06:05 | 123987.9 | 3360.0014 | 5 | 14 | 3.562881 | -2.281878 | 3.009785 | 2.129726 | 12.73456 | 8.077826
2018-02-07 06:07 | 124107.9 | 3480.0012 | 5 | 14 | 3.552379 | -2.281872 | 3.009785 | 2.205779 | 12.73456 | 8.348413
2018-02-07 06:09 | 124227.9 | 3600.0006 | 5 | 14 | 3.541597 | -2.281995 | 3.009785 | 2.281843 | 12.73456 | 8.618205
2018-02-07 06:11 | 124347.9 | 3720.0007 | 5 | 14 | 3.530858 | -2.281973 | 3.009785 | 2.357903 | 12.73456 | 8.887174
2018-02-07 06:13 | 124467.9 | 3840.0007 | 5 | 14 | 3.519725 | -2.281889 | 3.009785 | 2.433965 | 12.73456 | 9.155316
2018-02-07 06:15 | 124587.9 | 3960.0007 | 5 | 14 | 3.506112 | -2.281861 | 3.009785 | 2.510027 | 12.73456 | 9.422539
2018-02-07 06:17 | 124707.9 | 4080.0016 | 5 | 14 | 3.488535 | -2.281821 | 3.009785 | 2.586088 | 12.73456 | 9.688562
2018-02-07 06:19 | 124827.9 | 4200.0009 | 5 | 14 | 3.46761 | -2.281894 | 3.009785 | 2.662147 | 12.73456 | 9.953134
2018-02-07 06:21 | 124947.9 | 4320.0012 | 5 | 14 | 3.439221 | -2.281919 | 3.009785 | 2.738213 | 12.73456 | 10.21588
2018-02-07 06:23 | 125067.9 | 4440.0005 | 5 | 14 | 3.396501 | -2.28193 | 3.009785 | 2.81427 | 12.73456 | 10.47597
2018-02-07 06:25 | 125187.9 | 4560.0016 | 5 | 14 | 3.321403 | -2.281946 | 3.009785 | 2.890327 | 12.73456 | 10.73175
2018-02-07 06:27 | 125307.9 | 4680.001 | 5 | 14 | 3.172469 | -2.281977 | 3.009785 | 2.966388 | 12.73456 | 10.97945
2018-02-07 06:28 | 125372.8 | 4744.9062 | 5 | 14 | 2.999997 | -2.281909 | 3.009785 | 3.00753 | 12.73456 | 11.10687
2018-02-07 06:30 | 125492.9 | 120.0002 | 6 | 14 | 3.365613 | 0 | 3.009785 | 3.007537 | 12.73456 | 11.10689
2018-02-07 06:32 | 125612.9 | 240.0018 | 6 | 14 | 3.379768 | 0 | 3.009785 | 3.007537 | 12.73456 | 11.10689
2018-02-07 06:33 | 125672.9 | 300.0029 | 6 | 14 | 3.383197 | 0 | 3.009785 | 3.007537 | 12.73456 | 11.10689
2018-02-07 06:33 | 125672.9 | 0.0048 | 7 | 15 | 3.383317 | 0 | 0 | 0 | 0 | 0
2018-02-07 06:35 | 125793 | 120.0011 | 2 | 15 | 4.048104 | 4.890057 | 0.1624023 | 3.177e-09 | 0.6384202 | 1.0748e-08
2018-02-07 06:37 | 125913 | 240.0011 | 2 | 15 | 4.085865 | 4.890051 | 0.3253645 | 3.177e-09 | 1.301092 | 1.0748e-08
2018-02-07 06:39 | 126033 | 360.0003 | 2 | 15 | 4.122509 | 4.890114 | 0.4883776 | 3.177e-09 | 1.970281 | 1.0748e-08
2018-02-07 06:41 | 126153 | 480.0006 | 2 | 15 | 4.150424 | 4.890078 | 0.6513619 | 3.177e-09 | 2.644512 | 1.0748e-08
2018-02-07 06:43 | 126273 | 600.0016 | 2 | 15 | 4.177259 | 4.890068 | 0.8143728 | 3.177e-09 | 3.323219 | 1.0748e-08
2018-02-07 06:45 | 126393 | 720.0028 | 2 | 15 | 4.200266 | 4.808626 | 0.9771508 | 3.177e-09 | 4.005371 | 1.0748e-08
2018-02-07 06:47 | 126513 | 840.0011 | 2 | 15 | 4.200272 | 4.42108 | 1.130799 | 3.177e-09 | 4.650733 | 1.0748e-08
2018-02-07 06:49 | 126633 | 960.0009 | 2 | 15 | 4.200258 | 4.090324 | 1.2725 | 3.177e-09 | 5.245913 | 1.0748e-08
2018-02-07 06:51 | 126753 | 1080.0001 | 2 | 15 | 4.200236 | 3.778824 | 1.403591 | 3.177e-09 | 5.796532 | 1.0748e-08
2018-02-07 06:53 | 126873 | 1200.0011 | 2 | 15 | 4.200236 | 3.47925 | 1.524451 | 3.177e-09 | 6.304173 | 1.0748e-08
2018-02-07 06:55 | 126971.9 | 1298.9585 | 2 | 15 | 4.200262 | 3.259998 | 1.617033 | 3.177e-09 | 6.693038 | 1.0748e-08
2018-02-07 06:57 | 127091.9 | 120.0013 | 3 | 15 | 4.219225 | 3.259855 | 1.725301 | 3.199e-09 | 7.148713 | 1.0839e-08
2018-02-07 06:59 | 127211.9 | 240.0007 | 3 | 15 | 4.242169 | 3.259872 | 1.833952 | 3.199e-09 | 7.608347 | 1.0839e-08
2018-02-07 07:01 | 127331.9 | 360.0022 | 3 | 15 | 4.269332 | 3.259872 | 1.942608 | 3.199e-09 | 8.070715 | 1.0839e-08
2018-02-07 07:03 | 127451.9 | 480.0007 | 3 | 15 | 4.29995 | 3.25988 | 2.05126 | 3.199e-09 | 8.53624 | 1.0839e-08
2018-02-07 07:05 | 127571.9 | 600.0016 | 3 | 15 | 4.33222 | 3.259808 | 2.159911 | 3.199e-09 | 9.005164 | 1.0839e-08
2018-02-07 07:07 | 127691.9 | 720.0009 | 3 | 15 | 4.366904 | 3.259861 | 2.268558 | 3.199e-09 | 9.477716 | 1.0839e-08
2018-02-07 07:09 | 127811.9 | 840.001 | 3 | 15 | 4.400319 | 3.183929 | 2.377098 | 3.199e-09 | 9.953684 | 1.0839e-08
2018-02-07 07:11 | 127931.9 | 960 | 3 | 15 | 4.400244 | 2.720831 | 2.475028 | 3.199e-09 | 10.3846 | 1.0839e-08
2018-02-07 07:13 | 128051.9 | 1080.0012 | 3 | 15 | 4.400286 | 2.36452 | 2.559596 | 3.199e-09 | 10.75672 | 1.0839e-08
2018-02-07 07:15 | 128171.9 | 1200.0014 | 3 | 15 | 4.400283 | 2.063349 | 2.633242 | 3.199e-09 | 11.08079 | 1.0839e-08
2018-02-07 07:17 | 128291.9 | 1320.0015 | 3 | 15 | 4.400229 | 1.807898 | 2.69767 | 3.199e-09 | 11.36428 | 1.0839e-08
2018-02-07 07:19 | 128411.9 | 1440.0005 | 3 | 15 | 4.400251 | 1.578656 | 2.754049 | 3.199e-09 | 11.61236 | 1.0839e-08
2018-02-07 07:21 | 128531.9 | 1560.0021 | 3 | 15 | 4.400192 | 1.380618 | 2.803251 | 3.199e-09 | 11.82887 | 1.0839e-08
2018-02-07 07:23 | 128651.9 | 1680.0018 | 3 | 15 | 4.400163 | 1.216908 | 2.846484 | 3.199e-09 | 12.0191 | 1.0839e-08
2018-02-07 07:25 | 128771.9 | 1800.0008 | 3 | 15 | 4.400173 | 1.078953 | 2.884689 | 3.199e-09 | 12.18721 | 1.0839e-08
2018-02-07 07:27 | 128891.9 | 1920.0009 | 3 | 15 | 4.40024 | 0.9589901 | 2.918606 | 3.199e-09 | 12.33645 | 1.0839e-08
2018-02-07 07:29 | 129011.9 | 2040.0015 | 3 | 15 | 4.400206 | 0.8474483 | 2.948665 | 3.199e-09 | 12.46872 | 1.0839e-08
2018-02-07 07:31 | 129131.9 | 2160.0009 | 3 | 15 | 4.40018 | 0.7557688 | 2.975339 | 3.199e-09 | 12.58609 | 1.0839e-08
2018-02-07 07:33 | 129251.9 | 2280.001 | 3 | 15 | 4.400179 | 0.6776037 | 2.999197 | 3.199e-09 | 12.69107 | 1.0839e-08
2018-02-07 07:33 | 129296.5 | 2324.5305 | 3 | 15 | 4.400161 | 0.6519966 | 3.007418 | 3.199e-09 | 12.72724 | 1.0839e-08
2018-02-07 07:35 | 129416.5 | 120.0001 | 4 | 15 | 4.337234 | 0 | 3.007418 | 3.199e-09 | 12.72724 | 1.0839e-08
2018-02-07 07:37 | 129536.5 | 240.0009 | 4 | 15 | 4.33132 | 0 | 3.007418 | 3.199e-09 | 12.72724 | 1.0839e-08
2018-02-07 07:38 | 129596.5 | 300.0028 | 4 | 15 | 4.329665 | 0 | 3.007418 | 3.199e-09 | 12.72724 | 1.0839e-08
2018-02-07 07:40 | 129716.6 | 120.0011 | 5 | 15 | 4.108537 | -2.281936 | 3.007418 | 0.07605412 | 12.72724 | 0.3147946
2018-02-07 07:42 | 129836.6 | 240.0007 | 5 | 15 | 4.075104 | -2.281928 | 3.007418 | 0.1521101 | 12.72724 | 0.6259547
2018-02-07 07:44 | 129956.6 | 360.0009 | 5 | 15 | 4.044984 | -2.281921 | 3.007418 | 0.228166 | 12.72724 | 0.9347424
2018-02-07 07:46 | 130076.6 | 480.0014 | 5 | 15 | 4.01456 | -2.281898 | 3.007418 | 0.3042341 | 12.72724 | 1.241287
2018-02-07 07:48 | 130196.6 | 600.0003 | 5 | 15 | 3.985267 | -2.281879 | 3.007418 | 0.3803049 | 12.72724 | 1.54555
2018-02-07 07:50 | 130316.6 | 720.0001 | 5 | 15 | 3.957048 | -2.281886 | 3.007418 | 0.4563621 | 12.72724 | 1.84758
2018-02-07 07:52 | 130436.6 | 840.0001 | 5 | 15 | 3.930142 | -2.281912 | 3.007418 | 0.532419 | 12.72724 | 2.147512
2018-02-07 07:54 | 130556.6 | 960.0009 | 5 | 15 | 3.903606 | -2.281915 | 3.007418 | 0.608488 | 12.72724 | 2.445467
2018-02-07 07:56 | 130676.6 | 1080.0002 | 5 | 15 | 3.876786 | -2.281882 | 3.007418 | 0.6845505 | 12.72724 | 2.74136
2018-02-07 07:58 | 130796.6 | 1200.0005 | 5 | 15 | 3.850678 | -2.281868 | 3.007418 | 0.7606037 | 12.72724 | 3.035207
2018-02-07 08:00 | 130916.6 | 1320.0004 | 5 | 15 | 3.825768 | -2.281898 | 3.007418 | 0.8366758 | 12.72724 | 3.327174
2018-02-07 08:02 | 131036.6 | 1440.0004 | 5 | 15 | 3.803052 | -2.281915 | 3.007418 | 0.9127364 | 12.72724 | 3.617292
2018-02-07 08:04 | 131156.6 | 1560.0005 | 5 | 15 | 3.781229 | -2.281988 | 3.007418 | 0.9887937 | 12.72724 | 3.905711
2018-02-07 08:06 | 131276.6 | 1680.0007 | 5 | 15 | 3.760724 | -2.281935 | 3.007418 | 1.064852 | 12.72724 | 4.192511
2018-02-07 08:08 | 131396.6 | 1800.0002 | 5 | 15 | 3.741509 | -2.281923 | 3.007418 | 1.140909 | 12.72724 | 4.477804
2018-02-07 08:10 | 131516.6 | 1920.0011 | 5 | 15 | 3.723491 | -2.28187 | 3.007418 | 1.216984 | 12.72724 | 4.761748
2018-02-07 08:12 | 131636.6 | 2040.0015 | 5 | 15 | 3.705525 | -2.281983 | 3.007418 | 1.293045 | 12.72724 | 5.044279
2018-02-07 08:14 | 131756.6 | 2160.0006 | 5 | 15 | 3.687423 | -2.281898 | 3.007418 | 1.369109 | 12.72724 | 5.325439
2018-02-07 08:16 | 131876.6 | 2280.0004 | 5 | 15 | 3.671142 | -2.281979 | 3.007418 | 1.445169 | 12.72724 | 5.605278
2018-02-07 08:18 | 131996.6 | 2400.0024 | 5 | 15 | 3.656188 | -2.281977 | 3.007418 | 1.521237 | 12.72724 | 5.883956
2018-02-07 08:20 | 132116.6 | 2520.0004 | 5 | 15 | 3.642358 | -2.281983 | 3.007418 | 1.597296 | 12.72724 | 6.161514
2018-02-07 08:22 | 132236.6 | 2640.0005 | 5 | 15 | 3.628379 | -2.281975 | 3.007418 | 1.67336 | 12.72724 | 6.438038
2018-02-07 08:24 | 132356.6 | 2760.0008 | 5 | 15 | 3.615453 | -2.281963 | 3.007418 | 1.74942 | 12.72724 | 6.713508
2018-02-07 08:26 | 132476.6 | 2880.0008 | 5 | 15 | 3.60397 | -2.281973 | 3.007418 | 1.825487 | 12.72724 | 6.988078
2018-02-07 08:28 | 132596.6 | 3000.0001 | 5 | 15 | 3.593831 | -2.281995 | 3.007418 | 1.901554 | 12.72724 | 7.261827
2018-02-07 08:30 | 132716.6 | 3120.0007 | 5 | 15 | 3.583683 | -2.281938 | 3.007418 | 1.977613 | 12.72724 | 7.534787
2018-02-07 08:32 | 132836.6 | 3240 | 5 | 15 | 3.572927 | -2.281977 | 3.007418 | 2.053667 | 12.72724 | 7.80693
2018-02-07 08:34 | 132956.6 | 3360.0001 | 5 | 15 | 3.563268 | -2.281991 | 3.007418 | 2.129737 | 12.72724 | 8.078353
2018-02-07 08:36 | 133076.6 | 3480.0014 | 5 | 15 | 3.553898 | -2.282028 | 3.007418 | 2.205811 | 12.72724 | 8.349063
2018-02-07 08:38 | 133196.6 | 3600.0003 | 5 | 15 | 3.544366 | -2.282058 | 3.007418 | 2.281872 | 12.72724 | 8.619024
2018-02-07 08:40 | 133316.6 | 3720.0008 | 5 | 15 | 3.532844 | -2.281968 | 3.007418 | 2.357931 | 12.72724 | 8.888187
2018-02-07 08:42 | 133436.6 | 3840.0015 | 5 | 15 | 3.520439 | -2.281983 | 3.007418 | 2.433999 | 12.72724 | 9.156451
2018-02-07 08:44 | 133556.6 | 3960.0001 | 5 | 15 | 3.506905 | -2.281952 | 3.007418 | 2.510065 | 12.72724 | 9.423731
2018-02-07 08:46 | 133676.6 | 4080.0007 | 5 | 15 | 3.491565 | -2.281989 | 3.007418 | 2.586123 | 12.72724 | 9.689891
2018-02-07 08:48 | 133796.6 | 4200.0003 | 5 | 15 | 3.471236 | -2.281942 | 3.007418 | 2.66218 | 12.72724 | 9.954719
2018-02-07 08:50 | 133916.6 | 4320.0011 | 5 | 15 | 3.440741 | -2.282019 | 3.007418 | 2.738243 | 12.72724 | 10.21766
2018-02-07 08:52 | 134036.6 | 4440.0004 | 5 | 15 | 3.396608 | -2.28193 | 3.007418 | 2.81431 | 12.72724 | 10.47783
2018-02-07 08:54 | 134156.6 | 4560.0006 | 5 | 15 | 3.323794 | -2.281995 | 3.007418 | 2.890376 | 12.72724 | 10.73368
2018-02-07 08:56 | 134276.6 | 4680.0009 | 5 | 15 | 3.178485 | -2.281963 | 3.007418 | 2.966439 | 12.72724 | 10.98176
2018-02-07 08:57 | 134342.7 | 4746.0736 | 5 | 15 | 2.999995 | -2.28194 | 3.007418 | 3.008321 | 12.72724 | 11.11163
2018-02-07 08:59 | 134462.7 | 120.0007 | 6 | 15 | 3.358616 | 0 | 3.007418 | 3.008321 | 12.72724 | 11.11163
2018-02-07 09:01 | 134582.7 | 240.0015 | 6 | 15 | 3.372374 | 0 | 3.007418 | 3.008321 | 12.72724 | 11.11163
2018-02-07 09:02 | 134642.7 | 300.0018 | 6 | 15 | 3.375653 | 0 | 3.007418 | 3.008321 | 12.72724 | 11.11163
2018-02-07 09:02 | 134642.7 | 0.0024 | 7 | 16 | 3.375622 | 0 | 0 | 0 | 0 | 0
2018-02-07 09:04 | 134762.8 | 120.0003 | 2 | 16 | 4.044451 | 4.890043 | 0.1623949 | 0 | 0.6376295 | 0
2018-02-07 09:06 | 134882.8 | 240.0012 | 2 | 16 | 4.082615 | 4.890074 | 0.3253983 | 0 | 1.299891 | 0
2018-02-07 09:08 | 135002.8 | 360.0004 | 2 | 16 | 4.121985 | 4.890059 | 0.4884012 | 0 | 1.968728 | 0
2018-02-07 09:10 | 135122.8 | 480.0009 | 2 | 16 | 4.150926 | 4.890059 | 0.6513828 | 0 | 2.642996 | 0
2018-02-07 09:12 | 135242.8 | 600.0001 | 2 | 16 | 4.1759 | 4.890051 | 0.8143938 | 0 | 3.321702 | 0
2018-02-07 09:14 | 135362.8 | 720.0012 | 2 | 16 | 4.200289 | 4.862524 | 0.9773682 | 0 | 4.004305 | 0
2018-02-07 09:16 | 135482.8 | 840.0007 | 2 | 16 | 4.200271 | 4.442186 | 1.132234 | 0 | 4.654783 | 0
2018-02-07 09:18 | 135602.8 | 960.0006 | 2 | 16 | 4.200258 | 4.083817 | 1.274108 | 0 | 5.250692 | 0
2018-02-07 09:20 | 135722.8 | 1080.0005 | 2 | 16 | 4.200226 | 3.775215 | 1.405025 | 0 | 5.800575 | 0
2018-02-07 09:22 | 135842.8 | 1200.0011 | 2 | 16 | 4.200232 | 3.503847 | 1.526246 | 0 | 6.309734 | 0
2018-02-07 09:24 | 135951.9 | 1309.1445 | 2 | 16 | 4.200238 | 3.259995 | 1.628767 | 0 | 6.740345 | 0
2018-02-07 09:26 | 136072 | 120.0007 | 3 | 16 | 4.220844 | 3.25992 | 1.737052 | 0 | 7.196168 | 0
2018-02-07 09:28 | 136191.9 | 240.0002 | 3 | 16 | 4.245457 | 3.259897 | 1.845709 | 0 | 7.656115 | 0
2018-02-07 09:30 | 136312 | 360.001 | 3 | 16 | 4.272358 | 3.259953 | 1.954364 | 0 | 8.118847 | 0
2018-02-07 09:32 | 136432 | 480.001 | 3 | 16 | 4.301268 | 3.25993 | 2.063025 | 0 | 8.584628 | 0
2018-02-07 09:34 | 136552 | 600.001 | 3 | 16 | 4.334551 | 3.259867 | 2.171687 | 0 | 9.053774 | 0
2018-02-07 09:36 | 136671.9 | 720.0004 | 3 | 16 | 4.371213 | 3.259939 | 2.280342 | 0 | 9.526727 | 0
2018-02-07 09:38 | 136791.9 | 840.0003 | 3 | 16 | 4.400274 | 3.110094 | 2.388361 | 0 | 10.00083 | 0
2018-02-07 09:40 | 136912 | 960.0011 | 3 | 16 | 4.400248 | 2.695318 | 2.484747 | 0 | 10.42496 | 0
2018-02-07 09:42 | 137032 | 1080.0012 | 3 | 16 | 4.400246 | 2.34448 | 2.568629 | 0 | 10.79406 | 0
2018-02-07 09:44 | 137151.9 | 1200.0003 | 3 | 16 | 4.400258 | 2.031813 | 2.641424 | 0 | 11.11438 | 0
2018-02-07 09:46 | 137272 | 1320.0005 | 3 | 16 | 4.400215 | 1.773335 | 2.704715 | 0 | 11.39287 | 0
2018-02-07 09:48 | 137392 | 1440.0011 | 3 | 16 | 4.400218 | 1.554277 | 2.760068 | 0 | 11.63644 | 0
2018-02-07 09:50 | 137511.9 | 1560.0004 | 3 | 16 | 4.400214 | 1.369292 | 2.808737 | 0 | 11.85059 | 0
2018-02-07 09:52 | 137631.9 | 1680.0003 | 3 | 16 | 4.400167 | 1.202272 | 2.851572 | 0 | 12.03907 | 0
2018-02-07 09:54 | 137752 | 1800.0005 | 3 | 16 | 4.400235 | 1.059639 | 2.889203 | 0 | 12.20466 | 0
2018-02-07 09:56 | 137871.9 | 1920.0001 | 3 | 16 | 4.400212 | 0.9400501 | 2.922471 | 0 | 12.35104 | 0
2018-02-07 09:58 | 137991.9 | 2040.0003 | 3 | 16 | 4.400137 | 0.8374996 | 2.952055 | 0 | 12.48122 | 0
2018-02-07 10:00 | 138111.9 | 2160.0001 | 3 | 16 | 4.400192 | 0.7494717 | 2.978494 | 0 | 12.59756 | 0
2018-02-07 10:02 | 138232 | 2280.0018 | 3 | 16 | 4.400138 | 0.6671391 | 3.002079 | 0 | 12.70134 | 0
2018-02-07 10:03 | 138258 | 2306.0298 | 3 | 16 | 4.400205 | 0.6519966 | 3.006845 | 0 | 12.72231 | 0
2018-02-07 10:05 | 138378 | 120.0006 | 4 | 16 | 4.336917 | 0 | 3.006845 | 0 | 12.72231 | 0
2018-02-07 10:07 | 138498 | 240.0012 | 4 | 16 | 4.33101 | 0 | 3.006845 | 0 | 12.72231 | 0
2018-02-07 10:08 | 138558 | 300.002 | 4 | 16 | 4.329264 | 0 | 3.006845 | 0 | 12.72231 | 0
2018-02-07 10:10 | 138678.1 | 120.0009 | 5 | 16 | 4.108127 | -2.281975 | 3.006845 | 0.07605484 | 12.72231 | 0.3147775
2018-02-07 10:12 | 138798.1 | 240.0001 | 5 | 16 | 4.073121 | -2.281902 | 3.006845 | 0.1521181 | 12.72231 | 0.6258748
2018-02-07 10:14 | 138918.1 | 360.0009 | 5 | 16 | 4.042488 | -2.281931 | 3.006845 | 0.2281698 | 12.72231 | 0.9344636
2018-02-07 10:16 | 139038.1 | 480.0006 | 5 | 16 | 4.013233 | -2.281907 | 3.006845 | 0.3042403 | 12.72231 | 1.240856
2018-02-07 10:18 | 139158.1 | 600.0006 | 5 | 16 | 3.984927 | -2.281998 | 3.006845 | 0.3802949 | 12.72231 | 1.545008
2018-02-07 10:20 | 139278.1 | 720.0001 | 5 | 16 | 3.956006 | -2.28193 | 3.006845 | 0.4563548 | 12.72231 | 1.847008
2018-02-07 10:22 | 139398.1 | 840.0001 | 5 | 16 | 3.927916 | -2.281941 | 3.006845 | 0.5324252 | 12.72231 | 2.146858
2018-02-07 10:24 | 139518.1 | 960.001 | 5 | 16 | 3.901442 | -2.281983 | 3.006845 | 0.6084907 | 12.72231 | 2.444623
2018-02-07 10:26 | 139638.1 | 1080.0001 | 5 | 16 | 3.876146 | -2.281867 | 3.006845 | 0.6845495 | 12.72231 | 2.740395
2018-02-07 10:28 | 139758.1 | 1200.0012 | 5 | 16 | 3.850137 | -2.281928 | 3.006845 | 0.7605973 | 12.72231 | 3.034186
2018-02-07 10:30 | 139878.1 | 1320.0005 | 5 | 16 | 3.823864 | -2.281904 | 3.006845 | 0.8366686 | 12.72231 | 3.326059
2018-02-07 10:32 | 139998.1 | 1440.0012 | 5 | 16 | 3.800692 | -2.28198 | 3.006845 | 0.9127105 | 12.72231 | 3.615933
2018-02-07 10:34 | 140118.1 | 1560.0005 | 5 | 16 | 3.779836 | -2.281919 | 3.006845 | 0.9887881 | 12.72231 | 3.904273
2018-02-07 10:36 | 140238.1 | 1680.0003 | 5 | 16 | 3.760389 | -2.281938 | 3.006845 | 1.064836 | 12.72231 | 4.190984
2018-02-07 10:38 | 140358.1 | 1800.0004 | 5 | 16 | 3.74058 | -2.281923 | 3.006845 | 1.140909 | 12.72231 | 4.476301
2018-02-07 10:40 | 140478.1 | 1920.0022 | 5 | 16 | 3.721352 | -2.282002 | 3.006845 | 1.216971 | 12.72231 | 4.760072
2018-02-07 10:42 | 140598.1 | 2040.0013 | 5 | 16 | 3.703564 | -2.28192 | 3.006845 | 1.293027 | 12.72231 | 5.04242
2018-02-07 10:44 | 140718.1 | 2160.0009 | 5 | 16 | 3.687036 | -2.281962 | 3.006845 | 1.369096 | 12.72231 | 5.323514
2018-02-07 10:46 | 140838.1 | 2280.0008 | 5 | 16 | 3.670938 | -2.281959 | 3.006845 | 1.445139 | 12.72231 | 5.603273
2018-02-07 10:48 | 140958.1 | 2400.0011 | 5 | 16 | 3.65474 | -2.28198 | 3.006845 | 1.521214 | 12.72231 | 5.881915
2018-02-07 10:50 | 141078.1 | 2520.0013 | 5 | 16 | 3.640351 | -2.281909 | 3.006845 | 1.597266 | 12.72231 | 6.159306
2018-02-07 10:52 | 141198.1 | 2640.0007 | 5 | 16 | 3.627217 | -2.281935 | 3.006845 | 1.673345 | 12.72231 | 6.43575
2018-02-07 10:54 | 141318.1 | 2760.0008 | 5 | 16 | 3.615311 | -2.28196 | 3.006845 | 1.749405 | 12.72231 | 6.711185
2018-02-07 10:56 | 141438.1 | 2880.0009 | 5 | 16 | 3.603274 | -2.281956 | 3.006845 | 1.825457 | 12.72231 | 6.985682
2018-02-07 10:58 | 141558.1 | 3000.0017 | 5 | 16 | 3.591938 | -2.281902 | 3.006845 | 1.901519 | 12.72231 | 7.259312
2018-02-07 11:00 | 141678.1 | 3120.001 | 5 | 16 | 3.581832 | -2.281944 | 3.006845 | 1.977588 | 12.72231 | 7.532159
2018-02-07 11:02 | 141798.1 | 3240.0004 | 5 | 16 | 3.572627 | -2.281977 | 3.006845 | 2.053637 | 12.72231 | 7.804194
2018-02-07 11:04 | 141918.1 | 3360.0014 | 5 | 16 | 3.563138 | -2.281923 | 3.006845 | 2.1297 | 12.72231 | 8.075585
2018-02-07 11:06 | 142038.1 | 3480.0015 | 5 | 16 | 3.552371 | -2.281849 | 3.006845 | 2.205766 | 12.72231 | 8.346208
2018-02-07 11:08 | 142158.1 | 3600.0001 | 5 | 16 | 3.542078 | -2.281881 | 3.006845 | 2.281822 | 12.72231 | 8.615996
2018-02-07 11:10 | 142278.1 | 3720.001 | 5 | 16 | 3.531562 | -2.281949 | 3.006845 | 2.357873 | 12.72231 | 8.884975
2018-02-07 11:12 | 142398.1 | 3840.0002 | 5 | 16 | 3.520331 | -2.281926 | 3.006845 | 2.433949 | 12.72231 | 9.153234
2018-02-07 11:14 | 142518.1 | 3960.0001 | 5 | 16 | 3.505923 | -2.28192 | 3.006845 | 2.510011 | 12.72231 | 9.420475
2018-02-07 11:16 | 142638.1 | 4080.0013 | 5 | 16 | 3.48865 | -2.281896 | 3.006845 | 2.586067 | 12.72231 | 9.686474
2018-02-07 11:18 | 142758.1 | 4200.0015 | 5 | 16 | 3.467951 | -2.28194 | 3.006845 | 2.662133 | 12.72231 | 9.951092
2018-02-07 11:20 | 142878.1 | 4320.0008 | 5 | 16 | 3.439978 | -2.281909 | 3.006845 | 2.738196 | 12.72231 | 10.21387
2018-02-07 11:22 | 142998.1 | 4440.0009 | 5 | 16 | 3.395544 | -2.281858 | 3.006845 | 2.814259 | 12.72231 | 10.47397
2018-02-07 11:24 | 143118.1 | 4560.0009 | 5 | 16 | 3.318129 | -2.281935 | 3.006845 | 2.890312 | 12.72231 | 10.72956
2018-02-07 11:26 | 143238.1 | 4680.0014 | 5 | 16 | 3.165953 | -2.281952 | 3.006845 | 2.966369 | 12.72231 | 10.97693
2018-02-07 11:27 | 143299 | 4740.8854 | 5 | 16 | 2.999988 | -2.281996 | 3.006845 | 3.004975 | 12.72231 | 11.09633
2018-02-07 11:29 | 143419.1 | 120.0005 | 6 | 16 | 3.362365 | 0 | 3.006845 | 3.004975 | 12.72231 | 11.09633
2018-02-07 11:31 | 143539.1 | 240.0006 | 6 | 16 | 3.376387 | 0 | 3.006845 | 3.004975 | 12.72231 | 11.09633
2018-02-07 11:32 | 143599.1 | 300.0016 | 6 | 16 | 3.379849 | 0 | 3.006845 | 3.004975 | 12.72231 | 11.09633
2018-02-07 11:32 | 143599 | 0.0025 | 7 | 17 | 3.379841 | 0 | 0 | 0 | 0 | 0
2018-02-07 11:34 | 143719.1 | 120.001 | 2 | 17 | 4.04669 | 4.890114 | 0.1623885 | 0 | 0.6380493 | 0
2018-02-07 11:36 | 143839.1 | 240.0003 | 2 | 17 | 4.084143 | 4.890041 | 0.3254049 | 0 | 1.300687 | 0
2018-02-07 11:38 | 143959.1 | 360.0007 | 2 | 17 | 4.120274 | 4.890106 | 0.4883817 | 0 | 1.969401 | 0
2018-02-07 11:40 | 144079.1 | 480.0016 | 2 | 17 | 4.149042 | 4.890057 | 0.6514043 | 0 | 2.6435 | 0
2018-02-07 11:42 | 144199.1 | 600.0007 | 2 | 17 | 4.176184 | 4.890034 | 0.8143768 | 0 | 3.321896 | 0
2018-02-07 11:44 | 144319.1 | 720.0007 | 2 | 17 | 4.200271 | 4.836752 | 0.9772918 | 0 | 4.004416 | 0
2018-02-07 11:46 | 144439.1 | 840.0001 | 2 | 17 | 4.200236 | 4.444613 | 1.131652 | 0 | 4.65277 | 0
2018-02-07 11:48 | 144559.1 | 960.0012 | 2 | 17 | 4.200232 | 4.106417 | 1.274148 | 0 | 5.251292 | 0
2018-02-07 11:50 | 144679.1 | 1080.0004 | 2 | 17 | 4.200271 | 3.787823 | 1.405696 | 0 | 5.803824 | 0
2018-02-07 11:52 | 144799.1 | 1200.0011 | 2 | 17 | 4.200223 | 3.489376 | 1.526824 | 0 | 6.312594 | 0
2018-02-07 11:53 | 144902.4 | 1303.3228 | 2 | 17 | 4.200226 | 3.259995 | 1.623651 | 0 | 6.719292 | 0
2018-02-07 11:55 | 145022.5 | 120.0002 | 3 | 17 | 4.218848 | 3.259811 | 1.731914 | 0 | 7.174931 | 0
2018-02-07 11:57 | 145142.5 | 240.0005 | 3 | 17 | 4.242429 | 3.25996 | 1.840577 | 0 | 7.634608 | 0
2018-02-07 11:59 | 145262.5 | 360.0005 | 3 | 17 | 4.270446 | 3.259968 | 1.949244 | 0 | 8.097099 | 0
2018-02-07 12:01 | 145382.5 | 480.0005 | 3 | 17 | 4.300676 | 3.260181 | 2.057908 | 0 | 8.562771 | 0
2018-02-07 12:03 | 145502.5 | 600.0015 | 3 | 17 | 4.332904 | 3.260157 | 2.166586 | 0 | 9.031886 | 0
2018-02-07 12:05 | 145622.5 | 720.0006 | 3 | 17 | 4.36745 | 3.260157 | 2.275252 | 0 | 9.50457 | 0
2018-02-07 12:07 | 145742.5 | 840.0013 | 3 | 17 | 4.400261 | 3.160025 | 2.383657 | 0 | 9.980033 | 0
2018-02-07 12:09 | 145862.5 | 960.0011 | 3 | 17 | 4.400266 | 2.707207 | 2.4809 | 0 | 10.40793 | 0
2018-02-07 12:11 | 145982.5 | 1080.0014 | 3 | 17 | 4.40028 | 2.353696 | 2.56508 | 0 | 10.77834 | 0
2018-02-07 12:13 | 146102.5 | 1200.0013 | 3 | 17 | 4.400228 | 2.054111 | 2.638408 | 0 | 11.101 | 0
2018-02-07 12:15 | 146222.5 | 1320.0001 | 3 | 17 | 4.400234 | 1.79494 | 2.70247 | 0 | 11.38289 | 0
2018-02-07 12:17 | 146342.5 | 1440.0001 | 3 | 17 | 4.400258 | 1.561335 | 2.758326 | 0 | 11.62867 | 0
2018-02-07 12:19 | 146462.5 | 1560.0003 | 3 | 17 | 4.400223 | 1.36767 | 2.80702 | 0 | 11.84294 | 0
2018-02-07 12:21 | 146582.5 | 1680.0012 | 3 | 17 | 4.400206 | 1.204176 | 2.849812 | 0 | 12.03123 | 0
2018-02-07 12:23 | 146702.5 | 1800.0018 | 3 | 17 | 4.400199 | 1.06769 | 2.887628 | 0 | 12.19763 | 0
2018-02-07 12:25 | 146822.5 | 1920.0008 | 3 | 17 | 4.400169 | 0.9446774 | 2.921141 | 0 | 12.34509 | 0
2018-02-07 12:27 | 146942.5 | 2040.0009 | 3 | 17 | 4.40023 | 0.8371258 | 2.950776 | 0 | 12.47549 | 0
2018-02-07 12:29 | 147062.5 | 2160.0013 | 3 | 17 | 4.400176 | 0.746357 | 2.977121 | 0 | 12.59142 | 0
2018-02-07 12:31 | 147182.5 | 2280.001 | 3 | 17 | 4.40013 | 0.6697559 | 3.000692 | 0 | 12.69513 | 0
2018-02-07 12:32 | 147214.1 | 2311.6212 | 3 | 17 | 4.400189 | 0.6519947 | 3.0065 | 0 | 12.72069 | 0
2018-02-07 12:34 | 147334.1 | 120.0008 | 4 | 17 | 4.337458 | 0 | 3.0065 | 0 | 12.72069 | 0
2018-02-07 12:36 | 147454.1 | 240 | 4 | 17 | 4.331611 | 0 | 3.0065 | 0 | 12.72069 | 0
2018-02-07 12:37 | 147514.1 | 300.0049 | 4 | 17 | 4.329907 | 0 | 3.0065 | 0 | 12.72069 | 0
2018-02-07 12:39 | 147634.2 | 120.0004 | 5 | 17 | 4.10898 | -2.281995 | 3.0065 | 0.07605115 | 12.72069 | 0.3148149
2018-02-07 12:41 | 147754.2 | 240.0003 | 5 | 17 | 4.075651 | -2.281988 | 3.0065 | 0.1521208 | 12.72069 | 0.6260681
2018-02-07 12:43 | 147874.2 | 360.0005 | 5 | 17 | 4.045156 | -2.281998 | 3.0065 | 0.2281847 | 12.72069 | 0.9349149
2018-02-07 12:45 | 147994.2 | 480.0003 | 5 | 17 | 4.014461 | -2.281944 | 3.0065 | 0.3042395 | 12.72069 | 1.241397
2018-02-07 12:47 | 148114.2 | 600.0014 | 5 | 17 | 3.985487 | -2.281941 | 3.0065 | 0.3803022 | 12.72069 | 1.545638
2018-02-07 12:49 | 148234.2 | 720.0005 | 5 | 17 | 3.957297 | -2.282005 | 3.0065 | 0.4563686 | 12.72069 | 1.84772
2018-02-07 12:51 | 148354.2 | 840.0013 | 5 | 17 | 3.930171 | -2.281946 | 3.0065 | 0.5324321 | 12.72069 | 2.147695
2018-02-07 12:53 | 148474.2 | 960.0013 | 5 | 17 | 3.903126 | -2.281952 | 3.0065 | 0.6084929 | 12.72069 | 2.445603
2018-02-07 12:55 | 148594.2 | 1080.0006 | 5 | 17 | 3.876358 | -2.281928 | 3.0065 | 0.6845548 | 12.72069 | 2.741453
2018-02-07 12:57 | 148714.2 | 1200.0017 | 5 | 17 | 3.850313 | -2.281915 | 3.0065 | 0.7606136 | 12.72069 | 3.035293
2018-02-07 12:59 | 148834.2 | 1320.001 | 5 | 17 | 3.825465 | -2.281912 | 3.0065 | 0.8366727 | 12.72069 | 3.327185
2018-02-07 13:01 | 148954.2 | 1440.0012 | 5 | 17 | 3.802369 | -2.281954 | 3.0065 | 0.9127326 | 12.72069 | 3.617261
2018-02-07 13:03 | 149074.2 | 1560.0006 | 5 | 17 | 3.780155 | -2.281951 | 3.0065 | 0.9887974 | 12.72069 | 3.905634
2018-02-07 13:05 | 149194.2 | 1680.0008 | 5 | 17 | 3.75995 | -2.281867 | 3.0065 | 1.064859 | 12.72069 | 4.192379
2018-02-07 13:07 | 149314.2 | 1800.0015 | 5 | 17 | 3.740819 | -2.281925 | 3.0065 | 1.140915 | 12.72069 | 4.477611
2018-02-07 13:09 | 149434.2 | 1920.0011 | 5 | 17 | 3.722696 | -2.281917 | 3.0065 | 1.216978 | 12.72069 | 4.761461
2018-02-07 13:11 | 149554.2 | 2040.0003 | 5 | 17 | 3.704414 | -2.281951 | 3.0065 | 1.293035 | 12.72069 | 5.04391
2018-02-07 13:13 | 149674.2 | 2160.0006 | 5 | 17 | 3.686663 | -2.281912 | 3.0065 | 1.369098 | 12.72069 | 5.324989
2018-02-07 13:15 | 149794.2 | 2280.0016 | 5 | 17 | 3.670434 | -2.281882 | 3.0065 | 1.445158 | 12.72069 | 5.604774
2018-02-07 13:17 | 149914.2 | 2400.0007 | 5 | 17 | 3.655638 | -2.281923 | 3.0065 | 1.521214 | 12.72069 | 5.883359
2018-02-07 13:19 | 150034.2 | 2520.0015 | 5 | 17 | 3.641448 | -2.281863 | 3.0065 | 1.597279 | 12.72069 | 6.160885
2018-02-07 13:21 | 150154.2 | 2640.0008 | 5 | 17 | 3.627135 | -2.281893 | 3.0065 | 1.67334 | 12.72069 | 6.437311
2018-02-07 13:23 | 150274.2 | 2760.0018 | 5 | 17 | 3.614524 | -2.281915 | 3.0065 | 1.749401 | 12.72069 | 6.712703
2018-02-07 13:25 | 150394.2 | 2880.0012 | 5 | 17 | 3.603107 | -2.281959 | 3.0065 | 1.825455 | 12.72069 | 6.987159
2018-02-07 13:27 | 150514.2 | 3000.0006 | 5 | 17 | 3.59276 | -2.28192 | 3.0065 | 1.901518 | 12.72069 | 7.260828
2018-02-07 13:29 | 150634.2 | 3120.0017 | 5 | 17 | 3.582159 | -2.281905 | 3.0065 | 1.977577 | 12.72069 | 7.533697
2018-02-07 13:31 | 150754.2 | 3240.0008 | 5 | 17 | 3.571572 | -2.281896 | 3.0065 | 2.053641 | 12.72069 | 7.805755
2018-02-07 13:33 | 150874.2 | 3360.0003 | 5 | 17 | 3.561949 | -2.281914 | 3.0065 | 2.129707 | 12.72069 | 8.077062
2018-02-07 13:35 | 150994.2 | 3480.0013 | 5 | 17 | 3.552734 | -2.281898 | 3.0065 | 2.205766 | 12.72069 | 8.347623
2018-02-07 13:37 | 151114.2 | 3600.0007 | 5 | 17 | 3.542739 | -2.28187 | 3.0065 | 2.281829 | 12.72069 | 8.617481
2018-02-07 13:37 | 151133.6 | 3619.4268 | 5 | 17 | 3.540922 | -2.281942 | 3.0065 | 2.294142 | 12.72069 | 8.661092
2018-02-07 14:36 | 151253.7 | 3739.476044 | 5 | 17 | 3.551973 | -2.281888 | 3.0065 | 2.357884 | 12.72069 | 8.889547
2018-02-07 14:38 | 151373.7 | 3859.475844 | 5 | 17 | 3.52927 | -2.281881 | 3.0065 | 2.433941 | 12.72069 | 9.158747
2018-02-07 14:40 | 151493.7 | 3979.474744 | 5 | 17 | 3.513848 | -2.281912 | 3.0065 | 2.510002 | 12.72069 | 9.426598
2018-02-07 14:42 | 151613.7 | 4099.476944 | 5 | 17 | 3.496615 | -2.28193 | 3.0065 | 2.586059 | 12.72069 | 9.693218
2018-02-07 14:44 | 151733.7 | 4219.475944 | 5 | 17 | 3.47712 | -2.281931 | 3.0065 | 2.662118 | 12.72069 | 9.958444
2018-02-07 14:46 | 151853.7 | 4339.475244 | 5 | 17 | 3.451262 | -2.281981 | 3.0065 | 2.73818 | 12.72069 | 10.222
2018-02-07 14:48 | 151973.7 | 4459.476044 | 5 | 17 | 3.412218 | -2.281931 | 3.0065 | 2.814238 | 12.72069 | 10.48313
2018-02-07 14:50 | 152093.7 | 4579.475144 | 5 | 17 | 3.339138 | -2.281977 | 3.0065 | 2.890302 | 12.72069 | 10.74023
2018-02-07 14:52 | 152213.7 | 4699.475144 | 5 | 17 | 3.171097 | -2.281946 | 3.0065 | 2.966369 | 12.72069 | 10.98878
2018-02-07 14:53 | 152270.7 | 4756.449444 | 5 | 17 | 2.999981 | -2.281917 | 3.0065 | 3.002481 | 12.72069 | 11.10057
2018-02-07 14:55 | 152390.7 | 120.0007 | 6 | 17 | 3.331196 | 0 | 3.0065 | 3.002481 | 12.72069 | 11.10057
2018-02-07 14:57 | 152510.7 | 240.0009 | 6 | 17 | 3.342737 | 0 | 3.0065 | 3.002481 | 12.72069 | 11.10057
2018-02-07 14:58 | 152570.7 | 300.0045 | 6 | 17 | 3.345835 | 0 | 3.0065 | 3.002481 | 12.72069 | 11.10057
2018-02-07 14:58 | 152570.7 | 0.0033 | 7 | 18 | 3.345934 | 0 | 0 | 0 | 0 | 0
2018-02-07 15:00 | 152690.8 | 120.0001 | 2 | 18 | 4.048771 | 4.890144 | 0.1623898 | 0 | 0.6364223 | 0
2018-02-07 15:02 | 152810.8 | 240.0012 | 2 | 18 | 4.086679 | 4.890041 | 0.3254013 | 0 | 1.299516 | 0
2018-02-07 15:04 | 152930.8 | 360.001 | 2 | 18 | 4.123819 | 4.890085 | 0.4883624 | 0 | 1.968639 | 0
2018-02-07 15:06 | 153050.8 | 480.001 | 2 | 18 | 4.151771 | 4.890066 | 0.6513625 | 0 | 2.643189 | 0
2018-02-07 15:08 | 153170.8 | 600.0011 | 2 | 18 | 4.177467 | 4.890068 | 0.8143817 | 0 | 3.322094 | 0
2018-02-07 15:10 | 153290.8 | 720.0007 | 2 | 18 | 4.200269 | 4.794762 | 0.9770585 | 0 | 4.003876 | 0
2018-02-07 15:12 | 153410.8 | 840.0015 | 2 | 18 | 4.200258 | 4.413027 | 1.130309 | 0 | 4.647569 | 0
2018-02-07 15:14 | 153530.8 | 960.0028 | 2 | 18 | 4.200228 | 4.08198 | 1.271745 | 0 | 5.241637 | 0
2018-02-07 15:16 | 153650.8 | 1080.0003 | 2 | 18 | 4.200284 | 3.78628 | 1.402844 | 0 | 5.792285 | 0
2018-02-07 15:18 | 153770.8 | 1200.0005 | 2 | 18 | 4.200246 | 3.494179 | 1.52419 | 0 | 6.301969 | 0
2018-02-07 15:19 | 153872.9 | 1302.1172 | 2 | 18 | 4.200236 | 3.259993 | 1.61991 | 0 | 6.704017 | 0
2018-02-07 15:21 | 153992.9 | 120.0005 | 3 | 18 | 4.219121 | 3.260143 | 1.728186 | 1.588e-09 | 7.159711 | 6.442e-09
2018-02-07 15:23 | 154112.9 | 240.0018 | 3 | 18 | 4.242006 | 3.259861 | 1.836843 | 1.588e-09 | 7.619375 | 6.442e-09
2018-02-07 15:25 | 154232.9 | 360.0005 | 3 | 18 | 4.268263 | 3.259861 | 1.945482 | 1.588e-09 | 8.081613 | 6.442e-09
2018-02-07 15:27 | 154352.9 | 480.0014 | 3 | 18 | 4.298774 | 3.259874 | 2.054136 | 1.588e-09 | 8.546999 | 6.442e-09
2018-02-07 15:29 | 154472.9 | 600.0009 | 3 | 18 | 4.331269 | 3.25993 | 2.162811 | 1.588e-09 | 9.015918 | 6.442e-09
2018-02-07 15:31 | 154592.9 | 720.0014 | 3 | 18 | 4.36602 | 3.25984 | 2.271468 | 1.588e-09 | 9.488407 | 6.442e-09
2018-02-07 15:33 | 154712.9 | 840.001 | 3 | 18 | 4.400315 | 3.206997 | 2.380059 | 1.588e-09 | 9.964489 | 6.442e-09
2018-02-07 15:35 | 154832.9 | 960.0003 | 3 | 18 | 4.400302 | 2.745121 | 2.478752 | 1.588e-09 | 10.39877 | 6.442e-09
2018-02-07 15:37 | 154952.9 | 1080.0008 | 3 | 18 | 4.400218 | 2.373988 | 2.563834 | 1.588e-09 | 10.77315 | 6.442e-09
2018-02-07 15:39 | 155072.9 | 1200.001 | 3 | 18 | 4.400218 | 2.07077 | 2.637782 | 1.588e-09 | 11.09854 | 6.442e-09
2018-02-07 15:41 | 155192.9 | 1320.0019 | 3 | 18 | 4.40024 | 1.813395 | 2.70238 | 1.588e-09 | 11.38279 | 6.442e-09
2018-02-07 15:43 | 155312.9 | 1440.0022 | 3 | 18 | 4.40023 | 1.588255 | 2.758986 | 1.588e-09 | 11.63187 | 6.442e-09
2018-02-07 15:45 | 155432.9 | 1560.0015 | 3 | 18 | 4.400198 | 1.386625 | 2.808498 | 1.588e-09 | 11.84973 | 6.442e-09
2018-02-07 15:47 | 155552.9 | 1680.0011 | 3 | 18 | 4.400195 | 1.220312 | 2.851861 | 1.588e-09 | 12.04054 | 6.442e-09
2018-02-07 15:49 | 155672.9 | 1800.0014 | 3 | 18 | 4.400186 | 1.079213 | 2.890133 | 1.588e-09 | 12.20894 | 6.442e-09
2018-02-07 15:51 | 155792.9 | 1920.0016 | 3 | 18 | 4.400184 | 0.960577 | 2.924102 | 1.588e-09 | 12.35841 | 6.442e-09
2018-02-07 15:53 | 155912.9 | 2040.0001 | 3 | 18 | 4.400256 | 0.853756 | 2.954295 | 1.588e-09 | 12.49127 | 6.442e-09
2018-02-07 15:55 | 156032.9 | 2160.0021 | 3 | 18 | 4.400164 | 0.7575283 | 2.981089 | 1.588e-09 | 12.60917 | 6.442e-09
2018-02-07 15:57 | 156152.9 | 2280.0006 | 3 | 18 | 4.400148 | 0.6784277 | 3.004996 | 1.588e-09 | 12.71436 | 6.442e-09
2018-02-07 15:58 | 156196.6 | 2323.6321 | 3 | 18 | 4.400133 | 0.6519947 | 3.013066 | 1.588e-09 | 12.74987 | 6.442e-09
2018-02-07 16:00 | 156316.6 | 120.0011 | 4 | 18 | 4.337037 | 0 | 3.013067 | 1.588e-09 | 12.74988 | 6.442e-09
2018-02-07 16:02 | 156436.6 | 240.0006 | 4 | 18 | 4.331141 | 0 | 3.013067 | 1.588e-09 | 12.74988 | 6.442e-09
2018-02-07 16:03 | 156496.6 | 300.0039 | 4 | 18 | 4.329448 | 0 | 3.013067 | 1.588e-09 | 12.74988 | 6.442e-09
2018-02-07 16:05 | 156616.7 | 120.0013 | 5 | 18 | 4.108422 | -2.281989 | 3.013067 | 0.0760606 | 12.74988 | 0.3148188
2018-02-07 16:07 | 156736.7 | 240 | 5 | 18 | 4.074647 | -2.28191 | 3.013067 | 0.1521232 | 12.74988 | 0.6259876
2018-02-07 16:09 | 156856.7 | 360.0002 | 5 | 18 | 4.04474 | -2.2819 | 3.013067 | 0.2281838 | 12.74988 | 0.9347601
2018-02-07 16:11 | 156976.7 | 480.0011 | 5 | 18 | 4.01515 | -2.281902 | 3.013067 | 0.3042362 | 12.74988 | 1.241248
2018-02-07 16:13 | 157096.7 | 600.0004 | 5 | 18 | 3.985141 | -2.281891 | 3.013067 | 0.3802998 | 12.74988 | 1.545507
2018-02-07 16:15 | 157216.7 | 720.0003 | 5 | 18 | 3.956711 | -2.281954 | 3.013067 | 0.4563666 | 12.74988 | 1.847557
2018-02-07 16:17 | 157336.7 | 840.0012 | 5 | 18 | 3.929427 | -2.281912 | 3.013067 | 0.5324252 | 12.74988 | 2.147449
2018-02-07 16:19 | 157456.7 | 960.0012 | 5 | 18 | 3.903207 | -2.281947 | 3.013067 | 0.6084889 | 12.74988 | 2.445338
2018-02-07 16:21 | 157576.7 | 1080.0004 | 5 | 18 | 3.876503 | -2.281993 | 3.013067 | 0.6845581 | 12.74988 | 2.741243
2018-02-07 16:23 | 157696.7 | 1200.0005 | 5 | 18 | 3.849959 | -2.281898 | 3.013067 | 0.7606203 | 12.74988 | 3.035083
2018-02-07 16:25 | 157816.7 | 1320.0012 | 5 | 18 | 3.824724 | -2.281954 | 3.013067 | 0.836685 | 12.74988 | 3.326957
2018-02-07 16:27 | 157936.7 | 1440.0011 | 5 | 18 | 3.802203 | -2.281954 | 3.013067 | 0.9127399 | 12.74988 | 3.616973
2018-02-07 16:29 | 158056.7 | 1560.0007 | 5 | 18 | 3.781032 | -2.281984 | 3.013067 | 0.9888087 | 12.74988 | 3.905393
2018-02-07 16:31 | 158176.7 | 1680.0016 | 5 | 18 | 3.759934 | -2.28201 | 3.013067 | 1.064868 | 12.74988 | 4.19216
2018-02-07 16:33 | 158296.7 | 1800.0011 | 5 | 18 | 3.740548 | -2.281946 | 3.013067 | 1.140928 | 12.74988 | 4.477397
2018-02-07 16:35 | 158416.7 | 1920.0005 | 5 | 18 | 3.722317 | -2.282007 | 3.013067 | 1.217 | 12.74988 | 4.761244
2018-02-07 16:37 | 158536.7 | 2040.0014 | 5 | 18 | 3.704901 | -2.282022 | 3.013067 | 1.293064 | 12.74988 | 5.043716
2018-02-07 16:39 | 158656.7 | 2160.0005 | 5 | 18 | 3.687185 | -2.282004 | 3.013067 | 1.369127 | 12.74988 | 5.324854
2018-02-07 16:41 | 158776.7 | 2280.0007 | 5 | 18 | 3.670549 | -2.282043 | 3.013067 | 1.445192 | 12.74988 | 5.604674
2018-02-07 16:43 | 158896.7 | 2400.0015 | 5 | 18 | 3.655403 | -2.281933 | 3.013067 | 1.521244 | 12.74988 | 5.883245
2018-02-07 16:45 | 159016.7 | 2520.0002 | 5 | 18 | 3.641589 | -2.281989 | 3.013067 | 1.597323 | 12.74988 | 6.160811
2018-02-07 16:47 | 159136.7 | 2640.0011 | 5 | 18 | 3.628237 | -2.281993 | 3.013067 | 1.673386 | 12.74988 | 6.437291
2018-02-07 16:49 | 159256.7 | 2760.0005 | 5 | 18 | 3.6148 | -2.281962 | 3.013067 | 1.749444 | 12.74988 | 6.712728
2018-02-07 16:51 | 159376.7 | 2880.0013 | 5 | 18 | 3.603201 | -2.281967 | 3.013067 | 1.825511 | 12.74988 | 6.987246
2018-02-07 16:53 | 159496.7 | 3000.0009 | 5 | 18 | 3.592736 | -2.281979 | 3.013067 | 1.901567 | 12.74988 | 7.260885
2018-02-07 16:55 | 159616.7 | 3120.0003 | 5 | 18 | 3.583084 | -2.28196 | 3.013067 | 1.977629 | 12.74988 | 7.533791
2018-02-07 16:57 | 159736.7 | 3240.0003 | 5 | 18 | 3.572684 | -2.281938 | 3.013067 | 2.053701 | 12.74988 | 7.805976
2018-02-07 16:59 | 159856.7 | 3360.0018 | 5 | 18 | 3.562555 | -2.281979 | 3.013067 | 2.129767 | 12.74988 | 8.077344
2018-02-07 17:01 | 159976.7 | 3480.0011 | 5 | 18 | 3.552857 | -2.282047 | 3.013067 | 2.205827 | 12.74988 | 8.347942
2018-02-07 17:03 | 160096.7 | 3600.0011 | 5 | 18 | 3.543319 | -2.281988 | 3.013067 | 2.281893 | 12.74988 | 8.617832
2018-02-07 17:05 | 160216.7 | 3720.0003 | 5 | 18 | 3.532435 | -2.281951 | 3.013067 | 2.35795 | 12.74988 | 8.886924
2018-02-07 17:07 | 160336.7 | 3840.001 | 5 | 18 | 3.519146 | -2.281919 | 3.013067 | 2.434016 | 12.74988 | 9.155124
2018-02-07 17:09 | 160456.7 | 3960.0006 | 5 | 18 | 3.50528 | -2.281972 | 3.013067 | 2.510082 | 12.74988 | 9.422292
2018-02-07 17:11 | 160576.7 | 4080.0003 | 5 | 18 | 3.489261 | -2.28191 | 3.013067 | 2.586142 | 12.74988 | 9.688311
2018-02-07 17:13 | 160696.7 | 4200.0019 | 5 | 18 | 3.469009 | -2.282058 | 3.013067 | 2.662206 | 12.74988 | 9.952996
2018-02-07 17:15 | 160816.7 | 4320.0003 | 5 | 18 | 3.43841 | -2.281951 | 3.013067 | 2.738267 | 12.74988 | 10.21579
2018-02-07 17:17 | 160936.7 | 4440.001 | 5 | 18 | 3.391935 | -2.281993 | 3.013067 | 2.814332 | 12.74988 | 10.47567
2018-02-07 17:19 | 161056.7 | 4560.0011 | 5 | 18 | 3.316691 | -2.282 | 3.013067 | 2.890401 | 12.74988 | 10.7311
2018-02-07 17:21 | 161176.7 | 4680.0019 | 5 | 18 | 3.16564 | -2.28192 | 3.013067 | 2.966459 | 12.74988 | 10.97842
2018-02-07 17:22 | 161237 | 4740.3409 | 5 | 18 | 2.999995 | -2.281956 | 3.013067 | 3.004706 | 12.74988 | 11.09671
2018-02-07 17:24 | 161357.1 | 120.0009 | 6 | 18 | 3.360073 | 0 | 3.013067 | 3.004706 | 12.74988 | 11.09671
2018-02-07 17:26 | 161477.1 | 240.0001 | 6 | 18 | 3.374004 | 0 | 3.013067 | 3.004706 | 12.74988 | 11.09671
2018-02-07 17:27 | 161537.1 | 300.0031 | 6 | 18 | 3.377306 | 0 | 3.013067 | 3.004706 | 12.74988 | 11.09671
2018-02-07 17:27 | 161537.1 | 0.0056 | 7 | 19 | 3.377264 | 0 | 0 | 0 | 0 | 0
2018-02-07 17:29 | 161657.2 | 120.0003 | 2 | 19 | 4.046454 | 4.890089 | 0.1623971 | 2.822e-09 | 0.6379975 | 9.531e-09
2018-02-07 17:31 | 161777.2 | 240.0009 | 2 | 19 | 4.083564 | 4.890141 | 0.3253941 | 2.822e-09 | 1.30046 | 9.531e-09
2018-02-07 17:33 | 161897.2 | 360.001 | 2 | 19 | 4.122022 | 4.890156 | 0.4883783 | 2.822e-09 | 1.969237 | 9.531e-09
2018-02-07 17:35 | 162017.2 | 480.0018 | 2 | 19 | 4.151797 | 4.890135 | 0.6513956 | 2.822e-09 | 2.643751 | 9.531e-09
2018-02-07 17:37 | 162137.2 | 600.001 | 2 | 19 | 4.176819 | 4.889936 | 0.814381 | 2.822e-09 | 3.322473 | 9.531e-09
2018-02-07 17:39 | 162257.2 | 720.0019 | 2 | 19 | 4.200247 | 4.849764 | 0.9773306 | 2.822e-09 | 4.005138 | 9.531e-09
2018-02-07 17:41 | 162377.2 | 840.001 | 2 | 19 | 4.200267 | 4.449986 | 1.132136 | 2.822e-09 | 4.655361 | 9.531e-09
2018-02-07 17:43 | 162497.2 | 960.0003 | 2 | 19 | 4.200243 | 4.078249 | 1.274131 | 2.822e-09 | 5.251779 | 9.531e-09
2018-02-07 17:45 | 162617.2 | 1080.0002 | 2 | 19 | 4.200254 | 3.768982 | 1.404772 | 2.822e-09 | 5.800502 | 9.531e-09
2018-02-07 17:47 | 162737.2 | 1200.0003 | 2 | 19 | 4.200193 | 3.490517 | 1.525674 | 2.822e-09 | 6.30832 | 9.531e-09
2018-02-07 17:49 | 162844.2 | 1307.0296 | 2 | 19 | 4.20026 | 3.259991 | 1.626036 | 2.822e-09 | 6.729865 | 9.531e-09
2018-02-07 17:51 | 162964.2 | 120.0008 | 3 | 19 | 4.220029 | 3.259935 | 1.734324 | 2.822e-09 | 7.185644 | 9.531e-09
2018-02-07 17:53 | 163084.2 | 240.0002 | 3 | 19 | 4.245326 | 3.259892 | 1.842976 | 2.822e-09 | 7.645516 | 9.531e-09
2018-02-07 17:55 | 163204.2 | 360.0017 | 3 | 19 | 4.2724 | 3.259909 | 1.951643 | 2.822e-09 | 8.108295 | 9.531e-09
2018-02-07 17:57 | 163324.2 | 480.0001 | 3 | 19 | 4.30153 | 3.259886 | 2.060298 | 2.822e-09 | 8.574081 | 9.531e-09
2018-02-07 17:59 | 163444.2 | 600.001 | 3 | 19 | 4.33375 | 3.259926 | 2.16896 | 2.822e-09 | 9.043208 | 9.531e-09
2018-02-07 18:01 | 163564.2 | 720.0002 | 3 | 19 | 4.370712 | 3.259922 | 2.277618 | 2.822e-09 | 9.516068 | 9.531e-09
2018-02-07 18:03 | 163684.2 | 840.001 | 3 | 19 | 4.400295 | 3.112474 | 2.385651 | 2.822e-09 | 9.99022 | 9.531e-09
2018-02-07 18:05 | 163804.2 | 960.0001 | 3 | 19 | 4.40025 | 2.691551 | 2.482032 | 2.822e-09 | 10.41432 | 9.531e-09
2018-02-07 18:07 | 163924.2 | 1080.0007 | 3 | 19 | 4.400255 | 2.346822 | 2.565903 | 2.822e-09 | 10.78338 | 9.531e-09
2018-02-07 18:09 | 164044.2 | 1200.0009 | 3 | 19 | 4.400275 | 2.039798 | 2.638915 | 2.822e-09 | 11.10465 | 9.531e-09
2018-02-07 18:11 | 164164.2 | 1320.0018 | 3 | 19 | 4.400223 | 1.771876 | 2.70228 | 2.822e-09 | 11.38347 | 9.531e-09
2018-02-07 18:13 | 164284.2 | 1440.0018 | 3 | 19 | 4.400259 | 1.554218 | 2.757603 | 2.822e-09 | 11.6269 | 9.531e-09
2018-02-07 18:15 | 164404.2 | 1560.0009 | 3 | 19 | 4.400222 | 1.368325 | 2.806198 | 2.822e-09 | 11.84073 | 9.531e-09
2018-02-07 18:17 | 164524.2 | 1680.0001 | 3 | 19 | 4.400184 | 1.206378 | 2.849054 | 2.822e-09 | 12.02931 | 9.531e-09
2018-02-07 18:19 | 164644.2 | 1800.0002 | 3 | 19 | 4.400207 | 1.06145 | 2.886805 | 2.822e-09 | 12.19542 | 9.531e-09
2018-02-07 18:21 | 164764.2 | 1920.0002 | 3 | 19 | 4.400206 | 0.9402924 | 2.920093 | 2.822e-09 | 12.34189 | 9.531e-09
2018-02-07 18:23 | 164884.2 | 2040.001 | 3 | 19 | 4.400178 | 0.8378954 | 2.949683 | 2.822e-09 | 12.47209 | 9.531e-09
2018-02-07 18:25 | 165004.2 | 2160.0018 | 3 | 19 | 4.400136 | 0.7496557 | 2.976134 | 2.822e-09 | 12.58849 | 9.531e-09
2018-02-07 18:27 | 165124.2 | 2280.0002 | 3 | 19 | 4.40021 | 0.6719532 | 2.999822 | 2.822e-09 | 12.69272 | 9.531e-09
2018-02-07 18:27 | 165154.1 | 2309.9121 | 3 | 19 | 4.400154 | 0.6520004 | 3.005322 | 2.822e-09 | 12.71692 | 9.531e-09
2018-02-07 18:29 | 165274.2 | 120.0006 | 4 | 19 | 4.336976 | 0 | 3.005322 | 2.822e-09 | 12.71692 | 9.531e-09
2018-02-07 18:31 | 165394.2 | 240.0006 | 4 | 19 | 4.331084 | 0 | 3.005322 | 2.822e-09 | 12.71692 | 9.531e-09
2018-02-07 18:32 | 165454.2 | 300.0036 | 4 | 19 | 4.32939 | 0 | 3.005322 | 2.822e-09 | 12.71692 | 9.531e-09
2018-02-07 18:34 | 165574.3 | 120.0009 | 5 | 19 | 4.108544 | -2.281986 | 3.005322 | 0.07606263 | 12.71692 | 0.3148237
2018-02-07 18:36 | 165694.3 | 240.0009 | 5 | 19 | 4.073908 | -2.282017 | 3.005322 | 0.1521218 | 12.71692 | 0.6259678
2018-02-07 18:38 | 165814.2 | 360.0002 | 5 | 19 | 4.042668 | -2.281919 | 3.005322 | 0.2281802 | 12.71692 | 0.9346129
2018-02-07 18:40 | 165934.2 | 480.0002 | 5 | 19 | 4.013299 | -2.281979 | 3.005322 | 0.3042372 | 12.71692 | 1.240963
2018-02-07 18:42 | 166054.3 | 600.0009 | 5 | 19 | 3.985095 | -2.281979 | 3.005322 | 0.3803082 | 12.71692 | 1.54518
2018-02-07 18:44 | 166174.2 | 720.0003 | 5 | 19 | 3.956848 | -2.282016 | 3.005322 | 0.4563799 | 12.71692 | 1.847259
2018-02-07 18:46 | 166294.2 | 840 | 5 | 19 | 3.928371 | -2.281963 | 3.005322 | 0.5324395 | 12.71692 | 2.147125
2018-02-07 18:48 | 166414.3 | 960.0016 | 5 | 19 | 3.901689 | -2.281988 | 3.005322 | 0.6085082 | 12.71692 | 2.444927
2018-02-07 18:50 | 166534.3 | 1080.0005 | 5 | 19 | 3.876036 | -2.282002 | 3.005322 | 0.6845576 | 12.71692 | 2.740668
2018-02-07 18:52 | 166654.3 | 1200.0015 | 5 | 19 | 3.850549 | -2.282009 | 3.005322 | 0.7606297 | 12.71692 | 3.034563
2018-02-07 18:54 | 166774.3 | 1320.0016 | 5 | 19 | 3.824623 | -2.281942 | 3.005322 | 0.8366982 | 12.71692 | 3.326483
2018-02-07 18:56 | 166894.3 | 1440.0009 | 5 | 19 | 3.800808 | -2.282009 | 3.005322 | 0.9127603 | 12.71692 | 3.616461
2018-02-07 18:58 | 167014.3 | 1560.0014 | 5 | 19 | 3.779717 | -2.281958 | 3.005322 | 0.9888259 | 12.71692 | 3.904759
2018-02-07 19:00 | 167134.3 | 1680.0015 | 5 | 19 | 3.760245 | -2.281902 | 3.005322 | 1.064889 | 12.71692 | 4.191506
2018-02-07 19:02 | 167254.3 | 1800.0019 | 5 | 19 | 3.740991 | -2.281991 | 3.005322 | 1.140951 | 12.71692 | 4.476786
2018-02-07 19:04 | 167374.2 | 1920.0001 | 5 | 19 | 3.721271 | -2.282023 | 3.005322 | 1.217006 | 12.71692 | 4.760554
2018-02-07 19:06 | 167494.3 | 2040.0009 | 5 | 19 | 3.703254 | -2.281962 | 3.005322 | 1.293076 | 12.71692 | 5.042939
2018-02-07 19:08 | 167614.3 | 2160.0014 | 5 | 19 | 3.68639 | -2.281951 | 3.005322 | 1.369128 | 12.71692 | 5.323929
2018-02-07 19:10 | 167734.2 | 2280.0002 | 5 | 19 | 3.670624 | -2.282004 | 3.005322 | 1.445203 | 12.71692 | 5.60377
2018-02-07 19:12 | 167854.3 | 2400.0013 | 5 | 19 | 3.654847 | -2.281995 | 3.005322 | 1.521249 | 12.71692 | 5.882311
2018-02-07 19:14 | 167974.3 | 2520.0023 | 5 | 19 | 3.639863 | -2.281989 | 3.005322 | 1.597326 | 12.71692 | 6.159774
2018-02-07 19:16 | 168094.2 | 2640.0001 | 5 | 19 | 3.62662 | -2.281949 | 3.005322 | 1.673388 | 12.71692 | 6.43612
2018-02-07 19:18 | 168214.3 | 2760.0021 | 5 | 19 | 3.614737 | -2.28194 | 3.005322 | 1.749451 | 12.71692 | 6.711504
2018-02-07 19:20 | 168334.3 | 2880.0005 | 5 | 19 | 3.603348 | -2.281944 | 3.005322 | 1.825506 | 12.71692 | 6.985988
2018-02-07 19:22 | 168454.3 | 3000.0006 | 5 | 19 | 3.591516 | -2.281973 | 3.005322 | 1.901574 | 12.71692 | 7.259634
2018-02-07 19:24 | 168574.3 | 3120.0014 | 5 | 19 | 3.58126 | -2.281979 | 3.005322 | 1.977633 | 12.71692 | 7.532406
2018-02-07 19:26 | 168694.3 | 3240.0007 | 5 | 19 | 3.571752 | -2.282012 | 3.005322 | 2.053694 | 12.71692 | 7.804434
2018-02-07 19:28 | 168814.3 | 3360.0016 | 5 | 19 | 3.562665 | -2.282023 | 3.005322 | 2.129758 | 12.71692 | 8.075776
2018-02-07 19:30 | 168934.3 | 3480.0015 | 5 | 19 | 3.552291 | -2.281936 | 3.005322 | 2.205837 | 12.71692 | 8.346438
2018-02-07 19:32 | 169054.3 | 3600.0013 | 5 | 19 | 3.541532 | -2.281973 | 3.005322 | 2.281886 | 12.71692 | 8.616169
2018-02-07 19:34 | 169174.3 | 3720.0005 | 5 | 19 | 3.530877 | -2.281984 | 3.005322 | 2.357951 | 12.71692 | 8.885155
2018-02-07 19:36 | 169294.3 | 3840.0011 | 5 | 19 | 3.519756 | -2.281889 | 3.005322 | 2.434025 | 12.71692 | 9.153342
2018-02-07 19:38 | 169414.3 | 3960.0005 | 5 | 19 | 3.506188 | -2.281981 | 3.005322 | 2.510087 | 12.71692 | 9.42056
2018-02-07 19:40 | 169534.3 | 4080.0005 | 5 | 19 | 3.488331 | -2.281981 | 3.005322 | 2.586154 | 12.71692 | 9.686609
2018-02-07 19:42 | 169654.3 | 4200.0015 | 5 | 19 | 3.467381 | -2.282005 | 3.005322 | 2.66222 | 12.71692 | 9.951185
2018-02-07 19:44 | 169774.2 | 4320.0002 | 5 | 19 | 3.438643 | -2.282049 | 3.005322 | 2.738281 | 12.71692 | 10.21389
2018-02-07 19:46 | 169894.3 | 4440.0013 | 5 | 19 | 3.394549 | -2.28203 | 3.005322 | 2.814351 | 12.71692 | 10.47393
2018-02-07 19:48 | 170014.3 | 4560.0007 | 5 | 19 | 3.318012 | -2.282033 | 3.005322 | 2.890415 | 12.71692 | 10.72953
2018-02-07 19:50 | 170134.3 | 4680.0009 | 5 | 19 | 3.161342 | -2.282022 | 3.005322 | 2.966475 | 12.71692 | 10.97676
2018-02-07 19:51 | 170192.7 | 4738.4883 | 5 | 19 | 3 | -2.282046 | 3.005322 | 3.003549 | 12.71692 | 11.09132
2018-02-07 19:53 | 170312.8 | 120.0011 | 6 | 19 | 3.360958 | 0 | 3.005322 | 3.00356 | 12.71692 | 11.09135
2018-02-07 19:55 | 170432.8 | 240.0006 | 6 | 19 | 3.374842 | 0 | 3.005322 | 3.00356 | 12.71692 | 11.09135
2018-02-07 19:56 | 170492.8 | 300.0026 | 6 | 19 | 3.378192 | 0 | 3.005322 | 3.00356 | 12.71692 | 11.09135
2018-02-07 19:56 | 170492.8 | 0.0023 | 7 | 20 | 3.378037 | 0 | 0 | 0 | 0 | 0
2018-02-07 19:58 | 170612.9 | 120.0002 | 2 | 20 | 4.046352 | 4.890095 | 0.162382 | 0 | 0.6377757 | 0
2018-02-07 20:00 | 170732.9 | 240.0002 | 2 | 20 | 4.084157 | 4.890097 | 0.3253949 | 0 | 1.300388 | 0
2018-02-07 20:02 | 170852.9 | 360.0014 | 2 | 20 | 4.120759 | 4.890182 | 0.4883742 | 0 | 1.969146 | 0
2018-02-07 20:04 | 170972.9 | 480.0004 | 2 | 20 | 4.148824 | 4.890053 | 0.6513789 | 0 | 2.643193 | 0
2018-02-07 20:06 | 171092.9 | 600.0003 | 2 | 20 | 4.174954 | 4.890148 | 0.8143951 | 0 | 3.321618 | 0
2018-02-07 20:08 | 171212.9 | 720.0011 | 2 | 20 | 4.20028 | 4.838633 | 0.9773047 | 0 | 4.004032 | 0
2018-02-07 20:10 | 171332.9 | 840.0006 | 2 | 20 | 4.200282 | 4.445543 | 1.131769 | 0 | 4.652824 | 0
2018-02-07 20:12 | 171452.9 | 960.0014 | 2 | 20 | 4.200258 | 4.110447 | 1.274219 | 0 | 5.251148 | 0
2018-02-07 20:14 | 171572.9 | 1080.0013 | 2 | 20 | 4.200253 | 3.800964 | 1.406035 | 0 | 5.804809 | 0
2018-02-07 20:16 | 171692.9 | 1200.0014 | 2 | 20 | 4.200253 | 3.495049 | 1.527632 | 0 | 6.315547 | 0
2018-02-07 20:18 | 171795.7 | 1302.8699 | 2 | 20 | 4.200244 | 3.259996 | 1.624072 | 0 | 6.72062 | 0
2018-02-07 20:20 | 171915.8 | 120.0009 | 3 | 20 | 4.219285 | 3.259893 | 1.732355 | 0 | 7.176358 | 0
2018-02-07 20:22 | 172035.8 | 240.001 | 3 | 20 | 4.24256 | 3.259871 | 1.841016 | 0 | 7.636057 | 0
2018-02-07 20:24 | 172155.8 | 360.0009 | 3 | 20 | 4.269767 | 3.259851 | 1.949677 | 0 | 8.098495 | 0
2018-02-07 20:26 | 172275.8 | 480.0002 | 3 | 20 | 4.300827 | 3.259903 | 2.058333 | 0 | 8.564099 | 0
2018-02-07 20:28 | 172395.8 | 600.0006 | 3 | 20 | 4.333175 | 3.259836 | 2.166984 | 0 | 9.033126 | 0
2018-02-07 20:30 | 172515.8 | 720.0009 | 3 | 20 | 4.368169 | 3.259905 | 2.275645 | 0 | 9.505858 | 0
2018-02-07 20:32 | 172635.8 | 840.0013 | 3 | 20 | 4.400299 | 3.159737 | 2.384045 | 0 | 9.981345 | 0
2018-02-07 20:34 | 172755.8 | 960.0008 | 3 | 20 | 4.400278 | 2.705734 | 2.481424 | 0 | 10.40984 | 0
2018-02-07 20:36 | 172875.8 | 1080.0004 | 3 | 20 | 4.400265 | 2.347456 | 2.565431 | 0 | 10.77949 | 0
2018-02-07 20:38 | 172995.8 | 1200.0004 | 3 | 20 | 4.400241 | 2.045768 | 2.638512 | 0 | 11.10106 | 0
2018-02-07 20:40 | 173115.8 | 1320.0018 | 3 | 20 | 4.400238 | 1.790348 | 2.702353 | 0 | 11.38198 | 0
2018-02-07 20:42 | 173235.8 | 1440.0001 | 3 | 20 | 4.400233 | 1.564133 | 2.758187 | 0 | 11.62766 | 0
2018-02-07 20:44 | 173355.8 | 1560.0004 | 3 | 20 | 4.400257 | 1.365424 | 2.80689 | 0 | 11.84197 | 0
2018-02-07 20:46 | 173475.8 | 1680.0022 | 3 | 20 | 4.400252 | 1.202591 | 2.849594 | 0 | 12.02988 | 0
2018-02-07 20:48 | 173595.8 | 1800.0017 | 3 | 20 | 4.400224 | 1.06461 | 2.887285 | 0 | 12.19573 | 0
2018-02-07 20:50 | 173715.8 | 1920.0012 | 3 | 20 | 4.400209 | 0.945035 | 2.920734 | 0 | 12.34291 | 0
2018-02-07 20:52 | 173835.8 | 2040.0016 | 3 | 20 | 4.400182 | 0.8364258 | 2.950402 | 0 | 12.47345 | 0
2018-02-07 20:54 | 173955.8 | 2160.002 | 3 | 20 | 4.400204 | 0.7451305 | 2.97671 | 0 | 12.58921 | 0
2018-02-07 20:56 | 174075.8 | 2280.0013 | 3 | 20 | 4.40017 | 0.6679726 | 3.000221 | 0 | 12.69266 | 0
2018-02-07 20:56 | 174101.6 | 2305.8722 | 3 | 20 | 4.400151 | 0.6519938 | 3.004966 | 0 | 12.71354 | 0
2018-02-07 20:58 | 174221.7 | 120.0012 | 4 | 20 | 4.337075 | 0 | 3.004966 | 0 | 12.71354 | 0
2018-02-07 21:00 | 174341.7 | 240.0014 | 4 | 20 | 4.331192 | 0 | 3.004966 | 0 | 12.71354 | 0
2018-02-07 21:01 | 174401.7 | 300.0028 | 4 | 20 | 4.329513 | 0 | 3.004966 | 0 | 12.71354 | 0
2018-02-07 21:03 | 174521.8 | 120.0005 | 5 | 20 | 4.108055 | -2.28194 | 3.004966 | 0.0760606 | 12.71354 | 0.3147905
2018-02-07 21:05 | 174641.8 | 240.0007 | 5 | 20 | 4.074255 | -2.28198 | 3.004966 | 0.1521229 | 12.71354 | 0.6259285
2018-02-07 21:07 | 174761.8 | 360.0011 | 5 | 20 | 4.044261 | -2.281983 | 3.004966 | 0.2281869 | 12.71354 | 0.9346884
2018-02-07 21:09 | 174881.8 | 480.0015 | 5 | 20 | 4.014311 | -2.282101 | 3.004966 | 0.3042479 | 12.71354 | 1.241166
2018-02-07 21:11 | 175001.8 | 600.001 | 5 | 20 | 3.984417 | -2.281989 | 3.004966 | 0.3803116 | 12.71354 | 1.54536
2018-02-07 21:13 | 175121.8 | 720.0012 | 5 | 20 | 3.956125 | -2.281946 | 3.004966 | 0.4563768 | 12.71354 | 1.847353
2018-02-07 21:15 | 175241.8 | 840.0016 | 5 | 20 | 3.929039 | -2.281938 | 3.004966 | 0.5324394 | 12.71354 | 2.147226
2018-02-07 21:17 | 175361.8 | 960.0001 | 5 | 20 | 3.902646 | -2.282004 | 3.004966 | 0.6085042 | 12.71354 | 2.445081
2018-02-07 21:19 | 175481.8 | 1080.0013 | 5 | 20 | 3.875576 | -2.281956 | 3.004966 | 0.6845695 | 12.71354 | 2.740912
2018-02-07 21:21 | 175601.8 | 1200.001 | 5 | 20 | 3.849194 | -2.281959 | 3.004966 | 0.7606328 | 12.71354 | 3.034693
2018-02-07 21:23 | 175721.8 | 1320 | 5 | 20 | 3.824033 | -2.281921 | 3.004966 | 0.8366901 | 12.71354 | 3.326483
2018-02-07 21:25 | 175841.8 | 1440.001 | 5 | 20 | 3.801485 | -2.281935 | 3.004966 | 0.9127555 | 12.71354 | 3.616491
2018-02-07 21:27 | 175961.8 | 1560.0006 | 5 | 20 | 3.779994 | -2.281968 | 3.004966 | 0.9888188 | 12.71354 | 3.904827
2018-02-07 21:29 | 176081.8 | 1680.0016 | 5 | 20 | 3.759073 | -2.281995 | 3.004966 | 1.06488 | 12.71354 | 4.191529
2018-02-07 21:31 | 176201.8 | 1800 | 5 | 20 | 3.739709 | -2.281991 | 3.004966 | 1.140943 | 12.71354 | 4.476712
2018-02-07 21:33 | 176321.8 | 1920.0002 | 5 | 20 | 3.721564 | -2.282002 | 3.004966 | 1.217007 | 12.71354 | 4.760468
2018-02-07 21:35 | 176441.8 | 2040.0011 | 5 | 20 | 3.703942 | -2.282017 | 3.004966 | 1.293071 | 12.71354 | 5.042874
2018-02-07 21:37 | 176561.8 | 2160.0004 | 5 | 20 | 3.685881 | -2.281983 | 3.004966 | 1.369134 | 12.71354 | 5.323925
2018-02-07 21:39 | 176681.8 | 2280.0014 | 5 | 20 | 3.669384 | -2.281979 | 3.004966 | 1.445188 | 12.71354 | 5.603611
2018-02-07 21:41 | 176801.8 | 2400.0009 | 5 | 20 | 3.654194 | -2.281963 | 3.004966 | 1.521254 | 12.71354 | 5.882144
2018-02-07 21:43 | 176921.8 | 2520.0003 | 5 | 20 | 3.640414 | -2.282033 | 3.004966 | 1.597322 | 12.71354 | 6.159585
2018-02-07 21:45 | 177041.8 | 2640.0008 | 5 | 20 | 3.626686 | -2.282007 | 3.004966 | 1.673376 | 12.71354 | 6.435934
2018-02-07 21:47 | 177161.8 | 2760.0002 | 5 | 20 | 3.613428 | -2.282 | 3.004966 | 1.749439 | 12.71354 | 6.711272
2018-02-07 21:49 | 177281.8 | 2880.0013 | 5 | 20 | 3.601826 | -2.281981 | 3.004966 | 1.825504 | 12.71354 | 6.98568
2018-02-07 21:51 | 177401.8 | 3000.0009 | 5 | 20 | 3.591463 | -2.281991 | 3.004966 | 1.901576 | 12.71354 | 7.259273
2018-02-07 21:53 | 177521.8 | 3120.0003 | 5 | 20 | 3.58161 | -2.281952 | 3.004966 | 1.977632 | 12.71354 | 7.532053
2018-02-07 21:55 | 177641.8 | 3240.002 | 5 | 20 | 3.570907 | -2.281968 | 3.004966 | 2.053703 | 12.71354 | 7.804109
2018-02-07 21:57 | 177761.8 | 3360.0015 | 5 | 20 | 3.560969 | -2.282042 | 3.004966 | 2.129765 | 12.71354 | 8.075336
2018-02-07 21:59 | 177881.8 | 3480.0002 | 5 | 20 | 3.551383 | -2.28196 | 3.004966 | 2.205829 | 12.71354 | 8.345831
2018-02-07 22:01 | 178001.8 | 3600.0011 | 5 | 20 | 3.541967 | -2.281962 | 3.004966 | 2.281893 | 12.71354 | 8.615611
2018-02-07 22:03 | 178121.8 | 3720.0012 | 5 | 20 | 3.530981 | -2.281952 | 3.004966 | 2.357955 | 12.71354 | 8.884613
2018-02-07 22:05 | 178241.8 | 3840.0008 | 5 | 20 | 3.517991 | -2.281968 | 3.004966 | 2.434016 | 12.71354 | 9.152691
2018-02-07 22:07 | 178361.8 | 3960.0004 | 5 | 20 | 3.504336 | -2.282014 | 3.004966 | 2.510072 | 12.71354 | 9.419744
2018-02-07 22:09 | 178481.8 | 4080.0009 | 5 | 20 | 3.488658 | -2.281941 | 3.004966 | 2.586136 | 12.71354 | 9.685712
2018-02-07 22:11 | 178601.8 | 4200.0009 | 5 | 20 | 3.468419 | -2.281936 | 3.004966 | 2.662198 | 12.71354 | 9.950343
2018-02-07 22:13 | 178721.8 | 4320.0017 | 5 | 20 | 3.437505 | -2.281988 | 3.004966 | 2.738252 | 12.71354 | 10.21304
2018-02-07 22:15 | 178841.8 | 4440 | 5 | 20 | 3.39186 | -2.28192 | 3.004966 | 2.814332 | 12.71354 | 10.47296
2018-02-07 22:17 | 178961.8 | 4560.0009 | 5 | 20 | 3.316978 | -2.281972 | 3.004966 | 2.890378 | 12.71354 | 10.72832
2018-02-07 22:19 | 179081.8 | 4680.0001 | 5 | 20 | 3.165856 | -2.2819 | 3.004966 | 2.966456 | 12.71354 | 10.97574
2018-02-07 22:20 | 179142 | 4740.2456 | 5 | 20 | 2.99999 | -2.281984 | 3.004966 | 3.004635 | 12.71354 | 11.09382
2018-02-07 22:22 | 179262.1 | 120.0008 | 6 | 20 | 3.359083 | 0 | 3.004966 | 3.004635 | 12.71354 | 11.09382
2018-02-07 22:24 | 179382 | 240.0001 | 6 | 20 | 3.372881 | 0 | 3.004966 | 3.004635 | 12.71354 | 11.09382
2018-02-07 22:25 | 179442.1 | 300.0008 | 6 | 20 | 3.376192 | 0 | 3.004966 | 3.004635 | 12.71354 | 11.09382
2018-02-07 22:25 | 179442.1 | 0.0048 | 7 | 21 | 3.376064 | 0 | 0 | 0 | 0 | 0
2018-02-07 22:27 | 179562.1 | 120.0003 | 2 | 21 | 4.045173 | 4.890182 | 0.1623962 | 0 | 0.6377913 | 0
2018-02-07 22:29 | 179682.1 | 240.0019 | 2 | 21 | 4.082551 | 4.890015 | 0.3253891 | 0 | 1.300064 | 0
2018-02-07 22:31 | 179802.1 | 360.0003 | 2 | 21 | 4.121462 | 4.889868 | 0.4883779 | 0 | 1.968752 | 0
2018-02-07 22:33 | 179922.1 | 480.0003 | 2 | 21 | 4.150579 | 4.890179 | 0.651342 | 0 | 2.642884 | 0
2018-02-07 22:35 | 180042.1 | 600.0011 | 2 | 21 | 4.175561 | 4.890156 | 0.8143594 | 0 | 3.321539 | 0
2018-02-07 22:37 | 180162.1 | 720.0019 | 2 | 21 | 4.200318 | 4.875093 | 0.9773444 | 0 | 4.00413 | 0
2018-02-07 22:39 | 180282.1 | 840.0004 | 2 | 21 | 4.200232 | 4.460377 | 1.132657 | 0 | 4.656483 | 0
2018-02-07 22:41 | 180402.1 | 960.0003 | 2 | 21 | 4.200255 | 4.092699 | 1.274996 | 0 | 5.254344 | 0
2018-02-07 22:43 | 180522.1 | 1080.0011 | 2 | 21 | 4.200221 | 3.779892 | 1.406107 | 0 | 5.805046 | 0
2018-02-07 22:45 | 180642.1 | 1200.0011 | 2 | 21 | 4.200256 | 3.503862 | 1.527394 | 0 | 6.31448 | 0
2018-02-07 22:47 | 180752.4 | 1310.2393 | 2 | 21 | 4.200254 | 3.259979 | 1.630957 | 0 | 6.74947 | 0
2018-02-07 22:49 | 180872.3847 | 120.001 | 3 | 21 | 4.220613 | 3.259922 | 1.739226 | 0 | 7.205193 | 0
2018-02-07 22:51 | 180992.3839 | 240.0002 | 3 | 21 | 4.245779 | 3.259983 | 1.847877 | 0 | 7.665126 | 0
2018-02-07 22:53 | 181112.3846 | 360.0009 | 3 | 21 | 4.273018 | 3.25996 | 1.956545 | 0 | 8.127963 | 0
2018-02-07 22:55 | 181232.3839 | 480.0002 | 3 | 21 | 4.302204 | 3.259926 | 2.065209 | 0 | 8.593851 | 0
2018-02-07 22:57 | 181352.385 | 600.0013 | 3 | 21 | 4.334923 | 3.259901 | 2.173861 | 0 | 9.063036 | 0
2018-02-07 22:59 | 181472.3847 | 720.001 | 3 | 21 | 4.372258 | 3.259932 | 2.282529 | 0 | 9.536114 | 0
2018-02-07 23:01 | 181592.385 | 840.0013 | 3 | 21 | 4.400265 | 3.092573 | 2.390362 | 0 | 10.0095 | 0
2018-02-07 23:03 | 181712.3842 | 960.0005 | 3 | 21 | 4.40027 | 2.679157 | 2.486222 | 0 | 10.43131 | 0
2018-02-07 23:05 | 181832.3849 | 1080.0012 | 3 | 21 | 4.400238 | 2.33461 | 2.569681 | 0 | 10.79855 | 0
2018-02-07 23:07 | 181952.3846 | 1200.0009 | 3 | 21 | 4.400223 | 2.025181 | 2.642279 | 0 | 11.118 | 0
2018-02-07 23:09 | 182072.3838 | 1320.0001 | 3 | 21 | 4.400206 | 1.763196 | 2.705262 | 0 | 11.39514 | 0
2018-02-07 23:11 | 182192.3845 | 1440.0008 | 3 | 21 | 4.400248 | 1.546039 | 2.760324 | 0 | 11.63743 | 0
2018-02-07 23:13 | 182312.3853 | 1560.0016 | 3 | 21 | 4.400278 | 1.362998 | 2.808718 | 0 | 11.85037 | 0
2018-02-07 23:15 | 182432.3853 | 1680.0016 | 3 | 21 | 4.400194 | 1.19966 | 2.851366 | 0 | 12.03803 | 0
2018-02-07 23:17 | 182552.3851 | 1800.0014 | 3 | 21 | 4.400226 | 1.055515 | 2.888873 | 0 | 12.20306 | 0
2018-02-07 23:19 | 182672.3848 | 1920.0011 | 3 | 21 | 4.400184 | 0.9351797 | 2.921988 | 0 | 12.34878 | 0
2018-02-07 23:21 | 182792.3846 | 2040.0009 | 3 | 21 | 4.400192 | 0.8338556 | 2.951432 | 0 | 12.47834 | 0
2018-02-07 23:23 | 182912.3844 | 2160.0007 | 3 | 21 | 4.400114 | 0.7455435 | 2.977739 | 0 | 12.5941 | 0
2018-02-07 23:25 | 183032.3858 | 2280.0021 | 3 | 21 | 4.400166 | 0.66607 | 3.001264 | 0 | 12.69761 | 0
2018-02-07 23:26 | 183054.7581 | 2302.3744 | 3 | 21 | 4.400154 | 0.6519985 | 3.005357 | 0 | 12.71562 | 0
2018-02-07 23:28 | 183174.8 | 120.0016 | 4 | 21 | 4.337246 | 0 | 3.005357 | 0 | 12.71562 | 0
2018-02-07 23:30 | 183294.8 | 240.0012 | 4 | 21 | 4.33139 | 0 | 3.005357 | 0 | 12.71562 | 0
2018-02-07 23:31 | 183354.8 | 300.0029 | 4 | 21 | 4.329695 | 0 | 3.005357 | 0 | 12.71562 | 0
2018-02-07 23:33 | 183474.9 | 120.001 | 5 | 21 | 4.109593 | -2.282044 | 3.005357 | 0.07605248 | 12.71562 | 0.3148558
2018-02-07 23:35 | 183594.9 | 240.001 | 5 | 21 | 4.0748 | -2.282019 | 3.005357 | 0.1521202 | 12.71562 | 0.626109
2018-02-07 23:37 | 183714.9 | 360.0002 | 5 | 21 | 4.043834 | -2.281984 | 3.005357 | 0.2281918 | 12.71562 | 0.9348909
2018-02-07 23:39 | 183834.9 | 480.0009 | 5 | 21 | 4.01438 | -2.282075 | 3.005357 | 0.3042544 | 12.71562 | 1.24135
2018-02-07 23:41 | 183954.9 | 600.0009 | 5 | 21 | 3.986158 | -2.281962 | 3.005357 | 0.3803211 | 12.71562 | 1.545634
2018-02-07 23:43 | 184074.9 | 720.0013 | 5 | 21 | 3.957624 | -2.282038 | 3.005357 | 0.4563906 | 12.71562 | 1.847779
2018-02-07 23:45 | 184194.9 | 840.0012 | 5 | 21 | 3.929017 | -2.282085 | 3.005357 | 0.5324532 | 12.71562 | 2.147705
2018-02-07 23:47 | 184314.9 | 960.0005 | 5 | 21 | 3.902386 | -2.282051 | 3.005357 | 0.6085213 | 12.71562 | 2.445555
2018-02-07 23:49 | 184434.9 | 1080.0007 | 5 | 21 | 3.876839 | -2.282043 | 3.005357 | 0.6845754 | 12.71562 | 2.74137
2018-02-07 23:51 | 184554.9 | 1200.0012 | 5 | 21 | 3.851183 | -2.282037 | 3.005357 | 0.7606496 | 12.71562 | 3.035328
2018-02-07 23:53 | 184674.9 | 1320.0006 | 5 | 21 | 3.824719 | -2.282047 | 3.005357 | 0.8367034 | 12.71562 | 3.327222
2018-02-07 23:55 | 184794.9 | 1440.0017 | 5 | 21 | 3.801115 | -2.282004 | 3.005357 | 0.9127707 | 12.71562 | 3.617236
2018-02-07 23:57 | 184914.9 | 1560.0009 | 5 | 21 | 3.780064 | -2.282021 | 3.005357 | 0.9888372 | 12.71562 | 3.905563
2018-02-07 23:59 | 185034.9 | 1680.0015 | 5 | 21 | 3.760647 | -2.281983 | 3.005357 | 1.064904 | 12.71562 | 4.192354
2018-02-08 00:01 | 185154.9 | 1800.0001 | 5 | 21 | 3.741153 | -2.282021 | 3.005357 | 1.140966 | 12.71562 | 4.477658
2018-02-08 00:03 | 185274.9 | 1920.0011 | 5 | 21 | 3.721494 | -2.282016 | 3.005357 | 1.21703 | 12.71562 | 4.761467
2018-02-08 00:05 | 185394.9 | 2040.0014 | 5 | 21 | 3.70356 | -2.281993 | 3.005357 | 1.293094 | 12.71562 | 5.043849
2018-02-08 00:07 | 185514.9 | 2160.0008 | 5 | 21 | 3.686779 | -2.282002 | 3.005357 | 1.369153 | 12.71562 | 5.324888
2018-02-08 00:09 | 185634.9 | 2280.0004 | 5 | 21 | 3.670933 | -2.281983 | 3.005357 | 1.445227 | 12.71562 | 5.604754
2018-02-08 00:11 | 185754.9 | 2400.0017 | 5 | 21 | 3.654869 | -2.281989 | 3.005357 | 1.521294 | 12.71562 | 5.883381
2018-02-08 00:13 | 185874.9 | 2520.0007 | 5 | 21 | 3.640094 | -2.28197 | 3.005357 | 1.597352 | 12.71562 | 6.160788
2018-02-08 00:15 | 185994.9 | 2640.0011 | 5 | 21 | 3.626819 | -2.28196 | 3.005357 | 1.673412 | 12.71562 | 6.437141
2018-02-08 00:17 | 186114.9 | 2760.0004 | 5 | 21 | 3.614993 | -2.281968 | 3.005357 | 1.749476 | 12.71562 | 6.712555
2018-02-08 00:19 | 186234.9 | 2880.0011 | 5 | 21 | 3.603339 | -2.281963 | 3.005357 | 1.825533 | 12.71562 | 6.987061
2018-02-08 00:21 | 186354.9 | 3000.0012 | 5 | 21 | 3.591591 | -2.282056 | 3.005357 | 1.901602 | 12.71562 | 7.260707
2018-02-08 00:23 | 186474.9 | 3120.0004 | 5 | 21 | 3.581325 | -2.28193 | 3.005357 | 1.977661 | 12.71562 | 7.533483
2018-02-08 00:25 | 186594.9 | 3240.0011 | 5 | 21 | 3.571839 | -2.281944 | 3.005357 | 2.053727 | 12.71562 | 7.805532
2018-02-08 00:27 | 186714.9 | 3360.0003 | 5 | 21 | 3.562573 | -2.281925 | 3.005357 | 2.129791 | 12.71562 | 8.076871
2018-02-08 00:29 | 186834.9 | 3480.0011 | 5 | 21 | 3.551815 | -2.281981 | 3.005357 | 2.205856 | 12.71562 | 8.347466
2018-02-08 00:31 | 186954.9 | 3600.0012 | 5 | 21 | 3.541124 | -2.28192 | 3.005357 | 2.281922 | 12.71562 | 8.617226
2018-02-08 00:33 | 187074.9 | 3720.0004 | 5 | 21 | 3.53034 | -2.281979 | 3.005357 | 2.35798 | 12.71562 | 8.88615
2018-02-08 00:35 | 187194.9 | 3840.0012 | 5 | 21 | 3.519099 | -2.282005 | 3.005357 | 2.43405 | 12.71562 | 9.154282
2018-02-08 00:37 | 187314.9 | 3960.0011 | 5 | 21 | 3.50509 | -2.28201 | 3.005357 | 2.510111 | 12.71562 | 9.42144
2018-02-08 00:39 | 187434.9 | 4080.0005 | 5 | 21 | 3.487167 | -2.28196 | 3.005357 | 2.586176 | 12.71562 | 9.687386
2018-02-08 00:41 | 187554.9 | 4200.0004 | 5 | 21 | 3.466267 | -2.281946 | 3.005357 | 2.662234 | 12.71562 | 9.95185
2018-02-08 00:43 | 187674.9 | 4320.0012 | 5 | 21 | 3.437389 | -2.281993 | 3.005357 | 2.738302 | 12.71562 | 10.21449
2018-02-08 00:45 | 187794.9 | 4440.0013 | 5 | 21 | 3.393174 | -2.281912 | 3.005357 | 2.814356 | 12.71562 | 10.47438
2018-02-08 00:47 | 187914.9 | 4560.0006 | 5 | 21 | 3.315592 | -2.282 | 3.005357 | 2.890424 | 12.71562 | 10.72985
2018-02-08 00:49 | 188034.9 | 4680.0004 | 5 | 21 | 3.159619 | -2.281941 | 3.005357 | 2.966489 | 12.71562 | 10.97692
2018-02-08 00:50 | 188093.1 | 4738.2276 | 5 | 21 | 2.999989 | -2.281959 | 3.005357 | 3.003392 | 12.71562 | 11.09091
2018-02-08 00:52 | 188213.2 | 120.0001 | 6 | 21 | 3.363674 | 0 | 3.005357 | 3.003392 | 12.71562 | 11.09091
2018-02-08 00:54 | 188333.2 | 240.0008 | 6 | 21 | 3.377722 | 0 | 3.005357 | 3.003392 | 12.71562 | 11.09091
2018-02-08 00:55 | 188393.2 | 300.0025 | 6 | 21 | 3.38106 | 0 | 3.005357 | 3.003392 | 12.71562 | 11.09091
2018-02-08 00:55 | 188393.2 | 0.0025 | 7 | 22 | 3.381039 | 0 | 0 | 0 | 0 | 0
2018-02-08 00:57 | 188513.3 | 120.0005 | 2 | 22 | 4.048366 | 4.890158 | 0.1624019 | 7.5e-11 | 0.638344 | 2.53e-10
2018-02-08 00:59 | 188633.3 | 240.0001 | 2 | 22 | 4.085779 | 4.889862 | 0.3253894 | 7.5e-11 | 1.301133 | 2.53e-10
2018-02-08 01:01 | 188753.3 | 360.0001 | 2 | 22 | 4.122318 | 4.890169 | 0.4883817 | 7.5e-11 | 1.970206 | 2.53e-10
2018-02-08 01:03 | 188873.3 | 480.0016 | 2 | 22 | 4.150105 | 4.889936 | 0.6513721 | 7.5e-11 | 2.644424 | 2.53e-10
2018-02-08 01:05 | 188993.3 | 600.0009 | 2 | 22 | 4.176687 | 4.889809 | 0.8143728 | 7.5e-11 | 3.32303 | 2.53e-10
2018-02-08 01:07 | 189113.3 | 720.0003 | 2 | 22 | 4.200264 | 4.81764 | 0.9771887 | 7.5e-11 | 4.005269 | 2.53e-10
2018-02-08 01:09 | 189233.3 | 840.0016 | 2 | 22 | 4.200255 | 4.430681 | 1.131119 | 7.5e-11 | 4.651814 | 2.53e-10
2018-02-08 01:11 | 189353.3 | 960.0017 | 2 | 22 | 4.200204 | 4.097103 | 1.273116 | 7.5e-11 | 5.24824 | 2.53e-10
2018-02-08 01:13 | 189473.3 | 1080.002 | 2 | 22 | 4.200245 | 3.785206 | 1.404428 | 7.5e-11 | 5.799784 | 2.53e-10
2018-02-08 01:15 | 189593.3 | 1200.0015 | 2 | 22 | 4.200277 | 3.484247 | 1.525464 | 7.5e-11 | 6.308162 | 2.53e-10
2018-02-08 01:16 | 189692.1 | 1298.844 | 2 | 22 | 4.200213 | 3.259993 | 1.618011 | 7.5e-11 | 6.696884 | 2.53e-10
2018-02-08 01:18 | 189812.1 | 120.0007 | 3 | 22 | 4.219192 | 3.259897 | 1.726287 | 4.68e-10 | 7.152583 | 1.85e-09
2018-02-08 01:20 | 189932.1 | 240.0017 | 3 | 22 | 4.242495 | 3.259935 | 1.834933 | 4.68e-10 | 7.612211 | 1.85e-09
2018-02-08 01:22 | 190052.1 | 360.0009 | 3 | 22 | 4.269642 | 3.259912 | 1.943596 | 4.68e-10 | 8.074648 | 1.85e-09
2018-02-08 01:24 | 190172.1 | 480.0006 | 3 | 22 | 4.300723 | 3.259964 | 2.052263 | 4.68e-10 | 8.540297 | 1.85e-09
2018-02-08 01:26 | 190292.1 | 600.0012 | 3 | 22 | 4.333069 | 3.259935 | 2.160917 | 4.68e-10 | 9.009322 | 1.85e-09
2018-02-08 01:28 | 190412.1 | 720.0006 | 3 | 22 | 4.367904 | 3.259846 | 2.269573 | 4.68e-10 | 9.48201 | 1.85e-09
2018-02-08 01:30 | 190532.1 | 840.0019 | 3 | 22 | 4.400328 | 3.165211 | 2.378008 | 4.68e-10 | 9.957622 | 1.85e-09
2018-02-08 01:32 | 190652.1 | 960.0017 | 3 | 22 | 4.400277 | 2.708403 | 2.475461 | 4.68e-10 | 10.38644 | 1.85e-09
2018-02-08 01:34 | 190772.1 | 1080.001 | 3 | 22 | 4.400223 | 2.35045 | 2.559578 | 4.68e-10 | 10.75658 | 1.85e-09
2018-02-08 01:36 | 190892.1 | 1200.0001 | 3 | 22 | 4.400243 | 2.05135 | 2.63283 | 4.68e-10 | 11.07891 | 1.85e-09
2018-02-08 01:38 | 191012.1 | 1320.0009 | 3 | 22 | 4.40023 | 1.7963 | 2.696878 | 4.68e-10 | 11.36073 | 1.85e-09
2018-02-08 01:40 | 191132.1 | 1440.0008 | 3 | 22 | 4.400232 | 1.570451 | 2.752928 | 4.68e-10 | 11.60737 | 1.85e-09
2018-02-08 01:42 | 191252.1 | 1560.0019 | 3 | 22 | 4.400217 | 1.371211 | 2.801838 | 4.68e-10 | 11.82258 | 1.85e-09
2018-02-08 01:44 | 191372.1 | 1680.0008 | 3 | 22 | 4.400183 | 1.208577 | 2.844761 | 4.68e-10 | 12.01145 | 1.85e-09
2018-02-08 01:46 | 191492.1 | 1800.0006 | 3 | 22 | 4.400152 | 1.071066 | 2.882706 | 4.68e-10 | 12.17842 | 1.85e-09
2018-02-08 01:48 | 191612.1 | 1920.0001 | 3 | 22 | 4.400197 | 0.9522181 | 2.916399 | 4.68e-10 | 12.32667 | 1.85e-09
2018-02-08 01:50 | 191732.1 | 2040.0021 | 3 | 22 | 4.400235 | 0.8429651 | 2.946273 | 4.68e-10 | 12.45813 | 1.85e-09
2018-02-08 01:52 | 191852.1 | 2160.0015 | 3 | 22 | 4.40011 | 0.7498245 | 2.972765 | 4.68e-10 | 12.5747 | 1.85e-09
2018-02-08 01:54 | 191972.1 | 2280.0003 | 3 | 22 | 4.400156 | 0.6730251 | 2.99647 | 4.68e-10 | 12.679 | 1.85e-09
2018-02-08 01:55 | 192008.8 | 2316.7306 | 3 | 22 | 4.400182 | 0.6519985 | 3.003232 | 4.68e-10 | 12.70875 | 1.85e-09
2018-02-08 01:57 | 192128.9 | 120.0004 | 4 | 22 | 4.337117 | 0 | 3.003232 | 4.68e-10 | 12.70875 | 1.85e-09
2018-02-08 01:59 | 192248.9 | 240.0004 | 4 | 22 | 4.331227 | 0 | 3.003232 | 4.68e-10 | 12.70875 | 1.85e-09
2018-02-08 02:00 | 192308.9 | 300.0017 | 4 | 22 | 4.329538 | 0 | 3.003232 | 4.68e-10 | 12.70875 | 1.85e-09
2018-02-08 02:02 | 192429 | 120.0012 | 5 | 22 | 4.10791 | -2.281973 | 3.003232 | 0.07604769 | 12.70875 | 0.314726
2018-02-08 02:04 | 192549 | 240.0014 | 5 | 22 | 4.074342 | -2.282037 | 3.003232 | 0.152124 | 12.70875 | 0.625918
2018-02-08 02:06 | 192669 | 360.0019 | 5 | 22 | 4.044156 | -2.281947 | 3.003232 | 0.2281892 | 12.70875 | 0.9346817
2018-02-08 02:08 | 192789 | 480.0006 | 5 | 22 | 4.013898 | -2.281938 | 3.003232 | 0.3042392 | 12.70875 | 1.241097
2018-02-08 02:10 | 192909 | 600.0012 | 5 | 22 | 3.984177 | -2.281935 | 3.003232 | 0.3802946 | 12.70875 | 1.545232
2018-02-08 02:12 | 193029 | 720.0007 | 5 | 22 | 3.955891 | -2.281942 | 3.003232 | 0.4563677 | 12.70875 | 1.847238
2018-02-08 02:14 | 193149 | 840.0011 | 5 | 22 | 3.928844 | -2.281938 | 3.003232 | 0.5324302 | 12.70875 | 2.147097
2018-02-08 02:16 | 193269 | 960.0006 | 5 | 22 | 3.902335 | -2.281919 | 3.003232 | 0.6084804 | 12.70875 | 2.444876
2018-02-08 02:18 | 193389 | 1080.0015 | 5 | 22 | 3.875275 | -2.281973 | 3.003232 | 0.6845611 | 12.70875 | 2.74074
2018-02-08 02:20 | 193509 | 1200.0015 | 5 | 22 | 3.848914 | -2.28198 | 3.003232 | 0.7606016 | 12.70875 | 3.03441
2018-02-08 02:22 | 193629 | 1320.0013 | 5 | 22 | 3.823864 | -2.281993 | 3.003232 | 0.8366816 | 12.70875 | 3.326267
2018-02-08 02:24 | 193749 | 1440.0013 | 5 | 22 | 3.801074 | -2.281919 | 3.003232 | 0.912738 | 12.70875 | 3.616219
2018-02-08 02:26 | 193869 | 1560.0003 | 5 | 22 | 3.779469 | -2.281926 | 3.003232 | 0.9887978 | 12.70875 | 3.904505
2018-02-08 02:28 | 193989 | 1680.0014 | 5 | 22 | 3.758701 | -2.281919 | 3.003232 | 1.064866 | 12.70875 | 4.191198
2018-02-08 02:30 | 194109 | 1800.0006 | 5 | 22 | 3.739357 | -2.281998 | 3.003232 | 1.140915 | 12.70875 | 4.4763
2018-02-08 02:32 | 194229 | 1920.0006 | 5 | 22 | 3.721288 | -2.281928 | 3.003232 | 1.216981 | 12.70875 | 4.760046
2018-02-08 02:34 | 194349 | 2040.0006 | 5 | 22 | 3.703516 | -2.281998 | 3.003232 | 1.293044 | 12.70875 | 5.042425
2018-02-08 02:36 | 194469 | 2160.0006 | 5 | 22 | 3.68538 | -2.281936 | 3.003232 | 1.36911 | 12.70875 | 5.323441
2018-02-08 02:38 | 194589 | 2280.0014 | 5 | 22 | 3.669052 | -2.281942 | 3.003232 | 1.445176 | 12.70875 | 5.60314
2018-02-08 02:40 | 194709 | 2400.0014 | 5 | 22 | 3.654061 | -2.281877 | 3.003232 | 1.52125 | 12.70875 | 5.881682
2018-02-08 02:42 | 194829 | 2520.0014 | 5 | 22 | 3.640273 | -2.281959 | 3.003232 | 1.597308 | 12.70875 | 6.159077
2018-02-08 02:44 | 194949 | 2640.0006 | 5 | 22 | 3.626481 | -2.28198 | 3.003232 | 1.673374 | 12.70875 | 6.435457
2018-02-08 02:46 | 195069 | 2760.0006 | 5 | 22 | 3.61336 | -2.281986 | 3.003232 | 1.749438 | 12.70875 | 6.710788
2018-02-08 02:48 | 195189 | 2880.0006 | 5 | 22 | 3.601941 | -2.282009 | 3.003232 | 1.825492 | 12.70875 | 6.985158
2018-02-08 02:50 | 195309 | 3000.0014 | 5 | 22 | 3.59175 | -2.281972 | 3.003232 | 1.901551 | 12.70875 | 7.258722
2018-02-08 02:52 | 195429 | 3120.0006 | 5 | 22 | 3.581694 | -2.28203 | 3.003232 | 1.97762 | 12.70875 | 7.53156
2018-02-08 02:54 | 195549 | 3240.0014 | 5 | 22 | 3.570799 | -2.281995 | 3.003232 | 2.053695 | 12.70875 | 7.803625
2018-02-08 02:56 | 195669 | 3360.0007 | 5 | 22 | 3.561003 | -2.281975 | 3.003232 | 2.129749 | 12.70875 | 8.074821
2018-02-08 02:58 | 195789 | 3480.0014 | 5 | 22 | 3.551592 | -2.282005 | 3.003232 | 2.20582 | 12.70875 | 8.345349
2018-02-08 03:00 | 195909 | 3600.0006 | 5 | 22 | 3.542015 | -2.281962 | 3.003232 | 2.281883 | 12.70875 | 8.615139
2018-02-08 03:02 | 196029 | 3720.0006 | 5 | 22 | 3.530716 | -2.28197 | 3.003232 | 2.357947 | 12.70875 | 8.884145
2018-02-08 03:04 | 196149 | 3840.0014 | 5 | 22 | 3.517754 | -2.281984 | 3.003232 | 2.434007 | 12.70875 | 9.152198
2018-02-08 03:06 | 196269 | 3960.0006 | 5 | 22 | 3.504054 | -2.282004 | 3.003232 | 2.510066 | 12.70875 | 9.419244
2018-02-08 03:08 | 196389 | 4080.0005 | 5 | 22 | 3.488489 | -2.282007 | 3.003232 | 2.586143 | 12.70875 | 9.68524
2018-02-08 03:10 | 196509 | 4200.0014 | 5 | 22 | 3.467793 | -2.282021 | 3.003232 | 2.662203 | 12.70875 | 9.949836
2018-02-08 03:12 | 196629 | 4320.0015 | 5 | 22 | 3.436389 | -2.281989 | 3.003232 | 2.738278 | 12.70875 | 10.21253
2018-02-08 03:14 | 196749 | 4440.0006 | 5 | 22 | 3.390769 | -2.282051 | 3.003232 | 2.814333 | 12.70875 | 10.47228
2018-02-08 03:16 | 196869 | 4560.0014 | 5 | 22 | 3.314622 | -2.281991 | 3.003232 | 2.890405 | 12.70875 | 10.7276
2018-02-08 03:18 | 196989 | 4680.0014 | 5 | 22 | 3.160612 | -2.281993 | 3.003232 | 2.966459 | 12.70875 | 10.9747
2018-02-08 03:19 | 197046.7 | 4737.7085 | 5 | 22 | 2.999979 | -2.282019 | 3.003232 | 3.003041 | 12.70875 | 11.08772
2018-02-08 03:21 | 197166.7 | 120.0002 | 6 | 22 | 3.359087 | 0 | 3.003232 | 3.003041 | 12.70875 | 11.08772
2018-02-08 03:23 | 197286.7 | 240.001 | 6 | 22 | 3.372854 | 0 | 3.003232 | 3.003041 | 12.70875 | 11.08772
2018-02-08 03:24 | 197346.7 | 300.0016 | 6 | 22 | 3.376161 | 0 | 3.003232 | 3.003041 | 12.70875 | 11.08772
2018-02-08 03:24 | 197346.7 | 0.0025 | 7 | 23 | 3.376068 | 0 | 0 | 0 | 0 | 0
2018-02-08 03:26 | 197466.8 | 120.001 | 2 | 23 | 4.045413 | 4.889902 | 0.1624162 | 9.32e-10 | 0.637926 | 3.145e-09
2018-02-08 03:28 | 197586.8 | 240.0001 | 2 | 23 | 4.083041 | 4.889906 | 0.3254131 | 9.32e-10 | 1.300279 | 3.145e-09
2018-02-08 03:30 | 197706.8 | 360.0009 | 2 | 23 | 4.121925 | 4.890156 | 0.4883735 | 9.32e-10 | 1.968948 | 3.145e-09
2018-02-08 03:32 | 197826.8 | 480.0008 | 2 | 23 | 4.1507 | 4.890152 | 0.6514013 | 9.32e-10 | 2.643387 | 3.145e-09
2018-02-08 03:34 | 197946.8 | 600.0001 | 2 | 23 | 4.175668 | 4.890131 | 0.8144037 | 9.32e-10 | 3.322009 | 3.145e-09
2018-02-08 03:36 | 198066.8 | 720.0009 | 2 | 23 | 4.200264 | 4.869017 | 0.9773855 | 9.32e-10 | 4.004601 | 3.145e-09
2018-02-08 03:38 | 198186.8 | 840.0001 | 2 | 23 | 4.200219 | 4.453222 | 1.132545 | 9.32e-10 | 4.656312 | 3.145e-09
2018-02-08 03:40 | 198306.8 | 960.0009 | 2 | 23 | 4.200244 | 4.089237 | 1.274719 | 9.32e-10 | 5.253479 | 3.145e-09
2018-02-08 03:42 | 198426.8 | 1080.0002 | 2 | 23 | 4.200239 | 3.78092 | 1.405804 | 9.32e-10 | 5.804071 | 3.145e-09
2018-02-08 03:44 | 198546.8 | 1200.0016 | 2 | 23 | 4.200257 | 3.505922 | 1.52713 | 9.32e-10 | 6.31367 | 3.145e-09
2018-02-08 03:46 | 198655.2 | 1308.4151 | 2 | 23 | 4.200213 | 3.259989 | 1.629007 | 9.32e-10 | 6.741579 | 3.145e-09
2018-02-08 03:48 | 198775.2 | 120.001 | 3 | 23 | 4.220947 | 3.259951 | 1.737286 | 9.32e-10 | 7.197365 | 3.145e-09
2018-02-08 03:50 | 198895.2 | 240.0003 | 3 | 23 | 4.245767 | 3.259914 | 1.84594 | 9.32e-10 | 7.65732 | 3.145e-09
2018-02-08 03:52 | 199015.2 | 360.0009 | 3 | 23 | 4.272891 | 3.259869 | 1.954606 | 9.32e-10 | 8.120144 | 3.145e-09
2018-02-08 03:54 | 199135.2 | 480.0003 | 3 | 23 | 4.30205 | 3.259872 | 2.063264 | 9.32e-10 | 8.585984 | 3.145e-09
2018-02-08 03:56 | 199255.2 | 600.0001 | 3 | 23 | 4.335084 | 3.259878 | 2.171924 | 9.32e-10 | 9.055198 | 3.145e-09
2018-02-08 03:58 | 199375.2 | 720.0009 | 3 | 23 | 4.37237 | 3.259882 | 2.280582 | 9.32e-10 | 9.528246 | 3.145e-09
2018-02-08 04:00 | 199495.2 | 840.001 | 3 | 23 | 4.400314 | 3.093924 | 2.388427 | 9.32e-10 | 10.00169 | 3.145e-09
2018-02-08 04:02 | 199615.2 | 960.0002 | 3 | 23 | 4.400288 | 2.682135 | 2.484334 | 9.32e-10 | 10.4237 | 3.145e-09
2018-02-08 04:04 | 199735.2 | 1080.0011 | 3 | 23 | 4.400249 | 2.333971 | 2.5678 | 9.32e-10 | 10.79098 | 3.145e-09
2018-02-08 04:06 | 199855.2 | 1200.0017 | 3 | 23 | 4.400255 | 2.021862 | 2.640295 | 9.32e-10 | 11.10997 | 3.145e-09
2018-02-08 04:08 | 199975.2 | 1320.0003 | 3 | 23 | 4.400224 | 1.762748 | 2.70324 | 9.32e-10 | 11.38695 | 3.145e-09
2018-02-08 04:10 | 200095.2 | 1440.0001 | 3 | 23 | 4.400227 | 1.544268 | 2.758264 | 9.32e-10 | 11.62907 | 3.145e-09
2018-02-08 04:12 | 200215.2 | 1560.0018 | 3 | 23 | 4.400233 | 1.360649 | 2.806609 | 9.32e-10 | 11.8418 | 3.145e-09
2018-02-08 04:14 | 200335.2 | 1680.001 | 3 | 23 | 4.400217 | 1.197371 | 2.849188 | 9.32e-10 | 12.02915 | 3.145e-09
2018-02-08 04:16 | 200455.2 | 1800.0002 | 3 | 23 | 4.400232 | 1.053515 | 2.886598 | 9.32e-10 | 12.19376 | 3.145e-09
2018-02-08 04:18 | 200575.2 | 1920.0011 | 3 | 23 | 4.400227 | 0.934617 | 2.919665 | 9.32e-10 | 12.33926 | 3.145e-09
2018-02-08 04:20 | 200695.2 | 2040.0001 | 3 | 23 | 4.400158 | 0.8328266 | 2.949066 | 9.32e-10 | 12.46863 | 3.145e-09
2018-02-08 04:22 | 200815.2 | 2160.001 | 3 | 23 | 4.400154 | 0.7449169 | 2.975354 | 9.32e-10 | 12.58431 | 3.145e-09
2018-02-08 04:24 | 200935.2 | 2280.0009 | 3 | 23 | 4.400166 | 0.6644382 | 2.998841 | 9.32e-10 | 12.68765 | 3.145e-09
2018-02-08 04:24 | 200956 | 2300.7752 | 3 | 23 | 4.400218 | 0.6519985 | 3.002638 | 9.32e-10 | 12.70436 | 3.145e-09
2018-02-08 04:26 | 201076.1 | 120.0026 | 4 | 23 | 4.336893 | 0 | 3.002638 | 9.32e-10 | 12.70436 | 3.145e-09
2018-02-08 04:28 | 201196.1 | 240.0008 | 4 | 23 | 4.331024 | 0 | 3.002638 | 9.32e-10 | 12.70436 | 3.145e-09
2018-02-08 04:29 | 201256.1 | 300.0024 | 4 | 23 | 4.329301 | 0 | 3.002638 | 9.32e-10 | 12.70436 | 3.145e-09
2018-02-08 04:31 | 201376.2 | 120.0002 | 5 | 23 | 4.107954 | -2.281996 | 3.002638 | 0.07605287 | 12.70436 | 0.3147495
2018-02-08 04:33 | 201496.2 | 240.001 | 5 | 23 | 4.07298 | -2.281942 | 3.002638 | 0.1521214 | 12.70436 | 0.6258646
2018-02-08 04:35 | 201616.2 | 360.0004 | 5 | 23 | 4.042179 | -2.281944 | 3.002638 | 0.228182 | 12.70436 | 0.9344717
2018-02-08 04:37 | 201736.2 | 480.0003 | 5 | 23 | 4.012751 | -2.281967 | 3.002638 | 0.3042521 | 12.70436 | 1.240834
2018-02-08 04:39 | 201856.2 | 600.0003 | 5 | 23 | 3.984472 | -2.28196 | 3.002638 | 0.3803084 | 12.70436 | 1.544955
2018-02-08 04:41 | 201976.2 | 720.001 | 5 | 23 | 3.955625 | -2.281973 | 3.002638 | 0.456372 | 12.70436 | 1.846938
2018-02-08 04:43 | 202096.2 | 840.0003 | 5 | 23 | 3.92714 | -2.281995 | 3.002638 | 0.5324332 | 12.70436 | 2.146708
2018-02-08 04:45 | 202216.2 | 960.0011 | 5 | 23 | 3.900518 | -2.281977 | 3.002638 | 0.6085003 | 12.70436 | 2.444413
2018-02-08 04:47 | 202336.2 | 1080.0005 | 5 | 23 | 3.875006 | -2.282023 | 3.002638 | 0.684562 | 12.70436 | 2.740115
2018-02-08 04:49 | 202456.2 | 1200.0011 | 5 | 23 | 3.849186 | -2.281973 | 3.002638 | 0.7606239 | 12.70436 | 3.033878
2018-02-08 04:51 | 202576.2 | 1320.0002 | 5 | 23 | 3.822857 | -2.282028 | 3.002638 | 0.8366796 | 12.70436 | 3.325624
2018-02-08 04:53 | 202696.2 | 1440.0003 | 5 | 23 | 3.799418 | -2.281965 | 3.002638 | 0.912747 | 12.70436 | 3.615507
2018-02-08 04:55 | 202816.2 | 1560.0011 | 5 | 23 | 3.778404 | -2.281995 | 3.002638 | 0.9888126 | 12.70436 | 3.903702
2018-02-08 04:57 | 202936.2 | 1680.0004 | 5 | 23 | 3.758979 | -2.281959 | 3.002638 | 1.064879 | 12.70436 | 4.190374
2018-02-08 04:59 | 203056.2 | 1800.0012 | 5 | 23 | 3.73946 | -2.282014 | 3.002638 | 1.140944 | 12.70436 | 4.475559
2018-02-08 05:01 | 203176.2 | 1920.0004 | 5 | 23 | 3.719913 | -2.282028 | 3.002638 | 1.217009 | 12.70436 | 4.759244
2018-02-08 05:03 | 203296.2 | 2040.0004 | 5 | 23 | 3.702087 | -2.282019 | 3.002638 | 1.293069 | 12.70436 | 5.041499
2018-02-08 05:05 | 203416.2 | 2160.0011 | 5 | 23 | 3.685428 | -2.28196 | 3.002638 | 1.369125 | 12.70436 | 5.322422
2018-02-08 05:07 | 203536.2 | 2280.0012 | 5 | 23 | 3.669556 | -2.28203 | 3.002638 | 1.445194 | 12.70436 | 5.602164
2018-02-08 05:09 | 203656.2 | 2400.0012 | 5 | 23 | 3.65344 | -2.28194 | 3.002638 | 1.521257 | 12.70436 | 5.880668
2018-02-08 05:11 | 203776.2 | 2520.0014 | 5 | 23 | 3.638926 | -2.28193 | 3.002638 | 1.597321 | 12.70436 | 6.158001
2018-02-08 05:13 | 203896.2 | 2640.0016 | 5 | 23 | 3.625737 | -2.281968 | 3.002638 | 1.673381 | 12.70436 | 6.434271
2018-02-08 05:15 | 204016.2 | 2760.0008 | 5 | 23 | 3.613954 | -2.281995 | 3.002638 | 1.749444 | 12.70436 | 6.709603
2018-02-08 05:17 | 204136.2 | 2880.0004 | 5 | 23 | 3.602166 | -2.281935 | 3.002638 | 1.825514 | 12.70436 | 6.984075
2018-02-08 05:19 | 204256.2 | 3000.0004 | 5 | 23 | 3.590612 | -2.281917 | 3.002638 | 1.901568 | 12.70436 | 7.257579
2018-02-08 05:21 | 204376.2 | 3120.0017 | 5 | 23 | 3.580442 | -2.281912 | 3.002638 | 1.977632 | 12.70436 | 7.530304
2018-02-08 05:23 | 204496.2 | 3240.0015 | 5 | 23 | 3.57112 | -2.281938 | 3.002638 | 2.053689 | 12.70436 | 7.802258
2018-02-08 05:25 | 204616.2 | 3360.0016 | 5 | 23 | 3.561802 | -2.281949 | 3.002638 | 2.129757 | 12.70436 | 8.073557
2018-02-08 05:27 | 204736.2 | 3480.0014 | 5 | 23 | 3.551049 | -2.281912 | 3.002638 | 2.205825 | 12.70436 | 8.344097
2018-02-08 05:29 | 204856.2 | 3600.0006 | 5 | 23 | 3.540593 | -2.281893 | 3.002638 | 2.281895 | 12.70436 | 8.613825
2018-02-08 05:31 | 204976.2 | 3720.0007 | 5 | 23 | 3.529868 | -2.281975 | 3.002638 | 2.357948 | 12.70436 | 8.882692
2018-02-08 05:33 | 205096.2 | 3840.0016 | 5 | 23 | 3.518642 | -2.281973 | 3.002638 | 2.434021 | 12.70436 | 9.150805
2018-02-08 05:35 | 205216.2 | 3960.0024 | 5 | 23 | 3.50444 | -2.28198 | 3.002638 | 2.510083 | 12.70436 | 9.417927
2018-02-08 05:37 | 205336.2 | 4080.001 | 5 | 23 | 3.486507 | -2.281956 | 3.002638 | 2.586135 | 12.70436 | 9.683776
2018-02-08 05:39 | 205456.2 | 4200.0015 | 5 | 23 | 3.465454 | -2.281954 | 3.002638 | 2.662199 | 12.70436 | 9.948205
2018-02-08 05:41 | 205576.2 | 4320.0007 | 5 | 23 | 3.436578 | -2.281909 | 3.002638 | 2.738261 | 12.70436 | 10.21076
2018-02-08 05:43 | 205696.2 | 4440.0004 | 5 | 23 | 3.39151 | -2.281925 | 3.002638 | 2.814315 | 12.70436 | 10.47055
2018-02-08 05:45 | 205816.2 | 4560.0011 | 5 | 23 | 3.312191 | -2.281995 | 3.002638 | 2.890387 | 12.70436 | 10.72585
2018-02-08 05:47 | 205936.2 | 4680.0005 | 5 | 23 | 3.152183 | -2.281875 | 3.002638 | 2.966457 | 12.70436 | 10.97256
2018-02-08 05:48 | 205990.6 | 4734.4187 | 5 | 23 | 2.999979 | -2.281952 | 3.002638 | 3.00095 | 12.70436 | 11.07895
2018-02-08 05:50 | 206110.6 | 120.0016 | 6 | 23 | 3.362438 | 0 | 3.002638 | 3.00095 | 12.70436 | 11.07895
2018-02-08 05:52 | 206230.6 | 240.001 | 6 | 23 | 3.376368 | 0 | 3.002638 | 3.00095 | 12.70436 | 11.07895
2018-02-08 05:53 | 206290.6 | 300.0022 | 6 | 23 | 3.37976 | 0 | 3.002638 | 3.00095 | 12.70436 | 11.07895
2018-02-08 05:53 | 206290.6 | 0.0024 | 7 | 24 | 3.379824 | 0 | 0 | 0 | 0 | 0
2018-02-08 05:55 | 206410.7 | 120.0012 | 2 | 24 | 4.047758 | 4.889973 | 0.1623949 | 0 | 0.6381896 | 0
2018-02-08 05:57 | 206530.7 | 240.0015 | 2 | 24 | 4.085278 | 4.889826 | 0.325388 | 0 | 1.300915 | 0
2018-02-08 05:59 | 206650.7 | 360.0001 | 2 | 24 | 4.121551 | 4.889935 | 0.4883709 | 0 | 1.969858 | 0
2018-02-08 06:01 | 206770.7 | 480.0013 | 2 | 24 | 4.149831 | 4.889799 | 0.6513676 | 0 | 2.644024 | 0
2018-02-08 06:03 | 206890.7 | 600.0009 | 2 | 24 | 4.176782 | 4.889885 | 0.8143533 | 0 | 3.322555 | 0
2018-02-08 06:05 | 207010.7 | 720.0007 | 2 | 24 | 4.200291 | 4.8188 | 0.9771531 | 0 | 4.004728 | 0
2018-02-08 06:07 | 207130.7 | 840.0001 | 2 | 24 | 4.200275 | 4.431625 | 1.131102 | 0 | 4.651354 | 0
2018-02-08 06:09 | 207250.7 | 960.0011 | 2 | 24 | 4.200278 | 4.100168 | 1.273227 | 0 | 5.248315 | 0
2018-02-08 06:11 | 207370.7 | 1080.0004 | 2 | 24 | 4.200283 | 3.785501 | 1.4046 | 0 | 5.800114 | 0
2018-02-08 06:13 | 207490.7 | 1200.0004 | 2 | 24 | 4.200229 | 3.48349 | 1.525649 | 0 | 6.30855 | 0
2018-02-08 06:15 | 207590.7 | 1300.0198 | 2 | 24 | 4.200264 | 3.259991 | 1.619279 | 0 | 6.701819 | 0
2018-02-08 06:17 | 207710.7 | 120.0009 | 3 | 24 | 4.219336 | 3.259953 | 1.727573 | 0 | 7.157608 | 0
2018-02-08 06:19 | 207830.7 | 240.0002 | 3 | 24 | 4.242813 | 3.259947 | 1.83621 | 0 | 7.617225 | 0
2018-02-08 06:21 | 207950.7 | 360.0004 | 3 | 24 | 4.270407 | 3.259935 | 1.944884 | 0 | 8.079761 | 0
2018-02-08 06:23 | 208070.7 | 480.0006 | 3 | 24 | 4.301452 | 3.259903 | 2.05356 | 0 | 8.545522 | 0
2018-02-08 06:25 | 208190.7 | 600.0007 | 3 | 24 | 4.333785 | 3.259947 | 2.162214 | 0 | 9.014627 | 0
2018-02-08 06:27 | 208310.7 | 720.0009 | 3 | 24 | 4.368604 | 3.259865 | 2.270854 | 0 | 9.48732 | 0
2018-02-08 06:29 | 208430.7 | 840.0004 | 3 | 24 | 4.400301 | 3.151411 | 2.379229 | 0 | 9.962747 | 0
2018-02-08 06:31 | 208550.7 | 960.0004 | 3 | 24 | 4.400264 | 2.698326 | 2.476305 | 0 | 10.38991 | 0
2018-02-08 06:33 | 208670.7 | 1080.0006 | 3 | 24 | 4.400262 | 2.344499 | 2.560164 | 0 | 10.75891 | 0
2018-02-08 06:35 | 208790.7 | 1200.0009 | 3 | 24 | 4.40023 | 2.046926 | 2.633209 | 0 | 11.08032 | 0
2018-02-08 06:37 | 208910.7 | 1320.0004 | 3 | 24 | 4.400253 | 1.791928 | 2.697098 | 0 | 11.36145 | 0
2018-02-08 06:39 | 209030.7 | 1440.0014 | 3 | 24 | 4.400218 | 1.563677 | 2.752947 | 0 | 11.6072 | 0
2018-02-08 06:41 | 209150.7 | 1560.0003 | 3 | 24 | 4.400245 | 1.368102 | 2.801703 | 0 | 11.82174 | 0
2018-02-08 06:43 | 209270.7 | 1680.001 | 3 | 24 | 4.400225 | 1.206164 | 2.844519 | 0 | 12.01013 | 0
2018-02-08 06:45 | 209390.7 | 1800.0022 | 3 | 24 | 4.400203 | 1.069158 | 2.882363 | 0 | 12.17666 | 0
2018-02-08 06:47 | 209510.7 | 1920.0014 | 3 | 24 | 4.40017 | 0.9479628 | 2.915941 | 0 | 12.32441 | 0
2018-02-08 06:49 | 209630.7 | 2040.0005 | 3 | 24 | 4.400206 | 0.8394012 | 2.945693 | 0 | 12.45533 | 0
2018-02-08 06:51 | 209750.7 | 2160.0014 | 3 | 24 | 4.400215 | 0.7489719 | 2.972107 | 0 | 12.57155 | 0
2018-02-08 06:53 | 209870.7 | 2280.0006 | 3 | 24 | 4.40018 | 0.6717768 | 2.99574 | 0 | 12.67554 | 0
2018-02-08 06:53 | 209906.2 | 2315.4196 | 3 | 24 | 4.400205 | 0.6519938 | 3.002248 | 0 | 12.70417 | 0
2018-02-08 06:55 | 210026.2 | 119.9999 | 4 | 24 | 4.33716 | 0 | 3.002248 | 0 | 12.70417 | 0
2018-02-08 06:57 | 210146.2 | 240.0007 | 4 | 24 | 4.331289 | 0 | 3.002248 | 0 | 12.70417 | 0
2018-02-08 06:58 | 210206.2 | 300.0012 | 4 | 24 | 4.329617 | 0 | 3.002248 | 0 | 12.70417 | 0
2018-02-08 07:00 | 210326.3 | 120.0017 | 5 | 24 | 4.107771 | -2.281984 | 3.002248 | 0.0760611 | 12.70417 | 0.3147735
2018-02-08 07:02 | 210446.3 | 240.0009 | 5 | 24 | 4.074253 | -2.281988 | 3.002248 | 0.1521273 | 12.70417 | 0.6259103
2018-02-08 07:04 | 210566.3 | 360.0017 | 5 | 24 | 4.04397 | -2.281972 | 3.002248 | 0.2281924 | 12.70417 | 0.934661
2018-02-08 07:06 | 210686.3 | 480.0017 | 5 | 24 | 4.013449 | -2.281988 | 3.002248 | 0.3042529 | 12.70417 | 1.241093
2018-02-08 07:08 | 210806.3 | 600.0009 | 5 | 24 | 3.983963 | -2.282012 | 3.002248 | 0.3803107 | 12.70417 | 1.545214
2018-02-08 07:10 | 210926.3 | 720.0009 | 5 | 24 | 3.955569 | -2.282021 | 3.002248 | 0.4563691 | 12.70417 | 1.847143
2018-02-08 07:12 | 211046.3 | 840.0002 | 5 | 24 | 3.928555 | -2.281995 | 3.002248 | 0.532438 | 12.70417 | 2.147006
2018-02-08 07:14 | 211166.3 | 960.0001 | 5 | 24 | 3.901809 | -2.281995 | 3.002248 | 0.6085068 | 12.70417 | 2.444831
2018-02-08 07:16 | 211286.3 | 1080.0008 | 5 | 24 | 3.874761 | -2.281983 | 3.002248 | 0.6845741 | 12.70417 | 2.740597
2018-02-08 07:18 | 211406.3 | 1200.001 | 5 | 24 | 3.848544 | -2.282065 | 3.002248 | 0.7606338 | 12.70417 | 3.034311
2018-02-08 07:20 | 211526.3 | 1320.0009 | 5 | 24 | 3.823474 | -2.281962 | 3.002248 | 0.8367028 | 12.70417 | 3.326093
2018-02-08 07:22 | 211646.3 | 1440.001 | 5 | 24 | 3.800728 | -2.282042 | 3.002248 | 0.9127641 | 12.70417 | 3.616038
2018-02-08 07:24 | 211766.3 | 1560.0017 | 5 | 24 | 3.778718 | -2.281952 | 3.002248 | 0.9888268 | 12.70417 | 3.904294
2018-02-08 07:26 | 211886.3 | 1680.0013 | 5 | 24 | 3.75805 | -2.282001 | 3.002248 | 1.064892 | 12.70417 | 4.190925
2018-02-08 07:28 | 212006.3 | 1800.0017 | 5 | 24 | 3.738756 | -2.281963 | 3.002248 | 1.140951 | 12.70417 | 4.476018
2018-02-08 07:30 | 212126.3 | 1920.0009 | 5 | 24 | 3.720725 | -2.281983 | 3.002248 | 1.217015 | 12.70417 | 4.759714
2018-02-08 07:32 | 212246.3 | 2040.0013 | 5 | 24 | 3.702696 | -2.282001 | 3.002248 | 1.293083 | 12.70417 | 5.042058
2018-02-08 07:34 | 212366.3 | 2160.0005 | 5 | 24 | 3.684538 | -2.281996 | 3.002248 | 1.369139 | 12.70417 | 5.322971
2018-02-08 07:36 | 212486.3 | 2280 | 5 | 24 | 3.668253 | -2.281984 | 3.002248 | 1.445209 | 12.70417 | 5.602627
2018-02-08 07:38 | 212606.3 | 2400.001 | 5 | 24 | 3.653292 | -2.281956 | 3.002248 | 1.521269 | 12.70417 | 5.881051
2018-02-08 07:40 | 212726.3 | 2520.0003 | 5 | 24 | 3.639407 | -2.281981 | 3.002248 | 1.59733 | 12.70417 | 6.158396
2018-02-08 07:42 | 212846.3 | 2640.0011 | 5 | 24 | 3.625379 | -2.282014 | 3.002248 | 1.6734 | 12.70417 | 6.434714
2018-02-08 07:44 | 212966.3 | 2760.0013 | 5 | 24 | 3.612504 | -2.281917 | 3.002248 | 1.74946 | 12.70417 | 6.70996
2018-02-08 07:46 | 213086.3 | 2880.0005 | 5 | 24 | 3.601036 | -2.282002 | 3.002248 | 1.825519 | 12.70417 | 6.984284
2018-02-08 07:48 | 213206.3 | 3000.0008 | 5 | 24 | 3.590868 | -2.281936 | 3.002248 | 1.901586 | 12.70417 | 7.257811
2018-02-08 07:50 | 213326.3 | 3120.0002 | 5 | 24 | 3.580656 | -2.282023 | 3.002248 | 1.977654 | 12.70417 | 7.530575
2018-02-08 07:52 | 213446.3 | 3240.001 | 5 | 24 | 3.569866 | -2.281931 | 3.002248 | 2.053714 | 12.70417 | 7.8025
2018-02-08 07:54 | 213566.3 | 3360.0014 | 5 | 24 | 3.560152 | -2.281991 | 3.002248 | 2.129781 | 12.70417 | 8.073679
2018-02-08 07:56 | 213686.3 | 3480.0009 | 5 | 24 | 3.550642 | -2.281965 | 3.002248 | 2.205839 | 12.70417 | 8.344095
2018-02-08 07:58 | 213806.3 | 3600.0018 | 5 | 24 | 3.540942 | -2.282001 | 3.002248 | 2.281904 | 12.70417 | 8.613816
2018-02-08 08:00 | 213926.3 | 3720.0005 | 5 | 24 | 3.529199 | -2.281968 | 3.002248 | 2.35797 | 12.70417 | 8.882731
2018-02-08 08:02 | 214046.3 | 3840.0001 | 5 | 24 | 3.516521 | -2.281894 | 3.002248 | 2.434024 | 12.70417 | 9.15066
2018-02-08 08:04 | 214166.3 | 3960.0007 | 5 | 24 | 3.502642 | -2.281968 | 3.002248 | 2.51009 | 12.70417 | 9.417631
2018-02-08 08:06 | 214286.3 | 4080.0006 | 5 | 24 | 3.486954 | -2.281954 | 3.002248 | 2.586154 | 12.70417 | 9.683472
2018-02-08 08:08 | 214406.3 | 4200.0004 | 5 | 24 | 3.465665 | -2.281981 | 3.002248 | 2.66221 | 12.70417 | 9.947915
2018-02-08 08:10 | 214526.3 | 4320.0014 | 5 | 24 | 3.434008 | -2.281981 | 3.002248 | 2.738283 | 12.70417 | 10.21043
2018-02-08 08:12 | 214646.3 | 4440.0013 | 5 | 24 | 3.387967 | -2.281986 | 3.002248 | 2.814342 | 12.70417 | 10.46999
2018-02-08 08:14 | 214766.3 | 4560.0016 | 5 | 24 | 3.311439 | -2.281984 | 3.002248 | 2.890399 | 12.70417 | 10.72503
2018-02-08 08:16 | 214886.3 | 4680 | 5 | 24 | 3.155187 | -2.281947 | 3.002248 | 2.966468 | 12.70417 | 10.97186
2018-02-08 08:17 | 214941.8 | 4735.5492 | 5 | 24 | 2.999987 | -2.281952 | 3.002248 | 3.001677 | 12.70417 | 11.08052
2018-02-08 08:19 | 215061.9 | 120.0011 | 6 | 24 | 3.36175 | 0 | 3.002248 | 3.001677 | 12.70417 | 11.08052
2018-02-08 08:21 | 215181.9 | 239.9999 | 6 | 24 | 3.375718 | 0 | 3.002248 | 3.001677 | 12.70417 | 11.08052
2018-02-08 08:22 | 215241.9 | 300.0022 | 6 | 24 | 3.379012 | 0 | 3.002248 | 3.001677 | 12.70417 | 11.08052
2018-02-08 08:22 | 215241.9 | 0.0026 | 7 | 25 | 3.379078 | 0 | 0 | 0 | 0 | 0
2018-02-08 08:24 | 215362 | 120.0015 | 2 | 25 | 4.046962 | 4.889767 | 0.1623989 | 6.801e-09 | 0.6382381 | 2.2981e-08
2018-02-08 08:26 | 215482 | 240.0012 | 2 | 25 | 4.08464 | 4.890182 | 0.3254029 | 6.801e-09 | 1.300861 | 2.2981e-08
2018-02-08 08:28 | 215602 | 360.001 | 2 | 25 | 4.123544 | 4.890169 | 0.488393 | 6.801e-09 | 1.969929 | 2.2981e-08
2018-02-08 08:30 | 215722 | 480.0024 | 2 | 25 | 4.152073 | 4.890024 | 0.6513911 | 6.801e-09 | 2.644477 | 2.2981e-08
2018-02-08 08:32 | 215842 | 600.0012 | 2 | 25 | 4.176869 | 4.890163 | 0.8143799 | 6.801e-09 | 3.32325 | 2.2981e-08
2018-02-08 08:34 | 215962 | 720.0003 | 2 | 25 | 4.200259 | 4.847565 | 0.977308 | 6.801e-09 | 4.005804 | 2.2981e-08
2018-02-08 08:36 | 216082 | 840.0012 | 2 | 25 | 4.200253 | 4.432867 | 1.131884 | 6.801e-09 | 4.655063 | 2.2981e-08
2018-02-08 08:38 | 216202 | 960.0006 | 2 | 25 | 4.200246 | 4.076944 | 1.273528 | 6.801e-09 | 5.250007 | 2.2981e-08
2018-02-08 08:40 | 216322 | 1080.0014 | 2 | 25 | 4.200271 | 3.770306 | 1.404227 | 6.801e-09 | 5.798973 | 2.2981e-08
2018-02-08 08:42 | 216442 | 1200.0009 | 2 | 25 | 4.200261 | 3.498232 | 1.525248 | 6.801e-09 | 6.307294 | 2.2981e-08
2018-02-08 08:44 | 216549.1 | 1307.1114 | 2 | 25 | 4.200245 | 3.259991 | 1.625781 | 6.801e-09 | 6.729556 | 2.2981e-08
2018-02-08 08:46 | 216669.1 | 120.0007 | 3 | 25 | 4.220889 | 3.259893 | 1.73405 | 6.801e-09 | 7.185308 | 2.2981e-08
2018-02-08 08:48 | 216789.1 | 240.0011 | 3 | 25 | 4.245473 | 3.259937 | 1.84272 | 6.801e-09 | 7.645306 | 2.2981e-08
2018-02-08 08:50 | 216909.1 | 360.0016 | 3 | 25 | 4.272517 | 3.259914 | 1.951378 | 6.801e-09 | 8.108063 | 2.2981e-08
2018-02-08 08:52 | 217029.1 | 480.0007 | 3 | 25 | 4.301615 | 3.259937 | 2.060041 | 6.801e-09 | 8.573885 | 2.2981e-08
2018-02-08 08:54 | 217149.1 | 600.0011 | 3 | 25 | 4.334732 | 3.259912 | 2.168696 | 6.801e-09 | 9.043022 | 2.2981e-08
2018-02-08 08:56 | 217269.1 | 720.0015 | 3 | 25 | 4.371584 | 3.259943 | 2.277364 | 6.801e-09 | 9.516058 | 2.2981e-08
2018-02-08 08:58 | 217389.1 | 840.0006 | 3 | 25 | 4.400299 | 3.106335 | 2.385332 | 6.801e-09 | 9.989971 | 2.2981e-08
2018-02-08 09:00 | 217509.1 | 960.0012 | 3 | 25 | 4.400258 | 2.690115 | 2.481578 | 6.801e-09 | 10.41348 | 2.2981e-08
2018-02-08 09:02 | 217629.1 | 1080.0001 | 3 | 25 | 4.400268 | 2.339604 | 2.565292 | 6.801e-09 | 10.78184 | 2.2981e-08
2018-02-08 09:04 | 217749.1 | 1200.0004 | 3 | 25 | 4.400256 | 2.027128 | 2.637948 | 6.801e-09 | 11.10155 | 2.2981e-08
2018-02-08 09:06 | 217869.1 | 1320.0012 | 3 | 25 | 4.400236 | 1.766977 | 2.701035 | 6.801e-09 | 11.37914 | 2.2981e-08
2018-02-08 09:08 | 217989.1 | 1440.0001 | 3 | 25 | 4.400204 | 1.548131 | 2.756193 | 6.801e-09 | 11.62185 | 2.2981e-08
2018-02-08 09:10 | 218109.1 | 1560.0007 | 3 | 25 | 4.400238 | 1.364663 | 2.804679 | 6.801e-09 | 11.8352 | 2.2981e-08
2018-02-08 09:12 | 218229.1 | 1680.0006 | 3 | 25 | 4.400171 | 1.199576 | 2.847379 | 6.801e-09 | 12.02309 | 2.2981e-08
2018-02-08 09:14 | 218349.1 | 1800.0012 | 3 | 25 | 4.40017 | 1.056219 | 2.884904 | 6.801e-09 | 12.18821 | 2.2981e-08
2018-02-08 09:16 | 218469.1 | 1920.0001 | 3 | 25 | 4.400195 | 0.9370527 | 2.918081 | 6.801e-09 | 12.3342 | 2.2981e-08
2018-02-08 09:18 | 218589.1 | 2040.0015 | 3 | 25 | 4.40018 | 0.8365631 | 2.947584 | 6.801e-09 | 12.46401 | 2.2981e-08
2018-02-08 09:20 | 218709.1 | 2160.0021 | 3 | 25 | 4.400189 | 0.7483978 | 2.973968 | 6.801e-09 | 12.58011 | 2.2981e-08
2018-02-08 09:22 | 218829.1 | 2280.0002 | 3 | 25 | 4.40017 | 0.6665373 | 2.997517 | 6.801e-09 | 12.68373 | 2.2981e-08
2018-02-08 09:22 | 218852.5 | 2303.4101 | 3 | 25 | 4.400159 | 0.6519938 | 3.001807 | 6.801e-09 | 12.7026 | 2.2981e-08
2018-02-08 09:24 | 218972.5 | 120.0016 | 4 | 25 | 4.337024 | 0 | 3.001807 | 6.801e-09 | 12.7026 | 2.2981e-08
2018-02-08 09:26 | 219092.5 | 240.0018 | 4 | 25 | 4.331172 | 0 | 3.001807 | 6.801e-09 | 12.7026 | 2.2981e-08
2018-02-08 09:27 | 219152.5 | 300.0034 | 4 | 25 | 4.329468 | 0 | 3.001807 | 6.801e-09 | 12.7026 | 2.2981e-08
2018-02-08 09:29 | 219272.6 | 120.0005 | 5 | 25 | 4.108658 | -2.28197 | 3.001807 | 0.07605291 | 12.7026 | 0.3148
2018-02-08 09:31 | 219392.6 | 240.0005 | 5 | 25 | 4.073675 | -2.281965 | 3.001807 | 0.1521229 | 12.7026 | 0.6259723
2018-02-08 09:33 | 219512.6 | 360.0013 | 5 | 25 | 4.042901 | -2.282019 | 3.001807 | 0.2281863 | 12.7026 | 0.9346459
2018-02-08 09:35 | 219632.6 | 480.0015 | 5 | 25 | 4.013548 | -2.281979 | 3.001807 | 0.3042404 | 12.7026 | 1.241
2018-02-08 09:37 | 219752.6 | 600.0011 | 5 | 25 | 3.985189 | -2.282002 | 3.001807 | 0.380309 | 12.7026 | 1.54523
2018-02-08 09:39 | 219872.6 | 720.0007 | 5 | 25 | 3.956354 | -2.28198 | 3.001807 | 0.4563642 | 12.7026 | 1.847235
2018-02-08 09:41 | 219992.6 | 840.0005 | 5 | 25 | 3.92794 | -2.281938 | 3.001807 | 0.5324435 | 12.7026 | 2.147134
2018-02-08 09:43 | 220112.6 | 960.0004 | 5 | 25 | 3.901367 | -2.281996 | 3.001807 | 0.6085092 | 12.7026 | 2.444896
2018-02-08 09:45 | 220232.6 | 1080.001 | 5 | 25 | 3.875975 | -2.281954 | 3.001807 | 0.6845652 | 12.7026 | 2.740647
2018-02-08 09:47 | 220352.6 | 1200.0004 | 5 | 25 | 3.849991 | -2.281981 | 3.001807 | 0.7606366 | 12.7026 | 3.034515
2018-02-08 09:49 | 220472.6 | 1320.0016 | 5 | 25 | 3.82359 | -2.281938 | 3.001807 | 0.8366979 | 12.7026 | 3.326336
2018-02-08 09:51 | 220592.6 | 1440.0009 | 5 | 25 | 3.800219 | -2.282026 | 3.001807 | 0.9127547 | 12.7026 | 3.616239
2018-02-08 09:53 | 220712.6 | 1560.0009 | 5 | 25 | 3.779203 | -2.282021 | 3.001807 | 0.9888304 | 12.7026 | 3.904531
2018-02-08 09:55 | 220832.6 | 1680.001 | 5 | 25 | 3.75971 | -2.282035 | 3.001807 | 1.064897 | 12.7026 | 4.191261
2018-02-08 09:57 | 220952.6 | 1800.0005 | 5 | 25 | 3.739988 | -2.282014 | 3.001807 | 1.140962 | 12.7026 | 4.476499
2018-02-08 09:59 | 221072.6 | 1920.0015 | 5 | 25 | 3.720583 | -2.282032 | 3.001807 | 1.217021 | 12.7026 | 4.760205
2018-02-08 10:01 | 221192.6 | 2040.0001 | 5 | 25 | 3.702754 | -2.282014 | 3.001807 | 1.293083 | 12.7026 | 5.042515
2018-02-08 10:03 | 221312.6 | 2160.0025 | 5 | 25 | 3.686143 | -2.282023 | 3.001807 | 1.369154 | 12.7026 | 5.323546
2018-02-08 10:05 | 221432.6 | 2280.001 | 5 | 25 | 3.670106 | -2.282017 | 3.001807 | 1.445211 | 12.7026 | 5.60329
2018-02-08 10:07 | 221552.6 | 2400.0016 | 5 | 25 | 3.653957 | -2.282053 | 3.001807 | 1.521267 | 12.7026 | 5.881807
2018-02-08 10:09 | 221672.6 | 2520.0007 | 5 | 25 | 3.639438 | -2.281965 | 3.001807 | 1.597334 | 12.7026 | 6.15919
2018-02-08 10:11 | 221792.6 | 2640.0004 | 5 | 25 | 3.62628 | -2.282056 | 3.001807 | 1.673411 | 12.7026 | 6.435561
2018-02-08 10:13 | 221912.6 | 2760.0004 | 5 | 25 | 3.614422 | -2.282005 | 3.001807 | 1.749464 | 12.7026 | 6.710898
2018-02-08 10:15 | 222032.6 | 2880.0001 | 5 | 25 | 3.602501 | -2.282014 | 3.001807 | 1.825531 | 12.7026 | 6.985383
2018-02-08 10:17 | 222152.6 | 3000.0003 | 5 | 25 | 3.590997 | -2.282059 | 3.001807 | 1.901611 | 12.7026 | 7.259015
2018-02-08 10:19 | 222272.6 | 3120.0012 | 5 | 25 | 3.580835 | -2.282111 | 3.001807 | 1.977675 | 12.7026 | 7.531769
2018-02-08 10:21 | 222392.6 | 3240.0004 | 5 | 25 | 3.571575 | -2.282088 | 3.001807 | 2.053737 | 12.7026 | 7.803774
2018-02-08 10:23 | 222512.6 | 3360.0012 | 5 | 25 | 3.562115 | -2.282022 | 3.001807 | 2.129809 | 12.7026 | 8.075113
2018-02-08 10:25 | 222632.6 | 3480.0004 | 5 | 25 | 3.551206 | -2.282069 | 3.001807 | 2.205869 | 12.7026 | 8.345636
2018-02-08 10:27 | 222752.6 | 3600.0012 | 5 | 25 | 3.540835 | -2.281973 | 3.001807 | 2.281929 | 12.7026 | 8.615351
2018-02-08 10:29 | 222872.6 | 3720.0004 | 5 | 25 | 3.530149 | -2.282014 | 3.001807 | 2.357988 | 12.7026 | 8.884259
2018-02-08 10:31 | 222992.6 | 3840.0003 | 5 | 25 | 3.51885 | -2.282046 | 3.001807 | 2.434061 | 12.7026 | 9.152395
2018-02-08 10:33 | 223112.6 | 3960.0012 | 5 | 25 | 3.504447 | -2.282061 | 3.001807 | 2.510128 | 12.7026 | 9.419542
2018-02-08 10:35 | 223232.6 | 4080.0012 | 5 | 25 | 3.486853 | -2.282042 | 3.001807 | 2.586197 | 12.7026 | 9.685463
2018-02-08 10:37 | 223352.6 | 4200.0004 | 5 | 25 | 3.465746 | -2.28204 | 3.001807 | 2.66226 | 12.7026 | 9.949913
2018-02-08 10:39 | 223472.6 | 4320.0004 | 5 | 25 | 3.436836 | -2.282004 | 3.001807 | 2.738317 | 12.7026 | 10.21247
2018-02-08 10:41 | 223592.6 | 4440.0012 | 5 | 25 | 3.3914 | -2.282 | 3.001807 | 2.814394 | 12.7026 | 10.47235
2018-02-08 10:43 | 223712.6 | 4560.0003 | 5 | 25 | 3.311633 | -2.28204 | 3.001807 | 2.890449 | 12.7026 | 10.72755
2018-02-08 10:45 | 223832.6 | 4680.0004 | 5 | 25 | 3.151783 | -2.282007 | 3.001807 | 2.966522 | 12.7026 | 10.97425
2018-02-08 10:46 | 223886.9 | 4734.2213 | 5 | 25 | 2.999995 | -2.282019 | 3.001807 | 3.000891 | 12.7026 | 11.08024
2018-02-08 10:48 | 224006.9 | 120.0014 | 6 | 25 | 3.362064 | 0 | 3.001807 | 3.000891 | 12.7026 | 11.08024
2018-02-08 10:50 | 224126.9 | 240.0014 | 6 | 25 | 3.376071 | 0 | 3.001807 | 3.000891 | 12.7026 | 11.08024
2018-02-08 10:51 | 224186.9 | 300.0038 | 6 | 25 | 3.379479 | 0 | 3.001807 | 3.000891 | 12.7026 | 11.08024
2018-02-08 10:51 | 224186.9 | 0.0025 | 7 | 26 | 3.37954 | 0 | 0 | 0 | 0 | 0
2018-02-08 10:53 | 224307 | 120.0016 | 2 | 26 | 4.048275 | 4.889885 | 0.1623936 | 0 | 0.6382838 | 0
2018-02-08 10:55 | 224427 | 240.0001 | 2 | 26 | 4.08559 | 4.889889 | 0.3253825 | 0 | 1.301061 | 0
2018-02-08 10:57 | 224547 | 360.0005 | 2 | 26 | 4.121791 | 4.88991 | 0.4883678 | 0 | 1.970063 | 0
2018-02-08 10:59 | 224667 | 480.0019 | 2 | 26 | 4.150193 | 4.889841 | 0.6513628 | 0 | 2.644276 | 0
2018-02-08 11:01 | 224787 | 600.001 | 2 | 26 | 4.177766 | 4.889885 | 0.8143585 | 0 | 3.322937 | 0
2018-02-08 11:03 | 224907 | 720.0001 | 2 | 26 | 4.200273 | 4.806988 | 0.9770901 | 0 | 4.004926 | 0
2018-02-08 11:05 | 225027 | 840.001 | 2 | 26 | 4.200243 | 4.419428 | 1.130693 | 0 | 4.6501 | 0
2018-02-08 11:07 | 225147 | 960.0009 | 2 | 26 | 4.200249 | 4.087475 | 1.272437 | 0 | 5.245461 | 0
2018-02-08 11:09 | 225267 | 1080.0002 | 2 | 26 | 4.200266 | 3.767757 | 1.403355 | 0 | 5.795349 | 0
2018-02-08 11:11 | 225387 | 1200.0018 | 2 | 26 | 4.200258 | 3.467981 | 1.523805 | 0 | 6.301268 | 0
2018-02-08 11:13 | 225480.9 | 1293.8839 | 2 | 26 | 4.200246 | 3.259985 | 1.611495 | 0 | 6.66959 | 0
2018-02-08 11:15 | 225600.9 | 120.0009 | 3 | 26 | 4.219287 | 3.259932 | 1.719789 | 5.544e-09 | 7.125381 | 2.2487e-08
2018-02-08 11:17 | 225720.9 | 240.001 | 3 | 26 | 4.242747 | 3.259914 | 1.828448 | 5.544e-09 | 7.585079 | 2.2487e-08
2018-02-08 11:19 | 225840.9 | 360.0005 | 3 | 26 | 4.270335 | 3.259954 | 1.937098 | 5.544e-09 | 8.04751 | 2.2487e-08
2018-02-08 11:21 | 225960.9 | 480.0002 | 3 | 26 | 4.3011 | 3.259962 | 2.045768 | 5.544e-09 | 8.51323 | 2.2487e-08
2018-02-08 11:23 | 226080.9 | 600.0005 | 3 | 26 | 4.333313 | 3.259924 | 2.15442 | 5.544e-09 | 8.982284 | 2.2487e-08
2018-02-08 11:25 | 226200.9 | 720.0022 | 3 | 26 | 4.367858 | 3.259932 | 2.263095 | 5.544e-09 | 9.455058 | 2.2487e-08
2018-02-08 11:27 | 226320.9 | 840.0006 | 3 | 26 | 4.400284 | 3.163326 | 2.371505 | 5.544e-09 | 9.930562 | 2.2487e-08
2018-02-08 11:29 | 226440.9 | 960.0018 | 3 | 26 | 4.400298 | 2.706753 | 2.468864 | 5.544e-09 | 10.35897 | 2.2487e-08
2018-02-08 11:31 | 226560.9 | 1080.0009 | 3 | 26 | 4.400259 | 2.353496 | 2.553015 | 5.544e-09 | 10.72926 | 2.2487e-08
2018-02-08 11:33 | 226680.9 | 1200.0007 | 3 | 26 | 4.400257 | 2.054801 | 2.626347 | 5.544e-09 | 11.05193 | 2.2487e-08
2018-02-08 11:35 | 226800.9 | 1320.0003 | 3 | 26 | 4.400208 | 1.799378 | 2.690514 | 5.544e-09 | 11.33428 | 2.2487e-08
2018-02-08 11:37 | 226920.9 | 1440.0008 | 3 | 26 | 4.400223 | 1.571081 | 2.746622 | 5.544e-09 | 11.58117 | 2.2487e-08
2018-02-08 11:39 | 227040.9 | 1560.0012 | 3 | 26 | 4.400233 | 1.375104 | 2.79559 | 5.544e-09 | 11.79664 | 2.2487e-08
2018-02-08 11:41 | 227160.9 | 1680.0002 | 3 | 26 | 4.400238 | 1.213174 | 2.838643 | 5.544e-09 | 11.98609 | 2.2487e-08
2018-02-08 11:43 | 227280.9 | 1800.0015 | 3 | 26 | 4.400212 | 1.075926 | 2.876718 | 5.544e-09 | 12.15362 | 2.2487e-08
2018-02-08 11:45 | 227400.9 | 1920.0008 | 3 | 26 | 4.400176 | 0.9550514 | 2.910525 | 5.544e-09 | 12.30238 | 2.2487e-08
2018-02-08 11:47 | 227520.9 | 2040.0011 | 3 | 26 | 4.400212 | 0.8455505 | 2.940477 | 5.544e-09 | 12.43418 | 2.2487e-08
2018-02-08 11:49 | 227640.9 | 2160.0009 | 3 | 26 | 4.400161 | 0.7539845 | 2.967085 | 5.544e-09 | 12.55125 | 2.2487e-08
2018-02-08 11:51 | 227760.9 | 2280.0012 | 3 | 26 | 4.400198 | 0.6773157 | 2.990901 | 5.544e-09 | 12.65605 | 2.2487e-08
2018-02-08 11:52 | 227803.9 | 2323.0238 | 3 | 26 | 4.400174 | 0.6519871 | 2.998844 | 5.544e-09 | 12.691 | 2.2487e-08
2018-02-08 11:54 | 227923.9561 | 120.0009 | 4 | 26 | 4.336867 | 0 | 2.998844 | 5.544e-09 | 12.691 | 2.2487e-08
2018-02-08 11:56 | 228043.9559 | 240.0007 | 4 | 26 | 4.331019 | 0 | 2.998844 | 5.544e-09 | 12.691 | 2.2487e-08
2018-02-08 11:57 | 228103.9577 | 300.0025 | 4 | 26 | 4.329327 | 0 | 2.998844 | 5.544e-09 | 12.691 | 2.2487e-08
2018-02-08 11:59 | 228224 | 120.0008 | 5 | 26 | 4.106597 | -2.282 | 2.998844 | 0.07606231 | 12.691 | 0.3146975
2018-02-08 12:01 | 228344 | 240.0014 | 5 | 26 | 4.073192 | -2.282084 | 2.998844 | 0.1521256 | 12.691 | 0.6257393
2018-02-08 12:03 | 228464 | 360.0001 | 5 | 26 | 4.042887 | -2.282016 | 2.998844 | 0.2281837 | 12.691 | 0.9343803
2018-02-08 12:05 | 228584 | 480.001 | 5 | 26 | 4.012215 | -2.281973 | 2.998844 | 0.3042484 | 12.691 | 1.240736
2018-02-08 12:07 | 228704 | 600.0005 | 5 | 26 | 3.982981 | -2.281968 | 2.998844 | 0.3803056 | 12.691 | 1.544769
2018-02-08 12:09 | 228824 | 720.0009 | 5 | 26 | 3.954852 | -2.281986 | 2.998844 | 0.4563731 | 12.691 | 1.846669
2018-02-08 12:11 | 228944 | 840.0005 | 5 | 26 | 3.927854 | -2.281993 | 2.998844 | 0.5324317 | 12.691 | 2.146443
2018-02-08 12:13 | 229064 | 960.0011 | 5 | 26 | 3.901063 | -2.28198 | 2.998844 | 0.6085049 | 12.691 | 2.444231
2018-02-08 12:15 | 229184 | 1080.0008 | 5 | 26 | 3.874183 | -2.282021 | 2.998844 | 0.6845714 | 12.691 | 2.73994
2018-02-08 12:17 | 229304 | 1200.0012 | 5 | 26 | 3.848146 | -2.282002 | 2.998844 | 0.7606308 | 12.691 | 3.033616
2018-02-08 12:19 | 229424 | 1320.0002 | 5 | 26 | 3.82337 | -2.2819 | 2.998844 | 0.8366928 | 12.691 | 3.325355
2018-02-08 12:21 | 229544 | 1440.0016 | 5 | 26 | 3.800548 | -2.281954 | 2.998844 | 0.9127564 | 12.691 | 3.615296
2018-02-08 12:23 | 229664 | 1560.0013 | 5 | 26 | 3.778419 | -2.281981 | 2.998844 | 0.9888278 | 12.691 | 3.903565
2018-02-08 12:25 | 229784 | 1680.0003 | 5 | 26 | 3.758048 | -2.28198 | 2.998844 | 1.064885 | 12.691 | 4.190152
2018-02-08 12:27 | 229904 | 1800.0015 | 5 | 26 | 3.738877 | -2.281933 | 2.998844 | 1.140947 | 12.691 | 4.475265
2018-02-08 12:29 | 230024 | 1920.0004 | 5 | 26 | 3.720867 | -2.281928 | 2.998844 | 1.217011 | 12.691 | 4.75897
2018-02-08 12:31 | 230144 | 2040.0003 | 5 | 26 | 3.702763 | -2.281981 | 2.998844 | 1.293073 | 12.691 | 5.041306
2018-02-08 12:33 | 230264 | 2160.0016 | 5 | 26 | 3.684769 | -2.281952 | 2.998844 | 1.369142 | 12.691 | 5.322274
2018-02-08 12:35 | 230384 | 2280.0005 | 5 | 26 | 3.668624 | -2.281914 | 2.998844 | 1.445206 | 12.691 | 5.601931
2018-02-08 12:37 | 230504 | 2400.0004 | 5 | 26 | 3.653779 | -2.281983 | 2.998844 | 1.521271 | 12.691 | 5.880407
2018-02-08 12:39 | 230624 | 2520.0001 | 5 | 26 | 3.639764 | -2.281935 | 2.998844 | 1.597333 | 12.691 | 6.157785
2018-02-08 12:41 | 230744 | 2640.0006 | 5 | 26 | 3.625585 | -2.281962 | 2.998844 | 1.673389 | 12.691 | 6.434073
2018-02-08 12:43 | 230864 | 2760.0013 | 5 | 26 | 3.612772 | -2.281944 | 2.998844 | 1.749445 | 12.691 | 6.709323
2018-02-08 12:45 | 230984 | 2880.0001 | 5 | 26 | 3.601407 | -2.28191 | 2.998844 | 1.825509 | 12.691 | 6.983684
2018-02-08 12:47 | 231104 | 3000.0016 | 5 | 26 | 3.591253 | -2.281995 | 2.998844 | 1.901585 | 12.691 | 7.257276
2018-02-08 12:49 | 231224 | 3120.0006 | 5 | 26 | 3.580829 | -2.281951 | 2.998844 | 1.977645 | 12.691 | 7.530038
2018-02-08 12:51 | 231344 | 3240.0013 | 5 | 26 | 3.570068 | -2.281942 | 2.998844 | 2.053712 | 12.691 | 7.802
2018-02-08 12:53 | 231464 | 3360.0003 | 5 | 26 | 3.560433 | -2.281947 | 2.998844 | 2.129768 | 12.691 | 8.073158
2018-02-08 12:55 | 231584 | 3480.0001 | 5 | 26 | 3.551144 | -2.281926 | 2.998844 | 2.205824 | 12.691 | 8.343591
2018-02-08 12:57 | 231704 | 3600.0002 | 5 | 26 | 3.541309 | -2.281879 | 2.998844 | 2.281899 | 12.691 | 8.613376
2018-02-08 12:59 | 231824 | 3720.0005 | 5 | 26 | 3.529351 | -2.281946 | 2.998844 | 2.357962 | 12.691 | 8.882301
2018-02-08 13:01 | 231944 | 3840.0004 | 5 | 26 | 3.516726 | -2.281914 | 2.998844 | 2.43401 | 12.691 | 9.150223
2018-02-08 13:03 | 232064 | 3960.0013 | 5 | 26 | 3.503027 | -2.281921 | 2.998844 | 2.510081 | 12.691 | 9.417234
2018-02-08 13:05 | 232184 | 4080.001 | 5 | 26 | 3.487215 | -2.281923 | 2.998844 | 2.586136 | 12.691 | 9.683082
2018-02-08 13:07 | 232304 | 4200.0012 | 5 | 26 | 3.46587 | -2.281965 | 2.998844 | 2.662215 | 12.691 | 9.947623
2018-02-08 13:09 | 232424 | 4320.0012 | 5 | 26 | 3.434312 | -2.281967 | 2.998844 | 2.738273 | 12.691 | 10.2101
2018-02-08 13:11 | 232544 | 4440.0004 | 5 | 26 | 3.388122 | -2.28191 | 2.998844 | 2.814338 | 12.691 | 10.4697
2018-02-08 13:13 | 232664 | 4560.0012 | 5 | 26 | 3.311484 | -2.281933 | 2.998844 | 2.890395 | 12.691 | 10.72475
2018-02-08 13:15 | 232784 | 4680.0013 | 5 | 26 | 3.152009 | -2.281951 | 2.998844 | 2.966463 | 12.691 | 10.97148
2018-02-08 13:15 | 232837.4 | 4733.3411 | 5 | 26 | 2.999998 | -2.28194 | 2.998844 | 3.00027 | 12.691 | 11.07575
2018-02-08 13:17 | 232957.4 | 120.001 | 6 | 26 | 3.3597 | 0 | 2.998844 | 3.00027 | 12.691 | 11.07575
2018-02-08 13:19 | 233077.4 | 240.0003 | 6 | 26 | 3.373485 | 0 | 2.998844 | 3.00027 | 12.691 | 11.07575
2018-02-08 13:20 | 233137.4 | 300.0019 | 6 | 26 | 3.376773 | 0 | 2.998844 | 3.00027 | 12.691 | 11.07575
2018-02-08 13:20 | 233137.4 | 0.0024 | 7 | 27 | 3.376838 | 0 | 0 | 0 | 0 | 0
2018-02-08 13:22 | 233257.5 | 120.0003 | 2 | 27 | 4.045739 | 4.890171 | 0.1624044 | 0 | 0.6379436 | 0
2018-02-08 13:24 | 233377.5 | 240.0011 | 2 | 27 | 4.083582 | 4.889833 | 0.3254135 | 0 | 1.300412 | 0
2018-02-08 13:26 | 233497.5 | 360.0015 | 2 | 27 | 4.122522 | 4.890144 | 0.4884032 | 0 | 1.96932 | 0
2018-02-08 13:28 | 233617.5 | 480.0001 | 2 | 27 | 4.151106 | 4.890167 | 0.6513838 | 0 | 2.643632 | 0
2018-02-08 13:30 | 233737.5 | 600.0013 | 2 | 27 | 4.175597 | 4.890108 | 0.8143933 | 0 | 3.322315 | 0
2018-02-08 13:32 | 233857.5 | 720.0008 | 2 | 27 | 4.200286 | 4.864429 | 0.9773795 | 0 | 4.004941 | 0
2018-02-08 13:34 | 233977.5 | 840.0016 | 2 | 27 | 4.20025 | 4.440672 | 1.13227 | 0 | 4.655524 | 0
2018-02-08 13:36 | 234097.5 | 960.003 | 2 | 27 | 4.200247 | 4.085257 | 1.274177 | 0 | 5.251567 | 0
2018-02-08 13:38 | 234217.5 | 1080.0011 | 2 | 27 | 4.200301 | 3.780525 | 1.40514 | 0 | 5.801646 | 0
2018-02-08 13:40 | 234337.5 | 1200.0016 | 2 | 27 | 4.200233 | 3.5056 | 1.526514 | 0 | 6.311445 | 0
2018-02-08 13:42 | 234445.6 | 1308.0731 | 2 | 27 | 4.200208 | 3.259975 | 1.628088 | 0 | 6.738081 | 0
2018-02-08 13:44 | 234565.6 | 120.0007 | 3 | 27 | 4.220949 | 3.259905 | 1.736356 | 0 | 7.193833 | 0
2018-02-08 13:46 | 234685.6 | 240.0004 | 3 | 27 | 4.245533 | 3.259872 | 1.845008 | 0 | 7.653765 | 0
2018-02-08 13:48 | 234805.6 | 360.0001 | 3 | 27 | 4.272514 | 3.259876 | 1.953681 | 0 | 8.116586 | 0
2018-02-08 13:50 | 234925.6 | 480.0003 | 3 | 27 | 4.301853 | 3.25989 | 2.06233 | 0 | 8.582354 | 0
2018-02-08 13:52 | 235045.6 | 600.0001 | 3 | 27 | 4.335126 | 3.259914 | 2.170995 | 0 | 9.051571 | 0
2018-02-08 13:54 | 235165.6 | 720.0014 | 3 | 27 | 4.371965 | 3.259865 | 2.279656 | 0 | 9.524622 | 0
2018-02-08 13:56 | 235285.6 | 840.0019 | 3 | 27 | 4.400259 | 3.099836 | 2.387577 | 0 | 9.998361 | 0
2018-02-08 13:58 | 235405.6 | 960.0009 | 3 | 27 | 4.400285 | 2.686214 | 2.48367 | 0 | 10.4212 | 0
2018-02-08 14:00 | 235525.6 | 1080.0015 | 3 | 27 | 4.400254 | 2.333741 | 2.567211 | 0 | 10.7888 | 0
2018-02-08 14:02 | 235645.6 | 1200.0013 | 3 | 27 | 4.400261 | 2.021616 | 2.639684 | 0 | 11.1077 | 0
2018-02-08 14:04 | 235765.6 | 1320.0002 | 3 | 27 | 4.400219 | 1.763124 | 2.70264 | 0 | 11.38472 | 0
2018-02-08 14:06 | 235885.6 | 1440.0001 | 3 | 27 | 4.400246 | 1.546472 | 2.757687 | 0 | 11.62694 | 0
2018-02-08 14:08 | 236005.6 | 1560.0011 | 3 | 27 | 4.40022 | 1.360565 | 2.806065 | 0 | 11.83981 | 0
2018-02-08 14:10 | 236125.6 | 1680.002 | 3 | 27 | 4.400195 | 1.194114 | 2.848607 | 0 | 12.02701 | 0
2018-02-08 14:12 | 236245.6 | 1800.001 | 3 | 27 | 4.400188 | 1.051513 | 2.885955 | 0 | 12.19135 | 0
2018-02-08 14:14 | 236365.6 | 1920.0018 | 3 | 27 | 4.400225 | 0.9333363 | 2.918976 | 0 | 12.33665 | 0
2018-02-08 14:16 | 236485.6 | 2040.0002 | 3 | 27 | 4.400222 | 0.8330822 | 2.948344 | 0 | 12.46587 | 0
2018-02-08 14:18 | 236605.6 | 2160.0021 | 3 | 27 | 4.400192 | 0.7439337 | 2.97459 | 0 | 12.58136 | 0
2018-02-08 14:20 | 236725.6 | 2280.0011 | 3 | 27 | 4.400181 | 0.6623936 | 2.997992 | 0 | 12.68433 | 0
2018-02-08 14:20 | 236742.6 | 2296.966 | 3 | 27 | 4.400181 | 0.6519985 | 3.00109 | 0 | 12.69796 | 0
2018-02-08 14:22 | 236862.6 | 120.001 | 4 | 27 | 4.33703 | 0 | 3.00109 | 0 | 12.69796 | 0
2018-02-08 14:24 | 236982.6 | 239.9999 | 4 | 27 | 4.331173 | 0 | 3.00109 | 0 | 12.69796 | 0
2018-02-08 14:25 | 237042.6 | 300.0031 | 4 | 27 | 4.329471 | 0 | 3.00109 | 0 | 12.69796 | 0
2018-02-08 14:27 | 237162.7 | 120.0008 | 5 | 27 | 4.108158 | -2.28191 | 3.00109 | 0.07606127 | 12.69796 | 0.3148085
2018-02-08 14:29 | 237282.7 | 240.0013 | 5 | 27 | 4.072951 | -2.282033 | 3.00109 | 0.1521223 | 12.69796 | 0.6258979
2018-02-08 14:31 | 237402.7 | 360.0032 | 5 | 27 | 4.042199 | -2.28198 | 3.00109 | 0.2281826 | 12.69796 | 0.9345062
2018-02-08 14:33 | 237522.7 | 480.0003 | 5 | 27 | 4.012888 | -2.28193 | 3.00109 | 0.3042476 | 12.69796 | 1.240853
2018-02-08 14:35 | 237642.7 | 600.0016 | 5 | 27 | 3.98437 | -2.281986 | 3.00109 | 0.3803117 | 12.69796 | 1.545009
2018-02-08 14:37 | 237762.7 | 720.0005 | 5 | 27 | 3.955304 | -2.281995 | 3.00109 | 0.4563713 | 12.69796 | 1.846961
2018-02-08 14:39 | 237882.7 | 840.0009 | 5 | 27 | 3.92691 | -2.282 | 3.00109 | 0.5324363 | 12.69796 | 2.146724
2018-02-08 14:41 | 238002.7 | 960.0009 | 5 | 27 | 3.900269 | -2.281995 | 3.00109 | 0.6085007 | 12.69796 | 2.444401
2018-02-08 14:43 | 238122.7 | 1080.0006 | 5 | 27 | 3.874812 | -2.281962 | 3.00109 | 0.6845576 | 12.69796 | 2.740072
2018-02-08 14:45 | 238242.7 | 1200.0022 | 5 | 27 | 3.848751 | -2.281926 | 3.00109 | 0.7606259 | 12.69796 | 3.033839
2018-02-08 14:47 | 238362.7 | 1320.0003 | 5 | 27 | 3.82214 | -2.281931 | 3.00109 | 0.8366873 | 12.69796 | 3.325559
2018-02-08 14:49 | 238482.7 | 1440.0002 | 5 | 27 | 3.798791 | -2.281993 | 3.00109 | 0.9127458 | 12.69796 | 3.615357
2018-02-08 14:51 | 238602.7 | 1560.001 | 5 | 27 | 3.77791 | -2.281979 | 3.00109 | 0.988811 | 12.69796 | 3.903507
2018-02-08 14:53 | 238722.7 | 1680.0017 | 5 | 27 | 3.758333 | -2.281977 | 3.00109 | 1.064874 | 12.69796 | 4.190124
2018-02-08 14:55 | 238842.7 | 1800.0007 | 5 | 27 | 3.738377 | -2.28198 | 3.00109 | 1.140929 | 12.69796 | 4.475213
2018-02-08 14:57 | 238962.7 | 1920.0008 | 5 | 27 | 3.718874 | -2.281941 | 3.00109 | 1.21699 | 12.69796 | 4.758798
2018-02-08 14:59 | 239082.7 | 2040.0019 | 5 | 27 | 3.701101 | -2.282032 | 3.00109 | 1.293056 | 12.69796 | 5.040995
2018-02-08 15:01 | 239202.7 | 2160.001 | 5 | 27 | 3.684566 | -2.281968 | 3.00109 | 1.369117 | 12.69796 | 5.321869
2018-02-08 15:03 | 239322.7 | 2280.0006 | 5 | 27 | 3.668464 | -2.281986 | 3.00109 | 1.445186 | 12.69796 | 5.601537
2018-02-08 15:05 | 239442.7 | 2400.0015 | 5 | 27 | 3.652154 | -2.281962 | 3.00109 | 1.52124 | 12.69796 | 5.879918
2018-02-08 15:07 | 239562.7 | 2520.0001 | 5 | 27 | 3.637712 | -2.281931 | 3.00109 | 1.597311 | 12.69796 | 6.157183
2018-02-08 15:09 | 239682.7 | 2640.0009 | 5 | 27 | 3.624699 | -2.281944 | 3.00109 | 1.673373 | 12.69796 | 6.433366
2018-02-08 15:11 | 239802.7 | 2760.0012 | 5 | 27 | 3.612827 | -2.282021 | 3.00109 | 1.749436 | 12.69796 | 6.708622
2018-02-08 15:13 | 239922.7 | 2880.0006 | 5 | 27 | 3.600808 | -2.281981 | 3.00109 | 1.825497 | 12.69796 | 6.982963
2018-02-08 15:15 | 240042.7 | 3000.0005 | 5 | 27 | 3.589315 | -2.281981 | 3.00109 | 1.901555 | 12.69796 | 7.256388
2018-02-08 15:17 | 240162.7 | 3120.0009 | 5 | 27 | 3.579229 | -2.281984 | 3.00109 | 1.977622 | 12.69796 | 7.529027
2018-02-08 15:19 | 240282.7 | 3240.0005 | 5 | 27 | 3.570001 | -2.28192 | 3.00109 | 2.053678 | 12.69796 | 7.800893
2018-02-08 15:21 | 240402.7 | 3360.0006 | 5 | 27 | 3.560429 | -2.282032 | 3.00109 | 2.129745 | 12.69796 | 8.072095
2018-02-08 15:23 | 240522.7 | 3480.0006 | 5 | 27 | 3.549432 | -2.282004 | 3.00109 | 2.205812 | 12.69796 | 8.342514
2018-02-08 15:25 | 240642.7 | 3600.0016 | 5 | 27 | 3.538881 | -2.281946 | 3.00109 | 2.281865 | 12.69796 | 8.612055
2018-02-08 15:27 | 240762.7 | 3720.0011 | 5 | 27 | 3.528059 | -2.281975 | 3.00109 | 2.357936 | 12.69796 | 8.880847
2018-02-08 15:29 | 240882.7 | 3840.0006 | 5 | 27 | 3.516339 | -2.28196 | 3.00109 | 2.434001 | 12.69796 | 9.148781
2018-02-08 15:31 | 241002.7 | 3960.0005 | 5 | 27 | 3.501628 | -2.281962 | 3.00109 | 2.510067 | 12.69796 | 9.415724
2018-02-08 15:33 | 241122.7 | 4080.0004 | 5 | 27 | 3.48381 | -2.281991 | 3.00109 | 2.586132 | 12.69796 | 9.681403
2018-02-08 15:35 | 241242.7 | 4200.0007 | 5 | 27 | 3.462518 | -2.282022 | 3.00109 | 2.662187 | 12.69796 | 9.94559
2018-02-08 15:37 | 241362.7 | 4320.0005 | 5 | 27 | 3.433672 | -2.282004 | 3.00109 | 2.738253 | 12.69796 | 10.20794
2018-02-08 15:39 | 241482.7 | 4440.0012 | 5 | 27 | 3.38768 | -2.281973 | 3.00109 | 2.814319 | 12.69796 | 10.46752
2018-02-08 15:41 | 241602.7 | 4560.0003 | 5 | 27 | 3.307061 | -2.28197 | 3.00109 | 2.890385 | 12.69796 | 10.72244
2018-02-08 15:43 | 241722.7 | 4680.0007 | 5 | 27 | 3.145101 | -2.28198 | 3.00109 | 2.966441 | 12.69796 | 10.96868
2018-02-08 15:44 | 241774.3 | 4731.5996 | 5 | 27 | 2.999996 | -2.282017 | 3.00109 | 2.999156 | 12.69796 | 11.06944
2018-02-08 15:46 | 241894.3 | 120.0006 | 6 | 27 | 3.364354 | 0 | 3.00109 | 2.999156 | 12.69796 | 11.06944
2018-02-08 15:48 | 242014.3 | 240.0018 | 6 | 27 | 3.378442 | 0 | 3.00109 | 2.999156 | 12.69796 | 11.06944
2018-02-08 15:49 | 242074.3 | 300.002 | 6 | 27 | 3.381878 | 0 | 3.00109 | 2.999156 | 12.69796 | 11.06944
2018-02-08 15:49 | 242074.3 | 0.0024 | 7 | 28 | 3.38178 | 0 | 0 | 0 | 0 | 0
2018-02-08 15:51 | 242194.4197 | 120.0008 | 2 | 28 | 4.049104 | 4.889809 | 0.1624036 | 2.96e-09 | 0.6385874 | 1.001e-08
2018-02-08 15:53 | 242314.4202 | 240.0013 | 2 | 28 | 4.086214 | 4.889875 | 0.3253906 | 2.96e-09 | 1.301467 | 1.001e-08
2018-02-08 15:55 | 242434.4199 | 360.001 | 2 | 28 | 4.12218 | 4.889832 | 0.4883836 | 2.96e-09 | 1.97058 | 1.001e-08
2018-02-08 15:57 | 242554.4199 | 480.001 | 2 | 28 | 4.150564 | 4.89003 | 0.6513503 | 2.96e-09 | 2.644735 | 1.001e-08
2018-02-08 15:59 | 242674.4198 | 600.0009 | 2 | 28 | 4.177859 | 4.889841 | 0.8143558 | 2.96e-09 | 3.323493 | 1.001e-08
2018-02-08 16:01 | 242794.4198 | 720.0009 | 2 | 28 | 4.200265 | 4.80759 | 0.9771366 | 2.96e-09 | 4.005692 | 1.001e-08
2018-02-08 16:03 | 242914.4191 | 840.0002 | 2 | 28 | 4.200271 | 4.426762 | 1.130849 | 2.96e-09 | 4.651325 | 1.001e-08
2018-02-08 16:05 | 243034.4204 | 960.0015 | 2 | 28 | 4.200277 | 4.09306 | 1.272814 | 2.96e-09 | 5.247613 | 1.001e-08
2018-02-08 16:07 | 243154.4193 | 1080.0004 | 2 | 28 | 4.200255 | 3.774719 | 1.403923 | 2.96e-09 | 5.798305 | 1.001e-08
2018-02-08 16:09 | 243274.4201 | 1200.0012 | 2 | 28 | 4.200236 | 3.474436 | 1.524607 | 2.96e-09 | 6.305207 | 1.001e-08
2018-02-08 16:11 | 243371.1242 | 1296.7053 | 2 | 28 | 4.200244 | 3.259998 | 1.615029 | 2.96e-09 | 6.685 | 1.001e-08
2018-02-08 16:13 | 243491.1 | 120.0007 | 3 | 28 | 4.219203 | 3.259918 | 1.723302 | 2.96e-09 | 7.1407 | 1.001e-08
2018-02-08 16:15 | 243611.1 | 240.001 | 3 | 28 | 4.242541 | 3.259914 | 1.831978 | 2.96e-09 | 7.600458 | 1.001e-08
2018-02-08 16:17 | 243731.1 | 360.0005 | 3 | 28 | 4.270281 | 3.259922 | 1.940642 | 2.96e-09 | 8.062931 | 1.001e-08
2018-02-08 16:19 | 243851.1 | 480.0003 | 3 | 28 | 4.300919 | 3.259968 | 2.049303 | 2.96e-09 | 8.528605 | 1.001e-08
2018-02-08 16:21 | 243971.1 | 600.0016 | 3 | 28 | 4.333251 | 3.259985 | 2.157977 | 2.96e-09 | 8.997741 | 1.001e-08
2018-02-08 16:23 | 244091.1 | 720.0013 | 3 | 28 | 4.367919 | 3.259987 | 2.266623 | 2.96e-09 | 9.470386 | 1.001e-08
2018-02-08 16:25 | 244211.1 | 840.0003 | 3 | 28 | 4.400318 | 3.159678 | 2.375038 | 2.96e-09 | 9.945927 | 1.001e-08
2018-02-08 16:27 | 244331.1 | 960.0007 | 3 | 28 | 4.400276 | 2.704212 | 2.472313 | 2.96e-09 | 10.37396 | 1.001e-08
2018-02-08 16:29 | 244451.1 | 1080.0016 | 3 | 28 | 4.400264 | 2.350615 | 2.556367 | 2.96e-09 | 10.74382 | 1.001e-08
2018-02-08 16:31 | 244571.1 | 1200.0005 | 3 | 28 | 4.400252 | 2.051833 | 2.629582 | 2.96e-09 | 11.06599 | 1.001e-08
2018-02-08 16:33 | 244691.1 | 1320.0011 | 3 | 28 | 4.400239 | 1.795281 | 2.693613 | 2.96e-09 | 11.34774 | 1.001e-08
2018-02-08 16:35 | 244811.1 | 1440.0017 | 3 | 28 | 4.400233 | 1.56532 | 2.749561 | 2.96e-09 | 11.59392 | 1.001e-08
2018-02-08 16:37 | 244931.1 | 1560.0002 | 3 | 28 | 4.400224 | 1.369928 | 2.798352 | 2.96e-09 | 11.80861 | 1.001e-08
2018-02-08 16:39 | 245051.1 | 1680.0019 | 3 | 28 | 4.400247 | 1.208373 | 2.841239 | 2.96e-09 | 11.99732 | 1.001e-08
2018-02-08 16:41 | 245171.1 | 1800.0004 | 3 | 28 | 4.400212 | 1.071307 | 2.879161 | 2.96e-09 | 12.16419 | 1.001e-08
2018-02-08 16:43 | 245291.1 | 1920.0023 | 3 | 28 | 4.400214 | 0.9511633 | 2.91282 | 2.96e-09 | 12.31229 | 1.001e-08
2018-02-08 16:45 | 245411.1 | 2040.0013 | 3 | 28 | 4.400203 | 0.8413134 | 2.942623 | 2.96e-09 | 12.44343 | 1.001e-08
2018-02-08 16:47 | 245531.1 | 2160.0008 | 3 | 28 | 4.400158 | 0.7504358 | 2.969107 | 2.96e-09 | 12.55997 | 1.001e-08
2018-02-08 16:49 | 245651.1 | 2280.0013 | 3 | 28 | 4.400178 | 0.6741734 | 2.992812 | 2.96e-09 | 12.66427 | 1.001e-08
2018-02-08 16:50 | 245688.6 | 2317.4313 | 3 | 28 | 4.400147 | 0.6519985 | 2.999706 | 2.96e-09 | 12.69461 | 1.001e-08
2018-02-08 16:52 | 245808.6 | 120.0002 | 4 | 28 | 4.337147 | 0 | 2.999706 | 2.96e-09 | 12.69461 | 1.001e-08
2018-02-08 16:54 | 245928.6 | 240.0004 | 4 | 28 | 4.331301 | 0 | 2.999706 | 2.96e-09 | 12.69461 | 1.001e-08
2018-02-08 16:55 | 245988.6 | 300.0032 | 4 | 28 | 4.329622 | 0 | 2.999706 | 2.96e-09 | 12.69461 | 1.001e-08
2018-02-08 16:57 | 246108.7 | 120.0011 | 5 | 28 | 4.107753 | -2.281944 | 2.999706 | 0.07606 | 12.69461 | 0.3147657
2018-02-08 16:59 | 246228.7 | 240.0008 | 5 | 28 | 4.074356 | -2.28203 | 2.999706 | 0.1521235 | 12.69461 | 0.6258964
2018-02-08 17:01 | 246348.7 | 360.0003 | 5 | 28 | 4.043992 | -2.281956 | 2.999706 | 0.2281906 | 12.69461 | 0.9346607
2018-02-08 17:03 | 246468.7 | 480.0004 | 5 | 28 | 4.01336 | -2.281931 | 2.999706 | 0.304243 | 12.69461 | 1.241057
2018-02-08 17:05 | 246588.7 | 600.0016 | 5 | 28 | 3.9841 | -2.282007 | 2.999706 | 0.3803165 | 12.69461 | 1.545243
2018-02-08 17:07 | 246708.7 | 720.001 | 5 | 28 | 3.955932 | -2.281986 | 2.999706 | 0.4563805 | 12.69461 | 1.847212
2018-02-08 17:09 | 246828.7 | 840.0012 | 5 | 28 | 3.928983 | -2.281968 | 2.999706 | 0.5324475 | 12.69461 | 2.147102
2018-02-08 17:11 | 246948.7 | 960.0007 | 5 | 28 | 3.902077 | -2.282009 | 2.999706 | 0.60851 | 12.69461 | 2.444929
2018-02-08 17:13 | 247068.7 | 1080.0004 | 5 | 28 | 3.8752 | -2.282004 | 2.999706 | 0.6845645 | 12.69461 | 2.740671
2018-02-08 17:15 | 247188.7 | 1200.0005 | 5 | 28 | 3.84911 | -2.281928 | 2.999706 | 0.7606387 | 12.69461 | 3.03448
2018-02-08 17:17 | 247308.7 | 1320.0016 | 5 | 28 | 3.824276 | -2.282019 | 2.999706 | 0.8367064 | 12.69461 | 3.326311
2018-02-08 17:19 | 247428.7 | 1440.0011 | 5 | 28 | 3.801354 | -2.281998 | 2.999706 | 0.9127616 | 12.69461 | 3.616283
2018-02-08 17:21 | 247548.7 | 1560.0012 | 5 | 28 | 3.779246 | -2.282056 | 2.999706 | 0.988831 | 12.69461 | 3.904609
2018-02-08 17:23 | 247668.7 | 1680.0014 | 5 | 28 | 3.758782 | -2.282058 | 2.999706 | 1.06489 | 12.69461 | 4.19126
2018-02-08 17:25 | 247788.7 | 1800.0017 | 5 | 28 | 3.739583 | -2.282044 | 2.999706 | 1.140966 | 12.69461 | 4.476481
2018-02-08 17:27 | 247908.7 | 1920.0008 | 5 | 28 | 3.721488 | -2.282009 | 2.999706 | 1.217027 | 12.69461 | 4.760229
2018-02-08 17:29 | 248028.7 | 2040.0012 | 5 | 28 | 3.703303 | -2.281995 | 2.999706 | 1.293093 | 12.69461 | 5.042619
2018-02-08 17:31 | 248148.7 | 2160.0011 | 5 | 28 | 3.68521 | -2.282021 | 2.999706 | 1.369157 | 12.69461 | 5.323608
2018-02-08 17:33 | 248268.7 | 2280.0009 | 5 | 28 | 3.668988 | -2.281958 | 2.999706 | 1.445222 | 12.69461 | 5.603296
2018-02-08 17:35 | 248388.7 | 2400.0006 | 5 | 28 | 3.65415 | -2.28198 | 2.999706 | 1.52128 | 12.69461 | 5.881775
2018-02-08 17:37 | 248508.7 | 2520.0011 | 5 | 28 | 3.639999 | -2.281996 | 2.999706 | 1.597348 | 12.69461 | 6.159201
2018-02-08 17:39 | 248628.7 | 2640.0009 | 5 | 28 | 3.625653 | -2.281991 | 2.999706 | 1.673415 | 12.69461 | 6.435539
2018-02-08 17:41 | 248748.7 | 2760.0006 | 5 | 28 | 3.612741 | -2.28204 | 2.999706 | 1.749463 | 12.69461 | 6.710761
2018-02-08 17:43 | 248868.7 | 2880.0011 | 5 | 28 | 3.601246 | -2.2821 | 2.999706 | 1.825541 | 12.69461 | 6.985169
2018-02-08 17:45 | 248988.7 | 3000.0008 | 5 | 28 | 3.59097 | -2.282017 | 2.999706 | 1.9016 | 12.69461 | 7.258684
2018-02-08 17:47 | 249108.7 | 3120.0009 | 5 | 28 | 3.580505 | -2.28201 | 2.999706 | 1.977666 | 12.69461 | 7.531446
2018-02-08 17:49 | 249228.7 | 3240.0015 | 5 | 28 | 3.569641 | -2.282012 | 2.999706 | 2.053734 | 12.69461 | 7.803384
2018-02-08 17:51 | 249348.7 | 3360.0011 | 5 | 28 | 3.559931 | -2.281989 | 2.999706 | 2.129788 | 12.69461 | 8.074501
2018-02-08 17:53 | 249468.7 | 3480.0008 | 5 | 28 | 3.550581 | -2.281958 | 2.999706 | 2.205858 | 12.69461 | 8.34494
2018-02-08 17:55 | 249588.7 | 3600.0014 | 5 | 28 | 3.540678 | -2.281951 | 2.999706 | 2.281921 | 12.69461 | 8.61464
2018-02-08 17:57 | 249708.7 | 3720.0005 | 5 | 28 | 3.528656 | -2.282056 | 2.999706 | 2.357988 | 12.69461 | 8.883525
2018-02-08 17:59 | 249828.7 | 3840.0002 | 5 | 28 | 3.515933 | -2.28194 | 2.999706 | 2.43405 | 12.69461 | 9.151438
2018-02-08 18:01 | 249948.7 | 3960.0008 | 5 | 28 | 3.502018 | -2.281993 | 2.999706 | 2.510107 | 12.69461 | 9.418328
2018-02-08 18:03 | 250068.7 | 4080.0005 | 5 | 28 | 3.486134 | -2.282005 | 2.999706 | 2.586168 | 12.69461 | 9.684118
2018-02-08 18:05 | 250188.7 | 4200.001 | 5 | 28 | 3.464444 | -2.281967 | 2.999706 | 2.662236 | 12.69461 | 9.948528
2018-02-08 18:07 | 250308.7 | 4320.0015 | 5 | 28 | 3.432561 | -2.281905 | 2.999706 | 2.738294 | 12.69461 | 10.21088
2018-02-08 18:09 | 250428.7 | 4440.0005 | 5 | 28 | 3.385965 | -2.281996 | 2.999706 | 2.814362 | 12.69461 | 10.47035
2018-02-08 18:11 | 250548.7 | 4560.0002 | 5 | 28 | 3.308929 | -2.282002 | 2.999706 | 2.890421 | 12.69461 | 10.72522
2018-02-08 18:13 | 250668.7 | 4680.0002 | 5 | 28 | 3.148348 | -2.282 | 2.999706 | 2.966482 | 12.69461 | 10.9717
2018-02-08 18:13 | 250720.9 | 4732.2231 | 5 | 28 | 2.999983 | -2.281975 | 2.999706 | 2.999589 | 12.69461 | 11.07374
2018-02-08 18:15 | 250841 | 120.0018 | 6 | 28 | 3.361984 | 0 | 2.999706 | 2.999589 | 12.69461 | 11.07374
2018-02-08 18:17 | 250961 | 240.0001 | 6 | 28 | 3.37594 | 0 | 2.999706 | 2.999589 | 12.69461 | 11.07374
2018-02-08 18:18 | 251021 | 300.0039 | 6 | 28 | 3.379248 | 0 | 2.999706 | 2.999589 | 12.69461 | 11.07374
2018-02-08 18:18 | 251021 | 0.0025 | 7 | 29 | 3.379488 | 0 | 0 | 0 | 0 | 0
2018-02-08 18:20 | 251141.1 | 120.0002 | 2 | 29 | 4.047843 | 4.889835 | 0.1623804 | 0 | 0.6382864 | 0
2018-02-08 18:22 | 251261.1 | 240.001 | 2 | 29 | 4.085668 | 4.889885 | 0.3253765 | 0 | 1.301026 | 0
2018-02-08 18:24 | 251381.1 | 360.0005 | 2 | 29 | 4.124533 | 4.889832 | 0.488371 | 0 | 1.97028 | 0
2018-02-08 18:26 | 251501.1 | 480.0014 | 2 | 29 | 4.152996 | 4.889832 | 0.6513649 | 0 | 2.644974 | 0
2018-02-08 18:28 | 251621.1 | 600.0015 | 2 | 29 | 4.177639 | 4.889862 | 0.814356 | 0 | 3.323905 | 0
2018-02-08 18:30 | 251741.1 | 720.0012 | 2 | 29 | 4.200263 | 4.825506 | 0.9772021 | 0 | 4.00626 | 0
2018-02-08 18:32 | 251861.1 | 840.0013 | 2 | 29 | 4.200265 | 4.41297 | 1.131072 | 0 | 4.652555 | 0
2018-02-08 18:34 | 251981.1 | 960.0016 | 2 | 29 | 4.200268 | 4.060194 | 1.272051 | 0 | 5.244703 | 0
2018-02-08 18:36 | 252101.1 | 1080.0004 | 2 | 29 | 4.200235 | 3.754765 | 1.402217 | 0 | 5.791432 | 0
2018-02-08 18:38 | 252221.1 | 1200.0004 | 2 | 29 | 4.200228 | 3.48414 | 1.522794 | 0 | 6.297886 | 0
2018-02-08 18:40 | 252320.7 | 1299.666 | 2 | 29 | 4.200247 | 3.259991 | 1.616151 | 0 | 6.690009 | 0
2018-02-08 18:42 | 252440.7 | 120.0001 | 3 | 29 | 4.221032 | 3.259914 | 1.724428 | 0 | 7.145804 | 0
2018-02-08 18:44 | 252560.7 | 240.0005 | 3 | 29 | 4.245532 | 3.259914 | 1.833082 | 0 | 7.605748 | 0
2018-02-08 18:46 | 252680.7 | 360.0011 | 3 | 29 | 4.272297 | 3.259954 | 1.941747 | 0 | 8.068528 | 0
2018-02-08 18:48 | 252800.7 | 480.0008 | 3 | 29 | 4.301467 | 3.259892 | 2.050414 | 0 | 8.53434 | 0
2018-02-08 18:50 | 252920.7 | 600.0018 | 3 | 29 | 4.334445 | 3.25992 | 2.159065 | 0 | 9.003444 | 0
2018-02-08 18:52 | 253040.7 | 720.0002 | 3 | 29 | 4.371048 | 3.259863 | 2.267716 | 0 | 9.476362 | 0
2018-02-08 18:54 | 253160.7 | 840.0002 | 3 | 29 | 4.400294 | 3.116415 | 2.375791 | 0 | 9.950697 | 0
2018-02-08 18:56 | 253280.7 | 960.0003 | 3 | 29 | 4.40024 | 2.699951 | 2.472377 | 0 | 10.3757 | 0
2018-02-08 18:58 | 253400.7 | 1080.0013 | 3 | 29 | 4.400246 | 2.349383 | 2.556417 | 0 | 10.7455 | 0
2018-02-08 19:00 | 253520.7 | 1200.0022 | 3 | 29 | 4.400227 | 2.03512 | 2.6294 | 0 | 11.06664 | 0
2018-02-08 19:02 | 253640.7 | 1320.0031 | 3 | 29 | 4.400226 | 1.776237 | 2.692784 | 0 | 11.34555 | 0
2018-02-08 19:04 | 253760.7 | 1440.0006 | 3 | 29 | 4.400165 | 1.558004 | 2.748254 | 0 | 11.58963 | 0
2018-02-08 19:06 | 253880.7 | 1560.0013 | 3 | 29 | 4.400225 | 1.373498 | 2.797065 | 0 | 11.80441 | 0
2018-02-08 19:08 | 254000.7 | 1680.0015 | 3 | 29 | 4.40024 | 1.208118 | 2.84004 | 0 | 11.99351 | 0
2018-02-08 19:10 | 254120.7 | 1800.0014 | 3 | 29 | 4.400143 | 1.062902 | 2.877817 | 0 | 12.15973 | 0
2018-02-08 19:12 | 254240.7 | 1920.0004 | 3 | 29 | 4.400176 | 0.9443541 | 2.911237 | 0 | 12.30679 | 0
2018-02-08 19:14 | 254360.7 | 2040.0016 | 3 | 29 | 4.400213 | 0.8443298 | 2.940993 | 0 | 12.43772 | 0
2018-02-08 19:16 | 254480.7 | 2160.0014 | 3 | 29 | 4.40014 | 0.7543077 | 2.967606 | 0 | 12.55482 | 0
2018-02-08 19:18 | 254600.7 | 2280.0013 | 3 | 29 | 4.400178 | 0.67276 | 2.991368 | 0 | 12.65938 | 0
2018-02-08 19:19 | 254634.1 | 2313.3573 | 3 | 29 | 4.400141 | 0.6519918 | 2.997507 | 0 | 12.68639 | 0
2018-02-08 19:21 | 254754.1 | 120.001 | 4 | 29 | 4.336847 | 0 | 2.997507 | 0 | 12.68639 | 0
2018-02-08 19:23 | 254874.1 | 240.0016 | 4 | 29 | 4.330999 | 0 | 2.997507 | 0 | 12.68639 | 0
2018-02-08 19:24 | 254934.1 | 300.0022 | 4 | 29 | 4.329323 | 0 | 2.997507 | 0 | 12.68639 | 0
2018-02-08 19:26 | 255054.2217 | 120.0012 | 5 | 29 | 4.107896 | -2.281942 | 2.997507 | 0.07605865 | 12.68639 | 0.3147805
2018-02-08 19:28 | 255174.2219 | 240.0014 | 5 | 29 | 4.072853 | -2.281951 | 2.997507 | 0.1521249 | 12.68639 | 0.6258749
2018-02-08 19:30 | 255294.222 | 360.0015 | 5 | 29 | 4.04219 | -2.281907 | 2.997507 | 0.2281866 | 12.68639 | 0.9344853
2018-02-08 19:32 | 255414.2206 | 480.0001 | 5 | 29 | 4.01307 | -2.281989 | 2.997507 | 0.3042453 | 12.68639 | 1.240811
2018-02-08 19:34 | 255534.2209 | 600.0004 | 5 | 29 | 3.984574 | -2.28192 | 2.997507 | 0.3803022 | 12.68639 | 1.544952
2018-02-08 19:36 | 255654.2215 | 720.001 | 5 | 29 | 3.955373 | -2.281959 | 2.997507 | 0.4563743 | 12.68639 | 1.846964
2018-02-08 19:38 | 255774.2221 | 840.0016 | 5 | 29 | 3.927083 | -2.281975 | 2.997507 | 0.5324402 | 12.68639 | 2.146739
2018-02-08 19:40 | 255894.222 | 960.0015 | 5 | 29 | 3.900614 | -2.281959 | 2.997507 | 0.608501 | 12.68639 | 2.444421
2018-02-08 19:42 | 256014.2215 | 1080.001 | 5 | 29 | 3.875286 | -2.281923 | 2.997507 | 0.6845603 | 12.68639 | 2.740133
2018-02-08 19:44 | 256134.2206 | 1200.0001 | 5 | 29 | 3.849184 | -2.281933 | 2.997507 | 0.7606295 | 12.68639 | 3.033937
2018-02-08 19:46 | 256254.2211 | 1320.0006 | 5 | 29 | 3.822798 | -2.281942 | 2.997507 | 0.8366926 | 12.68639 | 3.325701
2018-02-08 19:48 | 256374.2216 | 1440.0011 | 5 | 29 | 3.799558 | -2.281975 | 2.997507 | 0.9127566 | 12.68639 | 3.615575
2018-02-08 19:50 | 256494.2212 | 1560.0007 | 5 | 29 | 3.778835 | -2.281915 | 2.997507 | 0.9888157 | 12.68639 | 3.903764
2018-02-08 19:52 | 256614.2211 | 1680.0006 | 5 | 29 | 3.759223 | -2.281896 | 2.997507 | 1.064882 | 12.68639 | 4.190461
2018-02-08 19:54 | 256734.2219 | 1800.0014 | 5 | 29 | 3.739161 | -2.281965 | 2.997507 | 1.140931 | 12.68639 | 4.475588
2018-02-08 19:56 | 256854.2207 | 1920.0002 | 5 | 29 | 3.720057 | -2.281946 | 2.997507 | 1.217008 | 12.68639 | 4.759316
2018-02-08 19:58 | 256974.2214 | 2040.0009 | 5 | 29 | 3.702205 | -2.281972 | 2.997507 | 1.293072 | 12.68639 | 5.041592
2018-02-08 20:00 | 257094.2216 | 2160.0011 | 5 | 29 | 3.685672 | -2.28194 | 2.997507 | 1.369135 | 12.68639 | 5.322556
2018-02-08 20:02 | 257214.2215 | 2280.001 | 5 | 29 | 3.669491 | -2.281991 | 2.997507 | 1.445198 | 12.68639 | 5.602284
2018-02-08 20:04 | 257334.2221 | 2400.0016 | 5 | 29 | 3.653369 | -2.281931 | 2.997507 | 1.521259 | 12.68639 | 5.880768
2018-02-08 20:06 | 257454.2208 | 2520.0003 | 5 | 29 | 3.638953 | -2.281938 | 2.997507 | 1.597322 | 12.68639 | 6.158098
2018-02-08 20:08 | 257574.2208 | 2640.0003 | 5 | 29 | 3.625921 | -2.281909 | 2.997507 | 1.673381 | 12.68639 | 6.434368
2018-02-08 20:10 | 257694.2214 | 2760.0009 | 5 | 29 | 3.613913 | -2.281882 | 2.997507 | 1.74944 | 12.68639 | 6.709696
2018-02-08 20:12 | 257814.2225 | 2880.002 | 5 | 29 | 3.601681 | -2.281933 | 2.997507 | 1.825501 | 12.68639 | 6.984111
2018-02-08 20:14 | 257934.222 | 3000.0015 | 5 | 29 | 3.590336 | -2.281972 | 2.997507 | 1.901567 | 12.68639 | 7.257632
2018-02-08 20:16 | 258054.222 | 3120.0015 | 5 | 29 | 3.580245 | -2.281905 | 2.997507 | 1.977631 | 12.68639 | 7.530338
2018-02-08 20:18 | 258174.2224 | 3240.0019 | 5 | 29 | 3.571121 | -2.281926 | 2.997507 | 2.053696 | 12.68639 | 7.802319
2018-02-08 20:20 | 258294.2227 | 3360.0022 | 5 | 29 | 3.561602 | -2.281951 | 2.997507 | 2.129759 | 12.68639 | 8.073592
2018-02-08 20:22 | 258414.2213 | 3480.0008 | 5 | 29 | 3.550658 | -2.281967 | 2.997507 | 2.205812 | 12.68639 | 8.344048
2018-02-08 20:24 | 258534.2209 | 3600.0004 | 5 | 29 | 3.540339 | -2.281954 | 2.997507 | 2.281877 | 12.68639 | 8.613731
2018-02-08 20:26 | 258654.2213 | 3720.0008 | 5 | 29 | 3.529763 | -2.28196 | 2.997507 | 2.357945 | 12.68639 | 8.882638
2018-02-08 20:28 | 258774.221 | 3840.0005 | 5 | 29 | 3.518154 | -2.281947 | 2.997507 | 2.434007 | 12.68639 | 9.150694
2018-02-08 20:30 | 258894.2209 | 3960.0004 | 5 | 29 | 3.503308 | -2.28198 | 2.997507 | 2.510075 | 12.68639 | 9.417775
2018-02-08 20:32 | 259014.2215 | 4080.001 | 5 | 29 | 3.485667 | -2.281949 | 2.997507 | 2.586133 | 12.68639 | 9.683567
2018-02-08 20:34 | 259134.221 | 4200.0005 | 5 | 29 | 3.464508 | -2.282004 | 2.997507 | 2.662196 | 12.68639 | 9.947928
2018-02-08 20:36 | 259254.2214 | 4320.0009 | 5 | 29 | 3.435544 | -2.282002 | 2.997507 | 2.738259 | 12.68639 | 10.21042
2018-02-08 20:38 | 259374.222 | 4440.0015 | 5 | 29 | 3.389199 | -2.281989 | 2.997507 | 2.814329 | 12.68639 | 10.47014
2018-02-08 20:40 | 259494.2214 | 4560.0009 | 5 | 29 | 3.308109 | -2.282017 | 2.997507 | 2.890396 | 12.68639 | 10.72517
2018-02-08 20:42 | 259614.222 | 4680.0015 | 5 | 29 | 3.143836 | -2.281956 | 2.997507 | 2.966453 | 12.68639 | 10.97142
2018-02-08 20:43 | 259664.4586 | 4730.2381 | 5 | 29 | 2.99998 | -2.281981 | 2.997507 | 2.998292 | 12.68639 | 11.06946
2018-02-08 20:45 | 259784.5 | 120.0015 | 6 | 29 | 3.359751 | 0 | 2.997507 | 2.998292 | 12.68639 | 11.06946
2018-02-08 20:47 | 259904.5 | 240.0013 | 6 | 29 | 3.373621 | 0 | 2.997507 | 2.998292 | 12.68639 | 11.06946
2018-02-08 20:48 | 259964.5 | 300.0039 | 6 | 29 | 3.377031 | 0 | 2.997507 | 2.998292 | 12.68639 | 11.06946
2018-02-08 20:48 | 259964.5 | 0.0024 | 7 | 30 | 3.376969 | 0 | 0 | 0 | 0 | 0
2018-02-08 20:50 | 260084.6 | 120.0014 | 2 | 30 | 4.04702 | 4.889988 | 0.1623886 | 1.98e-09 | 0.6379849 | 6.687e-09
2018-02-08 20:52 | 260204.6 | 240.0012 | 2 | 30 | 4.08442 | 4.890083 | 0.3254126 | 1.98e-09 | 1.300706 | 6.687e-09
2018-02-08 20:54 | 260324.6 | 360.0002 | 2 | 30 | 4.120426 | 4.890148 | 0.4883811 | 1.98e-09 | 1.96942 | 6.687e-09
2018-02-08 20:56 | 260444.6 | 480.0016 | 2 | 30 | 4.149169 | 4.890163 | 0.6513728 | 1.98e-09 | 2.643425 | 6.687e-09
2018-02-08 20:58 | 260564.6 | 600.0022 | 2 | 30 | 4.176107 | 4.890194 | 0.8144 | 1.98e-09 | 3.322037 | 6.687e-09
2018-02-08 21:00 | 260684.6 | 720.0012 | 2 | 30 | 4.200261 | 4.836586 | 0.9772926 | 1.98e-09 | 4.004463 | 6.687e-09
2018-02-08 21:02 | 260804.6 | 840.0008 | 2 | 30 | 4.200244 | 4.44585 | 1.131746 | 1.98e-09 | 4.65321 | 6.687e-09
2018-02-08 21:04 | 260924.6 | 960.001 | 2 | 30 | 4.20026 | 4.107714 | 1.274281 | 1.98e-09 | 5.25189 | 6.687e-09
2018-02-08 21:06 | 261044.6 | 1080.0004 | 2 | 30 | 4.200239 | 3.781944 | 1.405758 | 1.98e-09 | 5.804127 | 6.687e-09
2018-02-08 21:08 | 261164.6 | 1200.0018 | 2 | 30 | 4.200233 | 3.483698 | 1.526725 | 1.98e-09 | 6.31222 | 6.687e-09
2018-02-08 21:09 | 261265.1 | 1300.4715 | 2 | 30 | 4.200256 | 3.259996 | 1.620811 | 1.98e-09 | 6.707403 | 6.687e-09
2018-02-08 21:11 | 261385.1 | 120.0031 | 3 | 30 | 4.21928 | 3.259945 | 1.729071 | 1.98e-09 | 7.16305 | 6.687e-09
2018-02-08 21:13 | 261505.1 | 240.0002 | 3 | 30 | 4.243241 | 3.259874 | 1.837716 | 1.98e-09 | 7.622719 | 6.687e-09
2018-02-08 21:15 | 261625.1 | 360.0001 | 3 | 30 | 4.271513 | 3.259962 | 1.94639 | 1.98e-09 | 8.085341 | 6.687e-09
2018-02-08 21:17 | 261745.1 | 480.0015 | 3 | 30 | 4.302166 | 3.259924 | 2.055048 | 1.98e-09 | 8.551137 | 6.687e-09
2018-02-08 21:19 | 261865.1 | 600.0012 | 3 | 30 | 4.334683 | 3.259899 | 2.163719 | 1.98e-09 | 9.020403 | 6.687e-09
2018-02-08 21:21 | 261985.1 | 720.0003 | 3 | 30 | 4.369682 | 3.259918 | 2.272376 | 1.98e-09 | 9.493263 | 6.687e-09
2018-02-08 21:23 | 262105.1 | 840.0001 | 3 | 30 | 4.400297 | 3.128216 | 2.380568 | 1.98e-09 | 9.967998 | 6.687e-09
2018-02-08 21:25 | 262225.1 | 960.0007 | 3 | 30 | 4.400238 | 2.681583 | 2.476965 | 1.98e-09 | 10.39217 | 6.687e-09
2018-02-08 21:27 | 262345.1 | 1080.0012 | 3 | 30 | 4.400273 | 2.332339 | 2.560366 | 1.98e-09 | 10.75916 | 6.687e-09
2018-02-08 21:29 | 262465.1 | 1200.0009 | 3 | 30 | 4.40024 | 2.036728 | 2.633013 | 1.98e-09 | 11.07882 | 6.687e-09
2018-02-08 21:31 | 262585.1 | 1320.001 | 3 | 30 | 4.400264 | 1.779737 | 2.696511 | 1.98e-09 | 11.35823 | 6.687e-09
2018-02-08 21:33 | 262705.1 | 1440.0006 | 3 | 30 | 4.400237 | 1.54944 | 2.751929 | 1.98e-09 | 11.60208 | 6.687e-09
2018-02-08 21:35 | 262825.1 | 1560.0022 | 3 | 30 | 4.400203 | 1.356945 | 2.800259 | 1.98e-09 | 11.81474 | 6.687e-09
2018-02-08 21:37 | 262945.1 | 1680.0015 | 3 | 30 | 4.400216 | 1.197429 | 2.842771 | 1.98e-09 | 12.00181 | 6.687e-09
2018-02-08 21:39 | 263065.1 | 1800.0023 | 3 | 30 | 4.40019 | 1.062568 | 2.88039 | 1.98e-09 | 12.16734 | 6.687e-09
2018-02-08 21:41 | 263185.1 | 1920.0012 | 3 | 30 | 4.400195 | 0.9425364 | 2.913766 | 1.98e-09 | 12.3142 | 6.687e-09
2018-02-08 21:43 | 263305.1 | 2040.001 | 3 | 30 | 4.400183 | 0.8335352 | 2.94331 | 1.98e-09 | 12.44419 | 6.687e-09
2018-02-08 21:45 | 263425.1 | 2160.0023 | 3 | 30 | 4.400133 | 0.7442083 | 2.969582 | 1.98e-09 | 12.5598 | 6.687e-09
2018-02-08 21:47 | 263545.1 | 2280.0004 | 3 | 30 | 4.400197 | 0.6696253 | 2.993109 | 1.98e-09 | 12.66332 | 6.687e-09
2018-02-08 21:48 | 263575.2 | 2310.1622 | 3 | 30 | 4.400193 | 0.6519899 | 2.998642 | 1.98e-09 | 12.68767 | 6.687e-09
2018-02-08 21:50 | 263695.3 | 120.0014 | 4 | 30 | 4.336895 | 0 | 2.998642 | 1.98e-09 | 12.68767 | 6.687e-09
2018-02-08 21:52 | 263815.3 | 240.0012 | 4 | 30 | 4.3311 | 0 | 2.998642 | 1.98e-09 | 12.68767 | 6.687e-09
2018-02-08 21:53 | 263875.3 | 300.0024 | 4 | 30 | 4.329382 | 0 | 2.998642 | 1.98e-09 | 12.68767 | 6.687e-09
2018-02-08 21:55 | 263995.3 | 120.0016 | 5 | 30 | 4.106258 | -2.28203 | 2.998642 | 0.07605458 | 12.68767 | 0.3146451
2018-02-08 21:57 | 264115.3 | 240.0004 | 5 | 30 | 4.07278 | -2.281926 | 2.998642 | 0.1521225 | 12.68767 | 0.6256785
2018-02-08 21:59 | 264235.3 | 360.0002 | 5 | 30 | 4.042332 | -2.281958 | 2.998642 | 0.2281792 | 12.68767 | 0.9342769
2018-02-08 22:01 | 264355.3 | 480.0011 | 5 | 30 | 4.011584 | -2.281946 | 2.998642 | 0.3042434 | 12.68767 | 1.240584
2018-02-08 22:03 | 264475.3 | 600.0007 | 5 | 30 | 3.982375 | -2.28197 | 2.998642 | 0.3803011 | 12.68767 | 1.544578
2018-02-08 22:05 | 264595.3 | 720.0014 | 5 | 30 | 3.95413 | -2.281991 | 2.998642 | 0.4563747 | 12.68767 | 1.846451
2018-02-08 22:07 | 264715.3 | 840.0007 | 5 | 30 | 3.927074 | -2.281942 | 2.998642 | 0.5324352 | 12.68767 | 2.146174
2018-02-08 22:09 | 264835.3 | 960 | 5 | 30 | 3.900112 | -2.281925 | 2.998642 | 0.6084951 | 12.68767 | 2.443846
2018-02-08 22:11 | 264955.3 | 1080.0009 | 5 | 30 | 3.873131 | -2.281952 | 2.998642 | 0.68456 | 12.68767 | 2.739472
2018-02-08 22:13 | 265075.3 | 1200.0017 | 5 | 30 | 3.846967 | -2.281938 | 2.998642 | 0.760612 | 12.68767 | 3.033035
2018-02-08 22:15 | 265195.3 | 1320.0005 | 5 | 30 | 3.822196 | -2.282014 | 2.998642 | 0.8366834 | 12.68767 | 3.324719
2018-02-08 22:17 | 265315.3 | 1440 | 5 | 30 | 3.799276 | -2.281946 | 2.998642 | 0.9127364 | 12.68767 | 3.614526
2018-02-08 22:19 | 265435.3 | 1560.0012 | 5 | 30 | 3.777227 | -2.281972 | 2.998642 | 0.988803 | 12.68767 | 3.902682
2018-02-08 22:21 | 265555.3 | 1680.0002 | 5 | 30 | 3.756903 | -2.281954 | 2.998642 | 1.064867 | 12.68767 | 4.189209
2018-02-08 22:23 | 265675.3 | 1800.0016 | 5 | 30 | 3.737711 | -2.282053 | 2.998642 | 1.140929 | 12.68767 | 4.47423
2018-02-08 22:25 | 265795.3 | 1920.0003 | 5 | 30 | 3.719675 | -2.28204 | 2.998642 | 1.216991 | 12.68767 | 4.757843
2018-02-08 22:27 | 265915.3 | 2040.0015 | 5 | 30 | 3.701544 | -2.282007 | 2.998642 | 1.293053 | 12.68767 | 5.040085
2018-02-08 22:29 | 266035.3 | 2160.0013 | 5 | 30 | 3.683575 | -2.282009 | 2.998642 | 1.369116 | 12.68767 | 5.320939
2018-02-08 22:31 | 266155.3 | 2280.0011 | 5 | 30 | 3.667417 | -2.282025 | 2.998642 | 1.445181 | 12.68767 | 5.600504
2018-02-08 22:33 | 266275.3 | 2400.0001 | 5 | 30 | 3.652588 | -2.281996 | 2.998642 | 1.521235 | 12.68767 | 5.878852
2018-02-08 22:35 | 266395.3 | 2520.0016 | 5 | 30 | 3.638578 | -2.281936 | 2.998642 | 1.597307 | 12.68767 | 6.156177
2018-02-08 22:37 | 266515.3 | 2640.0014 | 5 | 30 | 3.624335 | -2.282047 | 2.998642 | 1.673366 | 12.68767 | 6.432379
2018-02-08 22:39 | 266635.3 | 2760 | 5 | 30 | 3.611729 | -2.281995 | 2.998642 | 1.749432 | 12.68767 | 6.707578
2018-02-08 22:41 | 266755.3 | 2880 | 5 | 30 | 3.600365 | -2.281977 | 2.998642 | 1.825498 | 12.68767 | 6.981867
2018-02-08 22:43 | 266875.3 | 3000.0023 | 5 | 30 | 3.590207 | -2.281931 | 2.998642 | 1.901568 | 12.68767 | 7.255361
2018-02-08 22:45 | 266995.3 | 3120.001 | 5 | 30 | 3.579798 | -2.281965 | 2.998642 | 1.977626 | 12.68767 | 7.528037
2018-02-08 22:47 | 267115.3 | 3240.0008 | 5 | 30 | 3.569181 | -2.281954 | 2.998642 | 2.053689 | 12.68767 | 7.799912
2018-02-08 22:49 | 267235.3 | 3360.0005 | 5 | 30 | 3.559525 | -2.282005 | 2.998642 | 2.129756 | 12.68767 | 8.071044
2018-02-08 22:51 | 267355.3 | 3480.0003 | 5 | 30 | 3.550284 | -2.28198 | 2.998642 | 2.205819 | 12.68767 | 8.341433
2018-02-08 22:53 | 267475.3 | 3600 | 5 | 30 | 3.54041 | -2.28197 | 2.998642 | 2.281882 | 12.68767 | 8.61111
2018-02-08 22:55 | 267595.3 | 3720.0006 | 5 | 30 | 3.528439 | -2.281989 | 2.998642 | 2.357943 | 12.68767 | 8.879957
2018-02-08 22:57 | 267715.3 | 3840.0004 | 5 | 30 | 3.515811 | -2.281944 | 2.998642 | 2.434011 | 12.68767 | 9.147881
2018-02-08 22:59 | 267835.3 | 3960.0009 | 5 | 30 | 3.502088 | -2.281951 | 2.998642 | 2.510078 | 12.68767 | 9.414809
2018-02-08 23:01 | 267955.3 | 4080.0024 | 5 | 30 | 3.486153 | -2.281986 | 2.998642 | 2.586139 | 12.68767 | 9.680604
2018-02-08 23:03 | 268075.3 | 4200.0013 | 5 | 30 | 3.464296 | -2.281965 | 2.998642 | 2.662199 | 12.68767 | 9.94498
2018-02-08 23:05 | 268195.3 | 4320 | 5 | 30 | 3.431803 | -2.281958 | 2.998642 | 2.738263 | 12.68767 | 10.20732
2018-02-08 23:07 | 268315.3 | 4440.0006 | 5 | 30 | 3.384744 | -2.28201 | 2.998642 | 2.81433 | 12.68767 | 10.4667
2018-02-08 23:09 | 268435.3 | 4560.0003 | 5 | 30 | 3.306511 | -2.281949 | 2.998642 | 2.890395 | 12.68767 | 10.72147
2018-02-08 23:11 | 268555.3 | 4680.001 | 5 | 30 | 3.142619 | -2.281947 | 2.998642 | 2.96645 | 12.68767 | 10.96764
2018-02-08 23:12 | 268604.8 | 4729.4385 | 5 | 30 | 2.999986 | -2.282017 | 2.998642 | 2.99779 | 12.68767 | 11.06413
2018-02-08 23:14 | 268724.9 | 120.0008 | 6 | 30 | 3.360675 | 0 | 2.998642 | 2.99779 | 12.68767 | 11.06413
2018-02-08 23:16 | 268844.9 | 240.0012 | 6 | 30 | 3.374564 | 0 | 2.998642 | 2.99779 | 12.68767 | 11.06413
2018-02-08 23:17 | 268904.9 | 300.0038 | 6 | 30 | 3.37785 | 0 | 2.998642 | 2.99779 | 12.68767 | 11.06413
2018-02-08 23:17 | 268904.8 | 0.0024 | 7 | 31 | 3.378064 | 0 | 0 | 0 | 0 | 0
2018-02-08 23:19 | 269024.9 | 120.0016 | 2 | 31 | 4.047333 | 4.889866 | 0.1624026 | 2.742e-09 | 0.6382402 | 9.262e-09
2018-02-08 23:21 | 269144.9 | 240.0006 | 2 | 31 | 4.085166 | 4.889864 | 0.325388 | 2.742e-09 | 1.300854 | 9.262e-09
2018-02-08 23:23 | 269264.9 | 360.0011 | 2 | 31 | 4.123939 | 4.889906 | 0.4883837 | 2.742e-09 | 1.970042 | 9.262e-09
2018-02-08 23:25 | 269384.9 | 480.0001 | 2 | 31 | 4.152541 | 4.889912 | 0.6513689 | 2.742e-09 | 2.644611 | 9.262e-09
2018-02-08 23:27 | 269504.9 | 600.0007 | 2 | 31 | 4.177046 | 4.889879 | 0.8143703 | 2.742e-09 | 3.323498 | 9.262e-09
2018-02-08 23:29 | 269624.9 | 720.0013 | 2 | 31 | 4.200255 | 4.839798 | 0.9772571 | 2.742e-09 | 4.005915 | 9.262e-09
2018-02-08 23:31 | 269744.9 | 840.0009 | 2 | 31 | 4.200255 | 4.420656 | 1.131506 | 2.742e-09 | 4.653801 | 9.262e-09
2018-02-08 23:33 | 269864.9 | 960.0006 | 2 | 31 | 4.200242 | 4.066647 | 1.272747 | 2.742e-09 | 5.247052 | 9.262e-09
2018-02-08 23:35 | 269984.9 | 1080.0004 | 2 | 31 | 4.200255 | 3.762243 | 1.403113 | 2.742e-09 | 5.794619 | 9.262e-09
2018-02-08 23:37 | 270104.9 | 1200.0002 | 2 | 31 | 4.200262 | 3.490715 | 1.52394 | 2.742e-09 | 6.302122 | 9.262e-09
2018-02-08 23:38 | 270207.5 | 1302.5854 | 2 | 31 | 4.20023 | 3.259989 | 1.620124 | 2.742e-09 | 6.70612 | 9.262e-09
2018-02-08 23:40 | 270327.5 | 120.0015 | 3 | 31 | 4.221005 | 3.25996 | 1.728394 | 4.222e-09 | 7.161883 | 1.5266e-08
2018-02-08 23:42 | 270447.5 | 240.0007 | 3 | 31 | 4.245466 | 3.259989 | 1.837069 | 4.222e-09 | 7.621908 | 1.5266e-08
2018-02-08 23:44 | 270567.5 | 360.0022 | 3 | 31 | 4.272156 | 3.260015 | 1.945722 | 4.222e-09 | 8.084622 | 1.5266e-08
2018-02-08 23:46 | 270687.5 | 480.0012 | 3 | 31 | 4.30124 | 3.259899 | 2.05438 | 4.222e-09 | 8.550372 | 1.5266e-08
2018-02-08 23:48 | 270807.5 | 600.0011 | 3 | 31 | 4.334154 | 3.259882 | 2.163032 | 4.222e-09 | 9.019451 | 1.5266e-08
2018-02-08 23:50 | 270927.5 | 720.0004 | 3 | 31 | 4.370918 | 3.259945 | 2.271715 | 4.222e-09 | 9.492482 | 1.5266e-08
2018-02-08 23:52 | 271047.5 | 840.0018 | 3 | 31 | 4.400293 | 3.116449 | 2.379766 | 4.222e-09 | 9.966702 | 1.5266e-08
2018-02-08 23:54 | 271167.5 | 960.0008 | 3 | 31 | 4.400235 | 2.698435 | 2.476335 | 4.222e-09 | 10.39163 | 1.5266e-08
2018-02-08 23:56 | 271287.5 | 1080.0021 | 3 | 31 | 4.400256 | 2.346438 | 2.560305 | 4.222e-09 | 10.76112 | 1.5266e-08
2018-02-08 23:58 | 271407.5 | 1200.0003 | 3 | 31 | 4.400253 | 2.031031 | 2.633116 | 4.222e-09 | 11.08151 | 1.5266e-08
2018-02-09 | 271527.5 | 1320.0009 | 3 | 31 | 4.400176 | 1.770744 | 2.696368 | 4.222e-09 | 11.35984 | 1.5266e-08
2018-02-09 00:02 | 271647.5 | 1440.0013 | 3 | 31 | 4.400236 | 1.553634 | 2.751674 | 4.222e-09 | 11.60319 | 1.5266e-08
2018-02-09 00:04 | 271767.5 | 1560.0003 | 3 | 31 | 4.400166 | 1.367393 | 2.800305 | 4.222e-09 | 11.81718 | 1.5266e-08
2018-02-09 00:06 | 271887.5 | 1680.0015 | 3 | 31 | 4.400208 | 1.202068 | 2.843104 | 4.222e-09 | 12.00551 | 1.5266e-08
2018-02-09 00:08 | 272007.5 | 1800.0013 | 3 | 31 | 4.400195 | 1.058945 | 2.880701 | 4.222e-09 | 12.17094 | 1.5266e-08
2018-02-09 00:10 | 272127.5 | 1920.0011 | 3 | 31 | 4.400199 | 0.9408083 | 2.913972 | 4.222e-09 | 12.31734 | 1.5266e-08
2018-02-09 00:12 | 272247.5 | 2040.0016 | 3 | 31 | 4.400136 | 0.8389645 | 2.943586 | 4.222e-09 | 12.44765 | 1.5266e-08
2018-02-09 00:14 | 272367.5 | 2160.0005 | 3 | 31 | 4.400141 | 0.7504129 | 2.970079 | 4.222e-09 | 12.56422 | 1.5266e-08
2018-02-09 00:16 | 272487.5 | 2280.0011 | 3 | 31 | 4.400125 | 0.6685123 | 2.99371 | 4.222e-09 | 12.6682 | 1.5266e-08
2018-02-09 00:17 | 272515.8 | 2308.2565 | 3 | 31 | 4.400206 | 0.6519899 | 2.998893 | 4.222e-09 | 12.69101 | 1.5266e-08
2018-02-09 00:19 | 272635.8 | 120.0006 | 4 | 31 | 4.33709 | 0 | 2.998893 | 4.222e-09 | 12.69101 | 1.5266e-08
2018-02-09 00:21 | 272755.8 | 240.0012 | 4 | 31 | 4.331218 | 0 | 2.998893 | 4.222e-09 | 12.69101 | 1.5266e-08
2018-02-09 00:22 | 272815.8 | 300.0009 | 4 | 31 | 4.329537 | 0 | 2.998893 | 4.222e-09 | 12.69101 | 1.5266e-08
2018-02-09 00:24 | 272935.9 | 120.0009 | 5 | 31 | 4.108667 | -2.282025 | 2.998893 | 0.0760624 | 12.69101 | 0.3148463
2018-02-09 00:26 | 273055.9 | 240.0016 | 5 | 31 | 4.073652 | -2.281963 | 2.998893 | 0.1521271 | 12.69101 | 0.6259949
2018-02-09 00:28 | 273175.9 | 360.0005 | 5 | 31 | 4.042978 | -2.28198 | 2.998893 | 0.2281915 | 12.69101 | 0.9346744
2018-02-09 00:30 | 273295.9 | 480.0013 | 5 | 31 | 4.013813 | -2.281991 | 2.998893 | 0.3042463 | 12.69101 | 1.241043
2018-02-09 00:32 | 273415.9 | 600.0015 | 5 | 31 | 3.985277 | -2.282001 | 2.998893 | 0.38032 | 12.69101 | 1.545305
2018-02-09 00:34 | 273535.9 | 720.0018 | 5 | 31 | 3.956036 | -2.282047 | 2.998893 | 0.456383 | 12.69101 | 1.847335
2018-02-09 00:36 | 273655.9 | 840.0001 | 5 | 31 | 3.927648 | -2.28198 | 2.998893 | 0.5324411 | 12.69101 | 2.147126
2018-02-09 00:38 | 273775.9 | 960.0013 | 5 | 31 | 3.901039 | -2.282022 | 2.998893 | 0.6085045 | 12.69101 | 2.444858
2018-02-09 00:40 | 273895.9 | 1080.0004 | 5 | 31 | 3.875604 | -2.282074 | 2.998893 | 0.6845741 | 12.69101 | 2.740638
2018-02-09 00:42 | 274015.9 | 1200.0003 | 5 | 31 | 3.849477 | -2.282021 | 2.998893 | 0.7606353 | 12.69101 | 3.034433
2018-02-09 00:44 | 274135.9 | 1320.001 | 5 | 31 | 3.822964 | -2.282037 | 2.998893 | 0.8366938 | 12.69101 | 3.326196
2018-02-09 00:46 | 274255.9 | 1440.0011 | 5 | 31 | 3.799543 | -2.282001 | 2.998893 | 0.9127585 | 12.69101 | 3.616078
2018-02-09 00:48 | 274375.9 | 1560.0008 | 5 | 31 | 3.778618 | -2.282001 | 2.998893 | 0.9888282 | 12.69101 | 3.904299
2018-02-09 00:50 | 274495.9 | 1680.0015 | 5 | 31 | 3.758922 | -2.282049 | 2.998893 | 1.06489 | 12.69101 | 4.190959
2018-02-09 00:52 | 274615.9 | 1800.0012 | 5 | 31 | 3.738888 | -2.282001 | 2.998893 | 1.140948 | 12.69101 | 4.4761
2018-02-09 00:54 | 274735.9 | 1920.0011 | 5 | 31 | 3.719519 | -2.282002 | 2.998893 | 1.217011 | 12.69101 | 4.759743
2018-02-09 00:56 | 274855.9 | 2040.0012 | 5 | 31 | 3.701569 | -2.281979 | 2.998893 | 1.29308 | 12.69101 | 5.041994
2018-02-09 00:58 | 274975.9 | 2160.0014 | 5 | 31 | 3.685006 | -2.281986 | 2.998893 | 1.369144 | 12.69101 | 5.322912
2018-02-09 01:00 | 275095.9 | 2280.001 | 5 | 31 | 3.668569 | -2.281984 | 2.998893 | 1.445206 | 12.69101 | 5.602575
2018-02-09 01:02 | 275215.9 | 2400.0004 | 5 | 31 | 3.652153 | -2.282001 | 2.998893 | 1.521264 | 12.69101 | 5.88097
2018-02-09 01:04 | 275335.9 | 2520.0005 | 5 | 31 | 3.637692 | -2.282065 | 2.998893 | 1.597331 | 12.69101 | 6.15822
2018-02-09 01:06 | 275455.9 | 2640.0013 | 5 | 31 | 3.624618 | -2.281979 | 2.998893 | 1.673393 | 12.69101 | 6.434404
2018-02-09 01:08 | 275575.9 | 2760.0011 | 5 | 31 | 3.612608 | -2.282025 | 2.998893 | 1.749451 | 12.69101 | 6.709629
2018-02-09 01:10 | 275695.9 | 2880.0007 | 5 | 31 | 3.600376 | -2.282035 | 2.998893 | 1.825508 | 12.69101 | 6.983936
2018-02-09 01:12 | 275815.9 | 3000.0007 | 5 | 31 | 3.588889 | -2.281931 | 2.998893 | 1.90158 | 12.69101 | 7.25737
2018-02-09 01:14 | 275935.9 | 3120.0007 | 5 | 31 | 3.57872 | -2.281977 | 2.998893 | 1.977638 | 12.69101 | 7.529944
2018-02-09 01:16 | 276055.9 | 3240.0012 | 5 | 31 | 3.569452 | -2.281975 | 2.998893 | 2.053705 | 12.69101 | 7.801808
2018-02-09 01:18 | 276175.9 | 3360.0013 | 5 | 31 | 3.559693 | -2.282061 | 2.998893 | 2.129765 | 12.69101 | 8.072935
2018-02-09 01:20 | 276295.9 | 3480.0006 | 5 | 31 | 3.548645 | -2.281968 | 2.998893 | 2.205825 | 12.69101 | 8.343266
2018-02-09 01:22 | 276415.9 | 3600.0011 | 5 | 31 | 3.538246 | -2.282047 | 2.998893 | 2.281883 | 12.69101 | 8.612773
2018-02-09 01:24 | 276535.9 | 3720.0001 | 5 | 31 | 3.527526 | -2.28197 | 2.998893 | 2.357949 | 12.69101 | 8.881509
2018-02-09 01:26 | 276655.9 | 3840.0015 | 5 | 31 | 3.516012 | -2.281996 | 2.998893 | 2.434007 | 12.69101 | 9.149384
2018-02-09 01:28 | 276775.9 | 3960.0004 | 5 | 31 | 3.501158 | -2.282009 | 2.998893 | 2.510071 | 12.69101 | 9.416289
2018-02-09 01:30 | 276895.9 | 4080.0002 | 5 | 31 | 3.483171 | -2.281952 | 2.998893 | 2.586127 | 12.69101 | 9.681898
2018-02-09 01:32 | 277015.9 | 4200.0007 | 5 | 31 | 3.461634 | -2.281981 | 2.998893 | 2.662196 | 12.69101 | 9.946076
2018-02-09 01:34 | 277135.9 | 4320.0004 | 5 | 31 | 3.432281 | -2.281975 | 2.998893 | 2.738255 | 12.69101 | 10.20832
2018-02-09 01:36 | 277255.9 | 4440.0002 | 5 | 31 | 3.385425 | -2.281998 | 2.998893 | 2.814318 | 12.69101 | 10.46775
2018-02-09 01:38 | 277375.9 | 4560.0015 | 5 | 31 | 3.303355 | -2.282002 | 2.998893 | 2.890378 | 12.69101 | 10.72243
2018-02-09 01:40 | 277495.9 | 4680.0011 | 5 | 31 | 3.13773 | -2.28198 | 2.998893 | 2.966435 | 12.69101 | 10.96828
2018-02-09 01:41 | 277544.2 | 4728.2665 | 5 | 31 | 2.999986 | -2.281962 | 2.998893 | 2.997031 | 12.69101 | 11.06238
2018-02-09 01:43 | 277664.2 | 120.0023 | 6 | 31 | 3.364872 | 0 | 2.998893 | 2.997031 | 12.69101 | 11.06238
2018-02-09 01:45 | 277784.2 | 240.0011 | 6 | 31 | 3.379076 | 0 | 2.998893 | 2.997031 | 12.69101 | 11.06238
2018-02-09 01:46 | 277844.2 | 300.0025 | 6 | 31 | 3.382486 | 0 | 2.998893 | 2.997031 | 12.69101 | 11.06238
2018-02-09 01:46 | 277844.2 | 0.0024 | 7 | 32 | 3.382282 | 0 | 0 | 0 | 0 | 0
2018-02-09 01:48 | 277964.3 | 120.0015 | 2 | 32 | 4.050678 | 4.889816 | 0.1623866 | 8.83e-10 | 0.6388 | 2.987e-09
2018-02-09 01:50 | 278084.3 | 240.0011 | 2 | 32 | 4.087757 | 4.889853 | 0.3253815 | 8.83e-10 | 1.301968 | 2.987e-09
2018-02-09 01:52 | 278204.3 | 360.0002 | 2 | 32 | 4.123633 | 4.889872 | 0.4883746 | 8.83e-10 | 1.971324 | 2.987e-09
2018-02-09 01:54 | 278324.3 | 480.0006 | 2 | 32 | 4.152147 | 4.889828 | 0.651356 | 8.83e-10 | 2.645786 | 2.987e-09
2018-02-09 01:56 | 278444.3 | 600.0011 | 2 | 32 | 4.179533 | 4.889877 | 0.8143495 | 8.83e-10 | 3.324785 | 2.987e-09
2018-02-09 01:58 | 278564.3 | 720.0016 | 2 | 32 | 4.20027 | 4.780109 | 0.9768789 | 8.83e-10 | 4.00616 | 2.987e-09
2018-02-09 02:00 | 278684.3 | 840.0005 | 2 | 32 | 4.200292 | 4.404972 | 1.129789 | 8.83e-10 | 4.648423 | 2.987e-09
2018-02-09 02:02 | 278804.3 | 960.002 | 2 | 32 | 4.200251 | 4.072283 | 1.271049 | 8.83e-10 | 5.241752 | 2.987e-09
2018-02-09 02:04 | 278924.3 | 1080.0008 | 2 | 32 | 4.200284 | 3.753157 | 1.401448 | 8.83e-10 | 5.789462 | 2.987e-09
2018-02-09 02:06 | 279044.3 | 1200.0014 | 2 | 32 | 4.200244 | 3.455748 | 1.521448 | 8.83e-10 | 6.293489 | 2.987e-09
2018-02-09 02:07 | 279132.2 | 1287.9141 | 2 | 32 | 4.200256 | 3.259998 | 1.603418 | 8.83e-10 | 6.637784 | 2.987e-09
2018-02-09 02:09 | 279252.2 | 120.0009 | 3 | 32 | 4.219116 | 3.259937 | 1.711686 | 8.83e-10 | 7.093456 | 2.987e-09
2018-02-09 02:11 | 279372.2 | 240.0012 | 3 | 32 | 4.242298 | 3.259903 | 1.820353 | 8.83e-10 | 7.553158 | 2.987e-09
2018-02-09 02:13 | 279492.2 | 360.0002 | 3 | 32 | 4.269842 | 3.259968 | 1.929017 | 8.83e-10 | 8.015594 | 2.987e-09
2018-02-09 02:15 | 279612.2 | 480.0017 | 3 | 32 | 4.300161 | 3.259909 | 2.037679 | 8.83e-10 | 8.481203 | 2.987e-09
2018-02-09 02:17 | 279732.2 | 600.0004 | 3 | 32 | 4.332233 | 3.259954 | 2.146327 | 8.83e-10 | 8.950126 | 2.987e-09
2018-02-09 02:19 | 279852.2 | 720.001 | 3 | 32 | 4.36657 | 3.259932 | 2.254992 | 8.83e-10 | 9.422735 | 2.987e-09
2018-02-09 02:21 | 279972.2 | 840.0009 | 3 | 32 | 4.400291 | 3.182991 | 2.363516 | 8.83e-10 | 9.898612 | 2.987e-09
2018-02-09 02:23 | 280092.2 | 960.0004 | 3 | 32 | 4.400282 | 2.723339 | 2.461408 | 8.83e-10 | 10.32936 | 2.987e-09
2018-02-09 02:25 | 280212.2 | 1080.0002 | 3 | 32 | 4.400257 | 2.368531 | 2.546095 | 8.83e-10 | 10.70201 | 2.987e-09
2018-02-09 02:27 | 280332.2 | 1200.0004 | 3 | 32 | 4.400259 | 2.068084 | 2.619878 | 8.83e-10 | 11.02667 | 2.987e-09
2018-02-09 02:29 | 280452.2 | 1320.0013 | 3 | 32 | 4.400257 | 1.809811 | 2.684434 | 8.83e-10 | 11.31074 | 2.987e-09
2018-02-09 02:31 | 280572.2 | 1440.0002 | 3 | 32 | 4.40023 | 1.578429 | 2.74084 | 8.83e-10 | 11.55894 | 2.987e-09
2018-02-09 02:33 | 280692.2 | 1560.0015 | 3 | 32 | 4.400221 | 1.381162 | 2.790053 | 8.83e-10 | 11.77548 | 2.987e-09
2018-02-09 02:35 | 280812.2 | 1680.0006 | 3 | 32 | 4.400259 | 1.219067 | 2.83331 | 8.83e-10 | 11.96583 | 2.987e-09
2018-02-09 02:37 | 280932.2 | 1800.001 | 3 | 32 | 4.400166 | 1.080368 | 2.871568 | 8.83e-10 | 12.13417 | 2.987e-09
2018-02-09 02:39 | 281052.2 | 1920.0015 | 3 | 32 | 4.400211 | 0.9593153 | 2.905533 | 8.83e-10 | 12.28362 | 2.987e-09
2018-02-09 02:41 | 281172.2 | 2040.0001 | 3 | 32 | 4.400146 | 0.847743 | 2.935609 | 8.83e-10 | 12.41596 | 2.987e-09
2018-02-09 02:43 | 281292.2 | 2160.0003 | 3 | 32 | 4.40015 | 0.7572842 | 2.962341 | 8.83e-10 | 12.53359 | 2.987e-09
2018-02-09 02:45 | 281412.2 | 2280.0015 | 3 | 32 | 4.400153 | 0.6802807 | 2.98627 | 8.83e-10 | 12.63888 | 2.987e-09
2018-02-09 02:46 | 281462.3 | 2330.0476 | 3 | 32 | 4.400166 | 0.6519985 | 2.995528 | 8.83e-10 | 12.67962 | 2.987e-09
2018-02-09 02:48 | 281582.3 | 120.0014 | 4 | 32 | 4.336849 | 0 | 2.995528 | 8.83e-10 | 12.67962 | 2.987e-09
2018-02-09 02:50 | 281702.3 | 240.0011 | 4 | 32 | 4.330977 | 0 | 2.995528 | 8.83e-10 | 12.67962 | 2.987e-09
2018-02-09 02:51 | 281762.3 | 300.0038 | 4 | 32 | 4.329305 | 0 | 2.995528 | 8.83e-10 | 12.67962 | 2.987e-09
2018-02-09 02:53 | 281882.4 | 120.0016 | 5 | 32 | 4.105981 | -2.28197 | 2.995528 | 0.07605889 | 12.67962 | 0.3146437
2018-02-09 02:55 | 282002.4 | 240.0011 | 5 | 32 | 4.072604 | -2.281972 | 2.995528 | 0.1521155 | 12.67962 | 0.625613
2018-02-09 02:57 | 282122.4 | 360.0002 | 5 | 32 | 4.042105 | -2.281977 | 2.995528 | 0.2281774 | 12.67962 | 0.9342183
2018-02-09 02:59 | 282242.4 | 480.0003 | 5 | 32 | 4.011325 | -2.28196 | 2.995528 | 0.3042397 | 12.67962 | 1.240497
2018-02-09 03:01 | 282362.4 | 600.0005 | 5 | 32 | 3.982135 | -2.282012 | 2.995528 | 0.3802962 | 12.67962 | 1.544464
2018-02-09 03:03 | 282482.4 | 720.0006 | 5 | 32 | 3.953946 | -2.282009 | 2.995528 | 0.456356 | 12.67962 | 1.846267
2018-02-09 03:05 | 282602.4 | 840.0011 | 5 | 32 | 3.926905 | -2.281959 | 2.995528 | 0.5324224 | 12.67962 | 2.146001
2018-02-09 03:07 | 282722.4 | 960.0017 | 5 | 32 | 3.899898 | -2.281981 | 2.995528 | 0.6084825 | 12.67962 | 2.443658
2018-02-09 03:09 | 282842.4 | 1080.0008 | 5 | 32 | 3.872957 | -2.281983 | 2.995528 | 0.6845464 | 12.67962 | 2.739265
2018-02-09 03:11 | 282962.4 | 1200.0017 | 5 | 32 | 3.846879 | -2.281967 | 2.995528 | 0.7606112 | 12.67962 | 3.032866
2018-02-09 03:13 | 283082.4 | 1320.0002 | 5 | 32 | 3.822058 | -2.281991 | 2.995528 | 0.8366684 | 12.67962 | 3.324488
2018-02-09 03:15 | 283202.4 | 1440.0001 | 5 | 32 | 3.79911 | -2.281896 | 2.995528 | 0.9127302 | 12.67962 | 3.614318
2018-02-09 03:17 | 283322.4 | 1560.0001 | 5 | 32 | 3.776888 | -2.281993 | 2.995528 | 0.9887853 | 12.67962 | 3.90241
2018-02-09 03:19 | 283442.4 | 1680.0004 | 5 | 32 | 3.75665 | -2.281935 | 2.995528 | 1.064846 | 12.67962 | 4.188904
2018-02-09 03:21 | 283562.4 | 1800.001 | 5 | 32 | 3.737401 | -2.281968 | 2.995528 | 1.140908 | 12.67962 | 4.473902
2018-02-09 03:23 | 283682.4 | 1920.0014 | 5 | 32 | 3.71934 | -2.28196 | 2.995528 | 1.216978 | 12.67962 | 4.757521
2018-02-09 03:25 | 283802.4 | 2040.0015 | 5 | 32 | 3.701051 | -2.281986 | 2.995528 | 1.293037 | 12.67962 | 5.039717
2018-02-09 03:27 | 283922.4 | 2160.0006 | 5 | 32 | 3.683038 | -2.28198 | 2.995528 | 1.369096 | 12.67962 | 5.320517
2018-02-09 03:29 | 284042.4 | 2280.0004 | 5 | 32 | 3.666799 | -2.281938 | 2.995528 | 1.445159 | 12.67962 | 5.600035
2018-02-09 03:31 | 284162.4 | 2400.0002 | 5 | 32 | 3.652027 | -2.281946 | 2.995528 | 1.521221 | 12.67962 | 5.878365
2018-02-09 03:33 | 284282.4 | 2520.0006 | 5 | 32 | 3.637984 | -2.281878 | 2.995528 | 1.597283 | 12.67962 | 6.15561
2018-02-09 03:35 | 284402.4 | 2640.0001 | 5 | 32 | 3.623714 | -2.281972 | 2.995528 | 1.673342 | 12.67962 | 6.431766
2018-02-09 03:37 | 284522.4 | 2760.0011 | 5 | 32 | 3.611027 | -2.282005 | 2.995528 | 1.749402 | 12.67962 | 6.706895
2018-02-09 03:39 | 284642.4 | 2880.0008 | 5 | 32 | 3.599617 | -2.282002 | 2.995528 | 1.825469 | 12.67962 | 6.981138
2018-02-09 03:41 | 284762.4 | 3000.001 | 5 | 32 | 3.589395 | -2.281993 | 2.995528 | 1.901528 | 12.67962 | 7.254532
2018-02-09 03:43 | 284882.4 | 3120.0009 | 5 | 32 | 3.578871 | -2.281975 | 2.995528 | 1.977594 | 12.67962 | 7.527172
2018-02-09 03:45 | 285002.4 | 3240.0007 | 5 | 32 | 3.56825 | -2.282026 | 2.995528 | 2.053654 | 12.67962 | 7.798964
2018-02-09 03:47 | 285122.4 | 3360.0013 | 5 | 32 | 3.558607 | -2.281954 | 2.995528 | 2.129719 | 12.67962 | 8.070018
2018-02-09 03:49 | 285242.4 | 3480.0003 | 5 | 32 | 3.549284 | -2.282014 | 2.995528 | 2.205782 | 12.67962 | 8.340335
2018-02-09 03:51 | 285362.4 | 3600.0008 | 5 | 32 | 3.539206 | -2.281986 | 2.995528 | 2.281845 | 12.67962 | 8.609926
2018-02-09 03:53 | 285482.4 | 3720.0009 | 5 | 32 | 3.526947 | -2.28197 | 2.995528 | 2.357903 | 12.67962 | 8.878657
2018-02-09 03:55 | 285602.4 | 3840.0006 | 5 | 32 | 3.514287 | -2.281944 | 2.995528 | 2.433968 | 12.67962 | 9.146456
2018-02-09 03:57 | 285722.4 | 3960.0004 | 5 | 32 | 3.500369 | -2.28197 | 2.995528 | 2.51003 | 12.67962 | 9.413242
2018-02-09 03:59 | 285842.4 | 4080.0002 | 5 | 32 | 3.484295 | -2.281996 | 2.995528 | 2.586092 | 12.67962 | 9.678901
2018-02-09 04:01 | 285962.4 | 4200.0016 | 5 | 32 | 3.461859 | -2.281963 | 2.995528 | 2.66216 | 12.67962 | 9.943151
2018-02-09 04:03 | 286082.4 | 4320.0005 | 5 | 32 | 3.429408 | -2.281941 | 2.995528 | 2.738217 | 12.67962 | 10.20528
2018-02-09 04:05 | 286202.4 | 4440.0011 | 5 | 32 | 3.38171 | -2.281993 | 2.995528 | 2.814276 | 12.67962 | 10.46444
2018-02-09 04:07 | 286322.4 | 4560.0016 | 5 | 32 | 3.302655 | -2.281977 | 2.995528 | 2.89034 | 12.67962 | 10.71894
2018-02-09 04:09 | 286442.4 | 4680.0005 | 5 | 32 | 3.135481 | -2.281947 | 2.995528 | 2.966404 | 12.67962 | 10.96475
2018-02-09 04:10 | 286488.8 | 4726.4145 | 5 | 32 | 2.999991 | -2.281968 | 2.995528 | 2.995827 | 12.67962 | 11.05521
2018-02-09 04:12 | 286608.9 | 120.0012 | 6 | 32 | 3.362616 | 0 | 2.995528 | 2.995827 | 12.67962 | 11.05521
2018-02-09 04:14 | 286728.9 | 240.0009 | 6 | 32 | 3.376654 | 0 | 2.995528 | 2.995827 | 12.67962 | 11.05521
2018-02-09 04:15 | 286788.9 | 300.003 | 6 | 32 | 3.379964 | 0 | 2.995528 | 2.995827 | 12.67962 | 11.05521
2018-02-09 04:15 | 286788.9 | 0.0024 | 7 | 33 | 3.3799 | 0 | 0 | 0 | 0 | 0
2018-02-09 04:17 | 286909 | 120.0001 | 2 | 33 | 4.048765 | 4.889862 | 0.1623899 | 0 | 0.6385095 | 0
2018-02-09 04:19 | 287029 | 240.0014 | 2 | 33 | 4.086457 | 4.889839 | 0.3253906 | 0 | 1.301408 | 0
2018-02-09 04:21 | 287149 | 360.0002 | 2 | 33 | 4.125293 | 4.889864 | 0.4883671 | 0 | 1.970735 | 0
2018-02-09 04:23 | 287269 | 480.0017 | 2 | 33 | 4.15395 | 4.889822 | 0.6513746 | 0 | 2.645624 | 0
2018-02-09 04:25 | 287389 | 600.0014 | 2 | 33 | 4.178466 | 4.889826 | 0.8143461 | 0 | 3.324621 | 0
2018-02-09 04:27 | 287509 | 720.0002 | 2 | 33 | 4.200286 | 4.812641 | 0.9771244 | 0 | 4.006799 | 0
2018-02-09 04:29 | 287629 | 840.0009 | 2 | 33 | 4.200287 | 4.398748 | 1.130577 | 0 | 4.651341 | 0
2018-02-09 04:31 | 287749 | 960.0006 | 2 | 33 | 4.200257 | 4.045441 | 1.271076 | 0 | 5.241474 | 0
2018-02-09 04:33 | 287869 | 1080.0011 | 2 | 33 | 4.200247 | 3.742437 | 1.400775 | 0 | 5.786239 | 0
2018-02-09 04:35 | 287989 | 1200.0009 | 2 | 33 | 4.200249 | 3.473593 | 1.52097 | 0 | 6.291087 | 0
2018-02-09 04:36 | 288085 | 1296.0441 | 2 | 33 | 4.200268 | 3.259989 | 1.610796 | 0 | 6.668378 | 0
2018-02-09 04:38 | 288205 | 120.0015 | 3 | 33 | 4.220825 | 3.25993 | 1.719074 | 3.36e-10 | 7.124175 | 1.365e-09
2018-02-09 04:40 | 288325 | 240.0013 | 3 | 33 | 4.245203 | 3.259882 | 1.827732 | 3.36e-10 | 7.584111 | 1.365e-09
2018-02-09 04:42 | 288445 | 360.0002 | 3 | 33 | 4.271986 | 3.259941 | 1.936399 | 3.36e-10 | 8.046861 | 1.365e-09
2018-02-09 04:44 | 288565 | 480.0015 | 3 | 33 | 4.300857 | 3.259914 | 2.045053 | 3.36e-10 | 8.512562 | 1.365e-09
2018-02-09 04:46 | 288685 | 600.0012 | 3 | 33 | 4.333694 | 3.259882 | 2.153718 | 3.36e-10 | 8.981656 | 1.365e-09
2018-02-09 04:48 | 288805 | 720.001 | 3 | 33 | 4.370215 | 3.259892 | 2.262373 | 3.36e-10 | 9.4545 | 1.365e-09
2018-02-09 04:50 | 288925 | 840.0015 | 3 | 33 | 4.400293 | 3.128281 | 2.37053 | 3.36e-10 | 9.929126 | 1.365e-09
2018-02-09 04:52 | 289045 | 960.0005 | 3 | 33 | 4.400274 | 2.709318 | 2.46744 | 3.36e-10 | 10.35555 | 1.365e-09
2018-02-09 04:54 | 289165 | 1080.0002 | 3 | 33 | 4.400238 | 2.357186 | 2.551757 | 3.36e-10 | 10.72657 | 1.365e-09
2018-02-09 04:56 | 289285 | 1200.0015 | 3 | 33 | 4.400298 | 2.044032 | 2.624968 | 3.36e-10 | 11.04872 | 1.365e-09
2018-02-09 04:58 | 289405 | 1320.0005 | 3 | 33 | 4.400222 | 1.78322 | 2.688619 | 3.36e-10 | 11.3288 | 1.365e-09
2018-02-09 05:00 | 289525 | 1440.001 | 3 | 33 | 4.40024 | 1.563931 | 2.744298 | 3.36e-10 | 11.5738 | 1.365e-09
2018-02-09 05:02 | 289645 | 1560.0008 | 3 | 33 | 4.400203 | 1.377806 | 2.793262 | 3.36e-10 | 11.78925 | 1.365e-09
2018-02-09 05:04 | 289765 | 1680.0005 | 3 | 33 | 4.400215 | 1.211186 | 2.836374 | 3.36e-10 | 11.97895 | 1.365e-09
2018-02-09 05:06 | 289885 | 1800.001 | 3 | 33 | 4.400236 | 1.067325 | 2.874257 | 3.36e-10 | 12.14564 | 1.365e-09
2018-02-09 05:08 | 290005 | 1920.0008 | 3 | 33 | 4.400168 | 0.9470482 | 2.90777 | 3.36e-10 | 12.29311 | 1.365e-09
2018-02-09 05:10 | 290125 | 2040.0005 | 3 | 33 | 4.400216 | 0.8461771 | 2.937603 | 3.36e-10 | 12.42438 | 1.365e-09
2018-02-09 05:12 | 290245 | 2160.001 | 3 | 33 | 4.400187 | 0.756278 | 2.96428 | 3.36e-10 | 12.54177 | 1.365e-09
2018-02-09 05:14 | 290365 | 2280.0007 | 3 | 33 | 4.400146 | 0.673378 | 2.988089 | 3.36e-10 | 12.64653 | 1.365e-09
2018-02-09 05:15 | 290401.8 | 2316.7522 | 3 | 33 | 4.400198 | 0.6519966 | 2.994853 | 3.36e-10 | 12.67629 | 1.365e-09
2018-02-09 05:17 | 290521.8 | 120.0012 | 4 | 33 | 4.336561 | 0 | 2.994853 | 3.36e-10 | 12.67629 | 1.365e-09
2018-02-09 05:19 | 290641.8 | 240.001 | 4 | 33 | 4.33069 | 0 | 2.994853 | 3.36e-10 | 12.67629 | 1.365e-09
2018-02-09 05:20 | 290701.8 | 300.0015 | 4 | 33 | 4.328974 | 0 | 2.994853 | 3.36e-10 | 12.67629 | 1.365e-09
2018-02-09 05:22 | 290821.9 | 120.0015 | 5 | 33 | 4.105884 | -2.281968 | 2.994853 | 0.07605989 | 12.67629 | 0.3146532
2018-02-09 05:24 | 290941.9 | 240.0005 | 5 | 33 | 4.070773 | -2.281946 | 2.994853 | 0.152118 | 12.67629 | 0.6255563
2018-02-09 05:26 | 291061.9 | 360.0009 | 5 | 33 | 4.04002 | -2.281967 | 2.994853 | 0.2281797 | 12.67629 | 0.9340042
2018-02-09 05:28 | 291181.9 | 480.0015 | 5 | 33 | 4.010806 | -2.281963 | 2.994853 | 0.3042471 | 12.67629 | 1.240196
2018-02-09 05:30 | 291301.9 | 600.0013 | 5 | 33 | 3.982339 | -2.28193 | 2.994853 | 0.3803084 | 12.67629 | 1.544183
2018-02-09 05:32 | 291421.9 | 720.0009 | 5 | 33 | 3.953036 | -2.281956 | 2.994853 | 0.456363 | 12.67629 | 1.845953
2018-02-09 05:34 | 291541.9 | 840.0006 | 5 | 33 | 3.924818 | -2.28197 | 2.994853 | 0.5324284 | 12.67629 | 2.145553
2018-02-09 05:36 | 291661.9 | 960.0008 | 5 | 33 | 3.898268 | -2.281981 | 2.994853 | 0.6084861 | 12.67629 | 2.443047
2018-02-09 05:38 | 291781.9 | 1080.0002 | 5 | 33 | 3.872911 | -2.281989 | 2.994853 | 0.6845484 | 12.67629 | 2.738591
2018-02-09 05:40 | 291901.9 | 1200.0015 | 5 | 33 | 3.846683 | -2.282004 | 2.994853 | 0.7606126 | 12.67629 | 3.032191
2018-02-09 05:42 | 292021.9 | 1320.0005 | 5 | 33 | 3.82022 | -2.282001 | 2.994853 | 0.8366728 | 12.67629 | 3.323749
2018-02-09 05:44 | 292141.9 | 1440.0009 | 5 | 33 | 3.797019 | -2.282017 | 2.994853 | 0.912734 | 12.67629 | 3.613418
2018-02-09 05:46 | 292261.9 | 1560.0007 | 5 | 33 | 3.776283 | -2.281981 | 2.994853 | 0.9887947 | 12.67629 | 3.901417
2018-02-09 05:48 | 292381.9 | 1680.0002 | 5 | 33 | 3.756749 | -2.281977 | 2.994853 | 1.064857 | 12.67629 | 4.187908
2018-02-09 05:50 | 292501.9 | 1800.001 | 5 | 33 | 3.736715 | -2.281975 | 2.994853 | 1.140914 | 12.67629 | 4.472877
2018-02-09 05:52 | 292621.9 | 1920.0005 | 5 | 33 | 3.717582 | -2.281954 | 2.994853 | 1.216975 | 12.67629 | 4.756355
2018-02-09 05:54 | 292741.9 | 2040.0014 | 5 | 33 | 3.699733 | -2.281958 | 2.994853 | 1.293042 | 12.67629 | 5.038455
2018-02-09 05:56 | 292861.9 | 2160.0005 | 5 | 33 | 3.683246 | -2.281968 | 2.994853 | 1.3691 | 12.67629 | 5.319216
2018-02-09 05:58 | 292981.9 | 2280.0017 | 5 | 33 | 3.667054 | -2.281951 | 2.994853 | 1.445161 | 12.67629 | 5.598753
2018-02-09 06:00 | 293101.9 | 2400.0009 | 5 | 33 | 3.650739 | -2.281991 | 2.994853 | 1.521223 | 12.67629 | 5.877048
2018-02-09 06:02 | 293221.9 | 2520.0014 | 5 | 33 | 3.636353 | -2.281933 | 2.994853 | 1.597289 | 12.67629 | 6.15419
2018-02-09 06:04 | 293341.9 | 2640.0004 | 5 | 33 | 3.623366 | -2.281951 | 2.994853 | 1.673352 | 12.67629 | 6.430276
2018-02-09 06:06 | 293461.9 | 2760.0003 | 5 | 33 | 3.611368 | -2.281996 | 2.994853 | 1.749412 | 12.67629 | 6.705412
2018-02-09 06:08 | 293581.9 | 2880.0007 | 5 | 33 | 3.599185 | -2.281954 | 2.994853 | 1.825474 | 12.67629 | 6.979641
2018-02-09 06:10 | 293701.9 | 3000.0012 | 5 | 33 | 3.587806 | -2.281947 | 2.994853 | 1.901535 | 12.67629 | 7.252952
2018-02-09 06:12 | 293821.9 | 3120.0011 | 5 | 33 | 3.577611 | -2.281947 | 2.994853 | 1.977596 | 12.67629 | 7.52545
2018-02-09 06:14 | 293941.9 | 3240.0007 | 5 | 33 | 3.568399 | -2.281949 | 2.994853 | 2.05366 | 12.67629 | 7.797225
2018-02-09 06:16 | 294061.9 | 3360.0012 | 5 | 33 | 3.558717 | -2.282007 | 2.994853 | 2.12972 | 12.67629 | 8.068275
2018-02-09 06:18 | 294181.9 | 3480.0003 | 5 | 33 | 3.547694 | -2.281958 | 2.994853 | 2.205782 | 12.67629 | 8.338539
2018-02-09 06:20 | 294301.9 | 3600.0015 | 5 | 33 | 3.53717 | -2.281915 | 2.994853 | 2.28185 | 12.67629 | 8.608006
2018-02-09 06:22 | 294421.9 | 3720.0012 | 5 | 33 | 3.526407 | -2.281977 | 2.994853 | 2.357909 | 12.67629 | 8.876628
2018-02-09 06:24 | 294541.9 | 3840.0003 | 5 | 33 | 3.51467 | -2.281979 | 2.994853 | 2.433973 | 12.67629 | 9.144433
2018-02-09 06:26 | 294661.9 | 3960.0015 | 5 | 33 | 3.499616 | -2.281928 | 2.994853 | 2.510036 | 12.67629 | 9.411224
2018-02-09 06:28 | 294781.9 | 4080.0012 | 5 | 33 | 3.481629 | -2.281954 | 2.994853 | 2.586097 | 12.67629 | 9.676735
2018-02-09 06:30 | 294901.9 | 4200.001 | 5 | 33 | 3.459601 | -2.281942 | 2.994853 | 2.662157 | 12.67629 | 9.94075
2018-02-09 06:32 | 295021.9 | 4320.0015 | 5 | 33 | 3.429764 | -2.281993 | 2.994853 | 2.738221 | 12.67629 | 10.20284
2018-02-09 06:34 | 295141.9 | 4440.0005 | 5 | 33 | 3.381763 | -2.281967 | 2.994853 | 2.814285 | 12.67629 | 10.46204
2018-02-09 06:36 | 295261.9 | 4560.0011 | 5 | 33 | 3.297458 | -2.282001 | 2.994853 | 2.890342 | 12.67629 | 10.71635
2018-02-09 06:38 | 295381.9 | 4680.0015 | 5 | 33 | 3.124735 | -2.281977 | 2.994853 | 2.966401 | 12.67629 | 10.96154
2018-02-09 06:39 | 295424.4 | 4722.4874 | 5 | 33 | 2.999983 | -2.281975 | 2.994853 | 2.993331 | 12.67629 | 11.04416
2018-02-09 06:41 | 295544.4 | 120.0015 | 6 | 33 | 3.365754 | 0 | 2.994853 | 2.993331 | 12.67629 | 11.04416
2018-02-09 06:43 | 295664.4 | 240.0011 | 6 | 33 | 3.379937 | 0 | 2.994853 | 2.993331 | 12.67629 | 11.04416
2018-02-09 06:44 | 295724.4 | 300.0033 | 6 | 33 | 3.3834 | 0 | 2.994853 | 2.993331 | 12.67629 | 11.04416
2018-02-09 06:44 | 295724.5 | 0.0024 | 7 | 34 | 3.383177 | 0 | 0 | 0 | 0 | 0
2018-02-09 06:46 | 295844.5 | 120.0014 | 2 | 34 | 4.051195 | 4.889832 | 0.1624126 | 1.312e-09 | 0.639028 | 4.438e-09
2018-02-09 06:48 | 295964.5 | 240.0004 | 2 | 34 | 4.088055 | 4.889877 | 0.3253904 | 1.312e-09 | 1.302181 | 4.438e-09
2018-02-09 06:50 | 296084.5 | 360.0009 | 2 | 34 | 4.123929 | 4.889835 | 0.4883763 | 1.312e-09 | 1.971555 | 4.438e-09
2018-02-09 06:52 | 296204.5 | 480.0014 | 2 | 34 | 4.152192 | 4.889874 | 0.6513721 | 1.312e-09 | 2.646109 | 4.438e-09
2018-02-09 06:54 | 296324.5 | 600.0013 | 2 | 34 | 4.179487 | 4.889799 | 0.8143586 | 1.312e-09 | 3.325066 | 4.438e-09
2018-02-09 06:56 | 296444.5 | 720.0001 | 2 | 34 | 4.200239 | 4.783079 | 0.9769195 | 1.312e-09 | 4.006559 | 4.438e-09
2018-02-09 06:58 | 296564.5 | 840.0014 | 2 | 34 | 4.200278 | 4.403915 | 1.129856 | 1.312e-09 | 4.64893 | 4.438e-09
2018-02-09 07:00 | 296684.5 | 960.0013 | 2 | 34 | 4.200258 | 4.07233 | 1.27107 | 1.312e-09 | 5.242065 | 4.438e-09
2018-02-09 07:02 | 296804.5 | 1080.0001 | 2 | 34 | 4.200246 | 3.752634 | 1.401481 | 1.312e-09 | 5.789824 | 4.438e-09
2018-02-09 07:04 | 296924.5 | 1200.0014 | 2 | 34 | 4.200262 | 3.456017 | 1.521439 | 1.312e-09 | 6.29368 | 4.438e-09
2018-02-09 07:05 | 297012.3 | 1287.7638 | 2 | 34 | 4.200215 | 3.259995 | 1.603288 | 1.312e-09 | 6.637465 | 4.438e-09
2018-02-09 07:07 | 297132.3 | 120.0009 | 3 | 34 | 4.219207 | 3.259956 | 1.711573 | 3.077e-09 | 7.093206 | 1.1605e-08
2018-02-09 07:09 | 297252.3 | 240.0004 | 3 | 34 | 4.242443 | 3.259874 | 1.820231 | 3.077e-09 | 7.552878 | 1.1605e-08
2018-02-09 07:11 | 297372.3 | 360.0005 | 3 | 34 | 4.269937 | 3.259945 | 1.928892 | 3.077e-09 | 8.015317 | 1.1605e-08
2018-02-09 07:13 | 297492.3 | 480.001 | 3 | 34 | 4.300327 | 3.25993 | 2.03755 | 3.077e-09 | 8.480927 | 1.1605e-08
2018-02-09 07:15 | 297612.3 | 600.001 | 3 | 34 | 4.332417 | 3.259981 | 2.146212 | 3.077e-09 | 8.94993 | 1.1605e-08
2018-02-09 07:17 | 297732.3 | 720.0006 | 3 | 34 | 4.366856 | 3.259972 | 2.254868 | 3.077e-09 | 9.422523 | 1.1605e-08
2018-02-09 07:19 | 297852.3 | 840.0004 | 3 | 34 | 4.400304 | 3.179916 | 2.36337 | 3.077e-09 | 9.898331 | 1.1605e-08
2018-02-09 07:21 | 297972.3 | 960.0004 | 3 | 34 | 4.400229 | 2.720957 | 2.461228 | 3.077e-09 | 10.32894 | 1.1605e-08
2018-02-09 07:23 | 298092.3 | 1080.0005 | 3 | 34 | 4.400262 | 2.366967 | 2.545863 | 3.077e-09 | 10.70135 | 1.1605e-08
2018-02-09 07:25 | 298212.3 | 1200.0008 | 3 | 34 | 4.400226 | 2.06699 | 2.619617 | 3.077e-09 | 11.02589 | 1.1605e-08
2018-02-09 07:27 | 298332.3 | 1320.0012 | 3 | 34 | 4.400274 | 1.809604 | 2.68413 | 3.077e-09 | 11.30976 | 1.1605e-08
2018-02-09 07:29 | 298452.3 | 1440.0014 | 3 | 34 | 4.40023 | 1.57756 | 2.740513 | 3.077e-09 | 11.55786 | 1.1605e-08
2018-02-09 07:31 | 298572.3 | 1560.0001 | 3 | 34 | 4.400201 | 1.380465 | 2.789706 | 3.077e-09 | 11.77432 | 1.1605e-08
2018-02-09 07:33 | 298692.3 | 1680.0003 | 3 | 34 | 4.400226 | 1.218635 | 2.832952 | 3.077e-09 | 11.96461 | 1.1605e-08
2018-02-09 07:35 | 298812.3 | 1800.0013 | 3 | 34 | 4.400181 | 1.080127 | 2.871203 | 3.077e-09 | 12.13292 | 1.1605e-08
2018-02-09 07:37 | 298932.3 | 1920.0007 | 3 | 34 | 4.400189 | 0.9588575 | 2.905153 | 3.077e-09 | 12.28231 | 1.1605e-08
2018-02-09 07:39 | 299052.3 | 2040.0002 | 3 | 34 | 4.400194 | 0.8488865 | 2.935232 | 3.077e-09 | 12.41466 | 1.1605e-08
2018-02-09 07:41 | 299172.3 | 2160.0012 | 3 | 34 | 4.400132 | 0.7566843 | 2.961958 | 3.077e-09 | 12.53226 | 1.1605e-08
2018-02-09 07:43 | 299292.3 | 2280.0012 | 3 | 34 | 4.400226 | 0.6804361 | 2.985874 | 3.077e-09 | 12.6375 | 1.1605e-08
2018-02-09 07:44 | 299341.9 | 2329.6347 | 3 | 34 | 4.400209 | 0.6519985 | 2.995051 | 3.077e-09 | 12.67788 | 1.1605e-08
2018-02-09 07:46 | 299462 | 120.0001 | 4 | 34 | 4.336906 | 0 | 2.995051 | 3.077e-09 | 12.67788 | 1.1605e-08
2018-02-09 07:48 | 299582 | 240.0007 | 4 | 34 | 4.331077 | 0 | 2.995051 | 3.077e-09 | 12.67788 | 1.1605e-08
2018-02-09 07:49 | 299642 | 300.0021 | 4 | 34 | 4.329397 | 0 | 2.995051 | 3.077e-09 | 12.67788 | 1.1605e-08
2018-02-09 07:51 | 299762.0611 | 120.0006 | 5 | 34 | 4.106101 | -2.281975 | 2.995051 | 0.07605556 | 12.67788 | 0.3146367
2018-02-09 07:53 | 299882.0617 | 240.0012 | 5 | 34 | 4.072627 | -2.281879 | 2.995051 | 0.1521198 | 12.67788 | 0.6256437
2018-02-09 07:55 | 300002.0607 | 360.0002 | 5 | 34 | 4.04215 | -2.282001 | 2.995051 | 0.2281753 | 12.67788 | 0.9342262
2018-02-09 07:57 | 300122.0628 | 480.0023 | 5 | 34 | 4.011307 | -2.281936 | 2.995051 | 0.304247 | 12.67788 | 1.240546
2018-02-09 07:59 | 300242.0617 | 600.0012 | 5 | 34 | 3.982142 | -2.28203 | 2.995051 | 0.3803062 | 12.67788 | 1.544523
2018-02-09 08:01 | 300362.0615 | 720.001 | 5 | 34 | 3.953929 | -2.281919 | 2.995051 | 0.4563627 | 12.67788 | 1.846312
2018-02-09 08:03 | 300482.0628 | 840.0023 | 5 | 34 | 3.926835 | -2.281991 | 2.995051 | 0.5324343 | 12.67788 | 2.146064
2018-02-09 08:05 | 300602.0616 | 960.0011 | 5 | 34 | 3.899725 | -2.281965 | 2.995051 | 0.608496 | 12.67788 | 2.443719
2018-02-09 08:07 | 300722.0615 | 1080.001 | 5 | 34 | 3.872806 | -2.281935 | 2.995051 | 0.6845532 | 12.67788 | 2.739285
2018-02-09 08:09 | 300842.0619 | 1200.0014 | 5 | 34 | 3.846656 | -2.281956 | 2.995051 | 0.7606206 | 12.67788 | 3.032884
2018-02-09 08:11 | 300962.0616 | 1320.0011 | 5 | 34 | 3.821843 | -2.28193 | 2.995051 | 0.8366817 | 12.67788 | 3.324504
2018-02-09 08:13 | 301082.0615 | 1440.001 | 5 | 34 | 3.79891 | -2.281986 | 2.995051 | 0.9127393 | 12.67788 | 3.614301
2018-02-09 08:15 | 301202.0628 | 1560.0023 | 5 | 34 | 3.776683 | -2.281996 | 2.995051 | 0.9887995 | 12.67788 | 3.902398
2018-02-09 08:17 | 301322.0617 | 1680.0012 | 5 | 34 | 3.756404 | -2.28198 | 2.995051 | 1.064866 | 12.67788 | 4.188893
2018-02-09 08:19 | 301442.0607 | 1800.0002 | 5 | 34 | 3.737238 | -2.282088 | 2.995051 | 1.140923 | 12.67788 | 4.473859
2018-02-09 08:21 | 301562.062 | 1920.0015 | 5 | 34 | 3.71916 | -2.282 | 2.995051 | 1.216987 | 12.67788 | 4.75744
2018-02-09 08:23 | 301682.0616 | 2040.0011 | 5 | 34 | 3.700881 | -2.281919 | 2.995051 | 1.293047 | 12.67788 | 5.039631
2018-02-09 08:25 | 301802.0607 | 2160.0002 | 5 | 34 | 3.682822 | -2.281947 | 2.995051 | 1.369113 | 12.67788 | 5.320437
2018-02-09 08:27 | 301922.0619 | 2280.0014 | 5 | 34 | 3.666639 | -2.281959 | 2.995051 | 1.445167 | 12.67788 | 5.599907
2018-02-09 08:29 | 302042.0609 | 2400.0004 | 5 | 34 | 3.651854 | -2.281951 | 2.995051 | 1.521238 | 12.67788 | 5.878262
2018-02-09 08:31 | 302162.0616 | 2520.0011 | 5 | 34 | 3.637767 | -2.281902 | 2.995051 | 1.5973 | 12.67788 | 6.155488
2018-02-09 08:33 | 302282.0628 | 2640.0023 | 5 | 34 | 3.623441 | -2.281942 | 2.995051 | 1.67336 | 12.67788 | 6.431628
2018-02-09 08:35 | 302402.0608 | 2760.0003 | 5 | 34 | 3.610736 | -2.281977 | 2.995051 | 1.749419 | 12.67788 | 6.706732
2018-02-09 08:37 | 302522.0616 | 2880.0011 | 5 | 34 | 3.599375 | -2.281926 | 2.995051 | 1.82548 | 12.67788 | 6.980929
2018-02-09 08:39 | 302642.0619 | 3000.0014 | 5 | 34 | 3.589112 | -2.281973 | 2.995051 | 1.901547 | 12.67788 | 7.254337
2018-02-09 08:41 | 302762.0608 | 3120.0003 | 5 | 34 | 3.578626 | -2.28192 | 2.995051 | 1.977605 | 12.67788 | 7.526924
2018-02-09 08:43 | 302882.0615 | 3240.001 | 5 | 34 | 3.567848 | -2.281967 | 2.995051 | 2.053662 | 12.67788 | 7.798681
2018-02-09 08:45 | 303002.0628 | 3360.0023 | 5 | 34 | 3.558171 | -2.28193 | 2.995051 | 2.129726 | 12.67788 | 8.069696
2018-02-09 08:47 | 303122.0608 | 3480.0003 | 5 | 34 | 3.548815 | -2.281954 | 2.995051 | 2.205791 | 12.67788 | 8.339988
2018-02-09 08:49 | 303242.0615 | 3600.001 | 5 | 34 | 3.538692 | -2.281872 | 2.995051 | 2.281855 | 12.67788 | 8.609549
2018-02-09 08:51 | 303362.0611 | 3720.0006 | 5 | 34 | 3.526448 | -2.281949 | 2.995051 | 2.357908 | 12.67788 | 8.878225
2018-02-09 08:53 | 303482.0609 | 3840.0004 | 5 | 34 | 3.513761 | -2.281962 | 2.995051 | 2.433977 | 12.67788 | 9.145998
2018-02-09 08:55 | 303602.0613 | 3960.0008 | 5 | 34 | 3.499769 | -2.281963 | 2.995051 | 2.510028 | 12.67788 | 9.412704
2018-02-09 08:57 | 303722.0616 | 4080.0011 | 5 | 34 | 3.483543 | -2.281946 | 2.995051 | 2.586091 | 12.67788 | 9.678318
2018-02-09 08:59 | 303842.0611 | 4200.0006 | 5 | 34 | 3.461263 | -2.281958 | 2.995051 | 2.662157 | 12.67788 | 9.942507
2018-02-09 09:01 | 303962.0615 | 4320.001 | 5 | 34 | 3.428648 | -2.282032 | 2.995051 | 2.738213 | 12.67788 | 10.20458
2018-02-09 09:03 | 304082.0613 | 4440.0008 | 5 | 34 | 3.38083 | -2.281917 | 2.995051 | 2.81428 | 12.67788 | 10.4637
2018-02-09 09:05 | 304202.0611 | 4560.0006 | 5 | 34 | 3.301178 | -2.281984 | 2.995051 | 2.890336 | 12.67788 | 10.71809
2018-02-09 09:07 | 304322.0607 | 4680.0002 | 5 | 34 | 3.132462 | -2.281958 | 2.995051 | 2.966403 | 12.67788 | 10.96376
2018-02-09 09:08 | 304367.2745 | 4725.214 | 5 | 34 | 2.999979 | -2.281915 | 2.995051 | 2.995062 | 12.67788 | 11.05181
2018-02-09 09:10 | 304487.3 | 120.0012 | 6 | 34 | 3.363187 | 0 | 2.995051 | 2.995062 | 12.67788 | 11.05181
2018-02-09 09:12 | 304607.3 | 240.0009 | 6 | 34 | 3.377274 | 0 | 2.995051 | 2.995062 | 12.67788 | 11.05181
2018-02-09 09:13 | 304667.3 | 300.0018 | 6 | 34 | 3.380554 | 0 | 2.995051 | 2.995062 | 12.67788 | 11.05181
2018-02-09 09:13 | 304667.3 | 0.004 | 7 | 35 | 3.380642 | 0 | 0 | 0 | 0 | 0
2018-02-09 09:15 | 304787.4 | 120.0003 | 2 | 35 | 4.04932 | 4.889906 | 0.1623919 | 5.06e-10 | 0.638638 | 1.711e-09
2018-02-09 09:17 | 304907.4 | 240.0006 | 2 | 35 | 4.086925 | 4.889896 | 0.3253652 | 5.06e-10 | 1.301505 | 1.711e-09
2018-02-09 09:19 | 305027.4 | 360.0012 | 2 | 35 | 4.126007 | 4.88982 | 0.4883634 | 5.06e-10 | 1.971008 | 1.711e-09
2018-02-09 09:21 | 305147.4 | 480.0009 | 2 | 35 | 4.154358 | 4.889841 | 0.651343 | 5.06e-10 | 2.645868 | 1.711e-09
2018-02-09 09:23 | 305267.4 | 600.0013 | 2 | 35 | 4.178993 | 4.889851 | 0.8143346 | 5.06e-10 | 3.325018 | 1.711e-09
2018-02-09 09:25 | 305387.4 | 720.0017 | 2 | 35 | 4.200314 | 4.810993 | 0.9771011 | 5.06e-10 | 4.007211 | 1.711e-09
2018-02-09 09:27 | 305507.4 | 840.0004 | 2 | 35 | 4.200253 | 4.407944 | 1.130699 | 5.06e-10 | 4.652361 | 1.711e-09
2018-02-09 09:29 | 305627.4 | 960.0002 | 2 | 35 | 4.200229 | 4.056538 | 1.271554 | 5.06e-10 | 5.243988 | 1.711e-09
2018-02-09 09:31 | 305747.4 | 1080.0013 | 2 | 35 | 4.200219 | 3.753767 | 1.401662 | 5.06e-10 | 5.790474 | 1.711e-09
2018-02-09 09:33 | 305867.4 | 1200.0008 | 2 | 35 | 4.200282 | 3.485575 | 1.522259 | 5.06e-10 | 6.297011 | 1.711e-09
2018-02-09 09:34 | 305967.5 | 1300.1345 | 2 | 35 | 4.200245 | 3.259979 | 1.616044 | 5.06e-10 | 6.690932 | 1.711e-09
2018-02-09 09:36 | 306087.6 | 120.0015 | 3 | 35 | 4.220944 | 3.259951 | 1.724323 | 5.06e-10 | 7.146729 | 1.711e-09
2018-02-09 09:38 | 306207.6 | 240.0009 | 3 | 35 | 4.245616 | 3.259958 | 1.832981 | 5.06e-10 | 7.606686 | 1.711e-09
2018-02-09 09:40 | 306327.6 | 360.0009 | 3 | 35 | 4.272559 | 3.26 | 1.941643 | 5.06e-10 | 8.069468 | 1.711e-09
2018-02-09 09:42 | 306447.6 | 480.0007 | 3 | 35 | 4.301615 | 3.259912 | 2.050306 | 5.06e-10 | 8.535282 | 1.711e-09
2018-02-09 09:44 | 306567.6 | 600.0014 | 3 | 35 | 4.334658 | 3.259987 | 2.15896 | 5.06e-10 | 9.004416 | 1.711e-09
2018-02-09 09:46 | 306687.6 | 720.0013 | 3 | 35 | 4.371521 | 3.259922 | 2.267628 | 5.06e-10 | 9.477444 | 1.711e-09
2018-02-09 09:48 | 306807.6 | 840.0013 | 3 | 35 | 4.40029 | 3.109636 | 2.375616 | 5.06e-10 | 9.951439 | 1.711e-09
2018-02-09 09:50 | 306927.6 | 960.0011 | 3 | 35 | 4.400242 | 2.695539 | 2.472026 | 5.06e-10 | 10.37567 | 1.711e-09
2018-02-09 09:52 | 307047.6 | 1080.0005 | 3 | 35 | 4.400252 | 2.344047 | 2.555893 | 5.06e-10 | 10.74471 | 1.711e-09
2018-02-09 09:54 | 307167.6 | 1200.0003 | 3 | 35 | 4.400262 | 2.029552 | 2.628664 | 5.06e-10 | 11.06491 | 1.711e-09
2018-02-09 09:56 | 307287.6 | 1320.0016 | 3 | 35 | 4.400198 | 1.769913 | 2.691855 | 5.06e-10 | 11.34297 | 1.711e-09
2018-02-09 09:58 | 307407.6 | 1440.0006 | 3 | 35 | 4.400223 | 1.551265 | 2.747119 | 5.06e-10 | 11.58615 | 1.711e-09
2018-02-09 10:00 | 307527.6 | 1560.0004 | 3 | 35 | 4.400243 | 1.367908 | 2.79571 | 5.06e-10 | 11.79996 | 1.711e-09
2018-02-09 10:02 | 307647.6 | 1680.0002 | 3 | 35 | 4.400226 | 1.201986 | 2.838484 | 5.06e-10 | 11.98817 | 1.711e-09
2018-02-09 10:04 | 307767.6 | 1800.0015 | 3 | 35 | 4.400196 | 1.057857 | 2.876058 | 5.06e-10 | 12.1535 | 1.711e-09
2018-02-09 10:06 | 307887.6 | 1920.0012 | 3 | 35 | 4.400139 | 0.9384861 | 2.909287 | 5.06e-10 | 12.29972 | 1.711e-09
2018-02-09 10:08 | 308007.6 | 2040.0009 | 3 | 35 | 4.400185 | 0.8389473 | 2.938869 | 5.06e-10 | 12.42989 | 1.711e-09
2018-02-09 10:10 | 308127.6 | 2160.0005 | 3 | 35 | 4.400177 | 0.7498503 | 2.965327 | 5.06e-10 | 12.5463 | 1.711e-09
2018-02-09 10:12 | 308247.6 | 2280.0014 | 3 | 35 | 4.400194 | 0.6690903 | 2.988945 | 5.06e-10 | 12.65023 | 1.711e-09
2018-02-09 10:13 | 308275 | 2307.4482 | 3 | 35 | 4.400178 | 0.6519985 | 2.993977 | 5.06e-10 | 12.67237 | 1.711e-09
2018-02-09 10:15 | 308395 | 120 | 4 | 35 | 4.336641 | 0 | 2.993977 | 5.06e-10 | 12.67237 | 1.711e-09
2018-02-09 10:17 | 308515 | 239.9998 | 4 | 35 | 4.330761 | 0 | 2.993977 | 5.06e-10 | 12.67237 | 1.711e-09
2018-02-09 10:18 | 308575 | 300.0016 | 4 | 35 | 4.329054 | 0 | 2.993977 | 5.06e-10 | 12.67237 | 1.711e-09
2018-02-09 10:20 | 308695.1 | 120.0015 | 5 | 35 | 4.106101 | -2.281977 | 2.993977 | 0.07605431 | 12.67237 | 0.3146201
2018-02-09 10:22 | 308815.1 | 240.0006 | 5 | 35 | 4.071065 | -2.281914 | 2.993977 | 0.1521129 | 12.67237 | 0.6255496
2018-02-09 10:24 | 308935.1 | 360.0011 | 5 | 35 | 4.040402 | -2.281947 | 2.993977 | 0.228176 | 12.67237 | 0.9340286
2018-02-09 10:26 | 309055.1 | 480.0001 | 5 | 35 | 4.011247 | -2.281972 | 2.993977 | 0.3042385 | 12.67237 | 1.240232
2018-02-09 10:28 | 309175.1 | 600.0007 | 5 | 35 | 3.982839 | -2.281898 | 2.993977 | 0.3802997 | 12.67237 | 1.544256
2018-02-09 10:30 | 309295.1 | 720.0013 | 5 | 35 | 3.953651 | -2.281991 | 2.993977 | 0.4563603 | 12.67237 | 1.846091
2018-02-09 10:32 | 309415.1 | 840.0003 | 5 | 35 | 3.925379 | -2.281949 | 2.993977 | 0.5324257 | 12.67237 | 2.145736
2018-02-09 10:34 | 309535.1 | 960.0015 | 5 | 35 | 3.898834 | -2.281975 | 2.993977 | 0.6084861 | 12.67237 | 2.443286
2018-02-09 10:36 | 309655.1 | 1080.0013 | 5 | 35 | 3.873485 | -2.281933 | 2.993977 | 0.6845457 | 12.67237 | 2.738864
2018-02-09 10:38 | 309775.1 | 1200.0015 | 5 | 35 | 3.847419 | -2.281972 | 2.993977 | 0.7606056 | 12.67237 | 3.032497
2018-02-09 10:40 | 309895.1 | 1320.0005 | 5 | 35 | 3.820904 | -2.281956 | 2.993977 | 0.8366657 | 12.67237 | 3.324111
2018-02-09 10:42 | 310015.1 | 1440.0001 | 5 | 35 | 3.79764 | -2.281968 | 2.993977 | 0.9127212 | 12.67237 | 3.61381
2018-02-09 10:44 | 310135.1 | 1560.0005 | 5 | 35 | 3.776804 | -2.28201 | 2.993977 | 0.9887847 | 12.67237 | 3.901865
2018-02-09 10:46 | 310255.1 | 1680.0007 | 5 | 35 | 3.757242 | -2.281993 | 2.993977 | 1.064844 | 12.67237 | 4.188383
2018-02-09 10:48 | 310375.1 | 1800.0013 | 5 | 35 | 3.737229 | -2.281986 | 2.993977 | 1.140904 | 12.67237 | 4.473403
2018-02-09 10:50 | 310495.1 | 1920.0012 | 5 | 35 | 3.718029 | -2.281944 | 2.993977 | 1.216966 | 12.67237 | 4.756924
2018-02-09 10:52 | 310615.1 | 2040.0014 | 5 | 35 | 3.700259 | -2.281996 | 2.993977 | 1.293033 | 12.67237 | 5.03906
2018-02-09 10:54 | 310735.1 | 2160.0004 | 5 | 35 | 3.683713 | -2.281965 | 2.993977 | 1.369089 | 12.67237 | 5.319849
2018-02-09 10:56 | 310855.1 | 2280.0005 | 5 | 35 | 3.667532 | -2.282 | 2.993977 | 1.445148 | 12.67237 | 5.599411
2018-02-09 10:58 | 310975.1 | 2400.0003 | 5 | 35 | 3.651274 | -2.281972 | 2.993977 | 1.521213 | 12.67237 | 5.87776
2018-02-09 11:00 | 311095.1 | 2520.0015 | 5 | 35 | 3.636845 | -2.282021 | 2.993977 | 1.597273 | 12.67237 | 6.154919
2018-02-09 11:02 | 311215.1 | 2640.0004 | 5 | 35 | 3.623807 | -2.28192 | 2.993977 | 1.673331 | 12.67237 | 6.431022
2018-02-09 11:04 | 311335.1 | 2760.0002 | 5 | 35 | 3.611876 | -2.28196 | 2.993977 | 1.749396 | 12.67237 | 6.706213
2018-02-09 11:06 | 311455.1 | 2880.0024 | 5 | 35 | 3.599811 | -2.281991 | 2.993977 | 1.825458 | 12.67237 | 6.980486
2018-02-09 11:08 | 311575.1 | 3000.0014 | 5 | 35 | 3.588324 | -2.281986 | 2.993977 | 1.90152 | 12.67237 | 7.253845
2018-02-09 11:10 | 311695.1 | 3120.001 | 5 | 35 | 3.57826 | -2.281952 | 2.993977 | 1.977583 | 12.67237 | 7.526395
2018-02-09 11:12 | 311815.1 | 3240.0007 | 5 | 35 | 3.569049 | -2.282004 | 2.993977 | 2.053648 | 12.67237 | 7.798215
2018-02-09 11:14 | 311935.1 | 3360.0013 | 5 | 35 | 3.559448 | -2.281954 | 2.993977 | 2.129706 | 12.67237 | 8.069312
2018-02-09 11:16 | 312055.1 | 3480.0001 | 5 | 35 | 3.548522 | -2.281949 | 2.993977 | 2.205765 | 12.67237 | 8.339623
2018-02-09 11:18 | 312175.1 | 3600.0011 | 5 | 35 | 3.538149 | -2.281946 | 2.993977 | 2.281832 | 12.67237 | 8.609155
2018-02-09 11:20 | 312295.1 | 3720.0004 | 5 | 35 | 3.527394 | -2.281938 | 2.993977 | 2.357894 | 12.67237 | 8.877868
2018-02-09 11:22 | 312415.1 | 3840.0015 | 5 | 35 | 3.51579 | -2.281905 | 2.993977 | 2.433959 | 12.67237 | 9.145755
2018-02-09 11:24 | 312535.1 | 3960.0004 | 5 | 35 | 3.500775 | -2.28201 | 2.993977 | 2.510019 | 12.67237 | 9.412623
2018-02-09 11:26 | 312655.1 | 4080.0006 | 5 | 35 | 3.482723 | -2.281996 | 2.993977 | 2.58608 | 12.67237 | 9.678221
2018-02-09 11:28 | 312775.1 | 4200.0015 | 5 | 35 | 3.460924 | -2.281996 | 2.993977 | 2.662143 | 12.67237 | 9.942335
2018-02-09 11:30 | 312895.1 | 4320.0011 | 5 | 35 | 3.430984 | -2.281986 | 2.993977 | 2.738206 | 12.67237 | 10.20451
2018-02-09 11:32 | 313015.1 | 4440.0015 | 5 | 35 | 3.38307 | -2.281909 | 2.993977 | 2.814272 | 12.67237 | 10.46382
2018-02-09 11:34 | 313135.1 | 4560.0005 | 5 | 35 | 3.298181 | -2.282001 | 2.993977 | 2.890326 | 12.67237 | 10.71822
2018-02-09 11:36 | 313255.1 | 4680.001 | 5 | 35 | 3.123614 | -2.281993 | 2.993977 | 2.966395 | 12.67237 | 10.96345
2018-02-09 11:36 | 313296.7 | 4721.6236 | 5 | 35 | 2.999997 | -2.281936 | 2.993977 | 2.992773 | 12.67237 | 11.04435
2018-02-09 11:38 | 313416.8 | 119.9998 | 6 | 35 | 3.362666 | 0 | 2.993977 | 2.992773 | 12.67237 | 11.04435
2018-02-09 11:40 | 313536.8 | 240.0003 | 6 | 35 | 3.376739 | 0 | 2.993977 | 2.992773 | 12.67237 | 11.04435
2018-02-09 11:41 | 313596.8 | 300.0018 | 6 | 35 | 3.38017 | 0 | 2.993977 | 2.992773 | 12.67237 | 11.04435
2018-02-09 11:41 | 313596.8 | 0.0024 | 7 | 36 | 3.38025 | 0 | 0 | 0 | 0 | 0
2018-02-09 11:43 | 313716.9 | 120.0001 | 2 | 36 | 4.050844 | 4.890171 | 0.1624045 | 0 | 0.6387361 | 0
2018-02-09 11:45 | 313836.9 | 240.0002 | 2 | 36 | 4.087587 | 4.889849 | 0.3253961 | 0 | 1.301888 | 0
2018-02-09 11:47 | 313956.9 | 360.0009 | 2 | 36 | 4.123291 | 4.890192 | 0.4883706 | 0 | 1.971124 | 0
2018-02-09 11:49 | 314076.9 | 480.0001 | 2 | 36 | 4.151495 | 4.889853 | 0.6513711 | 0 | 2.645585 | 0
2018-02-09 11:51 | 314196.9 | 600.0008 | 2 | 36 | 4.17858 | 4.890123 | 0.8143587 | 0 | 3.324416 | 0
2018-02-09 11:53 | 314316.9 | 720.0005 | 2 | 36 | 4.200275 | 4.796148 | 0.9770254 | 0 | 4.006251 | 0
2018-02-09 11:55 | 314436.9 | 840.0016 | 2 | 36 | 4.200256 | 4.414402 | 1.130378 | 0 | 4.650372 | 0
2018-02-09 11:57 | 314556.9 | 960.0006 | 2 | 36 | 4.200281 | 4.084623 | 1.271998 | 0 | 5.245212 | 0
2018-02-09 11:59 | 314676.9 | 1080.0007 | 2 | 36 | 4.200252 | 3.765913 | 1.402865 | 0 | 5.794888 | 0
2018-02-09 12:01 | 314796.9 | 1200.0013 | 2 | 36 | 4.200278 | 3.464283 | 1.523233 | 0 | 6.30046 | 0
2018-02-09 12:03 | 314889.4 | 1292.5125 | 2 | 36 | 4.200272 | 3.259991 | 1.609587 | 0 | 6.663168 | 0
2018-02-09 12:05 | 315009.4 | 120.0014 | 3 | 36 | 4.2194 | 3.259893 | 1.717882 | 0 | 7.118973 | 0
2018-02-09 12:07 | 315129.4 | 240.0003 | 3 | 36 | 4.242863 | 3.259949 | 1.826534 | 0 | 7.578657 | 0
2018-02-09 12:09 | 315249.4 | 360.001 | 3 | 36 | 4.270503 | 3.259884 | 1.935198 | 0 | 8.041159 | 0
2018-02-09 12:11 | 315369.4 | 480.0007 | 3 | 36 | 4.301291 | 3.259964 | 2.043851 | 0 | 8.506824 | 0
2018-02-09 12:13 | 315489.4 | 600.0011 | 3 | 36 | 4.333593 | 3.259945 | 2.152521 | 0 | 8.975978 | 0
2018-02-09 12:15 | 315609.4 | 720.001 | 3 | 36 | 4.368167 | 3.259975 | 2.26118 | 0 | 9.448717 | 0
2018-02-09 12:17 | 315729.4 | 840.0023 | 3 | 36 | 4.400288 | 3.158205 | 2.369575 | 0 | 9.924185 | 0
2018-02-09 12:19 | 315849.4 | 960.0005 | 3 | 36 | 4.400271 | 2.703884 | 2.466801 | 0 | 10.35201 | 0
2018-02-09 12:21 | 315969.4 | 1080.0013 | 3 | 36 | 4.400236 | 2.350099 | 2.550867 | 0 | 10.72192 | 0
2018-02-09 12:23 | 316089.4 | 1200.0003 | 3 | 36 | 4.400199 | 2.050255 | 2.624073 | 0 | 11.04404 | 0
2018-02-09 12:25 | 316209.4 | 1320.0007 | 3 | 36 | 4.400294 | 1.795724 | 2.688093 | 0 | 11.32575 | 0
2018-02-09 12:27 | 316329.4 | 1440.0015 | 3 | 36 | 4.400228 | 1.564753 | 2.744031 | 0 | 11.57189 | 0
2018-02-09 12:29 | 316449.4 | 1560.0003 | 3 | 36 | 4.400233 | 1.37015 | 2.792821 | 0 | 11.78658 | 0
2018-02-09 12:31 | 316569.4 | 1680.0001 | 3 | 36 | 4.40022 | 1.207887 | 2.835693 | 0 | 11.97522 | 0
2018-02-09 12:33 | 316689.4 | 1800.0007 | 3 | 36 | 4.400207 | 1.071506 | 2.873606 | 0 | 12.14205 | 0
2018-02-09 12:35 | 316809.4 | 1920.0021 | 3 | 36 | 4.400189 | 0.9499435 | 2.907256 | 0 | 12.29011 | 0
2018-02-09 12:37 | 316929.4 | 2040.001 | 3 | 36 | 4.400226 | 0.8413897 | 2.937061 | 0 | 12.42126 | 0
2018-02-09 12:39 | 317049.4 | 2160.0021 | 3 | 36 | 4.400218 | 0.7511377 | 2.96354 | 0 | 12.53777 | 0
2018-02-09 12:41 | 317169.4 | 2280.0012 | 3 | 36 | 4.40017 | 0.6735783 | 2.98724 | 0 | 12.64206 | 0
2018-02-09 12:42 | 317207.8 | 2318.4281 | 3 | 36 | 4.400181 | 0.6519938 | 2.994314 | 0 | 12.67319 | 0
2018-02-09 12:44 | 317327.9 | 120.0016 | 4 | 36 | 4.336732 | 0 | 2.994314 | 0 | 12.67319 | 0
2018-02-09 12:46 | 317447.9 | 240.0006 | 4 | 36 | 4.330875 | 0 | 2.994314 | 0 | 12.67319 | 0
2018-02-09 12:47 | 317507.9 | 300.003 | 4 | 36 | 4.329211 | 0 | 2.994314 | 0 | 12.67319 | 0
2018-02-09 12:49 | 317628 | 120 | 5 | 36 | 4.105392 | -2.282053 | 2.994314 | 0.07605248 | 12.67319 | 0.3145702
2018-02-09 12:51 | 317748 | 240.0013 | 5 | 36 | 4.072029 | -2.281977 | 2.994314 | 0.152114 | 12.67319 | 0.6255123
2018-02-09 12:53 | 317868 | 360.0002 | 5 | 36 | 4.041753 | -2.28194 | 2.994314 | 0.2281767 | 12.67319 | 0.9340858
2018-02-09 12:55 | 317988 | 480.0008 | 5 | 36 | 4.011151 | -2.28192 | 2.994314 | 0.3042489 | 12.67319 | 1.240391
2018-02-09 12:57 | 318108 | 600.0015 | 5 | 36 | 3.981802 | -2.281946 | 2.994314 | 0.3803058 | 12.67319 | 1.54434
2018-02-09 12:59 | 318228 | 720.0013 | 5 | 36 | 3.953564 | -2.282 | 2.994314 | 0.4563701 | 12.67319 | 1.846134
2018-02-09 13:01 | 318348 | 840.001 | 5 | 36 | 3.926589 | -2.282035 | 2.994314 | 0.5324302 | 12.67319 | 2.145815
2018-02-09 13:03 | 318468 | 960.0012 | 5 | 36 | 3.899782 | -2.282009 | 2.994314 | 0.6084889 | 12.67319 | 2.443448
2018-02-09 13:05 | 318588 | 1080.0002 | 5 | 36 | 3.872742 | -2.282017 | 2.994314 | 0.6845549 | 12.67319 | 2.739053
2018-02-09 13:07 | 318708 | 1200.0014 | 5 | 36 | 3.846617 | -2.282009 | 2.994314 | 0.76062 | 12.67319 | 3.032639
2018-02-09 13:09 | 318828 | 1320.0011 | 5 | 36 | 3.821706 | -2.281963 | 2.994314 | 0.8366765 | 12.67319 | 3.324234
2018-02-09 13:11 | 318948 | 1440.0015 | 5 | 36 | 3.798768 | -2.28196 | 2.994314 | 0.9127429 | 12.67319 | 3.614053
2018-02-09 13:13 | 319068 | 1560.0011 | 5 | 36 | 3.776711 | -2.281965 | 2.994314 | 0.9888059 | 12.67319 | 3.90216
2018-02-09 13:15 | 319188 | 1680.0006 | 5 | 36 | 3.756183 | -2.281963 | 2.994314 | 1.064867 | 12.67319 | 4.188626
2018-02-09 13:17 | 319308 | 1800.0009 | 5 | 36 | 3.736996 | -2.281975 | 2.994314 | 1.140922 | 12.67319 | 4.473569
2018-02-09 13:19 | 319428 | 1920.0001 | 5 | 36 | 3.718955 | -2.282001 | 2.994314 | 1.216986 | 12.67319 | 4.757133
2018-02-09 13:21 | 319548 | 2040.0003 | 5 | 36 | 3.700897 | -2.281931 | 2.994314 | 1.293046 | 12.67319 | 5.039313
2018-02-09 13:23 | 319668 | 2160.0015 | 5 | 36 | 3.682687 | -2.282001 | 2.994314 | 1.369113 | 12.67319 | 5.320125
2018-02-09 13:25 | 319788 | 2280.0006 | 5 | 36 | 3.666474 | -2.282 | 2.994314 | 1.445167 | 12.67319 | 5.599583
2018-02-09 13:27 | 319908 | 2400.0006 | 5 | 36 | 3.651735 | -2.281914 | 2.994314 | 1.521236 | 12.67319 | 5.877914
2018-02-09 13:29 | 320028 | 2520.0004 | 5 | 36 | 3.637712 | -2.28197 | 2.994314 | 1.597298 | 12.67319 | 6.155138
2018-02-09 13:31 | 320148 | 2640.0016 | 5 | 36 | 3.623635 | -2.281963 | 2.994314 | 1.673357 | 12.67319 | 6.431289
2018-02-09 13:33 | 320268 | 2760.0013 | 5 | 36 | 3.610734 | -2.281981 | 2.994314 | 1.74942 | 12.67319 | 6.706407
2018-02-09 13:35 | 320388 | 2880.0002 | 5 | 36 | 3.599363 | -2.281935 | 2.994314 | 1.825477 | 12.67319 | 6.980587
2018-02-09 13:37 | 320508 | 3000.0016 | 5 | 36 | 3.589165 | -2.281973 | 2.994314 | 1.901538 | 12.67319 | 7.25397
2018-02-09 13:39 | 320628 | 3120.0007 | 5 | 36 | 3.578728 | -2.281975 | 2.994314 | 1.9776 | 12.67319 | 7.526578
2018-02-09 13:41 | 320748 | 3240.0004 | 5 | 36 | 3.567886 | -2.281941 | 2.994314 | 2.053663 | 12.67319 | 7.798368
2018-02-09 13:43 | 320868 | 3360.0013 | 5 | 36 | 3.558281 | -2.281938 | 2.994314 | 2.129725 | 12.67319 | 8.069383
2018-02-09 13:45 | 320988 | 3480.0008 | 5 | 36 | 3.548905 | -2.28196 | 2.994314 | 2.205789 | 12.67319 | 8.339676
2018-02-09 13:47 | 321108 | 3600.0002 | 5 | 36 | 3.538971 | -2.281941 | 2.994314 | 2.281845 | 12.67319 | 8.609221
2018-02-09 13:49 | 321228 | 3720.0001 | 5 | 36 | 3.526881 | -2.281917 | 2.994314 | 2.357912 | 12.67319 | 8.877979
2018-02-09 13:51 | 321348 | 3840.0004 | 5 | 36 | 3.513972 | -2.281989 | 2.994314 | 2.433975 | 12.67319 | 9.145753
2018-02-09 13:53 | 321468 | 3960.0013 | 5 | 36 | 3.500027 | -2.281941 | 2.994314 | 2.510036 | 12.67319 | 9.412508
2018-02-09 13:55 | 321588 | 4080.0013 | 5 | 36 | 3.48393 | -2.281882 | 2.994314 | 2.586096 | 12.67319 | 9.67813
2018-02-09 13:57 | 321708 | 4200.0004 | 5 | 36 | 3.461808 | -2.281983 | 2.994314 | 2.662158 | 12.67319 | 9.942337
2018-02-09 13:59 | 321828 | 4320.0013 | 5 | 36 | 3.428863 | -2.281857 | 2.994314 | 2.738216 | 12.67319 | 10.20446
2018-02-09 14:01 | 321948 | 4440.0008 | 5 | 36 | 3.38105 | -2.281942 | 2.994314 | 2.814278 | 12.67319 | 10.46358
2018-02-09 14:03 | 322068 | 4560.0009 | 5 | 36 | 3.300636 | -2.281949 | 2.994314 | 2.890333 | 12.67319 | 10.71796
2018-02-09 14:05 | 322188 | 4680 | 5 | 36 | 3.130035 | -2.281998 | 2.994314 | 2.966393 | 12.67319 | 10.96351
2018-02-09 14:05 | 322231.9 | 4723.9518 | 5 | 36 | 2.999992 | -2.281944 | 2.994314 | 2.994253 | 12.67319 | 11.04907
2018-02-09 14:07 | 322352 | 120.0009 | 6 | 36 | 3.360253 | 0 | 2.994314 | 2.994253 | 12.67319 | 11.04907
2018-02-09 14:09 | 322472 | 239.9999 | 6 | 36 | 3.374125 | 0 | 2.994314 | 2.994253 | 12.67319 | 11.04907
2018-02-09 14:10 | 322532 | 300.0022 | 6 | 36 | 3.377444 | 0 | 2.994314 | 2.994253 | 12.67319 | 11.04907
2018-02-09 14:10 | 322532 | 0.0025 | 7 | 37 | 3.377141 | 0 | 0 | 0 | 0 | 0
2018-02-09 14:12 | 322652 | 120.0007 | 2 | 37 | 4.048834 | 4.889835 | 0.162394 | 1.37e-10 | 0.6384175 | 4.64e-10
2018-02-09 14:14 | 322772 | 240.0004 | 2 | 37 | 4.08609 | 4.889807 | 0.3253732 | 1.37e-10 | 1.301218 | 4.64e-10
2018-02-09 14:16 | 322892 | 360.0017 | 2 | 37 | 4.124733 | 4.889809 | 0.4883664 | 1.37e-10 | 1.970511 | 4.64e-10
2018-02-09 14:18 | 323012 | 480.001 | 2 | 37 | 4.153142 | 4.889875 | 0.6513463 | 1.37e-10 | 2.645176 | 4.64e-10
2018-02-09 14:20 | 323132 | 600.0014 | 2 | 37 | 4.177603 | 4.889875 | 0.8143228 | 1.37e-10 | 3.32404 | 4.64e-10
2018-02-09 14:22 | 323252 | 720.001 | 2 | 37 | 4.200265 | 4.834635 | 0.9772041 | 1.37e-10 | 4.006496 | 4.64e-10
2018-02-09 14:24 | 323372 | 840 | 2 | 37 | 4.200284 | 4.429518 | 1.131434 | 1.37e-10 | 4.654302 | 4.64e-10
2018-02-09 14:26 | 323492 | 960.0018 | 2 | 37 | 4.200218 | 4.068069 | 1.272836 | 1.37e-10 | 5.248227 | 4.64e-10
2018-02-09 14:28 | 323612 | 1080 | 2 | 37 | 4.20023 | 3.762896 | 1.403269 | 1.37e-10 | 5.796081 | 4.64e-10
2018-02-09 14:30 | 323732 | 1200.0005 | 2 | 37 | 4.200219 | 3.489408 | 1.524073 | 1.37e-10 | 6.303485 | 4.64e-10
2018-02-09 14:32 | 323833.9 | 1301.8878 | 2 | 37 | 4.200229 | 3.259979 | 1.619575 | 1.37e-10 | 6.704617 | 4.64e-10
2018-02-09 14:34 | 323953.9 | 120.0003 | 3 | 37 | 4.221014 | 3.259922 | 1.72786 | 3.63e-10 | 7.160441 | 1.379e-09
2018-02-09 14:36 | 324073.9 | 240.0002 | 3 | 37 | 4.245853 | 3.25997 | 1.83651 | 3.63e-10 | 7.620389 | 1.379e-09
2018-02-09 14:38 | 324193.9 | 360.0013 | 3 | 37 | 4.272943 | 3.259947 | 1.945167 | 3.63e-10 | 8.083183 | 1.379e-09
2018-02-09 14:40 | 324313.9 | 480.0004 | 3 | 37 | 4.302105 | 3.259899 | 2.053819 | 3.63e-10 | 8.549 | 1.379e-09
2018-02-09 14:42 | 324433.9 | 600.001 | 3 | 37 | 4.334948 | 3.259935 | 2.162479 | 3.63e-10 | 9.018204 | 1.379e-09
2018-02-09 14:44 | 324553.9 | 720.0007 | 3 | 37 | 4.371848 | 3.259972 | 2.271135 | 3.63e-10 | 9.491213 | 1.379e-09
2018-02-09 14:46 | 324673.9 | 840.0014 | 3 | 37 | 4.400297 | 3.103773 | 2.379076 | 3.63e-10 | 9.965024 | 1.379e-09
2018-02-09 14:48 | 324793.9 | 960.0004 | 3 | 37 | 4.400247 | 2.688414 | 2.475258 | 3.63e-10 | 10.38825 | 1.379e-09
2018-02-09 14:50 | 324913.9 | 1080.0003 | 3 | 37 | 4.400243 | 2.338225 | 2.558908 | 3.63e-10 | 10.75633 | 1.379e-09
2018-02-09 14:52 | 325033.9 | 1200.0009 | 3 | 37 | 4.400263 | 2.028356 | 2.63158 | 3.63e-10 | 11.07611 | 1.379e-09
2018-02-09 14:54 | 325153.9 | 1320.0013 | 3 | 37 | 4.400242 | 1.766628 | 2.69468 | 3.63e-10 | 11.35377 | 1.379e-09
2018-02-09 14:56 | 325273.9 | 1440.0009 | 3 | 37 | 4.400236 | 1.54784 | 2.749826 | 3.63e-10 | 11.59642 | 1.379e-09
2018-02-09 14:58 | 325393.9 | 1560.001 | 3 | 37 | 4.400199 | 1.362897 | 2.798271 | 3.63e-10 | 11.80959 | 1.379e-09
2018-02-09 15:00 | 325513.9 | 1680.0006 | 3 | 37 | 4.40022 | 1.198441 | 2.840906 | 3.63e-10 | 11.99719 | 1.379e-09
2018-02-09 15:02 | 325633.9 | 1800.0002 | 3 | 37 | 4.400177 | 1.052792 | 2.878347 | 3.63e-10 | 12.16194 | 1.379e-09
2018-02-09 15:04 | 325753.9 | 1920.0005 | 3 | 37 | 4.400161 | 0.93431 | 2.91143 | 3.63e-10 | 12.30751 | 1.379e-09
2018-02-09 15:06 | 325873.9 | 2040.0017 | 3 | 37 | 4.400181 | 0.8340673 | 2.940864 | 3.63e-10 | 12.43703 | 1.379e-09
2018-02-09 15:08 | 325993.9 | 2160.0007 | 3 | 37 | 4.400189 | 0.7464085 | 2.967182 | 3.63e-10 | 12.55283 | 1.379e-09
2018-02-09 15:10 | 326113.9 | 2280.0015 | 3 | 37 | 4.400143 | 0.6648455 | 2.99069 | 3.63e-10 | 12.65627 | 1.379e-09
2018-02-09 15:10 | 326136.4 | 2302.4293 | 3 | 37 | 4.400204 | 0.6519966 | 2.994789 | 3.63e-10 | 12.6743 | 1.379e-09
2018-02-09 15:12 | 326256.4 | 120.0002 | 4 | 37 | 4.336845 | 0 | 2.994789 | 3.63e-10 | 12.6743 | 1.379e-09
2018-02-09 15:14 | 326376.4 | 239.9998 | 4 | 37 | 4.330993 | 0 | 2.994789 | 3.63e-10 | 12.6743 | 1.379e-09
2018-02-09 15:15 | 326436.4 | 300.0016 | 4 | 37 | 4.329291 | 0 | 2.994789 | 3.63e-10 | 12.6743 | 1.379e-09
2018-02-09 15:17 | 326556.5 | 120.0011 | 5 | 37 | 4.107127 | -2.281889 | 2.994789 | 0.07605905 | 12.6743 | 0.3147145
2018-02-09 15:19 | 326676.5 | 240.0014 | 5 | 37 | 4.071971 | -2.281977 | 2.994789 | 0.152121 | 12.6743 | 0.6257376
2018-02-09 15:21 | 326796.5 | 360.0009 | 5 | 37 | 4.041118 | -2.281959 | 2.994789 | 0.228179 | 12.6743 | 0.9342548
2018-02-09 15:23 | 326916.5 | 480.0003 | 5 | 37 | 4.011877 | -2.281977 | 2.994789 | 0.3042412 | 12.6743 | 1.240513
2018-02-09 15:25 | 327036.5 | 600.0013 | 5 | 37 | 3.983495 | -2.282019 | 2.994789 | 0.3803007 | 12.6743 | 1.544579
2018-02-09 15:27 | 327156.5 | 720.0002 | 5 | 37 | 3.954503 | -2.281923 | 2.994789 | 0.4563645 | 12.6743 | 1.846485
2018-02-09 15:29 | 327276.5 | 840.0003 | 5 | 37 | 3.925813 | -2.281979 | 2.994789 | 0.5324228 | 12.6743 | 2.14615
2018-02-09 15:31 | 327396.5 | 960.0021 | 5 | 37 | 3.899256 | -2.281947 | 2.994789 | 0.6084835 | 12.6743 | 2.44373
2018-02-09 15:33 | 327516.5 | 1080.001 | 5 | 37 | 3.873845 | -2.281968 | 2.994789 | 0.6845396 | 12.6743 | 2.739319
2018-02-09 15:35 | 327636.5 | 1200 | 5 | 37 | 3.847841 | -2.281983 | 2.994789 | 0.7605992 | 12.6743 | 3.032976
2018-02-09 15:37 | 327756.5 | 1320.0013 | 5 | 37 | 3.821237 | -2.281972 | 2.994789 | 0.8366648 | 12.6743 | 3.324648
2018-02-09 15:39 | 327876.5 | 1440.001 | 5 | 37 | 3.797811 | -2.281972 | 2.994789 | 0.9127266 | 12.6743 | 3.614385
2018-02-09 15:41 | 327996.5 | 1560.0011 | 5 | 37 | 3.776845 | -2.281928 | 2.994789 | 0.9887839 | 12.6743 | 3.902426
2018-02-09 15:43 | 328116.5 | 1680.0016 | 5 | 37 | 3.757323 | -2.281933 | 2.994789 | 1.064844 | 12.6743 | 4.188954
2018-02-09 15:45 | 328236.5 | 1800.0016 | 5 | 37 | 3.737482 | -2.281949 | 2.994789 | 1.140906 | 12.6743 | 4.473993
2018-02-09 15:47 | 328356.5 | 1920.0012 | 5 | 37 | 3.717927 | -2.282002 | 2.994789 | 1.216968 | 12.6743 | 4.757516
2018-02-09 15:49 | 328476.5 | 2040.0004 | 5 | 37 | 3.700104 | -2.281936 | 2.994789 | 1.293028 | 12.6743 | 5.039616
2018-02-09 15:51 | 328596.5 | 2160.0006 | 5 | 37 | 3.68357 | -2.28197 | 2.994789 | 1.369091 | 12.6743 | 5.320417
2018-02-09 15:53 | 328716.5 | 2280.0007 | 5 | 37 | 3.667554 | -2.281947 | 2.994789 | 1.445151 | 12.6743 | 5.599977
2018-02-09 15:55 | 328836.5 | 2400.0002 | 5 | 37 | 3.651274 | -2.281973 | 2.994789 | 1.521207 | 12.6743 | 5.878301
2018-02-09 15:57 | 328956.5 | 2520.0014 | 5 | 37 | 3.636661 | -2.281915 | 2.994789 | 1.597271 | 12.6743 | 6.155463
2018-02-09 15:59 | 329076.5 | 2640.0009 | 5 | 37 | 3.62352 | -2.281949 | 2.994789 | 1.67333 | 12.6743 | 6.431553
2018-02-09 16:01 | 329196.5 | 2760.001 | 5 | 37 | 3.611644 | -2.281923 | 2.994789 | 1.749391 | 12.6743 | 6.706712
2018-02-09 16:03 | 329316.5 | 2880.0002 | 5 | 37 | 3.599774 | -2.281938 | 2.994789 | 1.825449 | 12.6743 | 6.980958
2018-02-09 16:05 | 329436.5 | 3000.0012 | 5 | 37 | 3.588033 | -2.281898 | 2.994789 | 1.90151 | 12.6743 | 7.254298
2018-02-09 16:07 | 329556.5 | 3120.0016 | 5 | 37 | 3.577874 | -2.281925 | 2.994789 | 1.977572 | 12.6743 | 7.526818
2018-02-09 16:09 | 329676.5 | 3240.0011 | 5 | 37 | 3.56858 | -2.281889 | 2.994789 | 2.053634 | 12.6743 | 7.798594
2018-02-09 16:11 | 329796.5 | 3360.0003 | 5 | 37 | 3.559123 | -2.281991 | 2.994789 | 2.129693 | 12.6743 | 8.069661
2018-02-09 16:13 | 329916.5 | 3480.0002 | 5 | 37 | 3.548122 | -2.281952 | 2.994789 | 2.205753 | 12.6743 | 8.339957
2018-02-09 16:15 | 330036.5 | 3600.0001 | 5 | 37 | 3.53731 | -2.281967 | 2.994789 | 2.281817 | 12.6743 | 8.609424
2018-02-09 16:17 | 330156.5 | 3720.0014 | 5 | 37 | 3.526484 | -2.28197 | 2.994789 | 2.357876 | 12.6743 | 8.878059
2018-02-09 16:19 | 330276.5 | 3840.0007 | 5 | 37 | 3.514915 | -2.281938 | 2.994789 | 2.433931 | 12.6743 | 9.145844
2018-02-09 16:21 | 330396.5 | 3960.0001 | 5 | 37 | 3.500264 | -2.28194 | 2.994789 | 2.509986 | 12.6743 | 9.41264
2018-02-09 16:23 | 330516.5 | 4080.0002 | 5 | 37 | 3.48174 | -2.281904 | 2.994789 | 2.586045 | 12.6743 | 9.678172
2018-02-09 16:25 | 330636.5 | 4200.0006 | 5 | 37 | 3.459872 | -2.281951 | 2.994789 | 2.662106 | 12.6743 | 9.942204
2018-02-09 16:27 | 330756.5 | 4320.0001 | 5 | 37 | 3.429862 | -2.281941 | 2.994789 | 2.73817 | 12.6743 | 10.2043
2018-02-09 16:29 | 330876.5 | 4440.0011 | 5 | 37 | 3.382271 | -2.281956 | 2.994789 | 2.814229 | 12.6743 | 10.46351
2018-02-09 16:31 | 330996.5 | 4560.0007 | 5 | 37 | 3.298172 | -2.28203 | 2.994789 | 2.890289 | 12.6743 | 10.7179
2018-02-09 16:33 | 331116.5 | 4680.0011 | 5 | 37 | 3.124212 | -2.28192 | 2.994789 | 2.966347 | 12.6743 | 10.9631
2018-02-09 16:34 | 331158.8 | 4722.2893 | 5 | 37 | 2.999994 | -2.281886 | 2.994789 | 2.993154 | 12.6743 | 11.04533
2018-02-09 16:36 | 331278.8 | 120.0009 | 6 | 37 | 3.364514 | 0 | 2.994789 | 2.993154 | 12.6743 | 11.04533
2018-02-09 16:38 | 331398.8 | 240.0001 | 6 | 37 | 3.378693 | 0 | 2.994789 | 2.993154 | 12.6743 | 11.04533
2018-02-09 16:39 | 331458.9 | 300.0029 | 6 | 37 | 3.382082 | 0 | 2.994789 | 2.993154 | 12.6743 | 11.04533
2018-02-09 16:39 | 331458.8 | 0.0024 | 7 | 38 | 3.382061 | 0 | 0 | 0 | 0 | 0
2018-02-09 16:41 | 331578.9 | 120.0017 | 2 | 38 | 4.052383 | 4.89012 | 0.1623896 | 1.364e-09 | 0.6389488 | 4.613e-09
2018-02-09 16:43 | 331698.9 | 240.0016 | 2 | 38 | 4.089098 | 4.890203 | 0.3253857 | 1.364e-09 | 1.302366 | 4.613e-09
2018-02-09 16:45 | 331818.9 | 360.0013 | 2 | 38 | 4.124819 | 4.890137 | 0.4883707 | 1.364e-09 | 1.971888 | 4.613e-09
2018-02-09 16:47 | 331938.9 | 480.0014 | 2 | 38 | 4.152869 | 4.89015 | 0.6513721 | 1.364e-09 | 2.646589 | 4.613e-09
2018-02-09 16:49 | 332058.9 | 600.0015 | 2 | 38 | 4.179455 | 4.890169 | 0.8143668 | 1.364e-09 | 3.325617 | 4.613e-09
2018-02-09 16:51 | 332178.9 | 720.0006 | 2 | 38 | 4.20029 | 4.77512 | 0.9768618 | 1.364e-09 | 4.00687 | 4.613e-09
2018-02-09 16:53 | 332298.9 | 840.0008 | 2 | 38 | 4.200236 | 4.397652 | 1.129597 | 1.364e-09 | 4.648399 | 4.613e-09
2018-02-09 16:55 | 332418.9 | 960.0002 | 2 | 38 | 4.200241 | 4.06842 | 1.270637 | 1.364e-09 | 5.240802 | 4.613e-09
2018-02-09 16:57 | 332538.9 | 1080.0009 | 2 | 38 | 4.200222 | 3.756716 | 1.40103 | 1.364e-09 | 5.788486 | 4.613e-09
2018-02-09 16:59 | 332658.9 | 1200.0011 | 2 | 38 | 4.200229 | 3.451229 | 1.521056 | 1.364e-09 | 6.292624 | 4.613e-09
2018-02-09 17:01 | 332744.7 | 1285.7655 | 2 | 38 | 4.200233 | 3.259993 | 1.600961 | 1.364e-09 | 6.628244 | 4.613e-09
2018-02-09 17:03 | 332864.7 | 120 | 3 | 38 | 4.219252 | 3.259855 | 1.709236 | 1.364e-09 | 7.083946 | 4.613e-09
2018-02-09 17:05 | 332984.7 | 240.0023 | 3 | 38 | 4.242398 | 3.259834 | 1.81789 | 1.364e-09 | 7.543609 | 4.613e-09
2018-02-09 17:07 | 333104.7 | 360.0007 | 3 | 38 | 4.26948 | 3.259838 | 1.926543 | 1.364e-09 | 8.005989 | 4.613e-09
2018-02-09 17:09 | 333224.7 | 480.0007 | 3 | 38 | 4.300539 | 3.259893 | 2.035202 | 1.364e-09 | 8.471582 | 4.613e-09
2018-02-09 17:11 | 333344.7 | 600.0001 | 3 | 38 | 4.332661 | 3.259903 | 2.14386 | 1.364e-09 | 8.940598 | 4.613e-09
2018-02-09 17:13 | 333464.7 | 720.0004 | 3 | 38 | 4.366993 | 3.259861 | 2.25251 | 1.364e-09 | 9.413187 | 4.613e-09
2018-02-09 17:15 | 333584.7 | 840.0002 | 3 | 38 | 4.400279 | 3.18169 | 2.36102 | 1.364e-09 | 9.889037 | 4.613e-09
2018-02-09 17:17 | 333704.7 | 960.0005 | 3 | 38 | 4.400274 | 2.721144 | 2.458956 | 1.364e-09 | 10.31998 | 4.613e-09
2018-02-09 17:19 | 333824.7 | 1080.0009 | 3 | 38 | 4.400259 | 2.365478 | 2.543517 | 1.364e-09 | 10.69207 | 4.613e-09
2018-02-09 17:21 | 333944.7 | 1200.0011 | 3 | 38 | 4.400251 | 2.064257 | 2.617206 | 1.364e-09 | 11.01632 | 4.613e-09
2018-02-09 17:23 | 334064.7 | 1320.0002 | 3 | 38 | 4.400259 | 1.807933 | 2.681659 | 1.364e-09 | 11.29993 | 4.613e-09
2018-02-09 17:25 | 334184.7 | 1440.0006 | 3 | 38 | 4.400259 | 1.580674 | 2.738044 | 1.364e-09 | 11.54804 | 4.613e-09
2018-02-09 17:27 | 334304.7 | 1560.0002 | 3 | 38 | 4.400241 | 1.380097 | 2.787246 | 1.364e-09 | 11.76454 | 4.613e-09
2018-02-09 17:29 | 334424.7 | 1680.0013 | 3 | 38 | 4.400184 | 1.216459 | 2.830445 | 1.364e-09 | 11.95462 | 4.613e-09
2018-02-09 17:31 | 334544.7 | 1800.0004 | 3 | 38 | 4.400246 | 1.080171 | 2.868646 | 1.364e-09 | 12.12272 | 4.613e-09
2018-02-09 17:33 | 334664.7 | 1920.0006 | 3 | 38 | 4.400177 | 0.9586792 | 2.902581 | 1.364e-09 | 12.27204 | 4.613e-09
2018-02-09 17:35 | 334784.7 | 2040.0005 | 3 | 38 | 4.40021 | 0.8492031 | 2.932692 | 1.364e-09 | 12.40453 | 4.613e-09
2018-02-09 17:37 | 334904.7 | 2160.0006 | 3 | 38 | 4.400212 | 0.7567482 | 2.959403 | 1.364e-09 | 12.52206 | 4.613e-09
2018-02-09 17:39 | 335024.7 | 2280.0005 | 3 | 38 | 4.400169 | 0.6790237 | 2.983306 | 1.364e-09 | 12.62724 | 4.613e-09
2018-02-09 17:39 | 335071.4 | 2326.716 | 3 | 38 | 4.400138 | 0.6519985 | 2.991945 | 1.364e-09 | 12.66525 | 4.613e-09
2018-02-09 17:41 | 335191.5 | 120.0008 | 4 | 38 | 4.336641 | 0 | 2.991945 | 1.364e-09 | 12.66525 | 4.613e-09
2018-02-09 17:43 | 335311.5 | 240.001 | 4 | 38 | 4.330797 | 0 | 2.991945 | 1.364e-09 | 12.66525 | 4.613e-09
2018-02-09 17:44 | 335371.5 | 300.0029 | 4 | 38 | 4.329113 | 0 | 2.991945 | 1.364e-09 | 12.66525 | 4.613e-09
2018-02-09 17:46 | 335491.5 | 120.0007 | 5 | 38 | 4.10534 | -2.282009 | 2.991945 | 0.07605735 | 12.66525 | 0.314585
2018-02-09 17:48 | 335611.5 | 240.0008 | 5 | 38 | 4.071848 | -2.281959 | 2.991945 | 0.1521157 | 12.66525 | 0.6255075
2018-02-09 17:50 | 335731.5 | 360.0004 | 5 | 38 | 4.041721 | -2.281958 | 2.991945 | 0.2281732 | 12.66525 | 0.9340521
2018-02-09 17:52 | 335851.5 | 480.0008 | 5 | 38 | 4.011601 | -2.281973 | 2.991945 | 0.3042355 | 12.66525 | 1.240334
2018-02-09 17:54 | 335971.5 | 600.0011 | 5 | 38 | 3.982042 | -2.281988 | 2.991945 | 0.3802935 | 12.66525 | 1.544309
2018-02-09 17:56 | 336091.5 | 720.0007 | 5 | 38 | 3.953806 | -2.282005 | 2.991945 | 0.4563519 | 12.66525 | 1.846097
2018-02-09 17:58 | 336211.5 | 840.0008 | 5 | 38 | 3.926769 | -2.281912 | 2.991945 | 0.5324116 | 12.66525 | 2.145789
2018-02-09 18:00 | 336331.5 | 960.0011 | 5 | 38 | 3.900156 | -2.281959 | 2.991945 | 0.6084733 | 12.66525 | 2.443452
2018-02-09 18:02 | 336451.5 | 1080.0007 | 5 | 38 | 3.872955 | -2.282014 | 2.991945 | 0.6845311 | 12.66525 | 2.739053
2018-02-09 18:04 | 336571.5 | 1200.0002 | 5 | 38 | 3.846509 | -2.281894 | 2.991945 | 0.7605886 | 12.66525 | 3.032616
2018-02-09 18:06 | 336691.5 | 1320.0012 | 5 | 38 | 3.821571 | -2.28198 | 2.991945 | 0.8366427 | 12.66525 | 3.324195
2018-02-09 18:08 | 336811.5 | 1440.0004 | 5 | 38 | 3.798885 | -2.2819 | 2.991945 | 0.9127058 | 12.66525 | 3.614002
2018-02-09 18:10 | 336931.5 | 1560.0006 | 5 | 38 | 3.777072 | -2.281909 | 2.991945 | 0.9887631 | 12.66525 | 3.902108
2018-02-09 18:12 | 337051.5 | 1680.0011 | 5 | 38 | 3.756373 | -2.281936 | 2.991945 | 1.064822 | 12.66525 | 4.188587
2018-02-09 18:14 | 337171.5 | 1800.0002 | 5 | 38 | 3.737158 | -2.281954 | 2.991945 | 1.140882 | 12.66525 | 4.473559
2018-02-09 18:16 | 337291.5 | 1920.0001 | 5 | 38 | 3.719053 | -2.281942 | 2.991945 | 1.216944 | 12.66525 | 4.757124
2018-02-09 18:18 | 337411.5 | 2040.0019 | 5 | 38 | 3.70112 | -2.281942 | 2.991945 | 1.293003 | 12.66525 | 5.039311
2018-02-09 18:20 | 337531.5 | 2160.0012 | 5 | 38 | 3.682852 | -2.281993 | 2.991945 | 1.369058 | 12.66525 | 5.320098
2018-02-09 18:22 | 337651.5 | 2280.0008 | 5 | 38 | 3.666588 | -2.281962 | 2.991945 | 1.445116 | 12.66525 | 5.599581
2018-02-09 18:24 | 337771.5 | 2400.0015 | 5 | 38 | 3.651682 | -2.281956 | 2.991945 | 1.521176 | 12.66525 | 5.877883
2018-02-09 18:26 | 337891.5 | 2520.0002 | 5 | 38 | 3.637811 | -2.282002 | 2.991945 | 1.597233 | 12.66525 | 6.155092
2018-02-09 18:28 | 338011.5 | 2640.0001 | 5 | 38 | 3.623961 | -2.281977 | 2.991945 | 1.673289 | 12.66525 | 6.431245
2018-02-09 18:30 | 338131.5 | 2760.0007 | 5 | 38 | 3.610918 | -2.281984 | 2.991945 | 1.749353 | 12.66525 | 6.706387
2018-02-09 18:32 | 338251.5 | 2880.0006 | 5 | 38 | 3.599565 | -2.281944 | 2.991945 | 1.825412 | 12.66525 | 6.98059
2018-02-09 18:34 | 338371.5 | 3000.0003 | 5 | 38 | 3.589363 | -2.281963 | 2.991945 | 1.901473 | 12.66525 | 7.253985
2018-02-09 18:36 | 338491.5 | 3120 | 5 | 38 | 3.579173 | -2.281921 | 2.991945 | 1.97753 | 12.66525 | 7.526597
2018-02-09 18:38 | 338611.5 | 3240.0016 | 5 | 38 | 3.568253 | -2.281938 | 2.991945 | 2.053594 | 12.66525 | 7.798429
2018-02-09 18:40 | 338731.5 | 3360.0003 | 5 | 38 | 3.558426 | -2.281958 | 2.991945 | 2.129652 | 12.66525 | 8.069443
2018-02-09 18:42 | 338851.5 | 3480.0009 | 5 | 38 | 3.548863 | -2.281968 | 2.991945 | 2.205713 | 12.66525 | 8.339735
2018-02-09 18:44 | 338971.5 | 3600.0009 | 5 | 38 | 3.538976 | -2.281936 | 2.991945 | 2.281772 | 12.66525 | 8.60929
2018-02-09 18:46 | 339091.5 | 3720.0012 | 5 | 38 | 3.526984 | -2.281944 | 2.991945 | 2.357829 | 12.66525 | 8.878016
2018-02-09 18:48 | 339211.5 | 3840.001 | 5 | 38 | 3.513708 | -2.281963 | 2.991945 | 2.433892 | 12.66525 | 9.145785
2018-02-09 18:50 | 339331.5 | 3960.0015 | 5 | 38 | 3.499578 | -2.28193 | 2.991945 | 2.509951 | 12.66525 | 9.412511
2018-02-09 18:52 | 339451.5 | 4080.0009 | 5 | 38 | 3.483316 | -2.281993 | 2.991945 | 2.586009 | 12.66525 | 9.678084
2018-02-09 18:54 | 339571.5 | 4200.0008 | 5 | 38 | 3.461141 | -2.281972 | 2.991945 | 2.662073 | 12.66525 | 9.942247
2018-02-09 18:56 | 339691.5 | 4320.0011 | 5 | 38 | 3.427569 | -2.281956 | 2.991945 | 2.738134 | 12.66525 | 10.20431
2018-02-09 18:58 | 339811.5 | 4440.0005 | 5 | 38 | 3.378594 | -2.281898 | 2.991945 | 2.814193 | 12.66525 | 10.46328
2018-02-09 19:00 | 339931.5 | 4560.0009 | 5 | 38 | 3.296445 | -2.282001 | 2.991945 | 2.890255 | 12.66525 | 10.71744
2018-02-09 19:02 | 340051.5 | 4680.002 | 5 | 38 | 3.12055 | -2.281942 | 2.991945 | 2.966316 | 12.66525 | 10.96253
2018-02-09 19:03 | 340091.5 | 4720.0141 | 5 | 38 | 2.999991 | -2.281904 | 2.991945 | 2.991678 | 12.66525 | 11.04027
2018-02-09 19:05 | 340211.6 | 120.0013 | 6 | 38 | 3.360428 | 0 | 2.991945 | 2.991678 | 12.66525 | 11.04027
2018-02-09 19:07 | 340331.6 | 240.0005 | 6 | 38 | 3.374354 | 0 | 2.991945 | 2.991678 | 12.66525 | 11.04027
2018-02-09 19:08 | 340391.6 | 300.0017 | 6 | 38 | 3.377648 | 0 | 2.991945 | 2.991678 | 12.66525 | 11.04027
2018-02-09 19:08 | 340391.6 | 0.0024 | 7 | 39 | 3.377635 | 0 | 0 | 0 | 0 | 0
2018-02-09 19:10 | 340511.7 | 120.0003 | 2 | 39 | 4.049389 | 4.890055 | 0.1624051 | 1.165e-09 | 0.6385534 | 3.933e-09
2018-02-09 19:12 | 340631.7 | 240.0009 | 2 | 39 | 4.086386 | 4.890081 | 0.3253999 | 1.165e-09 | 1.301489 | 3.933e-09
2018-02-09 19:14 | 340751.7 | 360.0014 | 2 | 39 | 4.124886 | 4.890087 | 0.4883902 | 1.165e-09 | 1.970775 | 3.933e-09
2018-02-09 19:16 | 340871.7 | 480.0014 | 2 | 39 | 4.153629 | 4.890072 | 0.6513861 | 1.165e-09 | 2.645564 | 3.933e-09
2018-02-09 19:18 | 340991.7 | 600.0018 | 2 | 39 | 4.178272 | 4.89007 | 0.8143828 | 1.165e-09 | 3.324604 | 3.933e-09
2018-02-09 19:20 | 341111.7 | 720.0002 | 2 | 39 | 4.200291 | 4.823956 | 0.9772171 | 1.165e-09 | 4.006967 | 3.933e-09
2018-02-09 19:22 | 341231.7 | 840.0008 | 2 | 39 | 4.200258 | 4.419643 | 1.131159 | 1.165e-09 | 4.653562 | 3.933e-09
2018-02-09 19:24 | 341351.7 | 960.0007 | 2 | 39 | 4.200255 | 4.05143 | 1.272088 | 1.165e-09 | 5.245502 | 3.933e-09
2018-02-09 19:26 | 341471.7 | 1080.0017 | 2 | 39 | 4.200258 | 3.74774 | 1.401948 | 1.165e-09 | 5.790947 | 3.933e-09
2018-02-09 19:28 | 341591.7 | 1200.0001 | 2 | 39 | 4.200239 | 3.475254 | 1.522223 | 1.165e-09 | 6.296132 | 3.933e-09
2018-02-09 19:30 | 341688.5 | 1296.7952 | 2 | 39 | 4.200255 | 3.259996 | 1.612767 | 1.165e-09 | 6.676438 | 3.933e-09
2018-02-09 19:32 | 341808.5 | 120.0013 | 3 | 39 | 4.220891 | 3.259851 | 1.72104 | 1.165e-09 | 7.132199 | 3.933e-09
2018-02-09 19:34 | 341928.5 | 240.0021 | 3 | 39 | 4.246145 | 3.259895 | 1.829704 | 1.165e-09 | 7.592224 | 3.933e-09
2018-02-09 19:36 | 342048.5 | 360.0009 | 3 | 39 | 4.273018 | 3.259893 | 1.938357 | 1.165e-09 | 8.055016 | 3.933e-09
2018-02-09 19:38 | 342168.5 | 480.0015 | 3 | 39 | 4.30201 | 3.259874 | 2.047015 | 1.165e-09 | 8.520868 | 3.933e-09
2018-02-09 19:40 | 342288.5 | 600.0006 | 3 | 39 | 4.334451 | 3.260202 | 2.155664 | 1.165e-09 | 8.990004 | 3.933e-09
2018-02-09 19:42 | 342408.5 | 720.0006 | 3 | 39 | 4.371545 | 3.259859 | 2.264327 | 1.165e-09 | 9.46298 | 3.933e-09
2018-02-09 19:44 | 342528.5 | 840.0005 | 3 | 39 | 4.400291 | 3.108442 | 2.372309 | 1.165e-09 | 9.936956 | 3.933e-09
2018-02-09 19:46 | 342648.5 | 960.0011 | 3 | 39 | 4.400226 | 2.693316 | 2.468672 | 1.165e-09 | 10.36098 | 3.933e-09
2018-02-09 19:48 | 342768.5 | 1080.0006 | 3 | 39 | 4.40028 | 2.348258 | 2.5526 | 1.165e-09 | 10.73028 | 3.933e-09
2018-02-09 19:50 | 342888.5 | 1200.0018 | 3 | 39 | 4.400246 | 2.036265 | 2.62558 | 1.165e-09 | 11.05141 | 3.933e-09
2018-02-09 19:52 | 343008.5 | 1320.0007 | 3 | 39 | 4.400232 | 1.772202 | 2.688884 | 1.165e-09 | 11.32997 | 3.933e-09
2018-02-09 19:54 | 343128.5 | 1440.0019 | 3 | 39 | 4.400221 | 1.553361 | 2.744215 | 1.165e-09 | 11.57343 | 3.933e-09
2018-02-09 19:56 | 343248.5 | 1560.0012 | 3 | 39 | 4.400255 | 1.369759 | 2.792838 | 1.165e-09 | 11.78739 | 3.933e-09
2018-02-09 19:58 | 343368.5 | 1680.001 | 3 | 39 | 4.400215 | 1.205626 | 2.835693 | 1.165e-09 | 11.97596 | 3.933e-09
2018-02-09 20:00 | 343488.5 | 1800.0015 | 3 | 39 | 4.400206 | 1.059867 | 2.873384 | 1.165e-09 | 12.1418 | 3.933e-09
2018-02-09 20:02 | 343608.5 | 1920.0009 | 3 | 39 | 4.4002 | 0.9409819 | 2.906667 | 1.165e-09 | 12.28826 | 3.933e-09
2018-02-09 20:04 | 343728.5 | 2040.0004 | 3 | 39 | 4.400214 | 0.8395491 | 2.936279 | 1.165e-09 | 12.41856 | 3.933e-09
2018-02-09 20:06 | 343848.5 | 2160.0008 | 3 | 39 | 4.400192 | 0.7512999 | 2.962766 | 1.165e-09 | 12.5351 | 3.933e-09
2018-02-09 20:08 | 343968.5 | 2280.0011 | 3 | 39 | 4.400195 | 0.6713314 | 2.98646 | 1.165e-09 | 12.63936 | 3.933e-09
2018-02-09 20:08 | 343998.2 | 2309.7628 | 3 | 39 | 4.400199 | 0.6519938 | 2.991928 | 1.165e-09 | 12.66343 | 3.933e-09
2018-02-09 20:10 | 344118.3 | 120.0012 | 4 | 39 | 4.336508 | 0 | 2.991928 | 1.165e-09 | 12.66343 | 3.933e-09
2018-02-09 20:12 | 344238.3 | 240.0004 | 4 | 39 | 4.330663 | 0 | 2.991928 | 1.165e-09 | 12.66343 | 3.933e-09
2018-02-09 20:13 | 344298.3 | 300.0041 | 4 | 39 | 4.328968 | 0 | 2.991928 | 1.165e-09 | 12.66343 | 3.933e-09
2018-02-09 20:15 | 344418.4 | 120.0011 | 5 | 39 | 4.105436 | -2.281946 | 2.991928 | 0.07605863 | 12.66343 | 0.3146004
2018-02-09 20:17 | 344538.4 | 240.0016 | 5 | 39 | 4.070372 | -2.281928 | 2.991928 | 0.1521205 | 12.66343 | 0.6255042
2018-02-09 20:19 | 344658.4 | 360.0001 | 5 | 39 | 4.039399 | -2.281938 | 2.991928 | 0.2281776 | 12.66343 | 0.9338884
2018-02-09 20:21 | 344778.4 | 480.0004 | 5 | 39 | 4.010099 | -2.281925 | 2.991928 | 0.3042332 | 12.66343 | 1.239987
2018-02-09 20:23 | 344898.4 | 600.0011 | 5 | 39 | 3.981857 | -2.28193 | 2.991928 | 0.3802933 | 12.66343 | 1.543922
2018-02-09 20:25 | 345018.4 | 720.0006 | 5 | 39 | 3.953228 | -2.281995 | 2.991928 | 0.4563483 | 12.66343 | 1.845678
2018-02-09 20:27 | 345138.4 | 840.0008 | 5 | 39 | 3.924493 | -2.281905 | 2.991928 | 0.5324117 | 12.66343 | 2.14527
2018-02-09 20:29 | 345258.4 | 960.0007 | 5 | 39 | 3.897908 | -2.281935 | 2.991928 | 0.6084728 | 12.66343 | 2.442751
2018-02-09 20:31 | 345378.4 | 1080.0015 | 5 | 39 | 3.872427 | -2.281993 | 2.991928 | 0.6845325 | 12.66343 | 2.73825
2018-02-09 20:33 | 345498.4 | 1200.0016 | 5 | 39 | 3.846552 | -2.281919 | 2.991928 | 0.7605948 | 12.66343 | 3.031816
2018-02-09 20:35 | 345618.4 | 1320.0005 | 5 | 39 | 3.82029 | -2.281907 | 2.991928 | 0.8366517 | 12.66343 | 3.323373
2018-02-09 20:37 | 345738.4 | 1440.0005 | 5 | 39 | 3.796705 | -2.281902 | 2.991928 | 0.9127139 | 12.66343 | 3.61303
2018-02-09 20:39 | 345858.4 | 1560.0004 | 5 | 39 | 3.775802 | -2.28192 | 2.991928 | 0.9887698 | 12.66343 | 3.900986
2018-02-09 20:41 | 345978.4 | 1680.0014 | 5 | 39 | 3.756336 | -2.281942 | 2.991928 | 1.064827 | 12.66343 | 4.18742
2018-02-09 20:43 | 346098.4 | 1800.0005 | 5 | 39 | 3.736742 | -2.281925 | 2.991928 | 1.140887 | 12.66343 | 4.472387
2018-02-09 20:45 | 346218.4 | 1920.0005 | 5 | 39 | 3.716978 | -2.281947 | 2.991928 | 1.216945 | 12.66343 | 4.755832
2018-02-09 20:47 | 346338.4 | 2040.0003 | 5 | 39 | 3.699129 | -2.281952 | 2.991928 | 1.293006 | 12.66343 | 5.037862
2018-02-09 20:49 | 346458.4 | 2160.0009 | 5 | 39 | 3.68256 | -2.281904 | 2.991928 | 1.369066 | 12.66343 | 5.318577
2018-02-09 20:51 | 346578.4 | 2280.0016 | 5 | 39 | 3.666669 | -2.281914 | 2.991928 | 1.445127 | 12.66343 | 5.59807
2018-02-09 20:53 | 346698.4 | 2400.001 | 5 | 39 | 3.650613 | -2.281878 | 2.991928 | 1.521183 | 12.66343 | 5.876334
2018-02-09 20:55 | 346818.4 | 2520.0006 | 5 | 39 | 3.635812 | -2.281979 | 2.991928 | 1.597242 | 12.66343 | 6.153416
2018-02-09 20:57 | 346938.4 | 2640.0007 | 5 | 39 | 3.622769 | -2.281919 | 2.991928 | 1.673301 | 12.66343 | 6.429451
2018-02-09 20:59 | 347058.4 | 2760.0005 | 5 | 39 | 3.610996 | -2.281909 | 2.991928 | 1.749359 | 12.66343 | 6.704542
2018-02-09 21:01 | 347178.4 | 2880.0004 | 5 | 39 | 3.599353 | -2.281958 | 2.991928 | 1.825419 | 12.66343 | 6.978755
2018-02-09 21:03 | 347298.4 | 3000.0004 | 5 | 39 | 3.587665 | -2.281915 | 2.991928 | 1.901475 | 12.66343 | 7.252053
2018-02-09 21:05 | 347418.4 | 3120.0014 | 5 | 39 | 3.577521 | -2.282004 | 2.991928 | 1.977541 | 12.66343 | 7.524559
2018-02-09 21:07 | 347538.4 | 3240.0008 | 5 | 39 | 3.568194 | -2.281947 | 2.991928 | 2.053596 | 12.66343 | 7.796285
2018-02-09 21:09 | 347658.4 | 3360.0008 | 5 | 39 | 3.558796 | -2.281888 | 2.991928 | 2.129658 | 12.66343 | 8.067338
2018-02-09 21:11 | 347778.4 | 3480.0001 | 5 | 39 | 3.547973 | -2.281951 | 2.991928 | 2.205717 | 12.66343 | 8.337614
2018-02-09 21:13 | 347898.4 | 3600.0002 | 5 | 39 | 3.537081 | -2.281923 | 2.991928 | 2.281777 | 12.66343 | 8.607053
2018-02-09 21:15 | 348018.4 | 3720.001 | 5 | 39 | 3.526199 | -2.281896 | 2.991928 | 2.357838 | 12.66343 | 8.875676
2018-02-09 21:17 | 348138.4 | 3840.001 | 5 | 39 | 3.514589 | -2.281936 | 2.991928 | 2.433897 | 12.66343 | 9.143446
2018-02-09 21:19 | 348258.4 | 3960.0009 | 5 | 39 | 3.500072 | -2.281923 | 2.991928 | 2.509956 | 12.66343 | 9.410237
2018-02-09 21:21 | 348378.4 | 4080.0005 | 5 | 39 | 3.48124 | -2.281923 | 2.991928 | 2.586012 | 12.66343 | 9.675735
2018-02-09 21:23 | 348498.4 | 4200.0014 | 5 | 39 | 3.459146 | -2.281905 | 2.991928 | 2.662071 | 12.66343 | 9.93971
2018-02-09 21:25 | 348618.4 | 4320.0012 | 5 | 39 | 3.428417 | -2.281914 | 2.991928 | 2.738126 | 12.66343 | 10.2017
2018-02-09 21:27 | 348738.4 | 4440.0014 | 5 | 39 | 3.380274 | -2.281915 | 2.991928 | 2.814187 | 12.66343 | 10.46079
2018-02-09 21:29 | 348858.4 | 4560.0009 | 5 | 39 | 3.294887 | -2.28196 | 2.991928 | 2.890243 | 12.66343 | 10.71498
2018-02-09 21:31 | 348978.4 | 4680.0001 | 5 | 39 | 3.113505 | -2.281898 | 2.991928 | 2.966301 | 12.66343 | 10.95971
2018-02-09 21:32 | 349015.9 | 4717.5399 | 5 | 39 | 2.999992 | -2.28193 | 2.991928 | 2.990095 | 12.66343 | 11.03255
2018-02-09 21:34 | 349136 | 120.0013 | 6 | 39 | 3.36413 | 0 | 2.991928 | 2.990095 | 12.66343 | 11.03255
2018-02-09 21:36 | 349256 | 240.0013 | 6 | 39 | 3.378199 | 0 | 2.991928 | 2.990095 | 12.66343 | 11.03255
2018-02-09 21:37 | 349316 | 300.0025 | 6 | 39 | 3.381555 | 0 | 2.991928 | 2.990095 | 12.66343 | 11.03255
2018-02-09 21:37 | 349316 | 0.0024 | 7 | 40 | 3.381537 | 0 | 0 | 0 | 0 | 0
2018-02-09 21:39 | 349436.1 | 120.0014 | 2 | 40 | 4.05161 | 4.890087 | 0.1623975 | 2.228e-09 | 0.6388243 | 7.535e-09
2018-02-09 21:41 | 349556.1 | 240.0009 | 2 | 40 | 4.0887 | 4.890118 | 0.3253962 | 2.228e-09 | 1.302168 | 7.535e-09
2018-02-09 21:43 | 349676.1 | 360.0012 | 2 | 40 | 4.124779 | 4.890116 | 0.4883872 | 2.228e-09 | 1.971673 | 7.535e-09
2018-02-09 21:45 | 349796.1 | 480.0014 | 2 | 40 | 4.152158 | 4.890074 | 0.6513709 | 2.228e-09 | 2.646231 | 7.535e-09
2018-02-09 21:47 | 349916.1 | 600.0002 | 2 | 40 | 4.17829 | 4.890102 | 0.8143526 | 2.228e-09 | 3.325045 | 7.535e-09
2018-02-09 21:49 | 350036.1 | 720.0015 | 2 | 40 | 4.200284 | 4.787951 | 0.9769526 | 2.228e-09 | 4.006608 | 7.535e-09
2018-02-09 21:51 | 350156.1 | 840.0011 | 2 | 40 | 4.200251 | 4.407822 | 1.130068 | 2.228e-09 | 4.649734 | 7.535e-09
2018-02-09 21:53 | 350276.1 | 960.0011 | 2 | 40 | 4.20025 | 4.077442 | 1.271345 | 2.228e-09 | 5.243133 | 7.535e-09
2018-02-09 21:55 | 350396.1 | 1080.0001 | 2 | 40 | 4.200206 | 3.766306 | 1.402022 | 2.228e-09 | 5.792009 | 7.535e-09
2018-02-09 21:57 | 350516.1 | 1200.0016 | 2 | 40 | 4.200253 | 3.461319 | 1.522442 | 2.228e-09 | 6.297804 | 7.535e-09
2018-02-09 21:58 | 350604 | 1287.9158 | 2 | 40 | 4.200227 | 3.259989 | 1.604479 | 2.228e-09 | 6.642376 | 7.535e-09
2018-02-09 22:00 | 350724 | 120.0002 | 3 | 40 | 4.219524 | 3.259853 | 1.712748 | 2.228e-09 | 7.098066 | 7.535e-09
2018-02-09 22:02 | 350844 | 240.0002 | 3 | 40 | 4.242597 | 3.259892 | 1.821403 | 2.228e-09 | 7.557771 | 7.535e-09
2018-02-09 22:04 | 350964 | 360.0007 | 3 | 40 | 4.269557 | 3.259838 | 1.930056 | 2.228e-09 | 8.020166 | 7.535e-09
2018-02-09 22:06 | 351084 | 480.0002 | 3 | 40 | 4.300697 | 3.259851 | 2.038706 | 2.228e-09 | 8.485725 | 7.535e-09
2018-02-09 22:08 | 351204 | 600.0012 | 3 | 40 | 4.333207 | 3.259937 | 2.147362 | 2.228e-09 | 8.954771 | 7.535e-09
2018-02-09 22:10 | 351324 | 720.0001 | 3 | 40 | 4.368021 | 3.259872 | 2.256014 | 2.228e-09 | 9.427455 | 7.535e-09
2018-02-09 22:12 | 351444 | 840.0018 | 3 | 40 | 4.400304 | 3.170179 | 2.364466 | 2.228e-09 | 9.903131 | 7.535e-09
2018-02-09 22:14 | 351564 | 960.0011 | 3 | 40 | 4.40028 | 2.717424 | 2.462193 | 2.228e-09 | 10.33316 | 7.535e-09
2018-02-09 22:16 | 351684 | 1080.0006 | 3 | 40 | 4.400251 | 2.355417 | 2.546528 | 2.228e-09 | 10.70425 | 7.535e-09
2018-02-09 22:18 | 351804 | 1200 | 3 | 40 | 4.400278 | 2.05488 | 2.619892 | 2.228e-09 | 11.02707 | 7.535e-09
2018-02-09 22:20 | 351924 | 1320.0003 | 3 | 40 | 4.400265 | 1.799988 | 2.684006 | 2.228e-09 | 11.30919 | 7.535e-09
2018-02-09 22:22 | 352044 | 1440.0002 | 3 | 40 | 4.400218 | 1.57321 | 2.74014 | 2.228e-09 | 11.55619 | 7.535e-09
2018-02-09 22:24 | 352164 | 1560.0004 | 3 | 40 | 4.400226 | 1.373361 | 2.789145 | 2.228e-09 | 11.77182 | 7.535e-09
2018-02-09 22:26 | 352284 | 1680.0006 | 3 | 40 | 4.400189 | 1.209111 | 2.832105 | 2.228e-09 | 11.96086 | 7.535e-09
2018-02-09 22:28 | 352404 | 1800.0002 | 3 | 40 | 4.400175 | 1.071161 | 2.870044 | 2.228e-09 | 12.1278 | 7.535e-09
2018-02-09 22:30 | 352524 | 1920.0003 | 3 | 40 | 4.400198 | 0.9529247 | 2.90376 | 2.228e-09 | 12.27616 | 7.535e-09
2018-02-09 22:32 | 352644 | 2040.0001 | 3 | 40 | 4.400193 | 0.8445559 | 2.933698 | 2.228e-09 | 12.40789 | 7.535e-09
2018-02-09 22:34 | 352764 | 2160.0004 | 3 | 40 | 4.40018 | 0.751914 | 2.960246 | 2.228e-09 | 12.52471 | 7.535e-09
2018-02-09 22:36 | 352884 | 2280.0007 | 3 | 40 | 4.400206 | 0.6748848 | 2.98398 | 2.228e-09 | 12.62914 | 7.535e-09
2018-02-09 22:37 | 352923.2 | 2319.1982 | 3 | 40 | 4.400198 | 0.6519918 | 2.991199 | 2.228e-09 | 12.6609 | 7.535e-09
2018-02-09 22:39 | 353043.2 | 120.0002 | 4 | 40 | 4.336644 | 0 | 2.991199 | 2.228e-09 | 12.6609 | 7.535e-09
2018-02-09 22:41 | 353163.2 | 240.0006 | 4 | 40 | 4.330777 | 0 | 2.991199 | 2.228e-09 | 12.6609 | 7.535e-09
2018-02-09 22:42 | 353223.2 | 300.0019 | 4 | 40 | 4.329117 | 0 | 2.991199 | 2.228e-09 | 12.6609 | 7.535e-09
2018-02-09 22:44 | 353343.3 | 120.0003 | 5 | 40 | 4.105141 | -2.281907 | 2.991199 | 0.07605612 | 12.6609 | 0.314572
2018-02-09 22:46 | 353463.3 | 240.0014 | 5 | 40 | 4.071421 | -2.281942 | 2.991199 | 0.152114 | 12.6609 | 0.6254721
2018-02-09 22:48 | 353583.3 | 360.0008 | 5 | 40 | 4.041477 | -2.281888 | 2.991199 | 0.2281746 | 12.6609 | 0.9340056
2018-02-09 22:50 | 353703.3 | 480.0014 | 5 | 40 | 4.01145 | -2.281933 | 2.991199 | 0.3042354 | 12.6609 | 1.240267
2018-02-09 22:52 | 353823.3 | 600.0009 | 5 | 40 | 3.981547 | -2.281909 | 2.991199 | 0.3802953 | 12.6609 | 1.544228
2018-02-09 22:54 | 353943.3 | 720.0009 | 5 | 40 | 3.953214 | -2.281941 | 2.991199 | 0.4563534 | 12.6609 | 1.845973
2018-02-09 22:56 | 354063.3 | 840.0005 | 5 | 40 | 3.926133 | -2.281878 | 2.991199 | 0.5324122 | 12.6609 | 2.145608
2018-02-09 22:58 | 354183.3 | 960.0005 | 5 | 40 | 3.899697 | -2.281909 | 2.991199 | 0.60847 | 12.6609 | 2.443215
2018-02-09 23:00 | 354303.3 | 1080.0012 | 5 | 40 | 3.872598 | -2.281944 | 2.991199 | 0.6845337 | 12.6609 | 2.738816
2018-02-09 23:02 | 354423.3 | 1200.0007 | 5 | 40 | 3.846003 | -2.281933 | 2.991199 | 0.760596 | 12.6609 | 3.032356
2018-02-09 23:04 | 354543.3 | 1320.0013 | 5 | 40 | 3.820835 | -2.281915 | 2.991199 | 0.8366529 | 12.6609 | 3.323901
2018-02-09 23:06 | 354663.3 | 1440.0028 | 5 | 40 | 3.798238 | -2.281925 | 2.991199 | 0.9127126 | 12.6609 | 3.613642
2018-02-09 23:08 | 354783.3 | 1560.0006 | 5 | 40 | 3.776657 | -2.281928 | 2.991199 | 0.9887729 | 12.6609 | 3.901719
2018-02-09 23:10 | 354903.3 | 1680.0005 | 5 | 40 | 3.755615 | -2.281968 | 2.991199 | 1.064834 | 12.6609 | 4.18816
2018-02-09 23:12 | 355023.3 | 1800.0013 | 5 | 40 | 3.736252 | -2.281946 | 2.991199 | 1.140892 | 12.6609 | 4.473065
2018-02-09 23:14 | 355143.3 | 1920.0005 | 5 | 40 | 3.718151 | -2.281967 | 2.991199 | 1.216953 | 12.6609 | 4.75655
2018-02-09 23:16 | 355263.3 | 2040.0003 | 5 | 40 | 3.70041 | -2.28196 | 2.991199 | 1.293015 | 12.6609 | 5.038682
2018-02-09 23:18 | 355383.3 | 2160.0004 | 5 | 40 | 3.682324 | -2.281959 | 2.991199 | 1.369076 | 12.6609 | 5.319453
2018-02-09 23:20 | 355503.3 | 2280.0001 | 5 | 40 | 3.665809 | -2.281898 | 2.991199 | 1.445135 | 12.6609 | 5.598887
2018-02-09 23:22 | 355623.3 | 2400.0004 | 5 | 40 | 3.650749 | -2.281936 | 2.991199 | 1.521196 | 12.6609 | 5.877132
2018-02-09 23:24 | 355743.3 | 2520.0005 | 5 | 40 | 3.637024 | -2.281947 | 2.991199 | 1.597259 | 12.6609 | 6.154292
2018-02-09 23:26 | 355863.3 | 2640.0012 | 5 | 40 | 3.623379 | -2.281946 | 2.991199 | 1.673317 | 12.6609 | 6.430401
2018-02-09 23:28 | 355983.3 | 2760.0006 | 5 | 40 | 3.609912 | -2.281963 | 2.991199 | 1.74938 | 12.6609 | 6.70548
2018-02-09 23:30 | 356103.3 | 2880.0015 | 5 | 40 | 3.598403 | -2.281914 | 2.991199 | 1.825439 | 12.6609 | 6.979599
2018-02-09 23:32 | 356223.3 | 3000.0017 | 5 | 40 | 3.588163 | -2.28194 | 2.991199 | 1.901496 | 12.6609 | 7.252883
2018-02-09 23:34 | 356343.3 | 3120.0003 | 5 | 40 | 3.578247 | -2.281952 | 2.991199 | 1.977558 | 12.6609 | 7.525428
2018-02-09 23:36 | 356463.3 | 3240.0015 | 5 | 40 | 3.56728 | -2.281951 | 2.991199 | 2.053617 | 12.6609 | 7.797179
2018-02-09 23:38 | 356583.3 | 3360.0014 | 5 | 40 | 3.557138 | -2.281972 | 2.991199 | 2.129682 | 12.6609 | 8.068129
2018-02-09 23:40 | 356703.3 | 3480.0007 | 5 | 40 | 3.547345 | -2.281979 | 2.991199 | 2.205739 | 12.6609 | 8.338303
2018-02-09 23:42 | 356823.3 | 3600.0003 | 5 | 40 | 3.537611 | -2.282 | 2.991199 | 2.281796 | 12.6609 | 8.607743
2018-02-09 23:44 | 356943.3 | 3720.001 | 5 | 40 | 3.526031 | -2.281898 | 2.991199 | 2.357854 | 12.6609 | 8.876385
2018-02-09 23:46 | 357063.3 | 3840.0005 | 5 | 40 | 3.512219 | -2.281919 | 2.991199 | 2.43391 | 12.6609 | 9.144035
2018-02-09 23:48 | 357183.3 | 3960.0014 | 5 | 40 | 3.497915 | -2.281956 | 2.991199 | 2.509971 | 12.6609 | 9.410645
2018-02-09 23:50 | 357303.3 | 4080.0008 | 5 | 40 | 3.481493 | -2.281935 | 2.991199 | 2.58603 | 12.6609 | 9.676078
2018-02-09 23:52 | 357423.3 | 4200.0005 | 5 | 40 | 3.459637 | -2.281944 | 2.991199 | 2.66209 | 12.6609 | 9.940098
2018-02-09 23:54 | 357543.3 | 4320.0003 | 5 | 40 | 3.425862 | -2.281931 | 2.991199 | 2.73815 | 12.6609 | 10.20206
2018-02-09 23:56 | 357663.3 | 4440.0003 | 5 | 40 | 3.375853 | -2.281926 | 2.991199 | 2.814209 | 12.6609 | 10.46084
2018-02-09 23:58 | 357783.3 | 4560.0005 | 5 | 40 | 3.292755 | -2.281936 | 2.991199 | 2.89027 | 12.6609 | 10.71477
2018-02-10 | 357903.3 | 4680.0016 | 5 | 40 | 3.116188 | -2.281925 | 2.991199 | 2.966332 | 12.6609 | 10.95955
2018-02-10 | 357941.9 | 4718.5908 | 5 | 40 | 2.999979 | -2.281905 | 2.991199 | 2.990795 | 12.6609 | 11.03448
2018-02-10 00:02 | 358061.9 | 119.9998 | 6 | 40 | 3.363163 | 0 | 2.991199 | 2.990795 | 12.6609 | 11.03448
2018-02-10 00:04 | 358181.9 | 240.0008 | 6 | 40 | 3.377246 | 0 | 2.991199 | 2.990795 | 12.6609 | 11.03448
2018-02-10 00:05 | 358241.9 | 300.0027 | 6 | 40 | 3.380568 | 0 | 2.991199 | 2.990795 | 12.6609 | 11.03448
2018-02-10 00:05 | 358241.9 | 0.0025 | 7 | 41 | 3.380727 | 0 | 0 | 0 | 0 | 0
2018-02-10 00:07 | 358362 | 120.0014 | 2 | 41 | 4.051869 | 4.890141 | 0.1623956 | 0 | 0.6390194 | 0
2018-02-10 00:09 | 358482 | 240.0016 | 2 | 41 | 4.088078 | 4.890085 | 0.3253937 | 0 | 1.302289 | 0
2018-02-10 00:11 | 358602 | 360.0013 | 2 | 41 | 4.126005 | 4.890089 | 0.4883824 | 0 | 1.971779 | 0
2018-02-10 00:13 | 358722 | 480.0014 | 2 | 41 | 4.155497 | 4.890097 | 0.6513803 | 0 | 2.646839 | 0
2018-02-10 00:15 | 358842 | 600.0007 | 2 | 41 | 4.180295 | 4.890118 | 0.8143805 | 0 | 3.326208 | 0
2018-02-10 00:17 | 358962 | 720.0003 | 2 | 41 | 4.200243 | 4.793976 | 0.9770358 | 0 | 4.008107 | 0
2018-02-10 00:19 | 359082 | 840.0014 | 2 | 41 | 4.200289 | 4.406944 | 1.130297 | 0 | 4.651846 | 0
2018-02-10 00:21 | 359202 | 960.0013 | 2 | 41 | 4.200242 | 4.042015 | 1.270963 | 0 | 5.242677 | 0
2018-02-10 00:23 | 359322 | 1080.0003 | 2 | 41 | 4.200231 | 3.736723 | 1.400498 | 0 | 5.786758 | 0
2018-02-10 00:25 | 359442 | 1200.0007 | 2 | 41 | 4.20021 | 3.462418 | 1.520409 | 0 | 6.290415 | 0
2018-02-10 00:27 | 359535.8 | 1293.7718 | 2 | 41 | 4.200216 | 3.259998 | 1.60799 | 0 | 6.658275 | 0
2018-02-10 00:29 | 359655.8 | 120.0014 | 3 | 41 | 4.220037 | 3.259878 | 1.71627 | 4.477e-09 | 7.114026 | 1.8177e-08
2018-02-10 00:31 | 359775.8 | 240.0006 | 3 | 41 | 4.245454 | 3.259871 | 1.824925 | 4.477e-09 | 7.573918 | 1.8177e-08
2018-02-10 00:33 | 359895.8 | 360.0008 | 3 | 41 | 4.272443 | 3.259863 | 1.933582 | 4.477e-09 | 8.036667 | 1.8177e-08
2018-02-10 00:35 | 360015.8 | 480.0005 | 3 | 41 | 4.301548 | 3.259876 | 2.042234 | 4.477e-09 | 8.502449 | 1.8177e-08
2018-02-10 00:37 | 360135.8 | 600.0014 | 3 | 41 | 4.333519 | 3.259844 | 2.150893 | 4.477e-09 | 8.97155 | 1.8177e-08
2018-02-10 00:39 | 360255.8 | 720.0014 | 3 | 41 | 4.370108 | 3.25988 | 2.259546 | 4.477e-09 | 9.444343 | 1.8177e-08
2018-02-10 00:41 | 360375.8 | 840 | 3 | 41 | 4.400295 | 3.120811 | 2.367649 | 4.477e-09 | 9.918751 | 1.8177e-08
2018-02-10 00:43 | 360495.8 | 960.0011 | 3 | 41 | 4.400243 | 2.700039 | 2.464329 | 4.477e-09 | 10.34417 | 1.8177e-08
2018-02-10 00:45 | 360615.8 | 1080.0015 | 3 | 41 | 4.400247 | 2.355936 | 2.548486 | 4.477e-09 | 10.71448 | 1.8177e-08
2018-02-10 00:47 | 360735.8 | 1200.0011 | 3 | 41 | 4.400275 | 2.049721 | 2.621819 | 4.477e-09 | 11.03716 | 1.8177e-08
2018-02-10 00:49 | 360855.8 | 1320.0011 | 3 | 41 | 4.40025 | 1.778557 | 2.685443 | 4.477e-09 | 11.31713 | 1.8177e-08
2018-02-10 00:51 | 360975.8 | 1440.0011 | 3 | 41 | 4.400217 | 1.558077 | 2.740955 | 4.477e-09 | 11.56139 | 1.8177e-08
2018-02-10 00:53 | 361095.8 | 1560.0008 | 3 | 41 | 4.400218 | 1.372831 | 2.789706 | 4.477e-09 | 11.77591 | 1.8177e-08
2018-02-10 00:55 | 361215.8 | 1680.0015 | 3 | 41 | 4.400218 | 1.211709 | 2.832718 | 4.477e-09 | 11.96517 | 1.8177e-08
2018-02-10 00:57 | 361335.8 | 1800.0014 | 3 | 41 | 4.400223 | 1.065672 | 2.870628 | 4.477e-09 | 12.13198 | 1.8177e-08
2018-02-10 00:59 | 361455.8 | 1920.0016 | 3 | 41 | 4.400215 | 0.9440775 | 2.90405 | 4.477e-09 | 12.27904 | 1.8177e-08
2018-02-10 01:01 | 361575.8 | 2040.0002 | 3 | 41 | 4.400171 | 0.8409805 | 2.933759 | 4.477e-09 | 12.40977 | 1.8177e-08
2018-02-10 01:03 | 361695.8 | 2160.0009 | 3 | 41 | 4.400198 | 0.7539291 | 2.960314 | 4.477e-09 | 12.52662 | 1.8177e-08
2018-02-10 01:05 | 361815.8 | 2280.0007 | 3 | 41 | 4.4002 | 0.6753054 | 2.984117 | 4.477e-09 | 12.63136 | 1.8177e-08
2018-02-10 01:06 | 361852.7 | 2316.932 | 3 | 41 | 4.400218 | 0.6519899 | 2.990922 | 4.477e-09 | 12.6613 | 1.8177e-08
2018-02-10 01:08 | 361972.8 | 120.0013 | 4 | 41 | 4.336699 | 0 | 2.990922 | 4.477e-09 | 12.6613 | 1.8177e-08
2018-02-10 01:10 | 362092.8 | 240.0007 | 4 | 41 | 4.330852 | 0 | 2.990922 | 4.477e-09 | 12.6613 | 1.8177e-08
2018-02-10 01:11 | 362152.8 | 300.0014 | 4 | 41 | 4.329154 | 0 | 2.990922 | 4.477e-09 | 12.6613 | 1.8177e-08
2018-02-10 01:13 | 362272.9 | 120.0012 | 5 | 41 | 4.106021 | -2.281935 | 2.990922 | 0.0760592 | 12.6613 | 0.3146358
2018-02-10 01:15 | 362392.9 | 240.0012 | 5 | 41 | 4.071309 | -2.281944 | 2.990922 | 0.1521167 | 12.6613 | 0.6255806
2018-02-10 01:17 | 362512.9 | 360.0011 | 5 | 41 | 4.039989 | -2.281952 | 2.990922 | 0.2281753 | 12.6613 | 0.934028
2018-02-10 01:19 | 362632.9 | 480.0006 | 5 | 41 | 4.010623 | -2.281931 | 2.990922 | 0.3042369 | 12.6613 | 1.240193
2018-02-10 01:21 | 362752.9 | 600.0003 | 5 | 41 | 3.982394 | -2.281956 | 2.990922 | 0.3802926 | 12.6613 | 1.544143
2018-02-10 01:23 | 362872.9 | 720.001 | 5 | 41 | 3.95405 | -2.281931 | 2.990922 | 0.4563493 | 12.6613 | 1.845955
2018-02-10 01:25 | 362992.9 | 840.0002 | 5 | 41 | 3.925317 | -2.281947 | 2.990922 | 0.5324098 | 12.6613 | 2.145604
2018-02-10 01:27 | 363112.9 | 960.001 | 5 | 41 | 3.89853 | -2.281909 | 2.990922 | 0.6084663 | 12.6613 | 2.44312
2018-02-10 01:29 | 363232.9 | 1080.0003 | 5 | 41 | 3.872761 | -2.281975 | 2.990922 | 0.6845241 | 12.6613 | 2.738648
2018-02-10 01:31 | 363352.9 | 1200.0011 | 5 | 41 | 3.84721 | -2.281959 | 2.990922 | 0.7605844 | 12.6613 | 3.032248
2018-02-10 01:33 | 363472.9 | 1320.0006 | 5 | 41 | 3.821346 | -2.281873 | 2.990922 | 0.8366434 | 12.6613 | 3.323878
2018-02-10 01:35 | 363592.9 | 1440.001 | 5 | 41 | 3.797405 | -2.281902 | 2.990922 | 0.9127004 | 12.6613 | 3.613583
2018-02-10 01:37 | 363712.9 | 1560.0012 | 5 | 41 | 3.776325 | -2.281942 | 2.990922 | 0.988761 | 12.6613 | 3.901604
2018-02-10 01:39 | 363832.9 | 1680.0002 | 5 | 41 | 3.756778 | -2.281902 | 2.990922 | 1.06482 | 12.6613 | 4.188078
2018-02-10 01:41 | 363952.9 | 1800.001 | 5 | 41 | 3.737459 | -2.28192 | 2.990922 | 1.14088 | 12.6613 | 4.473085
2018-02-10 01:43 | 364072.9 | 1920.0003 | 5 | 41 | 3.717649 | -2.281965 | 2.990922 | 1.216937 | 12.6613 | 4.756589
2018-02-10 01:45 | 364192.9 | 2040.0002 | 5 | 41 | 3.699541 | -2.281995 | 2.990922 | 1.292997 | 12.6613 | 5.038656
2018-02-10 01:47 | 364312.9 | 2160.001 | 5 | 41 | 3.682747 | -2.282014 | 2.990922 | 1.369053 | 12.6613 | 5.319379
2018-02-10 01:49 | 364432.9 | 2280.0002 | 5 | 41 | 3.66709 | -2.281902 | 2.990922 | 1.445107 | 12.6613 | 5.598873
2018-02-10 01:51 | 364552.9 | 2400.0001 | 5 | 41 | 3.65115 | -2.28191 | 2.990922 | 1.521166 | 12.6613 | 5.877188
2018-02-10 01:53 | 364672.9 | 2520.0015 | 5 | 41 | 3.63596 | -2.281973 | 2.990922 | 1.597224 | 12.6613 | 6.154291
2018-02-10 01:55 | 364792.9 | 2640.0014 | 5 | 41 | 3.622664 | -2.281988 | 2.990922 | 1.673289 | 12.6613 | 6.43035
2018-02-10 01:57 | 364912.9 | 2760.0015 | 5 | 41 | 3.610928 | -2.281954 | 2.990922 | 1.749346 | 12.6613 | 6.705423
2018-02-10 01:59 | 365032.9 | 2880.0011 | 5 | 41 | 3.599533 | -2.281965 | 2.990922 | 1.82541 | 12.6613 | 6.979651
2018-02-10 02:01 | 365152.9 | 3000.0012 | 5 | 41 | 3.587739 | -2.281931 | 2.990922 | 1.901468 | 12.6613 | 7.252974
2018-02-10 02:03 | 365272.9 | 3120.0001 | 5 | 41 | 3.577412 | -2.281944 | 2.990922 | 1.977528 | 12.6613 | 7.525457
2018-02-10 02:05 | 365392.9 | 3240.0006 | 5 | 41 | 3.567848 | -2.281873 | 2.990922 | 2.053591 | 12.6613 | 7.797197
2018-02-10 02:07 | 365512.9 | 3360.0007 | 5 | 41 | 3.558706 | -2.281962 | 2.990922 | 2.129648 | 12.6613 | 8.068217
2018-02-10 02:09 | 365632.9 | 3480.0007 | 5 | 41 | 3.548284 | -2.282001 | 2.990922 | 2.20571 | 12.6613 | 8.338516
2018-02-10 02:11 | 365752.9 | 3600.0007 | 5 | 41 | 3.536932 | -2.281915 | 2.990922 | 2.281768 | 12.6613 | 8.607953
2018-02-10 02:13 | 365872.9 | 3720.0002 | 5 | 41 | 3.525942 | -2.281926 | 2.990922 | 2.357832 | 12.6613 | 8.876573
2018-02-10 02:15 | 365992.9 | 3840.0011 | 5 | 41 | 3.514323 | -2.28194 | 2.990922 | 2.433891 | 12.6613 | 9.144312
2018-02-10 02:17 | 366112.9 | 3960.0001 | 5 | 41 | 3.50003 | -2.28197 | 2.990922 | 2.509946 | 12.6613 | 9.411071
2018-02-10 02:19 | 366232.9 | 4080.0003 | 5 | 41 | 3.481134 | -2.281959 | 2.990922 | 2.58601 | 12.6613 | 9.676607
2018-02-10 02:21 | 366352.9 | 4200.0002 | 5 | 41 | 3.458609 | -2.281962 | 2.990922 | 2.66207 | 12.6613 | 9.940563
2018-02-10 02:23 | 366472.9 | 4320.0015 | 5 | 41 | 3.427352 | -2.281942 | 2.990922 | 2.738132 | 12.6613 | 10.20252
2018-02-10 02:25 | 366592.9 | 4440.0002 | 5 | 41 | 3.379435 | -2.281952 | 2.990922 | 2.814192 | 12.6613 | 10.46154
2018-02-10 02:27 | 366712.9 | 4560.0012 | 5 | 41 | 3.294259 | -2.281956 | 2.990922 | 2.890249 | 12.6613 | 10.71568
2018-02-10 02:29 | 366832.9 | 4680.0003 | 5 | 41 | 3.110492 | -2.281967 | 2.990922 | 2.966308 | 12.6613 | 10.96029
2018-02-10 02:29 | 366869.2 | 4716.2948 | 5 | 41 | 2.999994 | -2.281965 | 2.990922 | 2.989312 | 12.6613 | 11.03067
2018-02-10 02:31 | 366989.2 | 120.0004 | 6 | 41 | 3.36374 | 0 | 2.990922 | 2.989312 | 12.6613 | 11.03067
2018-02-10 02:33 | 367109.2 | 240.0025 | 6 | 41 | 3.377787 | 0 | 2.990922 | 2.989312 | 12.6613 | 11.03067
2018-02-10 02:34 | 367169.2 | 300.0026 | 6 | 41 | 3.381132 | 0 | 2.990922 | 2.989312 | 12.6613 | 11.03067
2018-02-10 02:34 | 367169.2 | 0.0024 | 7 | 42 | 3.381032 | 0 | 0 | 0 | 0 | 0
2018-02-10 02:36 | 367289.3 | 120.0012 | 2 | 42 | 4.051421 | 4.890079 | 0.1623964 | 0 | 0.638763 | 0
2018-02-10 02:38 | 367409.3 | 240.0018 | 2 | 42 | 4.089095 | 4.890095 | 0.3253921 | 0 | 1.302132 | 0
2018-02-10 02:40 | 367529.3 | 360.001 | 2 | 42 | 4.125488 | 4.890118 | 0.4883865 | 0 | 1.971734 | 0
2018-02-10 02:42 | 367649.3 | 480.0017 | 2 | 42 | 4.152773 | 4.89012 | 0.6513814 | 0 | 2.646467 | 0
2018-02-10 02:44 | 367769.3 | 600.0018 | 2 | 42 | 4.178391 | 4.890131 | 0.814369 | 0 | 3.325378 | 0
2018-02-10 02:46 | 367889.3 | 720.0009 | 2 | 42 | 4.200266 | 4.779566 | 0.9769151 | 0 | 4.006737 | 0
2018-02-10 02:48 | 368009.3 | 840 | 2 | 42 | 4.200223 | 4.395941 | 1.129658 | 0 | 4.648298 | 0
2018-02-10 02:50 | 368129.3 | 960.0001 | 2 | 42 | 4.200247 | 4.064354 | 1.270526 | 0 | 5.239978 | 0
2018-02-10 02:52 | 368249.3 | 1080.0011 | 2 | 42 | 4.200269 | 3.760931 | 1.400918 | 0 | 5.78766 | 0
2018-02-10 02:54 | 368369.3 | 1200.0009 | 2 | 42 | 4.200267 | 3.459852 | 1.521249 | 0 | 6.293078 | 0
2018-02-10 02:56 | 368455.1 | 1285.8376 | 2 | 42 | 4.20023 | 3.259998 | 1.601306 | 0 | 6.629338 | 0
2018-02-10 02:58 | 368575.2 | 120.0004 | 3 | 42 | 4.219592 | 3.259897 | 1.709578 | 0 | 7.085043 | 0
2018-02-10 03:00 | 368695.2 | 240.0006 | 3 | 42 | 4.243062 | 3.259899 | 1.818236 | 0 | 7.544793 | 0
2018-02-10 03:02 | 368815.2 | 360.0005 | 3 | 42 | 4.269669 | 3.259888 | 1.926889 | 0 | 8.00723 | 0
2018-02-10 03:04 | 368935.2 | 480.0017 | 3 | 42 | 4.300725 | 3.259871 | 2.035552 | 0 | 8.472829 | 0
2018-02-10 03:06 | 369055.2 | 600.0007 | 3 | 42 | 4.333531 | 3.259872 | 2.144201 | 0 | 8.941864 | 0
2018-02-10 03:08 | 369175.2 | 720.0006 | 3 | 42 | 4.368648 | 3.25992 | 2.252865 | 0 | 9.414647 | 0
2018-02-10 03:10 | 369295.2 | 840.0007 | 3 | 42 | 4.400299 | 3.164248 | 2.361276 | 0 | 9.890204 | 0
2018-02-10 03:12 | 369415.2 | 960.0027 | 3 | 42 | 4.400259 | 2.720604 | 2.45899 | 0 | 10.32017 | 0
2018-02-10 03:14 | 369535.2 | 1080.001 | 3 | 42 | 4.400275 | 2.355065 | 2.543337 | 0 | 10.69132 | 0
2018-02-10 03:16 | 369655.2 | 1200.0009 | 3 | 42 | 4.400232 | 2.051185 | 2.616631 | 0 | 11.01383 | 0
2018-02-10 03:18 | 369775.2 | 1320.0017 | 3 | 42 | 4.400257 | 1.797607 | 2.680645 | 0 | 11.29551 | 0
2018-02-10 03:20 | 369895.2 | 1440.0018 | 3 | 42 | 4.400208 | 1.574978 | 2.736773 | 0 | 11.54249 | 0
2018-02-10 03:22 | 370015.2 | 1560.0009 | 3 | 42 | 4.400236 | 1.374641 | 2.785872 | 0 | 11.75853 | 0
2018-02-10 03:24 | 370135.2 | 1680.0014 | 3 | 42 | 4.400193 | 1.209888 | 2.828854 | 0 | 11.94766 | 0
2018-02-10 03:26 | 370255.2 | 1800.001 | 3 | 42 | 4.400205 | 1.071947 | 2.866826 | 0 | 12.11475 | 0
2018-02-10 03:28 | 370375.2 | 1920.0012 | 3 | 42 | 4.400167 | 0.9537172 | 2.90056 | 0 | 12.26318 | 0
2018-02-10 03:30 | 370495.2 | 2040.0027 | 3 | 42 | 4.400195 | 0.8479948 | 2.93058 | 0 | 12.39528 | 0
2018-02-10 03:32 | 370615.2 | 2160.0017 | 3 | 42 | 4.400147 | 0.7535028 | 2.957231 | 0 | 12.51255 | 0
2018-02-10 03:34 | 370735.2 | 2280.0016 | 3 | 42 | 4.400206 | 0.6766319 | 2.981036 | 0 | 12.6173 | 0
2018-02-10 03:34 | 370776.3 | 2321.1094 | 3 | 42 | 4.400184 | 0.6519947 | 2.98862 | 0 | 12.65066 | 0
2018-02-10 03:36 | 370896.3 | 120.0001 | 4 | 42 | 4.336243 | 0 | 2.98862 | 0 | 12.65066 | 0
2018-02-10 03:38 | 371016.3 | 240.001 | 4 | 42 | 4.330325 | 0 | 2.98862 | 0 | 12.65066 | 0
2018-02-10 03:39 | 371076.3 | 300.0021 | 4 | 42 | 4.328626 | 0 | 2.98862 | 0 | 12.65066 | 0
2018-02-10 03:41 | 371196.4 | 120.0006 | 5 | 42 | 4.103515 | -2.281949 | 2.98862 | 0.07605852 | 12.65066 | 0.3144766
2018-02-10 03:43 | 371316.4 | 240.001 | 5 | 42 | 4.069611 | -2.281944 | 2.98862 | 0.152117 | 12.65066 | 0.6252494
2018-02-10 03:45 | 371436.4 | 360.0003 | 5 | 42 | 4.039713 | -2.281933 | 2.98862 | 0.2281768 | 12.65066 | 0.9336353
2018-02-10 03:47 | 371556.4 | 480.0003 | 5 | 42 | 4.0101 | -2.281923 | 2.98862 | 0.3042316 | 12.65066 | 1.239751
2018-02-10 03:49 | 371676.4 | 600.0014 | 5 | 42 | 3.979941 | -2.281951 | 2.98862 | 0.3802867 | 12.65066 | 1.543587
2018-02-10 03:51 | 371796.4 | 720.0003 | 5 | 42 | 3.951422 | -2.281963 | 2.98862 | 0.4563506 | 12.65066 | 1.845225
2018-02-10 03:53 | 371916.4 | 840.003 | 5 | 42 | 3.924212 | -2.28194 | 2.98862 | 0.5324085 | 12.65066 | 2.144714
2018-02-10 03:55 | 372036.4 | 960.0012 | 5 | 42 | 3.898101 | -2.28196 | 2.98862 | 0.6084695 | 12.65066 | 2.4422
2018-02-10 03:57 | 372156.4 | 1080.0005 | 5 | 42 | 3.871357 | -2.281951 | 2.98862 | 0.6845301 | 12.65066 | 2.737686
2018-02-10 03:59 | 372276.4 | 1200.0001 | 5 | 42 | 3.844512 | -2.28197 | 2.98862 | 0.7605854 | 12.65066 | 3.031095
2018-02-10 04:01 | 372396.4 | 1320.0015 | 5 | 42 | 3.819276 | -2.281973 | 2.98862 | 0.8366517 | 12.65066 | 3.322559
2018-02-10 04:03 | 372516.4 | 1440.001 | 5 | 42 | 3.796888 | -2.282 | 2.98862 | 0.9127098 | 12.65066 | 3.612177
2018-02-10 04:05 | 372636.4 | 1560.0007 | 5 | 42 | 3.775759 | -2.281977 | 2.98862 | 0.9887682 | 12.65066 | 3.900156
2018-02-10 04:07 | 372756.4 | 1680.0001 | 5 | 42 | 3.75456 | -2.281946 | 2.98862 | 1.064824 | 12.65066 | 4.18651
2018-02-10 04:09 | 372876.4 | 1800.0015 | 5 | 42 | 3.735185 | -2.281907 | 2.98862 | 1.14088 | 12.65066 | 4.471323
2018-02-10 04:11 | 372996.4 | 1920.0003 | 5 | 42 | 3.716896 | -2.281946 | 2.98862 | 1.216942 | 12.65066 | 4.754722
2018-02-10 04:13 | 373116.4 | 2040.0017 | 5 | 42 | 3.699487 | -2.281886 | 2.98862 | 1.293002 | 12.65066 | 5.036767
2018-02-10 04:15 | 373236.4 | 2160.0007 | 5 | 42 | 3.681686 | -2.281944 | 2.98862 | 1.369063 | 12.65066 | 5.317484
2018-02-10 04:17 | 373356.4 | 2280.0011 | 5 | 42 | 3.664973 | -2.281959 | 2.98862 | 1.445123 | 12.65066 | 5.596863
2018-02-10 04:19 | 373476.4 | 2400.0003 | 5 | 42 | 3.649859 | -2.281991 | 2.98862 | 1.521182 | 12.65066 | 5.875032
2018-02-10 04:21 | 373596.4 | 2520.0012 | 5 | 42 | 3.636237 | -2.281941 | 2.98862 | 1.597241 | 12.65066 | 6.152112
2018-02-10 04:23 | 373716.4 | 2640.0006 | 5 | 42 | 3.622909 | -2.281923 | 2.98862 | 1.673302 | 12.65066 | 6.428179
2018-02-10 04:25 | 373836.4 | 2760.0013 | 5 | 42 | 3.609545 | -2.281959 | 2.98862 | 1.749361 | 12.65066 | 6.703222
2018-02-10 04:27 | 373956.4 | 2880.0012 | 5 | 42 | 3.597949 | -2.281946 | 2.98862 | 1.825421 | 12.65066 | 6.977313
2018-02-10 04:29 | 374076.4 | 3000.0002 | 5 | 42 | 3.587494 | -2.281928 | 2.98862 | 1.901481 | 12.65066 | 7.250566
2018-02-10 04:31 | 374196.4 | 3120.0014 | 5 | 42 | 3.577823 | -2.281946 | 2.98862 | 1.977542 | 12.65066 | 7.523069
2018-02-10 04:33 | 374316.4 | 3240.0005 | 5 | 42 | 3.56745 | -2.281936 | 2.98862 | 2.053602 | 12.65066 | 7.79481
2018-02-10 04:35 | 374436.4 | 3360.0008 | 5 | 42 | 3.556913 | -2.281919 | 2.98862 | 2.129658 | 12.65066 | 8.065725
2018-02-10 04:37 | 374556.4 | 3480.0003 | 5 | 42 | 3.547075 | -2.281941 | 2.98862 | 2.20572 | 12.65066 | 8.335897
2018-02-10 04:39 | 374676.4 | 3600.0016 | 5 | 42 | 3.537385 | -2.281904 | 2.98862 | 2.281777 | 12.65066 | 8.605311
2018-02-10 04:41 | 374796.4 | 3720.0002 | 5 | 42 | 3.52631 | -2.281958 | 2.98862 | 2.357836 | 12.65066 | 8.873948
2018-02-10 04:43 | 374916.4 | 3840.0014 | 5 | 42 | 3.512572 | -2.281933 | 2.98862 | 2.433897 | 12.65066 | 9.141657
2018-02-10 04:45 | 375036.4 | 3960.0005 | 5 | 42 | 3.497998 | -2.281904 | 2.98862 | 2.509957 | 12.65066 | 9.408273
2018-02-10 04:47 | 375156.4 | 4080.0001 | 5 | 42 | 3.481192 | -2.281928 | 2.98862 | 2.586014 | 12.65066 | 9.673697
2018-02-10 04:49 | 375276.4 | 4200.0005 | 5 | 42 | 3.459767 | -2.281898 | 2.98862 | 2.662068 | 12.65066 | 9.937695
2018-02-10 04:51 | 375396.4 | 4320.0022 | 5 | 42 | 3.426771 | -2.281989 | 2.98862 | 2.738127 | 12.65066 | 10.19969
2018-02-10 04:53 | 375516.4 | 4440.0008 | 5 | 42 | 3.375422 | -2.282012 | 2.98862 | 2.814189 | 12.65066 | 10.45851
2018-02-10 04:55 | 375636.4 | 4560.0009 | 5 | 42 | 3.290271 | -2.281902 | 2.98862 | 2.890246 | 12.65066 | 10.71232
2018-02-10 04:57 | 375756.4 | 4680.0015 | 5 | 42 | 3.108469 | -2.2819 | 2.98862 | 2.966307 | 12.65066 | 10.95674
2018-02-10 04:58 | 375791.5 | 4715.183 | 5 | 42 | 2.999978 | -2.281973 | 2.98862 | 2.988608 | 12.65066 | 11.02494
2018-02-10 05:00 | 375911.6 | 119.9999 | 6 | 42 | 3.360795 | 0 | 2.98862 | 2.988608 | 12.65066 | 11.02494
2018-02-10 05:02 | 376031.6 | 240.0005 | 6 | 42 | 3.37488 | 0 | 2.98862 | 2.988608 | 12.65066 | 11.02494
2018-02-10 05:03 | 376091.6 | 300.0021 | 6 | 42 | 3.378169 | 0 | 2.98862 | 2.988608 | 12.65066 | 11.02494
2018-02-10 05:03 | 376091.6 | 0.0025 | 7 | 43 | 3.378157 | 0 | 0 | 0 | 0 | 0
2018-02-10 05:05 | 376211.7 | 120.0013 | 2 | 43 | 4.050817 | 4.890066 | 0.1623903 | 0 | 0.6386726 | 0
2018-02-10 05:07 | 376331.7 | 240.0011 | 2 | 43 | 4.086878 | 4.890043 | 0.3253882 | 0 | 1.301759 | 0
2018-02-10 05:09 | 376451.7 | 360.0002 | 2 | 43 | 4.124117 | 4.890078 | 0.488376 | 0 | 1.971003 | 0
2018-02-10 05:11 | 376571.7 | 480.0012 | 2 | 43 | 4.154204 | 4.890106 | 0.65136 | 0 | 2.64575 | 0
2018-02-10 05:13 | 376691.7 | 600.001 | 2 | 43 | 4.179235 | 4.890055 | 0.8143449 | 0 | 3.324872 | 0
2018-02-10 05:15 | 376811.7 | 720 | 2 | 43 | 4.200279 | 4.811216 | 0.9771038 | 0 | 4.007086 | 0
2018-02-10 05:17 | 376931.7 | 840.0016 | 2 | 43 | 4.200261 | 4.42849 | 1.130979 | 0 | 4.653403 | 0
2018-02-10 05:19 | 377051.7 | 960.0008 | 2 | 43 | 4.200268 | 4.060156 | 1.272387 | 0 | 5.247354 | 0
2018-02-10 05:21 | 377171.7 | 1080.0018 | 2 | 43 | 4.200234 | 3.745405 | 1.402294 | 0 | 5.792996 | 0
2018-02-10 05:23 | 377291.7 | 1200.001 | 2 | 43 | 4.200232 | 3.46468 | 1.522395 | 0 | 6.297449 | 0
2018-02-10 05:25 | 377387.5 | 1295.8275 | 2 | 43 | 4.200215 | 3.259983 | 1.611892 | 0 | 6.673357 | 0
2018-02-10 05:27 | 377507.5 | 120.0003 | 3 | 43 | 4.219885 | 3.259874 | 1.720172 | 4.57e-10 | 7.129105 | 1.857e-09
2018-02-10 05:29 | 377627.5 | 240.0014 | 3 | 43 | 4.245473 | 3.259869 | 1.828822 | 4.57e-10 | 7.588958 | 1.857e-09
2018-02-10 05:31 | 377747.5 | 360.0013 | 3 | 43 | 4.272813 | 3.259893 | 1.937475 | 4.57e-10 | 8.051711 | 1.857e-09
2018-02-10 05:33 | 377867.5 | 480.001 | 3 | 43 | 4.302334 | 3.259863 | 2.046123 | 4.57e-10 | 8.517533 | 1.857e-09
2018-02-10 05:35 | 377987.5 | 600.0006 | 3 | 43 | 4.334207 | 3.25983 | 2.15478 | 4.57e-10 | 8.986706 | 1.857e-09
2018-02-10 05:37 | 378107.5 | 720.0004 | 3 | 43 | 4.370479 | 3.259914 | 2.263434 | 4.57e-10 | 9.459559 | 1.857e-09
2018-02-10 05:39 | 378227.5 | 840.0009 | 3 | 43 | 4.400278 | 3.109482 | 2.371431 | 4.57e-10 | 9.93355 | 1.857e-09
2018-02-10 05:41 | 378347.5 | 960.001 | 3 | 43 | 4.400242 | 2.688623 | 2.467731 | 4.57e-10 | 10.35729 | 1.857e-09
2018-02-10 05:43 | 378467.5 | 1080.0002 | 3 | 43 | 4.400242 | 2.346238 | 2.551483 | 4.57e-10 | 10.72582 | 1.857e-09
2018-02-10 05:45 | 378587.5 | 1200.0004 | 3 | 43 | 4.400239 | 2.042045 | 2.624506 | 4.57e-10 | 11.04714 | 1.857e-09
2018-02-10 05:47 | 378707.5 | 1320.0006 | 3 | 43 | 4.400206 | 1.770865 | 2.687938 | 4.57e-10 | 11.32626 | 1.857e-09
2018-02-10 05:49 | 378827.5 | 1440.0012 | 3 | 43 | 4.400208 | 1.54986 | 2.743173 | 4.57e-10 | 11.56931 | 1.857e-09
2018-02-10 05:51 | 378947.5 | 1560.0001 | 3 | 43 | 4.400215 | 1.364274 | 2.791638 | 4.57e-10 | 11.78256 | 1.857e-09
2018-02-10 05:53 | 379067.5 | 1680.0014 | 3 | 43 | 4.400252 | 1.205728 | 2.834412 | 4.57e-10 | 11.97078 | 1.857e-09
2018-02-10 05:55 | 379187.5 | 1800.0009 | 3 | 43 | 4.40024 | 1.06248 | 2.872168 | 4.57e-10 | 12.13691 | 1.857e-09
2018-02-10 05:57 | 379307.5 | 1920.0005 | 3 | 43 | 4.400217 | 0.9391365 | 2.905439 | 4.57e-10 | 12.28331 | 1.857e-09
2018-02-10 05:59 | 379427.5 | 2040.0011 | 3 | 43 | 4.400165 | 0.836482 | 2.934992 | 4.57e-10 | 12.41335 | 1.857e-09
2018-02-10 06:01 | 379547.5 | 2160.001 | 3 | 43 | 4.400156 | 0.7494268 | 2.961388 | 4.57e-10 | 12.5295 | 1.857e-09
2018-02-10 06:03 | 379667.5 | 2280.001 | 3 | 43 | 4.400176 | 0.6719265 | 2.985061 | 4.57e-10 | 12.63366 | 1.857e-09
2018-02-10 06:03 | 379699.1 | 2311.6234 | 3 | 43 | 4.400164 | 0.6519938 | 2.990877 | 4.57e-10 | 12.65926 | 1.857e-09
2018-02-10 06:05 | 379819.2 | 120.0002 | 4 | 43 | 4.336732 | 0 | 2.990877 | 4.57e-10 | 12.65926 | 1.857e-09
2018-02-10 06:07 | 379939.2 | 240.0009 | 4 | 43 | 4.33089 | 0 | 2.990877 | 4.57e-10 | 12.65926 | 1.857e-09
2018-02-10 06:08 | 379999.2 | 300.002 | 4 | 43 | 4.329222 | 0 | 2.990877 | 4.57e-10 | 12.65926 | 1.857e-09
2018-02-10 06:10 | 380119.3 | 120.0001 | 5 | 43 | 4.10582 | -2.281968 | 2.990877 | 0.07605804 | 12.65926 | 0.3146118
2018-02-10 06:12 | 380239.3 | 240.0009 | 5 | 43 | 4.07163 | -2.281898 | 2.990877 | 0.1521188 | 12.65926 | 0.6255702
2018-02-10 06:14 | 380359.3 | 360.0014 | 5 | 43 | 4.039797 | -2.281847 | 2.990877 | 0.2281752 | 12.65926 | 0.9340135
2018-02-10 06:16 | 380479.3 | 480.0013 | 5 | 43 | 4.010266 | -2.281926 | 2.990877 | 0.3042338 | 12.65926 | 1.240146
2018-02-10 06:18 | 380599.3 | 600.0005 | 5 | 43 | 3.981816 | -2.281879 | 2.990877 | 0.3802946 | 12.65926 | 1.544078
2018-02-10 06:20 | 380719.3 | 720.0005 | 5 | 43 | 3.953743 | -2.281938 | 2.990877 | 0.4563555 | 12.65926 | 1.845872
2018-02-10 06:22 | 380839.3 | 840.0009 | 5 | 43 | 3.925069 | -2.281941 | 2.990877 | 0.532413 | 12.65926 | 2.145499
2018-02-10 06:24 | 380959.3 | 960.0024 | 5 | 43 | 3.897989 | -2.281915 | 2.990877 | 0.6084745 | 12.65926 | 2.443
2018-02-10 06:26 | 381079.3 | 1080.0011 | 5 | 43 | 3.872003 | -2.281938 | 2.990877 | 0.6845365 | 12.65926 | 2.738497
2018-02-10 06:28 | 381199.3 | 1200.0006 | 5 | 43 | 3.846451 | -2.28187 | 2.990877 | 0.7605981 | 12.65926 | 3.032039
2018-02-10 06:30 | 381319.3 | 1320.0005 | 5 | 43 | 3.820897 | -2.281923 | 2.990877 | 0.8366559 | 12.65926 | 3.323617
2018-02-10 06:32 | 381439.3 | 1440.0011 | 5 | 43 | 3.796655 | -2.281956 | 2.990877 | 0.9127162 | 12.65926 | 3.613292
2018-02-10 06:34 | 381559.3 | 1560.0011 | 5 | 43 | 3.775429 | -2.281919 | 2.990877 | 0.9887776 | 12.65926 | 3.901252
2018-02-10 06:36 | 381679.3 | 1680 | 5 | 43 | 3.755719 | -2.281931 | 2.990877 | 1.06484 | 12.65926 | 4.187658
2018-02-10 06:38 | 381799.3 | 1800.0007 | 5 | 43 | 3.736701 | -2.281941 | 2.990877 | 1.140897 | 12.65926 | 4.472584
2018-02-10 06:40 | 381919.3 | 1920.0014 | 5 | 43 | 3.717114 | -2.281977 | 2.990877 | 1.216962 | 12.65926 | 4.756076
2018-02-10 06:42 | 382039.3 | 2040.0003 | 5 | 43 | 3.698725 | -2.281914 | 2.990877 | 1.293021 | 12.65926 | 5.038083
2018-02-10 06:44 | 382159.3 | 2160.0003 | 5 | 43 | 3.681681 | -2.281886 | 2.990877 | 1.369081 | 12.65926 | 5.318752
2018-02-10 06:46 | 382279.3 | 2280.0005 | 5 | 43 | 3.666018 | -2.281947 | 2.990877 | 1.445138 | 12.65926 | 5.598171
2018-02-10 06:48 | 382399.3 | 2400.0013 | 5 | 43 | 3.650622 | -2.281946 | 2.990877 | 1.521203 | 12.65926 | 5.876443
2018-02-10 06:50 | 382519.3 | 2520.001 | 5 | 43 | 3.63518 | -2.281879 | 2.990877 | 1.597256 | 12.65926 | 6.153486
2018-02-10 06:52 | 382639.3 | 2640.0012 | 5 | 43 | 3.621818 | -2.281941 | 2.990877 | 1.67332 | 12.65926 | 6.429476
2018-02-10 06:54 | 382759.3 | 2760.0009 | 5 | 43 | 3.609828 | -2.281909 | 2.990877 | 1.749379 | 12.65926 | 6.70448
2018-02-10 06:56 | 382879.3 | 2880.0005 | 5 | 43 | 3.598683 | -2.281917 | 2.990877 | 1.825433 | 12.65926 | 6.9786
2018-02-10 06:58 | 382999.3 | 3000.0007 | 5 | 43 | 3.586998 | -2.281956 | 2.990877 | 1.901499 | 12.65926 | 7.251897
2018-02-10 07:00 | 383119.3 | 3120.0008 | 5 | 43 | 3.576303 | -2.281923 | 2.990877 | 1.977556 | 12.65926 | 7.524296
2018-02-10 07:02 | 383239.3 | 3240.0004 | 5 | 43 | 3.566545 | -2.28196 | 2.990877 | 2.053617 | 12.65926 | 7.795939
2018-02-10 07:04 | 383359.3 | 3360.0016 | 5 | 43 | 3.557408 | -2.2819 | 2.990877 | 2.129678 | 12.65926 | 8.066868
2018-02-10 07:06 | 383479.3 | 3480.0012 | 5 | 43 | 3.547287 | -2.281919 | 2.990877 | 2.205731 | 12.65926 | 8.337042
2018-02-10 07:08 | 383599.3 | 3600.0005 | 5 | 43 | 3.535507 | -2.281946 | 2.990877 | 2.281785 | 12.65926 | 8.606379
2018-02-10 07:10 | 383719.3 | 3720.0005 | 5 | 43 | 3.524337 | -2.28192 | 2.990877 | 2.357843 | 12.65926 | 8.874861
2018-02-10 07:12 | 383839.3 | 3840 | 5 | 43 | 3.51234 | -2.281952 | 2.990877 | 2.433904 | 12.65926 | 9.142473
2018-02-10 07:14 | 383959.3 | 3960.0002 | 5 | 43 | 3.49851 | -2.281935 | 2.990877 | 2.509965 | 12.65926 | 9.409122
2018-02-10 07:16 | 384079.3 | 4080.0001 | 5 | 43 | 3.479906 | -2.281968 | 2.990877 | 2.586022 | 12.65926 | 9.674547
2018-02-10 07:18 | 384199.3 | 4200.0013 | 5 | 43 | 3.456456 | -2.281925 | 2.990877 | 2.662083 | 12.65926 | 9.938372
2018-02-10 07:20 | 384319.3 | 4320.0003 | 5 | 43 | 3.42503 | -2.281912 | 2.990877 | 2.738144 | 12.65926 | 10.20016
2018-02-10 07:22 | 384439.3 | 4440.0006 | 5 | 43 | 3.377183 | -2.281962 | 2.990877 | 2.814198 | 12.65926 | 10.45897
2018-02-10 07:24 | 384559.3 | 4560.0007 | 5 | 43 | 3.292759 | -2.281891 | 2.990877 | 2.890262 | 12.65926 | 10.71298
2018-02-10 07:26 | 384679.3 | 4680.0009 | 5 | 43 | 3.10815 | -2.281921 | 2.990877 | 2.966321 | 12.65926 | 10.95746
2018-02-10 07:27 | 384714.8 | 4715.5181 | 5 | 43 | 2.999983 | -2.281904 | 2.990877 | 2.988832 | 12.65926 | 11.02631
2018-02-10 07:29 | 384834.8 | 120.0004 | 6 | 43 | 3.36607 | 0 | 2.990877 | 2.988832 | 12.65926 | 11.02631
2018-02-10 07:31 | 384954.8 | 240.0014 | 6 | 43 | 3.380255 | 0 | 2.990877 | 2.988832 | 12.65926 | 11.02631
2018-02-10 07:32 | 385014.8 | 300.0021 | 6 | 43 | 3.383589 | 0 | 2.990877 | 2.988832 | 12.65926 | 11.02631
2018-02-10 07:32 | 385014.9 | 0.0024 | 7 | 44 | 3.383482 | 0 | 0 | 0 | 0 | 0
2018-02-10 07:34 | 385134.9 | 120.0009 | 2 | 44 | 4.051981 | 4.890049 | 0.1623975 | 0 | 0.6390451 | 0
2018-02-10 07:36 | 385254.9 | 240.001 | 2 | 44 | 4.090473 | 4.890083 | 0.3253931 | 0 | 1.302584 | 0
2018-02-10 07:38 | 385374.9 | 360.0015 | 2 | 44 | 4.126607 | 4.890093 | 0.4883901 | 0 | 1.972396 | 0
2018-02-10 07:40 | 385494.9 | 480.0014 | 2 | 44 | 4.153735 | 4.890141 | 0.6513841 | 0 | 2.647318 | 0
2018-02-10 07:42 | 385614.9 | 600.0005 | 2 | 44 | 4.17879 | 4.890196 | 0.8143768 | 0 | 3.326381 | 0
2018-02-10 07:44 | 385734.9 | 720.0006 | 2 | 44 | 4.200315 | 4.768827 | 0.9768586 | 0 | 4.007494 | 0
2018-02-10 07:46 | 385854.9 | 840.0005 | 2 | 44 | 4.200279 | 4.384171 | 1.129208 | 0 | 4.647403 | 0
2018-02-10 07:48 | 385974.9 | 960.0013 | 2 | 44 | 4.200251 | 4.048832 | 1.269611 | 0 | 5.237132 | 0
2018-02-10 07:50 | 386094.9 | 1080.0001 | 2 | 44 | 4.200256 | 3.754578 | 1.399629 | 0 | 5.783238 | 0
2018-02-10 07:52 | 386214.9 | 1200.0003 | 2 | 44 | 4.200245 | 3.46254 | 1.519935 | 0 | 6.288555 | 0
2018-02-10 07:53 | 386300.8 | 1285.8741 | 2 | 44 | 4.200284 | 3.259996 | 1.600065 | 0 | 6.625118 | 0
2018-02-10 07:55 | 386420.8 | 120.0016 | 3 | 44 | 4.219801 | 3.259846 | 1.708341 | 0 | 7.080859 | 0
2018-02-10 07:57 | 386540.8 | 240.0018 | 3 | 44 | 4.243413 | 3.259947 | 1.816996 | 0 | 7.540624 | 0
2018-02-10 07:59 | 386660.8 | 360.0006 | 3 | 44 | 4.269759 | 3.259876 | 1.925653 | 0 | 8.003097 | 0
2018-02-10 08:01 | 386780.8 | 480.0009 | 3 | 44 | 4.300264 | 3.259939 | 2.03431 | 0 | 8.468645 | 0
2018-02-10 08:03 | 386900.8 | 600.0008 | 3 | 44 | 4.333468 | 3.259924 | 2.142968 | 0 | 8.937704 | 0
2018-02-10 08:05 | 387020.8 | 720.0006 | 3 | 44 | 4.368653 | 3.259846 | 2.251625 | 0 | 9.410453 | 0
2018-02-10 08:07 | 387140.8 | 840.0005 | 3 | 44 | 4.400274 | 3.163366 | 2.360029 | 0 | 9.885991 | 0
2018-02-10 08:09 | 387260.8 | 960.0003 | 3 | 44 | 4.400274 | 2.725252 | 2.457785 | 0 | 10.31614 | 0
2018-02-10 08:11 | 387380.8 | 1080.0002 | 3 | 44 | 4.400271 | 2.355402 | 2.542281 | 0 | 10.68795 | 0
2018-02-10 08:13 | 387500.8 | 1200.0012 | 3 | 44 | 4.400229 | 2.052414 | 2.615597 | 0 | 11.01055 | 0
2018-02-10 08:15 | 387620.8 | 1320.0011 | 3 | 44 | 4.400248 | 1.796184 | 2.679602 | 0 | 11.29219 | 0
2018-02-10 08:17 | 387740.8 | 1440.0006 | 3 | 44 | 4.400229 | 1.576496 | 2.735743 | 0 | 11.53923 | 0
2018-02-10 08:19 | 387860.8 | 1560.0014 | 3 | 44 | 4.40022 | 1.379767 | 2.78496 | 0 | 11.75579 | 0
2018-02-10 08:21 | 387980.8 | 1680.0001 | 3 | 44 | 4.400232 | 1.211895 | 2.828041 | 0 | 11.94536 | 0
2018-02-10 08:23 | 388100.8 | 1800.0009 | 3 | 44 | 4.400222 | 1.072382 | 2.866047 | 0 | 12.11259 | 0
2018-02-10 08:25 | 388220.8 | 1920 | 3 | 44 | 4.400194 | 0.955102 | 2.899775 | 0 | 12.261 | 0
2018-02-10 08:27 | 388340.8 | 2040.001 | 3 | 44 | 4.400177 | 0.8502235 | 2.929825 | 0 | 12.39323 | 0
2018-02-10 08:29 | 388460.8 | 2160.0012 | 3 | 44 | 4.400195 | 0.7553673 | 2.956539 | 0 | 12.51077 | 0
2018-02-10 08:31 | 388580.8 | 2280.0013 | 3 | 44 | 4.400149 | 0.676013 | 2.980353 | 0 | 12.61556 | 0
2018-02-10 08:32 | 388621.7 | 2320.9086 | 3 | 44 | 4.400163 | 0.6519918 | 2.987901 | 0 | 12.64877 | 0
2018-02-10 08:34 | 388741.8 | 120.0001 | 4 | 44 | 4.336418 | 0 | 2.987901 | 0 | 12.64877 | 0
2018-02-10 08:36 | 388861.8 | 240.0022 | 4 | 44 | 4.33056 | 0 | 2.987901 | 0 | 12.64877 | 0
2018-02-10 08:37 | 388921.8 | 300.0018 | 4 | 44 | 4.328821 | 0 | 2.987901 | 0 | 12.64877 | 0
2018-02-10 08:39 | 389041.9 | 120.0016 | 5 | 44 | 4.104357 | -2.281861 | 2.987901 | 0.07605948 | 12.64877 | 0.3145488
2018-02-10 08:41 | 389161.9 | 240.0008 | 5 | 44 | 4.070476 | -2.281912 | 2.987901 | 0.1521151 | 12.64877 | 0.6253741
2018-02-10 08:43 | 389281.9 | 360.0001 | 5 | 44 | 4.040481 | -2.281865 | 2.987901 | 0.2281724 | 12.64877 | 0.9338058
2018-02-10 08:45 | 389401.9 | 480.0002 | 5 | 44 | 4.011218 | -2.281986 | 2.987901 | 0.3042343 | 12.64877 | 1.240019
2018-02-10 08:47 | 389521.9 | 600.0004 | 5 | 44 | 3.981184 | -2.281928 | 2.987901 | 0.3802933 | 12.64877 | 1.543969
2018-02-10 08:49 | 389641.9 | 720.0002 | 5 | 44 | 3.952359 | -2.281896 | 2.987901 | 0.4563506 | 12.64877 | 1.84566
2018-02-10 08:51 | 389761.9 | 840.0009 | 5 | 44 | 3.924907 | -2.281898 | 2.987901 | 0.5324101 | 12.64877 | 2.145225
2018-02-10 08:53 | 389881.9 | 960.0009 | 5 | 44 | 3.899068 | -2.281975 | 2.987901 | 0.6084646 | 12.64877 | 2.442746
2018-02-10 08:55 | 390001.9 | 1080.0011 | 5 | 44 | 3.872703 | -2.281917 | 2.987901 | 0.6845195 | 12.64877 | 2.738295
2018-02-10 08:57 | 390121.9 | 1200.0005 | 5 | 44 | 3.845546 | -2.281949 | 2.987901 | 0.7605789 | 12.64877 | 3.031813
2018-02-10 08:59 | 390241.9 | 1320.0005 | 5 | 44 | 3.820088 | -2.281921 | 2.987901 | 0.8366368 | 12.64877 | 3.323314
2018-02-10 09:01 | 390361.9 | 1440.0006 | 5 | 44 | 3.797548 | -2.281959 | 2.987901 | 0.9126959 | 12.64877 | 3.612987
2018-02-10 09:03 | 390481.9 | 1560.0014 | 5 | 44 | 3.776668 | -2.281919 | 2.987901 | 0.9887575 | 12.64877 | 3.901036
2018-02-10 09:05 | 390601.9 | 1680.0012 | 5 | 44 | 3.755591 | -2.281947 | 2.987901 | 1.064813 | 12.64877 | 4.187474
2018-02-10 09:07 | 390721.9 | 1800.0003 | 5 | 44 | 3.735821 | -2.281949 | 2.987901 | 1.140874 | 12.64877 | 4.472363
2018-02-10 09:09 | 390841.9 | 1920.0002 | 5 | 44 | 3.717324 | -2.281915 | 2.987901 | 1.216932 | 12.64877 | 4.755794
2018-02-10 09:11 | 390961.9 | 2040.0001 | 5 | 44 | 3.700045 | -2.28193 | 2.987901 | 1.292989 | 12.64877 | 5.037868
2018-02-10 09:13 | 391081.9 | 2160.0011 | 5 | 44 | 3.682651 | -2.281875 | 2.987901 | 1.369046 | 12.64877 | 5.318623
2018-02-10 09:15 | 391201.9 | 2280.0006 | 5 | 44 | 3.665494 | -2.281935 | 2.987901 | 1.445099 | 12.64877 | 5.598032
2018-02-10 09:17 | 391321.9 | 2400.0005 | 5 | 44 | 3.650199 | -2.281951 | 2.987901 | 1.521158 | 12.64877 | 5.876238
2018-02-10 09:19 | 391441.9 | 2520.0011 | 5 | 44 | 3.636423 | -2.281973 | 2.987901 | 1.597215 | 12.64877 | 6.153324
2018-02-10 09:21 | 391561.9 | 2640.0003 | 5 | 44 | 3.623345 | -2.281905 | 2.987901 | 1.673273 | 12.64877 | 6.429403
2018-02-10 09:23 | 391681.9 | 2760.0005 | 5 | 44 | 3.610108 | -2.28192 | 2.987901 | 1.749333 | 12.64877 | 6.704496
2018-02-10 09:25 | 391801.9 | 2880.0002 | 5 | 44 | 3.5983 | -2.281898 | 2.987901 | 1.825393 | 12.64877 | 6.978618
2018-02-10 09:27 | 391921.9 | 3000.0012 | 5 | 44 | 3.587691 | -2.281949 | 2.987901 | 1.901449 | 12.64877 | 7.251881
2018-02-10 09:29 | 392041.9 | 3120.0012 | 5 | 44 | 3.578101 | -2.281879 | 2.987901 | 1.977508 | 12.64877 | 7.524391
2018-02-10 09:31 | 392161.9 | 3240.0009 | 5 | 44 | 3.567994 | -2.281919 | 2.987901 | 2.053567 | 12.64877 | 7.796163
2018-02-10 09:33 | 392281.9 | 3360.0005 | 5 | 44 | 3.557195 | -2.281902 | 2.987901 | 2.129625 | 12.64877 | 8.067121
2018-02-10 09:35 | 392401.9 | 3480.0014 | 5 | 44 | 3.547222 | -2.281925 | 2.987901 | 2.205686 | 12.64877 | 8.337307
2018-02-10 09:37 | 392521.9 | 3600.0007 | 5 | 44 | 3.537264 | -2.281905 | 2.987901 | 2.281742 | 12.64877 | 8.60671
2018-02-10 09:39 | 392641.9 | 3720.0002 | 5 | 44 | 3.526395 | -2.28194 | 2.987901 | 2.357805 | 12.64877 | 8.875361
2018-02-10 09:41 | 392761.9 | 3840.0012 | 5 | 44 | 3.51265 | -2.28193 | 2.987901 | 2.433863 | 12.64877 | 9.143073
2018-02-10 09:43 | 392881.9 | 3960.0014 | 5 | 44 | 3.497693 | -2.281933 | 2.987901 | 2.509922 | 12.64877 | 9.409678
2018-02-10 09:45 | 393001.9 | 4080.0009 | 5 | 44 | 3.480371 | -2.281963 | 2.987901 | 2.585982 | 12.64877 | 9.675074
2018-02-10 09:47 | 393121.9 | 4200.0028 | 5 | 44 | 3.458987 | -2.281933 | 2.987901 | 2.662047 | 12.64877 | 9.93904
2018-02-10 09:49 | 393241.9 | 4320.0006 | 5 | 44 | 3.426523 | -2.281898 | 2.987901 | 2.738102 | 12.64877 | 10.20098
2018-02-10 09:51 | 393361.9 | 4440.0003 | 5 | 44 | 3.374508 | -2.28191 | 2.987901 | 2.814163 | 12.64877 | 10.45976
2018-02-10 09:53 | 393481.9 | 4560.0009 | 5 | 44 | 3.288707 | -2.281893 | 2.987901 | 2.890224 | 12.64877 | 10.71348
2018-02-10 09:55 | 393601.9 | 4680.0005 | 5 | 44 | 3.104277 | -2.281921 | 2.987901 | 2.966279 | 12.64877 | 10.95767
2018-02-10 09:55 | 393635.7 | 4713.8023 | 5 | 44 | 2.999984 | -2.281962 | 2.987901 | 2.987704 | 12.64877 | 11.02315
2018-02-10 09:57 | 393755.7 | 120.001 | 6 | 44 | 3.361288 | 0 | 2.987901 | 2.987704 | 12.64877 | 11.02315
2018-02-10 09:59 | 393875.7 | 240.0011 | 6 | 44 | 3.375556 | 0 | 2.987901 | 2.987704 | 12.64877 | 11.02315
2018-02-10 10:00 | 393935.7 | 300.0021 | 6 | 44 | 3.378814 | 0 | 2.987901 | 2.987704 | 12.64877 | 11.02315
2018-02-10 10:00 | 393935.7 | 0.0024 | 7 | 45 | 3.378873 | 0 | 0 | 0 | 0 | 0
2018-02-10 10:02 | 394055.8 | 120.0004 | 2 | 45 | 4.052019 | 4.890173 | 0.1623919 | 0 | 0.6388893 | 0
2018-02-10 10:04 | 394175.8 | 240 | 2 | 45 | 4.087884 | 4.890112 | 0.3253787 | 0 | 1.302148 | 0
2018-02-10 10:06 | 394295.8 | 360.0003 | 2 | 45 | 4.124581 | 4.889929 | 0.4883806 | 0 | 1.971586 | 0
2018-02-10 10:08 | 394415.8 | 480.0012 | 2 | 45 | 4.155124 | 4.8901 | 0.651379 | 0 | 2.646453 | 0
2018-02-10 10:10 | 394535.8 | 600.0013 | 2 | 45 | 4.180236 | 4.890158 | 0.8143673 | 0 | 3.325754 | 0
2018-02-10 10:12 | 394655.8 | 720.001 | 2 | 45 | 4.200294 | 4.788336 | 0.9769605 | 0 | 4.007414 | 0
2018-02-10 10:14 | 394775.8 | 840.0015 | 2 | 45 | 4.200242 | 4.414583 | 1.130295 | 0 | 4.65146 | 0
2018-02-10 10:16 | 394895.8 | 960.0012 | 2 | 45 | 4.200264 | 4.057911 | 1.271474 | 0 | 5.244447 | 0
2018-02-10 10:18 | 395015.8 | 1080.0008 | 2 | 45 | 4.200243 | 3.736307 | 1.401211 | 0 | 5.789375 | 0
2018-02-10 10:20 | 395135.8 | 1200.0003 | 2 | 45 | 4.20025 | 3.456268 | 1.521001 | 0 | 6.292525 | 0
2018-02-10 10:22 | 395226.9 | 1291.1061 | 2 | 45 | 4.200241 | 3.259996 | 1.605953 | 0 | 6.649345 | 0
2018-02-10 10:24 | 395346.9 | 120.0011 | 3 | 45 | 4.219466 | 3.259844 | 1.71423 | 2.55e-10 | 7.105057 | 1.033e-09
2018-02-10 10:26 | 395466.9 | 240.0006 | 3 | 45 | 4.244847 | 3.259899 | 1.822887 | 2.55e-10 | 7.564864 | 1.033e-09
2018-02-10 10:28 | 395586.9 | 360.0003 | 3 | 45 | 4.272765 | 3.259937 | 1.931543 | 2.55e-10 | 8.0276 | 1.033e-09
2018-02-10 10:30 | 395706.9 | 480.0017 | 3 | 45 | 4.3024 | 3.259888 | 2.040199 | 2.55e-10 | 8.49345 | 1.033e-09
2018-02-10 10:32 | 395826.9 | 600.0003 | 3 | 45 | 4.334057 | 3.259912 | 2.148851 | 2.55e-10 | 8.962607 | 1.033e-09
2018-02-10 10:34 | 395946.9 | 720.0014 | 3 | 45 | 4.369791 | 3.259853 | 2.257515 | 2.55e-10 | 9.43546 | 1.033e-09
2018-02-10 10:36 | 396066.9 | 840.0005 | 3 | 45 | 4.400304 | 3.111954 | 2.365553 | 2.55e-10 | 9.909574 | 1.033e-09
2018-02-10 10:38 | 396186.9 | 960.0003 | 3 | 45 | 4.400258 | 2.690046 | 2.461875 | 2.55e-10 | 10.33342 | 1.033e-09
2018-02-10 10:40 | 396306.9 | 1080.0004 | 3 | 45 | 4.400251 | 2.347377 | 2.545656 | 2.55e-10 | 10.70208 | 1.033e-09
2018-02-10 10:42 | 396426.9 | 1200.0004 | 3 | 45 | 4.400226 | 2.048306 | 2.61882 | 2.55e-10 | 11.02402 | 1.033e-09
2018-02-10 10:44 | 396546.9 | 1320.0021 | 3 | 45 | 4.400268 | 1.781122 | 2.68258 | 2.55e-10 | 11.30457 | 1.033e-09
2018-02-10 10:46 | 396666.9 | 1440.0004 | 3 | 45 | 4.400251 | 1.556845 | 2.738055 | 2.55e-10 | 11.54868 | 1.033e-09
2018-02-10 10:48 | 396786.9 | 1560.0003 | 3 | 45 | 4.400231 | 1.368806 | 2.78673 | 2.55e-10 | 11.76286 | 1.033e-09
2018-02-10 10:50 | 396906.9 | 1680.0014 | 3 | 45 | 4.400217 | 1.211212 | 2.829674 | 2.55e-10 | 11.95182 | 1.033e-09
2018-02-10 10:52 | 397026.9 | 1800.0006 | 3 | 45 | 4.400229 | 1.071215 | 2.867664 | 2.55e-10 | 12.11898 | 1.033e-09
2018-02-10 10:54 | 397146.9 | 1920.0014 | 3 | 45 | 4.400209 | 0.944766 | 2.901184 | 2.55e-10 | 12.26648 | 1.033e-09
2018-02-10 10:56 | 397266.9 | 2040.0005 | 3 | 45 | 4.400197 | 0.8413134 | 2.930892 | 2.55e-10 | 12.3972 | 1.033e-09
2018-02-10 10:58 | 397386.9 | 2160.0008 | 3 | 45 | 4.400173 | 0.7532959 | 2.957422 | 2.55e-10 | 12.51394 | 1.033e-09
2018-02-10 11:00 | 397506.9 | 2280.0021 | 3 | 45 | 4.400197 | 0.6773586 | 2.981246 | 2.55e-10 | 12.61877 | 1.033e-09
2018-02-10 11:01 | 397548.4 | 2321.5152 | 3 | 45 | 4.400183 | 0.6519966 | 2.988906 | 2.55e-10 | 12.65247 | 1.033e-09
2018-02-10 11:03 | 397668.5 | 120.0012 | 4 | 45 | 4.336508 | 0 | 2.988906 | 2.55e-10 | 12.65247 | 1.033e-09
2018-02-10 11:05 | 397788.5 | 240.0021 | 4 | 45 | 4.330721 | 0 | 2.988906 | 2.55e-10 | 12.65247 | 1.033e-09
2018-02-10 11:06 | 397848.5 | 300.0017 | 4 | 45 | 4.329028 | 0 | 2.988906 | 2.55e-10 | 12.65247 | 1.033e-09
2018-02-10 11:08 | 397968.5 | 120.0008 | 5 | 45 | 4.104504 | -2.281949 | 2.988906 | 0.07605441 | 12.65247 | 0.3145036
2018-02-10 11:10 | 398088.5 | 240 | 5 | 45 | 4.070582 | -2.281921 | 2.988906 | 0.1521144 | 12.65247 | 0.6253641
2018-02-10 11:12 | 398208.5 | 360.0016 | 5 | 45 | 4.038668 | -2.281952 | 2.988906 | 0.2281736 | 12.65247 | 0.9337489
2018-02-10 11:14 | 398328.5 | 480.002 | 5 | 45 | 4.008949 | -2.281944 | 2.988906 | 0.3042309 | 12.65247 | 1.23978
2018-02-10 11:16 | 398448.5 | 600.0015 | 5 | 45 | 3.980324 | -2.281967 | 2.988906 | 0.3802865 | 12.65247 | 1.543589
2018-02-10 11:18 | 398568.5 | 720.0006 | 5 | 45 | 3.952537 | -2.281942 | 2.988906 | 0.4563509 | 12.65247 | 1.845297
2018-02-10 11:20 | 398688.5 | 840 | 5 | 45 | 3.924397 | -2.281967 | 2.988906 | 0.5324086 | 12.65247 | 2.144852
2018-02-10 11:22 | 398808.5 | 960.0007 | 5 | 45 | 3.896977 | -2.28196 | 2.988906 | 0.6084695 | 12.65247 | 2.442283
2018-02-10 11:24 | 398928.5 | 1080.0001 | 5 | 45 | 3.871046 | -2.281928 | 2.988906 | 0.6845255 | 12.65247 | 2.737681
2018-02-10 11:26 | 399048.5 | 1200.0001 | 5 | 45 | 3.845433 | -2.28186 | 2.988906 | 0.7605894 | 12.65247 | 3.031149
2018-02-10 11:28 | 399168.5 | 1320.0015 | 5 | 45 | 3.820282 | -2.281894 | 2.988906 | 0.8366476 | 12.65247 | 3.322661
2018-02-10 11:30 | 399288.5 | 1440.0009 | 5 | 45 | 3.796113 | -2.281914 | 2.988906 | 0.9127079 | 12.65247 | 3.612302
2018-02-10 11:32 | 399408.5 | 1560.0014 | 5 | 45 | 3.774765 | -2.281889 | 2.988906 | 0.9887685 | 12.65247 | 3.90021
2018-02-10 11:34 | 399528.5 | 1680.0013 | 5 | 45 | 3.754932 | -2.28201 | 2.988906 | 1.064824 | 12.65247 | 4.18654
2018-02-10 11:36 | 399648.5 | 1800.0004 | 5 | 45 | 3.736156 | -2.281935 | 2.988906 | 1.140878 | 12.65247 | 4.471408
2018-02-10 11:38 | 399768.5 | 1920.001 | 5 | 45 | 3.717018 | -2.28192 | 2.988906 | 1.216941 | 12.65247 | 4.754867
2018-02-10 11:40 | 399888.5 | 2040.0005 | 5 | 45 | 3.698238 | -2.281998 | 2.988906 | 1.292999 | 12.65247 | 5.03685
2018-02-10 11:42 | 400008.5 | 2160.0009 | 5 | 45 | 3.681247 | -2.281959 | 2.988906 | 1.369059 | 12.65247 | 5.317481
2018-02-10 11:44 | 400128.5 | 2280.001 | 5 | 45 | 3.665609 | -2.281954 | 2.988906 | 1.445118 | 12.65247 | 5.596866
2018-02-10 11:46 | 400248.5 | 2400.0012 | 5 | 45 | 3.650499 | -2.28192 | 2.988906 | 1.521175 | 12.65247 | 5.875085
2018-02-10 11:48 | 400368.5 | 2520.0005 | 5 | 45 | 3.635067 | -2.281956 | 2.988906 | 1.597237 | 12.65247 | 6.152165
2018-02-10 11:50 | 400488.5 | 2640.0014 | 5 | 45 | 3.621521 | -2.281904 | 2.988906 | 1.673295 | 12.65247 | 6.42811
2018-02-10 11:52 | 400608.5 | 2760.0014 | 5 | 45 | 3.609437 | -2.281938 | 2.988906 | 1.749353 | 12.65247 | 6.703091
2018-02-10 11:54 | 400728.5 | 2880.001 | 5 | 45 | 3.59851 | -2.281988 | 2.988906 | 1.825415 | 12.65247 | 6.977217
2018-02-10 11:56 | 400848.5 | 3000.0006 | 5 | 45 | 3.587335 | -2.28191 | 2.988906 | 1.901474 | 12.65247 | 7.250496
2018-02-10 11:58 | 400968.5 | 3120.0015 | 5 | 45 | 3.576306 | -2.281963 | 2.988906 | 1.977535 | 12.65247 | 7.52292
2018-02-10 12:00 | 401088.5 | 3240.0013 | 5 | 45 | 3.566543 | -2.281884 | 2.988906 | 2.053593 | 12.65247 | 7.794552
2018-02-10 12:02 | 401208.5 | 3360.0014 | 5 | 45 | 3.557465 | -2.281979 | 2.988906 | 2.129655 | 12.65247 | 8.06548
2018-02-10 12:04 | 401328.5 | 3480.0005 | 5 | 45 | 3.547625 | -2.281931 | 2.988906 | 2.205712 | 12.65247 | 8.335682
2018-02-10 12:06 | 401448.5 | 3600.0014 | 5 | 45 | 3.535849 | -2.282001 | 2.988906 | 2.28177 | 12.65247 | 8.605074
2018-02-10 12:08 | 401568.5 | 3720.001 | 5 | 45 | 3.524367 | -2.281928 | 2.988906 | 2.357833 | 12.65247 | 8.873584
2018-02-10 12:10 | 401688.5 | 3840.001 | 5 | 45 | 3.512307 | -2.281936 | 2.988906 | 2.433893 | 12.65247 | 9.141194
2018-02-10 12:12 | 401808.5 | 3960.0005 | 5 | 45 | 3.49871 | -2.281902 | 2.988906 | 2.509948 | 12.65247 | 9.40783
2018-02-10 12:14 | 401928.5 | 4080.0014 | 5 | 45 | 3.480679 | -2.281968 | 2.988906 | 2.586008 | 12.65247 | 9.6733
2018-02-10 12:16 | 402048.5 | 4200.0013 | 5 | 45 | 3.456559 | -2.281891 | 2.988906 | 2.662065 | 12.65247 | 9.937143
2018-02-10 12:18 | 402168.5 | 4320.0013 | 5 | 45 | 3.424709 | -2.281995 | 2.988906 | 2.738125 | 12.65247 | 10.19891
2018-02-10 12:20 | 402288.5 | 4440.0002 | 5 | 45 | 3.376418 | -2.281996 | 2.988906 | 2.814186 | 12.65247 | 10.4577
2018-02-10 12:22 | 402408.5 | 4560.0014 | 5 | 45 | 3.291625 | -2.28192 | 2.988906 | 2.890248 | 12.65247 | 10.71163
2018-02-10 12:24 | 402528.5 | 4680.002 | 5 | 45 | 3.103541 | -2.281944 | 2.988906 | 2.966306 | 12.65247 | 10.95596
2018-02-10 12:24 | 402561.9 | 4713.3872 | 5 | 45 | 2.999995 | -2.28198 | 2.988906 | 2.987468 | 12.65247 | 11.02062
2018-02-10 12:26 | 402682 | 120.0003 | 6 | 45 | 3.363789 | 0 | 2.988906 | 2.987468 | 12.65247 | 11.02062
2018-02-10 12:28 | 402802 | 240.001 | 6 | 45 | 3.377868 | 0 | 2.988906 | 2.987468 | 12.65247 | 11.02062
2018-02-10 12:29 | 402862 | 300.0013 | 6 | 45 | 3.381202 | 0 | 2.988906 | 2.987468 | 12.65247 | 11.02062
2018-02-10 12:29 | 402862 | 0.0024 | 7 | 46 | 3.38125 | 0 | 0 | 0 | 0 | 0
2018-02-10 12:31 | 402982 | 120.0005 | 2 | 46 | 4.050404 | 4.89012 | 0.1623918 | 0 | 0.6387092 | 0
2018-02-10 12:33 | 403102 | 240.0007 | 2 | 46 | 4.089524 | 4.890148 | 0.3253867 | 0 | 1.302014 | 0
2018-02-10 12:35 | 403222 | 360.0016 | 2 | 46 | 4.125813 | 4.890144 | 0.4883663 | 0 | 1.971626 | 0
2018-02-10 12:37 | 403342 | 480.0015 | 2 | 46 | 4.153287 | 4.889778 | 0.651345 | 0 | 2.646389 | 0
2018-02-10 12:39 | 403462 | 600.0015 | 2 | 46 | 4.178062 | 4.890066 | 0.814344 | 0 | 3.325362 | 0
2018-02-10 12:41 | 403582 | 720.0008 | 2 | 46 | 4.200301 | 4.78821 | 0.9769911 | 0 | 4.007025 | 0
2018-02-10 12:43 | 403702 | 840.0007 | 2 | 46 | 4.200243 | 4.390604 | 1.12968 | 0 | 4.64836 | 0
2018-02-10 12:45 | 403822 | 960.0006 | 2 | 46 | 4.200257 | 4.053919 | 1.270301 | 0 | 5.239003 | 0
2018-02-10 12:47 | 403942 | 1080.0015 | 2 | 46 | 4.200244 | 3.758593 | 1.400442 | 0 | 5.785629 | 0
2018-02-10 12:49 | 404062 | 1200.0019 | 2 | 46 | 4.20028 | 3.471987 | 1.520951 | 0 | 6.291796 | 0
2018-02-10 12:51 | 404148.9 | 1286.8802 | 2 | 46 | 4.200231 | 3.259989 | 1.602174 | 0 | 6.632951 | 0
2018-02-10 12:53 | 404269 | 120.0013 | 3 | 46 | 4.220212 | 3.259928 | 1.710444 | 0 | 7.088691 | 0
2018-02-10 12:55 | 404389 | 240.0014 | 3 | 46 | 4.243914 | 3.259941 | 1.819097 | 0 | 7.548493 | 0
2018-02-10 12:57 | 404509 | 360.0006 | 3 | 46 | 4.270174 | 3.259897 | 1.927746 | 0 | 8.010986 | 0
2018-02-10 12:59 | 404629 | 480.0015 | 3 | 46 | 4.300204 | 3.259871 | 2.036403 | 0 | 8.476562 | 0
2018-02-10 13:01 | 404749 | 600.0011 | 3 | 46 | 4.334319 | 3.259901 | 2.145056 | 0 | 8.94563 | 0
2018-02-10 13:03 | 404869 | 720.0001 | 3 | 46 | 4.369583 | 3.259834 | 2.253701 | 0 | 9.418433 | 0
2018-02-10 13:05 | 404989 | 840.0005 | 3 | 46 | 4.400321 | 3.149521 | 2.362014 | 0 | 9.893661 | 0
2018-02-10 13:07 | 405109 | 960.0011 | 3 | 46 | 4.40028 | 2.718914 | 2.459458 | 0 | 10.32244 | 0
2018-02-10 13:09 | 405229 | 1080.001 | 3 | 46 | 4.400288 | 2.350696 | 2.543817 | 0 | 10.69364 | 0
2018-02-10 13:11 | 405349 | 1200.0002 | 3 | 46 | 4.400264 | 2.045868 | 2.616911 | 0 | 11.01528 | 0
2018-02-10 13:13 | 405469 | 1320.0002 | 3 | 46 | 4.40022 | 1.789098 | 2.680719 | 0 | 11.29604 | 0
2018-02-10 13:15 | 405589 | 1440.0009 | 3 | 46 | 4.400225 | 1.5706 | 2.736667 | 0 | 11.54223 | 0
2018-02-10 13:17 | 405709 | 1560.0003 | 3 | 46 | 4.400239 | 1.378483 | 2.785763 | 0 | 11.75826 | 0
2018-02-10 13:19 | 405829 | 1680.0003 | 3 | 46 | 4.400226 | 1.207518 | 2.82874 | 0 | 11.94737 | 0
2018-02-10 13:21 | 405949 | 1800.0012 | 3 | 46 | 4.400242 | 1.0689 | 2.866596 | 0 | 12.11395 | 0
2018-02-10 13:23 | 406069 | 1920.0013 | 3 | 46 | 4.400173 | 0.9504633 | 2.900183 | 0 | 12.26174 | 0
2018-02-10 13:25 | 406189 | 2040.0008 | 3 | 46 | 4.400187 | 0.8475304 | 2.930128 | 0 | 12.3935 | 0
2018-02-10 13:27 | 406309 | 2160.002 | 3 | 46 | 4.400218 | 0.7541351 | 2.956797 | 0 | 12.51085 | 0
2018-02-10 13:29 | 406429 | 2280.0012 | 3 | 46 | 4.400217 | 0.6743355 | 2.980539 | 0 | 12.61532 | 0
2018-02-10 13:29 | 406467.2 | 2318.2208 | 3 | 46 | 4.40021 | 0.6519918 | 2.987574 | 0 | 12.64627 | 0
2018-02-10 13:31 | 406587.2 | 120.0015 | 4 | 46 | 4.336403 | 0 | 2.987574 | 0 | 12.64627 | 0
2018-02-10 13:33 | 406707.2 | 240.0015 | 4 | 46 | 4.33052 | 0 | 2.987574 | 0 | 12.64627 | 0
2018-02-10 13:34 | 406767.2 | 300.0014 | 4 | 46 | 4.328839 | 0 | 2.987574 | 0 | 12.64627 | 0
2018-02-10 13:36 | 406887.3 | 120.0018 | 5 | 46 | 4.103883 | -2.281915 | 2.987574 | 0.07605845 | 12.64627 | 0.3145354
2018-02-10 13:38 | 407007.3 | 240.0019 | 5 | 46 | 4.069843 | -2.281912 | 2.987574 | 0.1521156 | 12.64627 | 0.6253225
2018-02-10 13:40 | 407127.3 | 360.0014 | 5 | 46 | 4.039636 | -2.281921 | 2.987574 | 0.2281787 | 12.64627 | 0.9337239
2018-02-10 13:42 | 407247.3 | 480.0009 | 5 | 46 | 4.010509 | -2.281965 | 2.987574 | 0.304239 | 12.64627 | 1.239874
2018-02-10 13:44 | 407367.3 | 600.0013 | 5 | 46 | 3.980815 | -2.281946 | 2.987574 | 0.380298 | 12.64627 | 1.543788
2018-02-10 13:46 | 407487.3 | 720.001 | 5 | 46 | 3.951544 | -2.281941 | 2.987574 | 0.4563576 | 12.64627 | 1.845438
2018-02-10 13:48 | 407607.3 | 840.0024 | 5 | 46 | 3.924016 | -2.281975 | 2.987574 | 0.5324178 | 12.64627 | 2.144938
2018-02-10 13:50 | 407727.3 | 960.0001 | 5 | 46 | 3.897999 | -2.281923 | 2.987574 | 0.6084781 | 12.64627 | 2.442403
2018-02-10 13:52 | 407847.3 | 1080.0005 | 5 | 46 | 3.871994 | -2.281915 | 2.987574 | 0.6845341 | 12.64627 | 2.737884
2018-02-10 13:54 | 407967.3 | 1200.0026 | 5 | 46 | 3.844511 | -2.281965 | 2.987574 | 0.7605969 | 12.64627 | 3.031356
2018-02-10 13:56 | 408087.3 | 1320.0002 | 5 | 46 | 3.818869 | -2.281968 | 2.987574 | 0.836652 | 12.64627 | 3.322758
2018-02-10 13:58 | 408207.3 | 1440.0003 | 5 | 46 | 3.796215 | -2.281947 | 2.987574 | 0.9127173 | 12.64627 | 3.612361
2018-02-10 14:00 | 408327.3 | 1560.0004 | 5 | 46 | 3.775529 | -2.281928 | 2.987574 | 0.9887726 | 12.64627 | 3.900294
2018-02-10 14:02 | 408447.3 | 1680.0009 | 5 | 46 | 3.754814 | -2.281921 | 2.987574 | 1.064835 | 12.64627 | 4.186688
2018-02-10 14:04 | 408567.3 | 1800.0006 | 5 | 46 | 3.734492 | -2.281931 | 2.987574 | 1.140889 | 12.64627 | 4.471467
2018-02-10 14:06 | 408687.3 | 1920.0008 | 5 | 46 | 3.715959 | -2.281909 | 2.987574 | 1.216953 | 12.64627 | 4.754816
2018-02-10 14:08 | 408807.3 | 2040.0006 | 5 | 46 | 3.698577 | -2.281959 | 2.987574 | 1.293011 | 12.64627 | 5.036776
2018-02-10 14:10 | 408927.3 | 2160.0016 | 5 | 46 | 3.681517 | -2.281954 | 2.987574 | 1.369069 | 12.64627 | 5.317434
2018-02-10 14:12 | 409047.3 | 2280.001 | 5 | 46 | 3.664111 | -2.281884 | 2.987574 | 1.445134 | 12.64627 | 5.596802
2018-02-10 14:14 | 409167.3 | 2400.0002 | 5 | 46 | 3.64876 | -2.281915 | 2.987574 | 1.521192 | 12.64627 | 5.874892
2018-02-10 14:16 | 409287.3 | 2520.0007 | 5 | 46 | 3.63487 | -2.281931 | 2.987574 | 1.59725 | 12.64627 | 6.151871
2018-02-10 14:18 | 409407.3 | 2640.0008 | 5 | 46 | 3.621942 | -2.281998 | 2.987574 | 1.673311 | 12.64627 | 6.42785
2018-02-10 14:20 | 409527.3 | 2760.0017 | 5 | 46 | 3.609028 | -2.2819 | 2.987574 | 1.749374 | 12.64627 | 6.702857
2018-02-10 14:22 | 409647.3 | 2880.001 | 5 | 46 | 3.596696 | -2.281898 | 2.987574 | 1.825431 | 12.64627 | 6.976864
2018-02-10 14:24 | 409767.3 | 3000.0008 | 5 | 46 | 3.586098 | -2.281936 | 2.987574 | 1.90149 | 12.64627 | 7.250015
2018-02-10 14:26 | 409887.3 | 3120.0016 | 5 | 46 | 3.57649 | -2.281975 | 2.987574 | 1.977548 | 12.64627 | 7.522396
2018-02-10 14:28 | 410007.3 | 3240.0005 | 5 | 46 | 3.56662 | -2.281959 | 2.987574 | 2.053607 | 12.64627 | 7.794049
2018-02-10 14:30 | 410127.3 | 3360.0011 | 5 | 46 | 3.555627 | -2.281975 | 2.987574 | 2.129663 | 12.64627 | 8.064904
2018-02-10 14:32 | 410247.3 | 3480.0006 | 5 | 46 | 3.545431 | -2.281959 | 2.987574 | 2.205718 | 12.64627 | 8.334936
2018-02-10 14:34 | 410367.3 | 3600.0003 | 5 | 46 | 3.535346 | -2.28194 | 2.987574 | 2.281781 | 12.64627 | 8.604227
2018-02-10 14:36 | 410487.3 | 3720.0008 | 5 | 46 | 3.524693 | -2.28193 | 2.987574 | 2.357839 | 12.64627 | 8.872726
2018-02-10 14:38 | 410607.3 | 3840.0005 | 5 | 46 | 3.511486 | -2.281882 | 2.987574 | 2.433899 | 12.64627 | 9.140337
2018-02-10 14:40 | 410727.3 | 3960.0004 | 5 | 46 | 3.495811 | -2.28192 | 2.987574 | 2.50996 | 12.64627 | 9.406832
2018-02-10 14:42 | 410847.3 | 4080.0004 | 5 | 46 | 3.478564 | -2.282021 | 2.987574 | 2.586023 | 12.64627 | 9.672095
2018-02-10 14:44 | 410967.3 | 4200.0015 | 5 | 46 | 3.456937 | -2.281894 | 2.987574 | 2.662086 | 12.64627 | 9.935901
2018-02-10 14:46 | 411087.3 | 4320.0005 | 5 | 46 | 3.424796 | -2.281884 | 2.987574 | 2.738142 | 12.64627 | 10.19769
2018-02-10 14:48 | 411207.3 | 4440.0005 | 5 | 46 | 3.371821 | -2.281878 | 2.987574 | 2.814205 | 12.64627 | 10.45634
2018-02-10 14:50 | 411327.3 | 4560.0005 | 5 | 46 | 3.285031 | -2.281884 | 2.987574 | 2.890265 | 12.64627 | 10.70981
2018-02-10 14:52 | 411447.3 | 4680.0016 | 5 | 46 | 3.09922 | -2.281888 | 2.987574 | 2.966323 | 12.64627 | 10.9537
2018-02-10 14:53 | 411479.6 | 4712.3278 | 5 | 46 | 2.999979 | -2.281891 | 2.987574 | 2.986814 | 12.64627 | 11.01626
2018-02-10 14:55 | 411599.7 | 120.0007 | 6 | 46 | 3.364454 | 0 | 2.987574 | 2.986814 | 12.64627 | 11.01626
2018-02-10 14:57 | 411719.7 | 240.0005 | 6 | 46 | 3.378842 | 0 | 2.987574 | 2.986814 | 12.64627 | 11.01626
2018-02-10 14:58 | 411779.7 | 300.0023 | 6 | 46 | 3.382216 | 0 | 2.987574 | 2.986814 | 12.64627 | 11.01626
2018-02-10 14:58 | 411779.7 | 0.0025 | 7 | 47 | 3.382446 | 0 | 0 | 0 | 0 | 0
2018-02-10 15:00 | 411899.8 | 120.0012 | 2 | 47 | 4.053486 | 4.890125 | 0.1624073 | 1.936e-09 | 0.6393583 | 6.55e-09
2018-02-10 15:02 | 412019.8 | 240.0015 | 2 | 47 | 4.089228 | 4.890097 | 0.3253963 | 1.936e-09 | 1.302856 | 6.55e-09
2018-02-10 15:04 | 412139.8 | 360.0002 | 2 | 47 | 4.125462 | 4.890144 | 0.4883831 | 1.936e-09 | 1.972408 | 6.55e-09
2018-02-10 15:06 | 412259.8 | 480.0012 | 2 | 47 | 4.155264 | 4.890158 | 0.6513908 | 1.936e-09 | 2.647369 | 6.55e-09
2018-02-10 15:08 | 412379.8 | 600.0017 | 2 | 47 | 4.181343 | 4.890121 | 0.8143827 | 1.936e-09 | 3.326814 | 6.55e-09
2018-02-10 15:10 | 412499.8 | 720 | 2 | 47 | 4.200275 | 4.769896 | 0.9768211 | 1.936e-09 | 4.007954 | 6.55e-09
2018-02-10 15:12 | 412619.8 | 840.0015 | 2 | 47 | 4.200261 | 4.402573 | 1.129618 | 1.936e-09 | 4.649742 | 6.55e-09
2018-02-10 15:14 | 412739.8 | 960.0009 | 2 | 47 | 4.200266 | 4.053852 | 1.270486 | 1.936e-09 | 5.241422 | 6.55e-09
2018-02-10 15:16 | 412859.8 | 1080.0011 | 2 | 47 | 4.200303 | 3.723324 | 1.399963 | 1.936e-09 | 5.785258 | 6.55e-09
2018-02-10 15:18 | 412979.8 | 1200.0014 | 2 | 47 | 4.200267 | 3.444401 | 1.519313 | 1.936e-09 | 6.286558 | 6.55e-09
2018-02-10 15:19 | 413065 | 1285.2049 | 2 | 47 | 4.200243 | 3.259996 | 1.598616 | 1.936e-09 | 6.61965 | 6.55e-09
2018-02-10 15:21 | 413185 | 120.0006 | 3 | 47 | 4.219141 | 3.259899 | 1.706886 | 1.936e-09 | 7.075317 | 6.55e-09
2018-02-10 15:23 | 413305 | 240.0001 | 3 | 47 | 4.243541 | 3.259943 | 1.815544 | 1.936e-09 | 7.535051 | 6.55e-09
2018-02-10 15:25 | 413425 | 360.0011 | 3 | 47 | 4.271842 | 3.259918 | 1.924198 | 1.936e-09 | 7.997655 | 6.55e-09
2018-02-10 15:27 | 413545 | 480.001 | 3 | 47 | 4.301429 | 3.259968 | 2.032854 | 1.936e-09 | 8.463408 | 6.55e-09
2018-02-10 15:29 | 413665 | 600.0004 | 3 | 47 | 4.332766 | 3.259912 | 2.141508 | 1.936e-09 | 8.932462 | 6.55e-09
2018-02-10 15:31 | 413785 | 720.0005 | 3 | 47 | 4.36776 | 3.259914 | 2.250167 | 1.936e-09 | 9.405122 | 6.55e-09
2018-02-10 15:33 | 413905 | 840.0016 | 3 | 47 | 4.400314 | 3.147169 | 2.358488 | 1.936e-09 | 9.880266 | 6.55e-09
2018-02-10 15:35 | 414025 | 960.0007 | 3 | 47 | 4.400261 | 2.712273 | 2.455686 | 1.936e-09 | 10.30796 | 6.55e-09
2018-02-10 15:37 | 414145 | 1080.0011 | 3 | 47 | 4.400239 | 2.363339 | 2.540128 | 1.936e-09 | 10.67953 | 6.55e-09
2018-02-10 15:39 | 414265 | 1200.001 | 3 | 47 | 4.40025 | 2.065619 | 2.613851 | 1.936e-09 | 11.00393 | 6.55e-09
2018-02-10 15:41 | 414385 | 1320.0012 | 3 | 47 | 4.400251 | 1.799428 | 2.67819 | 1.936e-09 | 11.28704 | 6.55e-09
2018-02-10 15:43 | 414505 | 1440.0007 | 3 | 47 | 4.400222 | 1.566205 | 2.734143 | 1.936e-09 | 11.53325 | 6.55e-09
2018-02-10 15:45 | 414625 | 1560.001 | 3 | 47 | 4.400226 | 1.378055 | 2.783131 | 1.936e-09 | 11.7488 | 6.55e-09
2018-02-10 15:47 | 414745 | 1680.0008 | 3 | 47 | 4.400184 | 1.2184 | 2.826327 | 1.936e-09 | 11.93887 | 6.55e-09
2018-02-10 15:49 | 414865 | 1800.0008 | 3 | 47 | 4.4002 | 1.078459 | 2.864574 | 1.936e-09 | 12.10717 | 6.55e-09
2018-02-10 15:51 | 414985 | 1920.0013 | 3 | 47 | 4.400187 | 0.9517374 | 2.898395 | 1.936e-09 | 12.25599 | 6.55e-09
2018-02-10 15:53 | 415105 | 2040.0011 | 3 | 47 | 4.400206 | 0.8467112 | 2.928304 | 1.936e-09 | 12.38759 | 6.55e-09
2018-02-10 15:55 | 415225 | 2160.0007 | 3 | 47 | 4.400178 | 0.7573614 | 2.954993 | 1.936e-09 | 12.50503 | 6.55e-09
2018-02-10 15:57 | 415345 | 2280.0015 | 3 | 47 | 4.400188 | 0.6813173 | 2.978944 | 1.936e-09 | 12.61042 | 6.55e-09
2018-02-10 15:58 | 415394.9 | 2329.9871 | 3 | 47 | 4.400165 | 0.6519985 | 2.988195 | 1.936e-09 | 12.65112 | 6.55e-09
2018-02-10 16:00 | 415515 | 119.9999 | 4 | 47 | 4.33677 | 0 | 2.988195 | 1.936e-09 | 12.65112 | 6.55e-09
2018-02-10 16:02 | 415635 | 240.0006 | 4 | 47 | 4.330979 | 0 | 2.988195 | 1.936e-09 | 12.65112 | 6.55e-09
2018-02-10 16:03 | 415695 | 300.0023 | 4 | 47 | 4.329328 | 0 | 2.988195 | 1.936e-09 | 12.65112 | 6.55e-09
2018-02-10 16:05 | 415815.1 | 120.0009 | 5 | 47 | 4.105356 | -2.281958 | 2.988195 | 0.07605916 | 12.65112 | 0.3145782
2018-02-10 16:07 | 415935.1 | 240.0004 | 5 | 47 | 4.071728 | -2.281967 | 2.988195 | 0.1521163 | 12.65112 | 0.6255015
2018-02-10 16:09 | 416055.1 | 360.0008 | 5 | 47 | 4.040255 | -2.281881 | 2.988195 | 0.2281771 | 12.65112 | 0.9340059
2018-02-10 16:11 | 416175.1 | 480 | 5 | 47 | 4.010025 | -2.281902 | 2.988195 | 0.3042318 | 12.65112 | 1.24012
2018-02-10 16:13 | 416295.1 | 600.0011 | 5 | 47 | 3.981256 | -2.281893 | 2.988195 | 0.380291 | 12.65112 | 1.54402
2018-02-10 16:15 | 416415.1 | 720.0012 | 5 | 47 | 3.953499 | -2.281928 | 2.988195 | 0.4563506 | 12.65112 | 1.845777
2018-02-10 16:17 | 416535.1 | 840.0014 | 5 | 47 | 3.925757 | -2.281989 | 2.988195 | 0.532405 | 12.65112 | 2.145404
2018-02-10 16:19 | 416655.1 | 960.0013 | 5 | 47 | 3.897927 | -2.281946 | 2.988195 | 0.6084604 | 12.65112 | 2.442913
2018-02-10 16:21 | 416775.1 | 1080.0005 | 5 | 47 | 3.871807 | -2.281975 | 2.988195 | 0.6845185 | 12.65112 | 2.738382
2018-02-10 16:23 | 416895.1 | 1200.0012 | 5 | 47 | 3.846107 | -2.281909 | 2.988195 | 0.760574 | 12.65112 | 3.031872
2018-02-10 16:25 | 417015.1 | 1320.0007 | 5 | 47 | 3.821045 | -2.281956 | 2.988195 | 0.8366346 | 12.65112 | 3.323451
2018-02-10 16:27 | 417135.1 | 1440.0011 | 5 | 47 | 3.797043 | -2.281915 | 2.988195 | 0.9126952 | 12.65112 | 3.613166
2018-02-10 16:29 | 417255.1 | 1560.0003 | 5 | 47 | 3.775222 | -2.281833 | 2.988195 | 0.9887531 | 12.65112 | 3.90111
2018-02-10 16:31 | 417375.1 | 1680.0001 | 5 | 47 | 3.755315 | -2.281931 | 2.988195 | 1.064813 | 12.65112 | 4.18749
2018-02-10 16:33 | 417495.1 | 1800.0009 | 5 | 47 | 3.736532 | -2.281879 | 2.988195 | 1.14087 | 12.65112 | 4.47239
2018-02-10 16:35 | 417615.1 | 1920.0012 | 5 | 47 | 3.717812 | -2.281942 | 2.988195 | 1.216928 | 12.65112 | 4.755877
2018-02-10 16:37 | 417735.1 | 2040.0003 | 5 | 47 | 3.698698 | -2.281931 | 2.988195 | 1.292988 | 12.65112 | 5.037916
2018-02-10 16:39 | 417855.1 | 2160.0012 | 5 | 47 | 3.681549 | -2.281925 | 2.988195 | 1.369046 | 12.65112 | 5.31857
2018-02-10 16:41 | 417975.1 | 2280.0015 | 5 | 47 | 3.66573 | -2.28193 | 2.988195 | 1.4451 | 12.65112 | 5.597954
2018-02-10 16:43 | 418095.1 | 2400.0003 | 5 | 47 | 3.650797 | -2.281902 | 2.988195 | 1.521157 | 12.65112 | 5.876188
2018-02-10 16:45 | 418215.1 | 2520.0001 | 5 | 47 | 3.635747 | -2.281951 | 2.988195 | 1.597218 | 12.65112 | 6.153302
2018-02-10 16:47 | 418335.1 | 2640.0009 | 5 | 47 | 3.621849 | -2.281919 | 2.988195 | 1.673274 | 12.65112 | 6.42928
2018-02-10 16:49 | 418455.1 | 2760.001 | 5 | 47 | 3.60963 | -2.281904 | 2.988195 | 1.749335 | 12.65112 | 6.704287
2018-02-10 16:51 | 418575.1 | 2880.0014 | 5 | 47 | 3.598706 | -2.281946 | 2.988195 | 1.825396 | 12.65112 | 6.978419
2018-02-10 16:53 | 418695.1 | 3000.0014 | 5 | 47 | 3.587804 | -2.281972 | 2.988195 | 1.901456 | 12.65112 | 7.251725
2018-02-10 16:55 | 418815.1 | 3120.001 | 5 | 47 | 3.576335 | -2.281947 | 2.988195 | 1.977515 | 12.65112 | 7.524165
2018-02-10 16:57 | 418935.1 | 3240.0016 | 5 | 47 | 3.566342 | -2.281951 | 2.988195 | 2.053575 | 12.65112 | 7.795795
2018-02-10 16:59 | 419055.1 | 3360.0006 | 5 | 47 | 3.556975 | -2.281956 | 2.988195 | 2.129634 | 12.65112 | 8.066686
2018-02-10 17:01 | 419175.1 | 3480.0001 | 5 | 47 | 3.547391 | -2.282 | 2.988195 | 2.205693 | 12.65112 | 8.336871
2018-02-10 17:03 | 419295.1 | 3600.0001 | 5 | 47 | 3.536053 | -2.281947 | 2.988195 | 2.281751 | 12.65112 | 8.606265
2018-02-10 17:05 | 419415.1 | 3720 | 5 | 47 | 3.524098 | -2.281915 | 2.988195 | 2.357815 | 12.65112 | 8.874771
2018-02-10 17:07 | 419535.1 | 3840.0014 | 5 | 47 | 3.511905 | -2.281981 | 2.988195 | 2.433875 | 12.65112 | 9.142355
2018-02-10 17:09 | 419655.1 | 3960.0005 | 5 | 47 | 3.498282 | -2.281936 | 2.988195 | 2.509934 | 12.65112 | 9.408965
2018-02-10 17:11 | 419775.1 | 4080.0014 | 5 | 47 | 3.480682 | -2.281873 | 2.988195 | 2.585992 | 12.65112 | 9.6744
2018-02-10 17:13 | 419895.1 | 4200.0004 | 5 | 47 | 3.45626 | -2.281936 | 2.988195 | 2.66205 | 12.65112 | 9.938251
2018-02-10 17:15 | 420015.1 | 4320.0011 | 5 | 47 | 3.423905 | -2.281884 | 2.988195 | 2.738113 | 12.65112 | 10.19999
2018-02-10 17:17 | 420135.1 | 4440.0002 | 5 | 47 | 3.375051 | -2.281879 | 2.988195 | 2.814171 | 12.65112 | 10.45868
2018-02-10 17:19 | 420255.1 | 4560.0004 | 5 | 47 | 3.290853 | -2.281947 | 2.988195 | 2.890228 | 12.65112 | 10.71252
2018-02-10 17:21 | 420375.1 | 4680.0017 | 5 | 47 | 3.10192 | -2.281907 | 2.988195 | 2.966293 | 12.65112 | 10.95686
2018-02-10 17:22 | 420407.5 | 4712.4266 | 5 | 47 | 2.99999 | -2.281909 | 2.988195 | 2.986842 | 12.65112 | 11.01962
2018-02-10 17:24 | 420527.6 | 120.001 | 6 | 47 | 3.364494 | 0 | 2.988195 | 2.986842 | 12.65112 | 11.01962
2018-02-10 17:26 | 420647.6 | 240.0005 | 6 | 47 | 3.378664 | 0 | 2.988195 | 2.986842 | 12.65112 | 11.01962
2018-02-10 17:27 | 420707.6 | 300.0016 | 6 | 47 | 3.381936 | 0 | 2.988195 | 2.986842 | 12.65112 | 11.01962
2018-02-10 17:27 | 420707.6 | 0.0025 | 7 | 48 | 3.381844 | 0 | 0 | 0 | 0 | 0
2018-02-10 17:29 | 420827.7 | 120.001 | 2 | 48 | 4.051692 | 4.89012 | 0.1623948 | 0 | 0.639013 | 0
2018-02-10 17:31 | 420947.7 | 240.0017 | 2 | 48 | 4.090439 | 4.890068 | 0.3253857 | 0 | 1.302431 | 0
2018-02-10 17:33 | 421067.7 | 360.0009 | 2 | 48 | 4.127463 | 4.890118 | 0.4883813 | 0 | 1.972337 | 0
2018-02-10 17:35 | 421187.7 | 480.0007 | 2 | 48 | 4.155257 | 4.890091 | 0.651369 | 0 | 2.647423 | 0
2018-02-10 17:37 | 421307.7 | 600.0013 | 2 | 48 | 4.179587 | 4.890131 | 0.8143633 | 0 | 3.326659 | 0
2018-02-10 17:39 | 421427.7 | 720.0001 | 2 | 48 | 4.200305 | 4.775936 | 0.9769038 | 0 | 4.008051 | 0
2018-02-10 17:41 | 421547.7 | 840.0006 | 2 | 48 | 4.200234 | 4.369366 | 1.129052 | 0 | 4.647115 | 0
2018-02-10 17:43 | 421667.7 | 960.0015 | 2 | 48 | 4.200258 | 4.033043 | 1.268973 | 0 | 5.234818 | 0
2018-02-10 17:45 | 421787.7 | 1080.0001 | 2 | 48 | 4.200229 | 3.739635 | 1.398383 | 0 | 5.778371 | 0
2018-02-10 17:47 | 421907.7 | 1200.0008 | 2 | 48 | 4.200247 | 3.45812 | 1.518316 | 0 | 6.28212 | 0
2018-02-10 17:48 | 421991.1 | 1283.4167 | 2 | 48 | 4.200264 | 3.259979 | 1.596157 | 0 | 6.609071 | 0
2018-02-10 17:50 | 422111.1 | 120 | 3 | 48 | 4.220704 | 3.259834 | 1.704438 | 1.62e-10 | 7.064895 | 6.56e-10
2018-02-10 17:52 | 422231.1 | 240.0018 | 3 | 48 | 4.244545 | 3.259876 | 1.813092 | 1.62e-10 | 7.524767 | 6.56e-10
2018-02-10 17:54 | 422351.1 | 360.0022 | 3 | 48 | 4.270724 | 3.259888 | 1.921747 | 1.62e-10 | 7.987359 | 6.56e-10
2018-02-10 17:56 | 422471.1 | 480.0006 | 3 | 48 | 4.300178 | 3.259861 | 2.030408 | 1.62e-10 | 8.452993 | 6.56e-10
2018-02-10 17:58 | 422591.1 | 600.0016 | 3 | 48 | 4.333843 | 3.259905 | 2.139062 | 1.62e-10 | 8.922018 | 6.56e-10
2018-02-10 18:00 | 422711.1 | 720.0008 | 3 | 48 | 4.369344 | 3.260056 | 2.24772 | 1.62e-10 | 9.394838 | 6.56e-10
2018-02-10 18:02 | 422831.1 | 840.0009 | 3 | 48 | 4.400295 | 3.151087 | 2.356039 | 1.62e-10 | 9.870071 | 6.56e-10
2018-02-10 18:04 | 422951.1 | 960.0005 | 3 | 48 | 4.400262 | 2.725321 | 2.45365 | 1.62e-10 | 10.29959 | 6.56e-10
2018-02-10 18:06 | 423071.1 | 1080.0016 | 3 | 48 | 4.400257 | 2.361945 | 2.538346 | 1.62e-10 | 10.67227 | 6.56e-10
2018-02-10 18:08 | 423191.1 | 1200.0015 | 3 | 48 | 4.400275 | 2.050068 | 2.611675 | 1.62e-10 | 10.99494 | 6.56e-10
2018-02-10 18:10 | 423311.1 | 1320.0005 | 3 | 48 | 4.400226 | 1.792886 | 2.675602 | 1.62e-10 | 11.27623 | 6.56e-10
2018-02-10 18:12 | 423431.1 | 1440.001 | 3 | 48 | 4.400224 | 1.576251 | 2.73165 | 1.62e-10 | 11.52286 | 6.56e-10
2018-02-10 18:14 | 423551.1 | 1560.0009 | 3 | 48 | 4.400196 | 1.384983 | 2.780936 | 1.62e-10 | 11.73972 | 6.56e-10
2018-02-10 18:16 | 423671.1 | 1680.0018 | 3 | 48 | 4.400164 | 1.213037 | 2.824197 | 1.62e-10 | 11.93008 | 6.56e-10
2018-02-10 18:18 | 423791.1 | 1800.0013 | 3 | 48 | 4.400205 | 1.073356 | 2.862248 | 1.62e-10 | 12.09752 | 6.56e-10
2018-02-10 18:20 | 423911.1 | 1920.0015 | 3 | 48 | 4.400196 | 0.9550047 | 2.896002 | 1.62e-10 | 12.24604 | 6.56e-10
2018-02-10 18:22 | 424031.1 | 2040.0007 | 3 | 48 | 4.400179 | 0.853117 | 2.926109 | 1.62e-10 | 12.37852 | 6.56e-10
2018-02-10 18:24 | 424151.1 | 2160.001 | 3 | 48 | 4.40019 | 0.7603121 | 2.952985 | 1.62e-10 | 12.49678 | 6.56e-10
2018-02-10 18:26 | 424271.1 | 2280.0016 | 3 | 48 | 4.400179 | 0.6786098 | 2.976911 | 1.62e-10 | 12.60206 | 6.56e-10
2018-02-10 18:27 | 424316.3 | 2325.2883 | 3 | 48 | 4.400216 | 0.6519918 | 2.985274 | 1.62e-10 | 12.63885 | 6.56e-10
2018-02-10 18:29 | 424436.4 | 120.0007 | 4 | 48 | 4.336171 | 0 | 2.985274 | 1.62e-10 | 12.63885 | 6.56e-10
2018-02-10 18:31 | 424556.4 | 239.9998 | 4 | 48 | 4.330285 | 0 | 2.985274 | 1.62e-10 | 12.63885 | 6.56e-10
2018-02-10 18:32 | 424616.4 | 300.0017 | 4 | 48 | 4.328575 | 0 | 2.985274 | 1.62e-10 | 12.63885 | 6.56e-10
2018-02-10 18:34 | 424736.5 | 120.001 | 5 | 48 | 4.103197 | -2.281928 | 2.985274 | 0.07605714 | 12.63885 | 0.3144868
2018-02-10 18:36 | 424856.5 | 240.0014 | 5 | 48 | 4.068835 | -2.281875 | 2.985274 | 0.1521151 | 12.63885 | 0.6252079
2018-02-10 18:38 | 424976.5 | 360.0016 | 5 | 48 | 4.038496 | -2.281886 | 2.985274 | 0.2281726 | 12.63885 | 0.933507
2018-02-10 18:40 | 425096.5 | 480.0007 | 5 | 48 | 4.009585 | -2.281979 | 2.985274 | 0.3042265 | 12.63885 | 1.239552
2018-02-10 18:42 | 425216.5 | 600.0006 | 5 | 48 | 3.980332 | -2.281931 | 2.985274 | 0.3802852 | 12.63885 | 1.543411
2018-02-10 18:44 | 425336.5 | 720.0019 | 5 | 48 | 3.950716 | -2.281889 | 2.985274 | 0.4563493 | 12.63885 | 1.845034
2018-02-10 18:46 | 425456.5 | 840.0009 | 5 | 48 | 3.923161 | -2.281931 | 2.985274 | 0.5324066 | 12.63885 | 2.144458
2018-02-10 18:48 | 425576.5 | 960.0001 | 5 | 48 | 3.897188 | -2.281933 | 2.985274 | 0.6084653 | 12.63885 | 2.441848
2018-02-10 18:50 | 425696.5 | 1080.0012 | 5 | 48 | 3.871431 | -2.281912 | 2.985274 | 0.6845278 | 12.63885 | 2.737302
2018-02-10 18:52 | 425816.5 | 1200.0006 | 5 | 48 | 3.844196 | -2.281905 | 2.985274 | 0.7605848 | 12.63885 | 3.030728
2018-02-10 18:54 | 425936.5 | 1320.0015 | 5 | 48 | 3.818371 | -2.281878 | 2.985274 | 0.8366461 | 12.63885 | 3.322118
2018-02-10 18:56 | 426056.5 | 1440.0011 | 5 | 48 | 3.795604 | -2.281941 | 2.985274 | 0.9127034 | 12.63885 | 3.61165
2018-02-10 18:58 | 426176.5 | 1560.0002 | 5 | 48 | 3.775129 | -2.281952 | 2.985274 | 0.9887607 | 12.63885 | 3.89955
2018-02-10 19:00 | 426296.5 | 1680.0003 | 5 | 48 | 3.754906 | -2.281898 | 2.985274 | 1.064821 | 12.63885 | 4.185924
2018-02-10 19:02 | 426416.5 | 1800.0026 | 5 | 48 | 3.734556 | -2.281944 | 2.985274 | 1.14088 | 12.63885 | 4.470732
2018-02-10 19:04 | 426536.5 | 1920.0004 | 5 | 48 | 3.715895 | -2.281958 | 2.985274 | 1.216939 | 12.63885 | 4.754061
2018-02-10 19:06 | 426656.5 | 2040.0008 | 5 | 48 | 3.698525 | -2.281915 | 2.985274 | 1.292998 | 12.63885 | 5.03602
2018-02-10 19:08 | 426776.5 | 2160.0005 | 5 | 48 | 3.681724 | -2.281962 | 2.985274 | 1.369054 | 12.63885 | 5.316675
2018-02-10 19:10 | 426896.5 | 2280.0016 | 5 | 48 | 3.66444 | -2.281958 | 2.985274 | 1.445113 | 12.63885 | 5.596053
2018-02-10 19:12 | 427016.5 | 2400.0009 | 5 | 48 | 3.64886 | -2.281933 | 2.985274 | 1.521172 | 12.63885 | 5.874157
2018-02-10 19:14 | 427136.5 | 2520.001 | 5 | 48 | 3.63487 | -2.281872 | 2.985274 | 1.597233 | 12.63885 | 6.151156
2018-02-10 19:16 | 427256.5 | 2640.0003 | 5 | 48 | 3.622218 | -2.281984 | 2.985274 | 1.67329 | 12.63885 | 6.42713
2018-02-10 19:18 | 427376.5 | 2760.0002 | 5 | 48 | 3.609751 | -2.281963 | 2.985274 | 1.74935 | 12.63885 | 6.702163
2018-02-10 19:20 | 427496.5 | 2880.0004 | 5 | 48 | 3.5972 | -2.281963 | 2.985274 | 1.825411 | 12.63885 | 6.976233
2018-02-10 19:22 | 427616.5 | 3000.0007 | 5 | 48 | 3.586535 | -2.28198 | 2.985274 | 1.901471 | 12.63885 | 7.249425
2018-02-10 19:24 | 427736.5 | 3120.0001 | 5 | 48 | 3.57689 | -2.281931 | 2.985274 | 1.977532 | 12.63885 | 7.521842
2018-02-10 19:26 | 427856.5 | 3240 | 5 | 48 | 3.567341 | -2.28191 | 2.985274 | 2.053588 | 12.63885 | 7.793528
2018-02-10 19:28 | 427976.5 | 3360.0001 | 5 | 48 | 3.556798 | -2.281904 | 2.985274 | 2.129648 | 12.63885 | 8.064469
2018-02-10 19:30 | 428096.5 | 3480.0015 | 5 | 48 | 3.546299 | -2.281928 | 2.985274 | 2.205706 | 12.63885 | 8.334586
2018-02-10 19:32 | 428216.5 | 3600.0007 | 5 | 48 | 3.535994 | -2.281923 | 2.985274 | 2.281763 | 12.63885 | 8.603914
2018-02-10 19:34 | 428336.5 | 3720.0013 | 5 | 48 | 3.525503 | -2.281944 | 2.985274 | 2.357823 | 12.63885 | 8.87247
2018-02-10 19:36 | 428456.5 | 3840.0003 | 5 | 48 | 3.512892 | -2.281956 | 2.985274 | 2.43388 | 12.63885 | 9.140151
2018-02-10 19:38 | 428576.5 | 3960.0004 | 5 | 48 | 3.496875 | -2.281914 | 2.985274 | 2.509937 | 12.63885 | 9.406734
2018-02-10 19:40 | 428696.5 | 4080.0015 | 5 | 48 | 3.479399 | -2.281968 | 2.985274 | 2.585993 | 12.63885 | 9.672051
2018-02-10 19:42 | 428816.5 | 4200.0012 | 5 | 48 | 3.45749 | -2.281947 | 2.985274 | 2.662054 | 12.63885 | 9.935898
2018-02-10 19:44 | 428936.5 | 4320.0014 | 5 | 48 | 3.425618 | -2.281902 | 2.985274 | 2.738114 | 12.63885 | 10.19775
2018-02-10 19:46 | 429056.5 | 4440 | 5 | 48 | 3.373013 | -2.281949 | 2.985274 | 2.814171 | 12.63885 | 10.45647
2018-02-10 19:48 | 429176.5 | 4560.0001 | 5 | 48 | 3.284486 | -2.281935 | 2.985274 | 2.890227 | 12.63885 | 10.70997
2018-02-10 19:50 | 429296.5 | 4680.0002 | 5 | 48 | 3.093603 | -2.281944 | 2.985274 | 2.966286 | 12.63885 | 10.95367
2018-02-10 19:50 | 429326.2 | 4709.7145 | 5 | 48 | 2.999995 | -2.281915 | 2.985274 | 2.985124 | 12.63885 | 11.01113
2018-02-10 19:52 | 429446.2 | 120.0005 | 6 | 48 | 3.362311 | 0 | 2.985274 | 2.985124 | 12.63885 | 11.01113
2018-02-10 19:54 | 429566.2 | 240.0004 | 6 | 48 | 3.376462 | 0 | 2.985274 | 2.985124 | 12.63885 | 11.01113
2018-02-10 19:55 | 429626.2 | 300.0027 | 6 | 48 | 3.379914 | 0 | 2.985274 | 2.985124 | 12.63885 | 11.01113
2018-02-10 19:55 | 429626.3 | 0.0025 | 7 | 49 | 3.380147 | 0 | 0 | 0 | 0 | 0
2018-02-10 19:57 | 429746.4 | 120.0009 | 2 | 49 | 4.052406 | 4.890099 | 0.1624 | 6.37e-10 | 0.6390297 | 2.153e-09
2018-02-10 19:59 | 429866.4 | 240.0005 | 2 | 49 | 4.088659 | 4.890209 | 0.3253806 | 6.37e-10 | 1.302349 | 2.153e-09
2018-02-10 20:01 | 429986.4 | 360.0008 | 2 | 49 | 4.124309 | 4.890068 | 0.488371 | 6.37e-10 | 1.971768 | 2.153e-09
2018-02-10 20:03 | 430106.4 | 480.001 | 2 | 49 | 4.153515 | 4.890137 | 0.6513598 | 6.37e-10 | 2.646401 | 2.153e-09
2018-02-10 20:05 | 430226.4 | 600.0015 | 2 | 49 | 4.180146 | 4.890091 | 0.8143482 | 6.37e-10 | 3.32559 | 2.153e-09
2018-02-10 20:07 | 430346.4 | 720.0016 | 2 | 49 | 4.200247 | 4.784672 | 0.976928 | 6.37e-10 | 4.007195 | 2.153e-09
2018-02-10 20:09 | 430466.4 | 840.0012 | 2 | 49 | 4.20028 | 4.416027 | 1.130095 | 6.37e-10 | 4.650534 | 2.153e-09
2018-02-10 20:11 | 430586.4 | 960.0007 | 2 | 49 | 4.200267 | 4.072359 | 1.271472 | 6.37e-10 | 5.244356 | 2.153e-09
2018-02-10 20:13 | 430706.4 | 1080.0002 | 2 | 49 | 4.200264 | 3.738909 | 1.40159 | 6.37e-10 | 5.790886 | 2.153e-09
2018-02-10 20:15 | 430826.4 | 1200.0007 | 2 | 49 | 4.200221 | 3.453346 | 1.52136 | 6.37e-10 | 6.293947 | 2.153e-09
2018-02-10 20:17 | 430913.9 | 1287.5652 | 2 | 49 | 4.200233 | 3.259996 | 1.602989 | 6.37e-10 | 6.636809 | 2.153e-09
2018-02-10 20:19 | 431033.9 | 120 | 3 | 49 | 4.219015 | 3.259924 | 1.711259 | 6.37e-10 | 7.092478 | 2.153e-09
2018-02-10 20:21 | 431153.9 | 240 | 3 | 49 | 4.243347 | 3.259878 | 1.819912 | 6.37e-10 | 7.552167 | 2.153e-09
2018-02-10 20:23 | 431273.9 | 360.0014 | 3 | 49 | 4.272142 | 3.25988 | 1.928565 | 6.37e-10 | 8.01476 | 2.153e-09
2018-02-10 20:25 | 431393.9 | 480.0004 | 3 | 49 | 4.302036 | 3.259893 | 2.037213 | 6.37e-10 | 8.480525 | 2.153e-09
2018-02-10 20:27 | 431513.9 | 600.0006 | 3 | 49 | 4.333809 | 3.25983 | 2.145866 | 6.37e-10 | 8.949663 | 2.153e-09
2018-02-10 20:29 | 431633.9 | 720.0001 | 3 | 49 | 4.368531 | 3.259882 | 2.254526 | 6.37e-10 | 9.422428 | 2.153e-09
2018-02-10 20:31 | 431753.9 | 840 | 3 | 49 | 4.400313 | 3.14002 | 2.362804 | 6.37e-10 | 9.897438 | 2.153e-09
2018-02-10 20:33 | 431873.9 | 960.0004 | 3 | 49 | 4.400278 | 2.698914 | 2.459628 | 6.37e-10 | 10.32349 | 2.153e-09
2018-02-10 20:35 | 431993.9 | 1080.0017 | 3 | 49 | 4.400247 | 2.350138 | 2.543623 | 6.37e-10 | 10.69309 | 2.153e-09
2018-02-10 20:37 | 432113.9 | 1200.0022 | 3 | 49 | 4.400249 | 2.053751 | 2.616894 | 6.37e-10 | 11.0155 | 2.153e-09
2018-02-10 20:39 | 432233.9 | 1320.0007 | 3 | 49 | 4.400239 | 1.792208 | 2.680901 | 6.37e-10 | 11.29714 | 2.153e-09
2018-02-10 20:41 | 432353.9 | 1440.0017 | 3 | 49 | 4.400186 | 1.559006 | 2.736646 | 6.37e-10 | 11.54244 | 2.153e-09
2018-02-10 20:43 | 432473.9 | 1560.0018 | 3 | 49 | 4.400135 | 1.3685 | 2.785365 | 6.37e-10 | 11.75681 | 2.153e-09
2018-02-10 20:45 | 432593.9 | 1680.001 | 3 | 49 | 4.400221 | 1.21047 | 2.828284 | 6.37e-10 | 11.94566 | 2.153e-09
2018-02-10 20:47 | 432713.9 | 1800.001 | 3 | 49 | 4.400238 | 1.073218 | 2.866291 | 6.37e-10 | 12.1129 | 2.153e-09
2018-02-10 20:49 | 432833.9 | 1920.0001 | 3 | 49 | 4.400255 | 0.94876 | 2.899945 | 6.37e-10 | 12.26099 | 2.153e-09
2018-02-10 20:51 | 432953.9 | 2040.0015 | 3 | 49 | 4.400156 | 0.8409491 | 2.9297 | 6.37e-10 | 12.39192 | 2.153e-09
2018-02-10 20:53 | 433073.9 | 2160.0018 | 3 | 49 | 4.40016 | 0.7514648 | 2.956219 | 6.37e-10 | 12.50861 | 2.153e-09
2018-02-10 20:55 | 433193.9 | 2280.0002 | 3 | 49 | 4.400161 | 0.6764994 | 2.979998 | 6.37e-10 | 12.61324 | 2.153e-09
2018-02-10 20:55 | 433237.6 | 2323.6671 | 3 | 49 | 4.400209 | 0.6519985 | 2.988046 | 6.37e-10 | 12.64865 | 2.153e-09
2018-02-10 20:57 | 433357.6 | 120.002 | 4 | 49 | 4.336761 | 0 | 2.988046 | 6.37e-10 | 12.64865 | 2.153e-09
2018-02-10 20:59 | 433477.6 | 239.9999 | 4 | 49 | 4.331013 | 0 | 2.988046 | 6.37e-10 | 12.64865 | 2.153e-09
2018-02-10 21:00 | 433537.6 | 300.0016 | 4 | 49 | 4.329323 | 0 | 2.988046 | 6.37e-10 | 12.64865 | 2.153e-09
2018-02-10 21:02 | 433657.7 | 120.0004 | 5 | 49 | 4.104848 | -2.281973 | 2.988046 | 0.0760539 | 12.64865 | 0.3145345
2018-02-10 21:04 | 433777.7 | 240 | 5 | 49 | 4.07142 | -2.281926 | 2.988046 | 0.1521126 | 12.64865 | 0.625435
2018-02-10 21:06 | 433897.7 | 360.0006 | 5 | 49 | 4.040381 | -2.281962 | 2.988046 | 0.2281782 | 12.64865 | 0.9339507
2018-02-10 21:08 | 434017.7 | 480.0015 | 5 | 49 | 4.009786 | -2.281972 | 2.988046 | 0.3042344 | 12.64865 | 1.240069
2018-02-10 21:10 | 434137.7 | 600.0005 | 5 | 49 | 3.980895 | -2.28194 | 2.988046 | 0.3802937 | 12.64865 | 1.543946
2018-02-10 21:12 | 434257.7 | 720.0005 | 5 | 49 | 3.953063 | -2.281923 | 2.988046 | 0.4563579 | 12.64865 | 1.845683
2018-02-10 21:14 | 434377.7 | 840.0002 | 5 | 49 | 3.925564 | -2.2819 | 2.988046 | 0.5324177 | 12.64865 | 2.145305
2018-02-10 21:16 | 434497.7 | 960.0003 | 5 | 49 | 3.897636 | -2.281877 | 2.988046 | 0.6084818 | 12.64865 | 2.442839
2018-02-10 21:18 | 434617.7 | 1080.0019 | 5 | 49 | 3.871249 | -2.281909 | 2.988046 | 0.684541 | 12.64865 | 2.738278
2018-02-10 21:20 | 434737.7 | 1200.0016 | 5 | 49 | 3.84528 | -2.281933 | 2.988046 | 0.7605979 | 12.64865 | 3.031724
2018-02-10 21:22 | 434857.7 | 1320.001 | 5 | 49 | 3.820468 | -2.281893 | 2.988046 | 0.8366575 | 12.64865 | 3.323245
2018-02-10 21:24 | 434977.7 | 1440.0007 | 5 | 49 | 3.796962 | -2.281921 | 2.988046 | 0.912719 | 12.64865 | 3.612937
2018-02-10 21:26 | 435097.7 | 1560.0001 | 5 | 49 | 3.774713 | -2.281977 | 2.988046 | 0.9887793 | 12.64865 | 3.900872
2018-02-10 21:28 | 435217.7 | 1680.0019 | 5 | 49 | 3.754608 | -2.28197 | 2.988046 | 1.064836 | 12.64865 | 4.187193
2018-02-10 21:30 | 435337.7 | 1800.002 | 5 | 49 | 3.735676 | -2.281947 | 2.988046 | 1.140899 | 12.64865 | 4.47205
2018-02-10 21:32 | 435457.7 | 1920.0009 | 5 | 49 | 3.717206 | -2.281972 | 2.988046 | 1.216956 | 12.64865 | 4.755472
2018-02-10 21:34 | 435577.7 | 2040.0006 | 5 | 49 | 3.698105 | -2.281963 | 2.988046 | 1.293018 | 12.64865 | 5.037487
2018-02-10 21:36 | 435697.7 | 2160.0012 | 5 | 49 | 3.680593 | -2.281944 | 2.988046 | 1.369078 | 12.64865 | 5.318083
2018-02-10 21:38 | 435817.7 | 2280.0008 | 5 | 49 | 3.664546 | -2.281933 | 2.988046 | 1.44514 | 12.64865 | 5.597421
2018-02-10 21:40 | 435937.7 | 2400.0009 | 5 | 49 | 3.649898 | -2.281921 | 2.988046 | 1.521197 | 12.64865 | 5.875573
2018-02-10 21:42 | 436057.7 | 2520.0005 | 5 | 49 | 3.635327 | -2.281923 | 2.988046 | 1.597261 | 12.64865 | 6.152647
2018-02-10 21:44 | 436177.7 | 2640.001 | 5 | 49 | 3.621036 | -2.281949 | 2.988046 | 1.67332 | 12.64865 | 6.428592
2018-02-10 21:46 | 436297.7 | 2760.001 | 5 | 49 | 3.608565 | -2.281933 | 2.988046 | 1.749382 | 12.64865 | 6.703528
2018-02-10 21:48 | 436417.7 | 2880.0014 | 5 | 49 | 3.597546 | -2.281886 | 2.988046 | 1.825441 | 12.64865 | 6.977564
2018-02-10 21:50 | 436537.7 | 3000.0003 | 5 | 49 | 3.586953 | -2.282022 | 2.988046 | 1.901503 | 12.64865 | 7.250795
2018-02-10 21:52 | 436657.7 | 3120.0008 | 5 | 49 | 3.575745 | -2.281905 | 2.988046 | 1.977557 | 12.64865 | 7.523175
2018-02-10 21:54 | 436777.7 | 3240.001 | 5 | 49 | 3.56535 | -2.281949 | 2.988046 | 2.053612 | 12.64865 | 7.794724
2018-02-10 21:56 | 436897.7 | 3360.0007 | 5 | 49 | 3.55569 | -2.281973 | 2.988046 | 2.129671 | 12.64865 | 8.065535
2018-02-10 21:58 | 437017.7 | 3480.0007 | 5 | 49 | 3.546322 | -2.281979 | 2.988046 | 2.205733 | 12.64865 | 8.335638
2018-02-10 22:00 | 437137.7 | 3600.0002 | 5 | 49 | 3.535567 | -2.281917 | 2.988046 | 2.281792 | 12.64865 | 8.604971
2018-02-10 22:02 | 437257.7 | 3720.0006 | 5 | 49 | 3.522958 | -2.281898 | 2.988046 | 2.357853 | 12.64865 | 8.873412
2018-02-10 22:04 | 437377.7 | 3840.0015 | 5 | 49 | 3.510467 | -2.281993 | 2.988046 | 2.433913 | 12.64865 | 9.140902
2018-02-10 22:06 | 437497.7 | 3960.0008 | 5 | 49 | 3.496677 | -2.281907 | 2.988046 | 2.509974 | 12.64865 | 9.407392
2018-02-10 22:08 | 437617.7 | 4080.0005 | 5 | 49 | 3.479542 | -2.281986 | 2.988046 | 2.586035 | 12.64865 | 9.672731
2018-02-10 22:10 | 437737.7 | 4200.001 | 5 | 49 | 3.454968 | -2.281983 | 2.988046 | 2.662096 | 12.64865 | 9.936514
2018-02-10 22:12 | 437857.7 | 4320.0015 | 5 | 49 | 3.421685 | -2.281902 | 2.988046 | 2.73816 | 12.64865 | 10.19811
2018-02-10 22:14 | 437977.7 | 4440.0015 | 5 | 49 | 3.371934 | -2.281944 | 2.988046 | 2.814217 | 12.64865 | 10.45661
2018-02-10 22:16 | 438097.7 | 4560.0016 | 5 | 49 | 3.287487 | -2.28194 | 2.988046 | 2.890281 | 12.64865 | 10.71022
2018-02-10 22:18 | 438217.7 | 4680.0013 | 5 | 49 | 3.100217 | -2.281931 | 2.988046 | 2.96634 | 12.64865 | 10.95428
2018-02-10 22:19 | 438249.7 | 4711.9685 | 5 | 49 | 2.999987 | -2.282002 | 2.988046 | 2.986599 | 12.64865 | 11.01614
2018-02-10 22:21 | 438369.7 | 120.0008 | 6 | 49 | 3.365156 | 0 | 2.988046 | 2.986599 | 12.64865 | 11.01614
2018-02-10 22:23 | 438489.7 | 240.0014 | 6 | 49 | 3.379435 | 0 | 2.988046 | 2.986599 | 12.64865 | 11.01614
2018-02-10 22:24 | 438549.7 | 300.0019 | 6 | 49 | 3.38271 | 0 | 2.988046 | 2.986599 | 12.64865 | 11.01614
2018-02-10 22:24 | 438549.711 | 0.0024 | 7 | 50 | 3.382867 | 0 | 0 | 0 | 0 | 0
2018-02-10 22:26 | 438669.8 | 120.0003 | 2 | 50 | 4.052549 | 4.890104 | 0.162395 | 4.016e-09 | 0.6392013 | 1.3586e-08
2018-02-10 22:28 | 438789.8 | 240.0009 | 2 | 50 | 4.090432 | 4.890141 | 0.3253867 | 4.016e-09 | 1.302673 | 1.3586e-08
2018-02-10 22:30 | 438909.8 | 360.002 | 2 | 50 | 4.128337 | 4.890106 | 0.4883896 | 4.016e-09 | 1.972703 | 1.3586e-08
2018-02-10 22:32 | 439029.8 | 480.0002 | 2 | 50 | 4.156228 | 4.890049 | 0.6513702 | 4.016e-09 | 2.647903 | 1.3586e-08
2018-02-10 22:34 | 439149.8 | 600.0007 | 2 | 50 | 4.180162 | 4.890129 | 0.8143697 | 4.016e-09 | 3.327322 | 1.3586e-08
2018-02-10 22:36 | 439269.8 | 720.0015 | 2 | 50 | 4.20025 | 4.777708 | 0.9769125 | 4.016e-09 | 4.00877 | 1.3586e-08
2018-02-10 22:38 | 439389.8 | 840.0011 | 2 | 50 | 4.200246 | 4.369276 | 1.129208 | 4.016e-09 | 4.648452 | 1.3586e-08
2018-02-10 22:40 | 439509.8 | 960.0003 | 2 | 50 | 4.200265 | 4.030884 | 1.269072 | 4.016e-09 | 5.235919 | 1.3586e-08
2018-02-10 22:42 | 439629.8 | 1080.0007 | 2 | 50 | 4.200221 | 3.732397 | 1.398342 | 4.016e-09 | 5.778883 | 1.3586e-08
2018-02-10 22:44 | 439749.8 | 1200.0003 | 2 | 50 | 4.200275 | 3.460663 | 1.518217 | 4.016e-09 | 6.282385 | 1.3586e-08
2018-02-10 22:45 | 439837.1 | 1287.3179 | 2 | 50 | 4.200242 | 3.259996 | 1.599733 | 4.016e-09 | 6.624774 | 1.3586e-08
2018-02-10 22:47 | 439957.2 | 120.0009 | 3 | 50 | 4.221036 | 3.259848 | 1.707998 | 4.016e-09 | 7.080532 | 1.3586e-08
2018-02-10 22:49 | 440077.2 | 240.0004 | 3 | 50 | 4.245237 | 3.259821 | 1.816656 | 4.016e-09 | 7.540477 | 1.3586e-08
2018-02-10 22:51 | 440197.2 | 360.0005 | 3 | 50 | 4.271601 | 3.259909 | 1.925306 | 4.016e-09 | 8.003142 | 1.3586e-08
2018-02-10 22:53 | 440317.2 | 480.0011 | 3 | 50 | 4.300627 | 3.259861 | 2.033968 | 4.016e-09 | 8.468847 | 1.3586e-08
2018-02-10 22:55 | 440437.2 | 600.0008 | 3 | 50 | 4.333866 | 3.259832 | 2.142621 | 4.016e-09 | 8.937881 | 1.3586e-08
2018-02-10 22:57 | 440557.2 | 720.0012 | 3 | 50 | 4.370152 | 3.259893 | 2.251275 | 4.016e-09 | 9.41074 | 1.3586e-08
2018-02-10 22:59 | 440677.2 | 840.0016 | 3 | 50 | 4.400281 | 3.133495 | 2.359478 | 4.016e-09 | 9.88555 | 1.3586e-08
2018-02-10 23:01 | 440797.2 | 960.0006 | 3 | 50 | 4.400228 | 2.715576 | 2.456643 | 4.016e-09 | 10.31311 | 1.3586e-08
2018-02-10 23:03 | 440917.2 | 1080.0006 | 3 | 50 | 4.40027 | 2.361044 | 2.541147 | 4.016e-09 | 10.68494 | 1.3586e-08
2018-02-10 23:05 | 441037.2 | 1200.001 | 3 | 50 | 4.400235 | 2.045312 | 2.614415 | 4.016e-09 | 11.00734 | 1.3586e-08
2018-02-10 23:07 | 441157.2 | 1320.0016 | 3 | 50 | 4.400224 | 1.786366 | 2.678156 | 4.016e-09 | 11.28782 | 1.3586e-08
2018-02-10 23:09 | 441277.2 | 1440.0004 | 3 | 50 | 4.400207 | 1.568009 | 2.733968 | 4.016e-09 | 11.5334 | 1.3586e-08
2018-02-10 23:11 | 441397.2 | 1560.0004 | 3 | 50 | 4.400231 | 1.38079 | 2.783056 | 4.016e-09 | 11.7494 | 1.3586e-08
2018-02-10 23:13 | 441517.2 | 1680.0012 | 3 | 50 | 4.400238 | 1.211275 | 2.826216 | 4.016e-09 | 11.93931 | 1.3586e-08
2018-02-10 23:15 | 441637.2 | 1800.0004 | 3 | 50 | 4.400197 | 1.067852 | 2.864113 | 4.016e-09 | 12.10607 | 1.3586e-08
2018-02-10 23:17 | 441757.2 | 1920.0008 | 3 | 50 | 4.400185 | 0.949213 | 2.897681 | 4.016e-09 | 12.25377 | 1.3586e-08
2018-02-10 23:19 | 441877.2 | 2040.0016 | 3 | 50 | 4.400171 | 0.8479023 | 2.927589 | 4.016e-09 | 12.38538 | 1.3586e-08
2018-02-10 23:21 | 441997.2 | 2160.0014 | 3 | 50 | 4.400192 | 0.7574358 | 2.954322 | 4.016e-09 | 12.50301 | 1.3586e-08
2018-02-10 23:23 | 442117.2 | 2280.0012 | 3 | 50 | 4.400177 | 0.6745129 | 2.978144 | 4.016e-09 | 12.60783 | 1.3586e-08
2018-02-10 23:24 | 442154.9 | 2317.7138 | 3 | 50 | 4.400189 | 0.6519985 | 2.985089 | 4.016e-09 | 12.63838 | 1.3586e-08
2018-02-10 23:26 | 442274.9 | 120 | 4 | 50 | 4.336369 | 0 | 2.985089 | 4.016e-09 | 12.63838 | 1.3586e-08
2018-02-10 23:28 | 442394.9 | 240.0006 | 4 | 50 | 4.330503 | 0 | 2.985089 | 4.016e-09 | 12.63838 | 1.3586e-08
2018-02-10 23:29 | 442454.9 | 300.0024 | 4 | 50 | 4.328807 | 0 | 2.985089 | 4.016e-09 | 12.63838 | 1.3586e-08
2018-02-10 23:31 | 442575 | 120.0006 | 5 | 50 | 4.104556 | -2.281904 | 2.985089 | 0.07605333 | 12.63838 | 0.3145424
2018-02-10 23:33 | 442695 | 240 | 5 | 50 | 4.069602 | -2.281951 | 2.985089 | 0.1521113 | 12.63838 | 0.6253429
2018-02-10 23:35 | 442815 | 360.0015 | 5 | 50 | 4.039145 | -2.281925 | 2.985089 | 0.2281735 | 12.63838 | 0.9337153
2018-02-10 23:37 | 442935 | 480.001 | 5 | 50 | 4.010214 | -2.281921 | 2.985089 | 0.3042345 | 12.63838 | 1.239827
2018-02-10 23:39 | 443055 | 600.0007 | 5 | 50 | 3.981483 | -2.281884 | 2.985089 | 0.3802906 | 12.63838 | 1.543736
2018-02-10 23:41 | 443175 | 720.0012 | 5 | 50 | 3.951891 | -2.28186 | 2.985089 | 0.4563498 | 12.63838 | 1.845442
2018-02-10 23:43 | 443295 | 840.0007 | 5 | 50 | 3.92381 | -2.281898 | 2.985089 | 0.5324032 | 12.63838 | 2.144915
2018-02-10 23:45 | 443415 | 960.0002 | 5 | 50 | 3.897476 | -2.281898 | 2.985089 | 0.6084582 | 12.63838 | 2.442331
2018-02-10 23:47 | 443535 | 1080.0002 | 5 | 50 | 3.872029 | -2.2819 | 2.985089 | 0.6845158 | 12.63838 | 2.737802
2018-02-10 23:49 | 443655 | 1200.0015 | 5 | 50 | 3.845358 | -2.281902 | 2.985089 | 0.7605775 | 12.63838 | 3.031311
2018-02-10 23:51 | 443775 | 1320.0012 | 5 | 50 | 3.818948 | -2.281868 | 2.985089 | 0.836636 | 12.63838 | 3.322754
2018-02-10 23:53 | 443895 | 1440.0013 | 5 | 50 | 3.795949 | -2.281936 | 2.985089 | 0.9126967 | 12.63838 | 3.612332
2018-02-10 23:55 | 444015 | 1560.0015 | 5 | 50 | 3.77538 | -2.281891 | 2.985089 | 0.9887574 | 12.63838 | 3.900259
2018-02-10 23:57 | 444135 | 1680.0006 | 5 | 50 | 3.7554 | -2.281938 | 2.985089 | 1.064818 | 12.63838 | 4.186655
2018-02-10 23:59 | 444255 | 1800.0013 | 5 | 50 | 3.734779 | -2.281979 | 2.985089 | 1.140873 | 12.63838 | 4.471493
2018-02-11 00:01 | 444375 | 1920.0011 | 5 | 50 | 3.715851 | -2.281894 | 2.985089 | 1.216935 | 12.63838 | 4.754831
2018-02-11 00:03 | 444495 | 2040.0012 | 5 | 50 | 3.698246 | -2.28192 | 2.985089 | 1.292991 | 12.63838 | 5.03677
2018-02-11 00:05 | 444615 | 2160.0007 | 5 | 50 | 3.681719 | -2.281858 | 2.985089 | 1.36905 | 12.63838 | 5.317427
2018-02-11 00:07 | 444735 | 2280.0001 | 5 | 50 | 3.665147 | -2.281941 | 2.985089 | 1.445106 | 12.63838 | 5.596817
2018-02-11 00:09 | 444855 | 2400.0012 | 5 | 50 | 3.648945 | -2.28186 | 2.985089 | 1.521163 | 12.63838 | 5.874945
2018-02-11 00:11 | 444975 | 2520.0005 | 5 | 50 | 3.634718 | -2.281925 | 2.985089 | 1.59722 | 12.63838 | 6.151923
2018-02-11 00:13 | 445095 | 2640.0006 | 5 | 50 | 3.62202 | -2.281923 | 2.985089 | 1.673278 | 12.63838 | 6.427881
2018-02-11 00:15 | 445215 | 2760.0001 | 5 | 50 | 3.609812 | -2.28192 | 2.985089 | 1.749339 | 12.63838 | 6.702907
2018-02-11 00:17 | 445335 | 2880.0003 | 5 | 50 | 3.59718 | -2.2819 | 2.985089 | 1.825401 | 12.63838 | 6.976999
2018-02-11 00:19 | 445455 | 3000.0004 | 5 | 50 | 3.586079 | -2.281921 | 2.985089 | 1.901459 | 12.63838 | 7.250161
2018-02-11 00:21 | 445575 | 3120.0008 | 5 | 50 | 3.576118 | -2.281968 | 2.985089 | 1.977515 | 12.63838 | 7.522522
2018-02-11 00:23 | 445695 | 3240.0008 | 5 | 50 | 3.566851 | -2.281861 | 2.985089 | 2.053578 | 12.63838 | 7.794182
2018-02-11 00:25 | 445815 | 3360.0014 | 5 | 50 | 3.556694 | -2.281896 | 2.985089 | 2.129636 | 12.63838 | 8.065094
2018-02-11 00:27 | 445935 | 3480.0008 | 5 | 50 | 3.545451 | -2.281915 | 2.985089 | 2.205693 | 12.63838 | 8.335173
2018-02-11 00:29 | 446055 | 3600.0001 | 5 | 50 | 3.535038 | -2.281972 | 2.985089 | 2.281753 | 12.63838 | 8.604446
2018-02-11 00:31 | 446175 | 3720 | 5 | 50 | 3.524521 | -2.281928 | 2.985089 | 2.357812 | 12.63838 | 8.872917
2018-02-11 00:33 | 446295 | 3840.0017 | 5 | 50 | 3.51216 | -2.281915 | 2.985089 | 2.433871 | 12.63838 | 9.140532
2018-02-11 00:35 | 446415 | 3960.0012 | 5 | 50 | 3.496113 | -2.281928 | 2.985089 | 2.509933 | 12.63838 | 9.407089
2018-02-11 00:37 | 446535 | 4080.0015 | 5 | 50 | 3.477991 | -2.281894 | 2.985089 | 2.585994 | 12.63838 | 9.67233
2018-02-11 00:39 | 446655 | 4200.0001 | 5 | 50 | 3.455581 | -2.281851 | 2.985089 | 2.662054 | 12.63838 | 9.936058
2018-02-11 00:41 | 446775 | 4320.0013 | 5 | 50 | 3.423998 | -2.28191 | 2.985089 | 2.738114 | 12.63838 | 10.19778
2018-02-11 00:43 | 446895 | 4440.001 | 5 | 50 | 3.372636 | -2.281947 | 2.985089 | 2.814174 | 12.63838 | 10.45643
2018-02-11 00:45 | 447015 | 4560.0004 | 5 | 50 | 3.282741 | -2.281912 | 2.985089 | 2.890231 | 12.63838 | 10.70985
2018-02-11 00:47 | 447135 | 4680.0011 | 5 | 50 | 3.090809 | -2.281867 | 2.985089 | 2.966294 | 12.63838 | 10.9534
2018-02-11 00:48 | 447163.8 | 4708.8458 | 5 | 50 | 2.999989 | -2.281888 | 2.985089 | 2.984578 | 12.63838 | 11.00913
2018-02-11 00:50 | 447283.9 | 120.0007 | 6 | 50 | 3.364542 | 0 | 2.985089 | 2.984578 | 12.63838 | 11.00913
2018-02-11 00:52 | 447403.9 | 240.0006 | 6 | 50 | 3.378808 | 0 | 2.985089 | 2.984578 | 12.63838 | 11.00913
2018-02-11 00:53 | 447463.9 | 300.0014 | 6 | 50 | 3.382283 | 0 | 2.985089 | 2.984578 | 12.63838 | 11.00913
2018-02-11 00:53 | 447463.9 | 0.0024 | 7 | 51 | 3.382248 | 0 | 0 | 0 | 0 | 0
2018-02-11 00:55 | 447584 | 120.0001 | 8 | 51 | 3.905632 | 3.259901 | 0.1086471 | 0 | 0.4111396 | 0
2018-02-11 00:57 | 447704 | 240.0017 | 8 | 51 | 3.956378 | 3.259907 | 0.2173119 | 0 | 0.8393953 | 0
2018-02-11 00:59 | 447824 | 360.001 | 8 | 51 | 3.980771 | 3.259848 | 0.3259624 | 0 | 1.270532 | 0
2018-02-11 01:01 | 447944 | 480.002 | 8 | 51 | 4.006169 | 3.25993 | 0.4346206 | 0 | 1.704474 | 0
2018-02-11 01:03 | 448064 | 600.0011 | 8 | 51 | 4.029992 | 3.259918 | 0.5432729 | 0 | 2.141077 | 0
2018-02-11 01:05 | 448184 | 720.0016 | 8 | 51 | 4.048242 | 3.25989 | 0.6519327 | 0 | 2.580015 | 0
2018-02-11 01:07 | 448304 | 840.0013 | 8 | 51 | 4.062192 | 3.259863 | 0.7605949 | 0 | 3.020694 | 0
2018-02-11 01:09 | 448424 | 960.0004 | 8 | 51 | 4.075291 | 3.259897 | 0.8692487 | 0 | 3.46277 | 0
2018-02-11 01:11 | 448544 | 1080.0003 | 8 | 51 | 4.090549 | 3.259893 | 0.9779043 | 0 | 3.906373 | 0
2018-02-11 01:13 | 448664 | 1200.001 | 8 | 51 | 4.107385 | 3.259871 | 1.086558 | 0 | 4.35175 | 0
2018-02-11 01:15 | 448784 | 1320.0006 | 8 | 51 | 4.123812 | 3.25989 | 1.195217 | 0 | 4.798949 | 0
2018-02-11 01:17 | 448904 | 1440.0003 | 8 | 51 | 4.140445 | 3.259846 | 1.303871 | 0 | 5.247916 | 0
2018-02-11 01:19 | 449024 | 1560.0007 | 8 | 51 | 4.15872 | 3.259857 | 1.412534 | 0 | 5.698804 | 0
2018-02-11 01:21 | 449144 | 1680.0006 | 8 | 51 | 4.179734 | 3.259878 | 1.521182 | 0 | 6.151767 | 0
2018-02-11 01:22 | 449256.7 | 1792.726 | 8 | 51 | 4.200001 | 3.259892 | 1.623258 | 0 | 6.579448 | 0

## Statistics_17
Date_Time | Test_Time(s) | Step_Time(s) | Step_Index | Cycle_Index | Voltage(V) | Current(A) | Charge_Capacity(Ah) | Discharge_Capacity(Ah) | Charge_Energy(Wh) | Discharge_Energy(Wh) | Internal Resistance(Ohm)
2018-02-05 22:10 | 9036.08894 | 300.002 | 6 | 1 | 3.380391 | 0 | 3.040993 | 3.044151 | 12.8742 | 11.24845
2018-02-06 00:40 | 18038.02 | 300.0037 | 6 | 2 | 3.3756 | 0 | 3.042286 | 3.041589 | 12.85709 | 11.236
2018-02-06 03:10 | 27040.94 | 300.0023 | 6 | 3 | 3.379564 | 0 | 3.042127 | 3.039614 | 12.85576 | 11.22674
2018-02-06 05:40 | 36036.71 | 300.0028 | 6 | 4 | 3.376959 | 0 | 3.039703 | 3.038994 | 12.84621 | 11.2258
2018-02-06 08:09 | 45031.58 | 300.0046 | 6 | 5 | 3.375767 | 0 | 3.038228 | 3.037051 | 12.84176 | 11.21879
2018-02-06 10:39 | 54026.72 | 300.0045 | 6 | 6 | 3.377309 | 0 | 3.038368 | 3.036771 | 12.84051 | 11.217
2018-02-06 13:09 | 63012.71 | 300.0029 | 6 | 7 | 3.375849 | 0 | 3.037022 | 3.036297 | 12.83441 | 11.21514
2018-02-06 15:39 | 72004.46 | 300.0006 | 6 | 8 | 3.376543 | 0 | 3.036819 | 3.035557 | 12.8352 | 11.21416
2018-02-06 18:09 | 80984.35 | 300.0022 | 6 | 9 | 3.373852 | 0 | 3.033527 | 3.033155 | 12.82054 | 11.20182
2018-02-06 20:38 | 89961.21 | 300.0028 | 6 | 10 | 3.377262 | 0 | 3.034608 | 3.032646 | 12.82457 | 11.2009
2018-02-06 23:08 | 98944.69 | 300.0044 | 6 | 11 | 3.376064 | 0 | 3.0333 | 3.032665 | 12.82076 | 11.20221
2018-02-07 01:38 | 107917.8 | 300.002 | 6 | 12 | 3.376213 | 0 | 3.030915 | 3.029927 | 12.81047 | 11.18916
2018-02-07 04:07 | 116896.7 | 300.0047 | 6 | 13 | 3.378303 | 0 | 3.031792 | 3.030053 | 12.81377 | 11.18976
2018-02-07 06:37 | 125867.1 | 300.0039 | 6 | 14 | 3.375821 | 0 | 3.028781 | 3.028483 | 12.80247 | 11.18272
2018-02-07 09:06 | 134845 | 300.0029 | 6 | 15 | 3.377382 | 0 | 3.029623 | 3.028166 | 12.80674 | 11.18321
2018-02-07 11:36 | 143809.9 | 300.002 | 6 | 16 | 3.374932 | 0 | 3.026807 | 3.026658 | 12.79389 | 11.17593
2018-02-07 15:02 | 152788.4 | 300.002 | 6 | 17 | 3.345137 | 0 | 3.027931 | 3.033918 | 12.79882 | 11.21588
2018-02-07 17:31 | 161767.7 | 300.0046 | 6 | 18 | 3.376984 | 0 | 3.033948 | 3.025383 | 12.82449 | 11.17203
2018-02-07 20:01 | 170727.8 | 300.0021 | 6 | 19 | 3.373893 | 0 | 3.024698 | 3.024622 | 12.78486 | 11.16831
2018-02-07 22:30 | 179693.5 | 300.002 | 6 | 20 | 3.375839 | 0 | 3.026292 | 3.025048 | 12.79214 | 11.17176
2018-02-08 00:59 | 188650.3 | 300.0022 | 6 | 21 | 3.374033 | 0 | 3.023539 | 3.023225 | 12.7799 | 11.16251
2018-02-08 03:29 | 197605.9 | 300.003 | 6 | 22 | 3.378936 | 0 | 3.023675 | 3.021815 | 12.78028 | 11.15541
2018-02-08 05:58 | 206558 | 300.003 | 6 | 23 | 3.374691 | 0 | 3.021271 | 3.021624 | 12.77128 | 11.1557
2018-02-08 08:27 | 215511.5 | 300.003 | 6 | 24 | 3.376997 | 0 | 3.020744 | 3.019436 | 12.7701 | 11.14617
2018-02-08 10:56 | 224462.1 | 300.0027 | 6 | 25 | 3.374869 | 0 | 3.020681 | 3.020463 | 12.76831 | 11.15056
2018-02-08 13:25 | 233411.6 | 300.0028 | 6 | 26 | 3.378103 | 0 | 3.019737 | 3.018484 | 12.76566 | 11.14288
2018-02-08 15:55 | 242360.8 | 300.0029 | 6 | 27 | 3.375567 | 0 | 3.019149 | 3.019175 | 12.76299 | 11.14404
2018-02-08 18:24 | 251303.3 | 300.0037 | 6 | 28 | 3.378295 | 0 | 3.017858 | 3.016618 | 12.75771 | 11.13448
2018-02-08 20:53 | 260256.3 | 300.0035 | 6 | 29 | 3.374373 | 0 | 3.018172 | 3.018514 | 12.7599 | 11.14396
2018-02-08 23:22 | 269196.3 | 300.0046 | 6 | 30 | 3.378314 | 0 | 3.017112 | 3.01554 | 12.75386 | 11.13099
2018-02-09 01:51 | 278145.4 | 300.0029 | 6 | 31 | 3.376924 | 0 | 3.016923 | 3.016572 | 12.7547 | 11.13389
2018-02-09 04:20 | 287085.5 | 300.0022 | 6 | 32 | 3.378831 | 0 | 3.015492 | 3.014468 | 12.74884 | 11.1263
2018-02-09 06:49 | 296028.7 | 300.0022 | 6 | 33 | 3.376795 | 0 | 3.014494 | 3.014347 | 12.74525 | 11.12419
2018-02-09 09:18 | 304964.1 | 300.0022 | 6 | 34 | 3.379092 | 0 | 3.01416 | 3.013095 | 12.74314 | 11.11994
2018-02-09 11:47 | 313905 | 300.0021 | 6 | 35 | 3.376368 | 0 | 3.013902 | 3.013814 | 12.74287 | 11.12346
2018-02-09 14:16 | 322836.6 | 300.0044 | 6 | 36 | 3.378584 | 0 | 3.01237 | 3.011305 | 12.73634 | 11.11269
2018-02-09 16:45 | 331772.3 | 300.0036 | 6 | 37 | 3.378334 | 0 | 3.013252 | 3.01283 | 12.7393 | 11.11761
2018-02-09 19:14 | 340707.1 | 300.0012 | 6 | 38 | 3.379444 | 0 | 3.011222 | 3.010411 | 12.73339 | 11.10966
2018-02-09 21:43 | 349643.2 | 300.0021 | 6 | 39 | 3.376637 | 0 | 3.010514 | 3.010499 | 12.72971 | 11.1081
2018-02-10 00:12 | 358572.7 | 300.002 | 6 | 40 | 3.381868 | 0 | 3.010726 | 3.008907 | 12.73003 | 11.10158
2018-02-10 02:40 | 367506.5 | 300.0006 | 6 | 41 | 3.37627 | 0 | 3.009415 | 3.010144 | 12.72596 | 11.10753
2018-02-10 05:09 | 376438.6 | 300.0028 | 6 | 42 | 3.379119 | 0 | 3.00904 | 3.007673 | 12.72402 | 11.09688
2018-02-10 07:38 | 385363.2 | 300.0019 | 6 | 43 | 3.378167 | 0 | 3.008324 | 3.007985 | 12.71963 | 11.09612
2018-02-10 10:07 | 394292.7 | 300.0029 | 6 | 44 | 3.38036 | 0 | 3.008703 | 3.007535 | 12.7229 | 11.09748
2018-02-10 12:36 | 403218.1 | 300.0046 | 6 | 45 | 3.376493 | 0 | 3.00588 | 3.006185 | 12.7112 | 11.08942
2018-02-10 15:04 | 412145.8 | 300.0021 | 6 | 46 | 3.382958 | 0 | 3.007629 | 3.005495 | 12.71796 | 11.08589
2018-02-10 17:33 | 421070.7 | 300.002 | 6 | 47 | 3.379104 | 0 | 3.005159 | 3.005534 | 12.70927 | 11.08712
2018-02-10 20:02 | 430004.9 | 300.0038 | 6 | 48 | 3.379564 | 0 | 3.005787 | 3.005057 | 12.71278 | 11.08621
2018-02-10 22:31 | 438920.4 | 300.0038 | 6 | 49 | 3.380297 | 0 | 3.004708 | 3.003994 | 12.70505 | 11.07927
2018-02-11 00:59 | 447847.6 | 300.0029 | 6 | 50 | 3.382156 | 0 | 3.005646 | 3.004508 | 12.71147 | 11.08408
2018-02-11 01:30 | 449700 | 1852.2973 | 8 | 51 | 4.2 | 3.259937 | 1.67716 | 0 | 6.795283 | 0

## Channel_17_1
Date_Time | Test_Time(s) | Step_Time(s) | Step_Index | Cycle_Index | Voltage(V) | Current(A) | Charge_Capacity(Ah) | Discharge_Capacity(Ah) | Charge_Energy(Wh) | Discharge_Energy(Wh) | Internal Resistance(Ohm)
2018-02-05 19:39 | 10.0013 | 10.0012 | 1 | 1 | 3.425345 | 0 | 0 | 0 | 0 | 0
2018-02-05 19:39 | 10.0027 | 10.0026 | 1 | 1 | 3.425345 | 0 | 0 | 0 | 0 | 0
2018-02-05 19:41 | 130.0833 | 120.0014 | 2 | 1 | 4.070051 | 4.890112 | 0.1624576 | 0 | 0.6447218 | 0
2018-02-05 19:43 | 250.0821 | 240.0002 | 2 | 1 | 4.097685 | 4.89015 | 0.3254367 | 0 | 1.310095 | 0
2018-02-05 19:45 | 370.0825 | 360.0006 | 2 | 1 | 4.128067 | 4.890097 | 0.4884457 | 0 | 1.980648 | 0
2018-02-05 19:47 | 490.0829 | 480.001 | 2 | 1 | 4.1529 | 4.89016 | 0.65145 | 0 | 2.655612 | 0
2018-02-05 19:49 | 610.0825 | 600.0006 | 2 | 1 | 4.177117 | 4.890135 | 0.814431 | 0 | 3.334451 | 0
2018-02-05 19:51 | 730.0821 | 720.0002 | 2 | 1 | 4.200209 | 4.889639 | 0.9774427 | 0 | 4.017254 | 0
2018-02-05 19:53 | 850.0819 | 840 | 2 | 1 | 4.200279 | 4.533438 | 1.134144 | 0 | 4.675444 | 0
2018-02-05 19:55 | 970.0839 | 960.002 | 2 | 1 | 4.200295 | 4.217402 | 1.279908 | 0 | 5.287694 | 0
2018-02-05 19:57 | 1090.0843 | 1080.0024 | 2 | 1 | 4.200285 | 3.89871 | 1.415365 | 0 | 5.856649 | 0
2018-02-05 19:59 | 1210.0839 | 1200.002 | 2 | 1 | 4.200266 | 3.599625 | 1.540169 | 0 | 6.380863 | 0
2018-02-05 20:01 | 1330.0836 | 1320.0017 | 2 | 1 | 4.200289 | 3.331463 | 1.655633 | 0 | 6.865842 | 0
2018-02-05 20:02 | 1362.2815 | 1352.1996 | 2 | 1 | 4.200261 | 3.259985 | 1.685155 | 0 | 6.989844 | 0
2018-02-05 20:04 | 1482.29662 | 120.0007 | 3 | 1 | 4.218864 | 3.260077 | 1.793413 | 0 | 7.445441 | 0
2018-02-05 20:06 | 1602.29702 | 240.0011 | 3 | 1 | 4.243765 | 3.26013 | 1.902034 | 0 | 7.905 | 0
2018-02-05 20:08 | 1722.29672 | 360.0008 | 3 | 1 | 4.272969 | 3.260147 | 2.010755 | 0 | 8.367958 | 0
2018-02-05 20:10 | 1842.29622 | 480.0003 | 3 | 1 | 4.30361 | 3.260162 | 2.11944 | 0 | 8.83401 | 0
2018-02-05 20:12 | 1962.29742 | 600.0015 | 3 | 1 | 4.336243 | 3.260107 | 2.228103 | 0 | 9.303412 | 0
2018-02-05 20:14 | 2082.29622 | 720.0003 | 3 | 1 | 4.372065 | 3.26008 | 2.336726 | 0 | 9.776336 | 0
2018-02-05 20:16 | 2202.29602 | 840.0001 | 3 | 1 | 4.400296 | 3.065615 | 2.444324 | 0 | 10.2487 | 0
2018-02-05 20:18 | 2322.29722 | 960.0013 | 3 | 1 | 4.400305 | 2.639847 | 2.539095 | 0 | 10.66572 | 0
2018-02-05 20:20 | 2442.29832 | 1080.0024 | 3 | 1 | 4.40026 | 2.29319 | 2.621149 | 0 | 11.02678 | 0
2018-02-05 20:22 | 2562.29802 | 1200.0021 | 3 | 1 | 4.400249 | 1.999721 | 2.692579 | 0 | 11.34109 | 0
2018-02-05 20:24 | 2682.29842 | 1320.0025 | 3 | 1 | 4.40026 | 1.737538 | 2.754774 | 0 | 11.61477 | 0
2018-02-05 20:26 | 2802.29632 | 1440.0004 | 3 | 1 | 4.400261 | 1.507091 | 2.808754 | 0 | 11.85229 | 0
2018-02-05 20:28 | 2922.29602 | 1560.0001 | 3 | 1 | 4.400271 | 1.321915 | 2.855819 | 0 | 12.05939 | 0
2018-02-05 20:30 | 3042.29642 | 1680.0005 | 3 | 1 | 4.400287 | 1.166125 | 2.897161 | 0 | 12.24131 | 0
2018-02-05 20:32 | 3162.29682 | 1800.0009 | 3 | 1 | 4.400249 | 1.030502 | 2.933688 | 0 | 12.40203 | 0
2018-02-05 20:34 | 3282.29642 | 1920.0005 | 3 | 1 | 4.40023 | 0.9069014 | 2.965958 | 0 | 12.54403 | 0
2018-02-05 20:36 | 3402.29842 | 2040.0025 | 3 | 1 | 4.400226 | 0.8052959 | 2.99443 | 0 | 12.66931 | 0
2018-02-05 20:38 | 3522.29802 | 2160.0021 | 3 | 1 | 4.400255 | 0.7197132 | 3.01981 | 0 | 12.78099 | 0
2018-02-05 20:39 | 3633.60952 | 2271.3136 | 3 | 1 | 4.400236 | 0.651989 | 3.040993 | 0 | 12.8742 | 0
2018-02-05 20:41 | 3753.65476 | 120.0011 | 4 | 1 | 4.337022 | 0 | 3.040993 | 0 | 12.8742 | 0
2018-02-05 20:43 | 3873.65366 | 240 | 4 | 1 | 4.331032 | 0 | 3.040993 | 0 | 12.8742 | 0
2018-02-05 20:44 | 3933.65646 | 300.0028 | 4 | 1 | 4.329236 | 0 | 3.040993 | 0 | 12.8742 | 0
2018-02-05 20:46 | 4053.735468 | 120.0006 | 5 | 1 | 4.106571 | -2.282096 | 3.040993 | 0.07604469 | 12.8742 | 0.314615
2018-02-05 20:48 | 4173.735868 | 240.001 | 5 | 1 | 4.074055 | -2.282056 | 3.040993 | 0.152117 | 12.8742 | 0.6257294
2018-02-05 20:50 | 4293.736268 | 360.0014 | 5 | 1 | 4.044132 | -2.282023 | 3.040993 | 0.2281996 | 12.8742 | 0.9345561
2018-02-05 20:52 | 4413.735868 | 480.001 | 5 | 1 | 4.013976 | -2.282043 | 3.040993 | 0.304265 | 12.8742 | 1.241018
2018-02-05 20:54 | 4533.736268 | 600.0014 | 5 | 1 | 3.985784 | -2.281945 | 3.040993 | 0.3803301 | 12.8742 | 1.545262
2018-02-05 20:56 | 4653.735868 | 720.001 | 5 | 1 | 3.958576 | -2.282076 | 3.040993 | 0.4563989 | 12.8742 | 1.847412
2018-02-05 20:58 | 4773.735468 | 840.0006 | 5 | 1 | 3.932122 | -2.282109 | 3.040993 | 0.532446 | 12.8742 | 2.147445
2018-02-05 21:00 | 4893.735868 | 960.001 | 5 | 1 | 3.905233 | -2.282107 | 3.040993 | 0.6085344 | 12.8742 | 2.445619
2018-02-05 21:02 | 5013.735468 | 1080.0006 | 5 | 1 | 3.87917 | -2.282084 | 3.040993 | 0.6846012 | 12.8742 | 2.741675
2018-02-05 21:04 | 5133.735868 | 1200.001 | 5 | 1 | 3.853796 | -2.282035 | 3.040993 | 0.7606664 | 12.8742 | 3.035778
2018-02-05 21:06 | 5253.736268 | 1320.0014 | 5 | 1 | 3.829545 | -2.282112 | 3.040993 | 0.8367323 | 12.8742 | 3.327985
2018-02-05 21:08 | 5373.735868 | 1440.001 | 5 | 1 | 3.806613 | -2.282051 | 3.040993 | 0.9127979 | 12.8742 | 3.618401
2018-02-05 21:10 | 5493.736268 | 1560.0014 | 5 | 1 | 3.784593 | -2.282157 | 3.040993 | 0.9888565 | 12.8742 | 3.907079
2018-02-05 21:12 | 5613.735868 | 1680.001 | 5 | 1 | 3.764799 | -2.281841 | 3.040993 | 1.064932 | 12.8742 | 4.194233
2018-02-05 21:14 | 5733.735468 | 1800.0006 | 5 | 1 | 3.746239 | -2.282123 | 3.040993 | 1.140994 | 12.8742 | 4.479874
2018-02-05 21:16 | 5853.735068 | 1920.0002 | 5 | 1 | 3.728474 | -2.282084 | 3.040993 | 1.217057 | 12.8742 | 4.76415
2018-02-05 21:18 | 5973.736268 | 2040.0014 | 5 | 1 | 3.710245 | -2.281821 | 3.040993 | 1.293137 | 12.8742 | 5.047127
2018-02-05 21:20 | 6093.735868 | 2160.001 | 5 | 1 | 3.692716 | -2.281697 | 3.040993 | 1.369199 | 12.8742 | 5.328653
2018-02-05 21:22 | 6213.735468 | 2280.0006 | 5 | 1 | 3.676813 | -2.28197 | 3.040993 | 1.445275 | 12.8742 | 5.60897
2018-02-05 21:24 | 6333.735068 | 2400.0002 | 5 | 1 | 3.662281 | -2.282101 | 3.040993 | 1.521317 | 12.8742 | 5.887997
2018-02-05 21:26 | 6453.736268 | 2520.0014 | 5 | 1 | 3.648041 | -2.281995 | 3.040993 | 1.597404 | 12.8742 | 6.166108
2018-02-05 21:28 | 6573.735868 | 2640.001 | 5 | 1 | 3.633772 | -2.282001 | 3.040993 | 1.673476 | 12.8742 | 6.443074
2018-02-05 21:30 | 6693.735468 | 2760.0006 | 5 | 1 | 3.621293 | -2.282042 | 3.040993 | 1.749535 | 12.8742 | 6.718973
2018-02-05 21:32 | 6813.735868 | 2880.001 | 5 | 1 | 3.61009 | -2.281955 | 3.040993 | 1.825612 | 12.8742 | 6.994035
2018-02-05 21:34 | 6933.736268 | 3000.0014 | 5 | 1 | 3.59988 | -2.28218 | 3.040993 | 1.901677 | 12.8742 | 7.26825
2018-02-05 21:36 | 7053.735068 | 3120.0002 | 5 | 1 | 3.58925 | -2.282094 | 3.040993 | 1.977743 | 12.8742 | 7.541682
2018-02-05 21:38 | 7173.736268 | 3240.0014 | 5 | 1 | 3.578889 | -2.282125 | 3.040993 | 2.053813 | 12.8742 | 7.814309
2018-02-05 21:40 | 7293.735868 | 3360.001 | 5 | 1 | 3.569527 | -2.282074 | 3.040993 | 2.129864 | 12.8742 | 8.086128
2018-02-05 21:42 | 7413.736268 | 3480.0014 | 5 | 1 | 3.560799 | -2.282084 | 3.040993 | 2.205947 | 12.8742 | 8.357371
2018-02-05 21:44 | 7533.735868 | 3600.001 | 5 | 1 | 3.551116 | -2.282081 | 3.040993 | 2.282012 | 12.8742 | 8.627864
2018-02-05 21:46 | 7653.735468 | 3720.0006 | 5 | 1 | 3.539461 | -2.282043 | 3.040993 | 2.358082 | 12.8742 | 8.897558
2018-02-05 21:48 | 7773.735068 | 3840.0002 | 5 | 1 | 3.527954 | -2.282022 | 3.040993 | 2.434138 | 12.8742 | 9.166321
2018-02-05 21:50 | 7893.736268 | 3960.0014 | 5 | 1 | 3.515607 | -2.282051 | 3.040993 | 2.510213 | 12.8742 | 9.434244
2018-02-05 21:52 | 8013.735868 | 4080.001 | 5 | 1 | 3.50181 | -2.282006 | 3.040993 | 2.586279 | 12.8742 | 9.701165
2018-02-05 21:54 | 8133.736268 | 4200.0014 | 5 | 1 | 3.482684 | -2.281985 | 3.040993 | 2.66234 | 12.8742 | 9.966836
2018-02-05 21:56 | 8253.735068 | 4320.0002 | 5 | 1 | 3.457336 | -2.282017 | 3.040993 | 2.738414 | 12.8742 | 10.23085
2018-02-05 21:58 | 8373.736268 | 4440.0014 | 5 | 1 | 3.421619 | -2.282048 | 3.040993 | 2.814479 | 12.8742 | 10.49257
2018-02-05 22:00 | 8493.735868 | 4560.001 | 5 | 1 | 3.366309 | -2.282067 | 3.040993 | 2.890551 | 12.8742 | 10.75091
2018-02-05 22:02 | 8613.736268 | 4680.0014 | 5 | 1 | 3.265082 | -2.28202 | 3.040993 | 2.966619 | 12.8742 | 11.00358
2018-02-05 22:04 | 8733.735868 | 4800.001 | 5 | 1 | 3.009191 | -2.28177 | 3.040993 | 3.042684 | 12.8742 | 11.24404
2018-02-05 22:05 | 8736.042268 | 4802.3074 | 5 | 1 | 2.999997 | -2.281763 | 3.040993 | 3.044148 | 12.8742 | 11.24844
2018-02-05 22:07 | 8856.08814 | 120.0012 | 6 | 1 | 3.362052 | 0 | 3.040993 | 3.044151 | 12.8742 | 11.24845
2018-02-05 22:09 | 8976.08774 | 240.0008 | 6 | 1 | 3.376877 | 0 | 3.040993 | 3.044151 | 12.8742 | 11.24845
2018-02-05 22:10 | 9036.08894 | 300.002 | 6 | 1 | 3.380391 | 0 | 3.040993 | 3.044151 | 12.8742 | 11.24845
2018-02-05 22:10 | 9036.096564 | 0.0024 | 7 | 2 | 3.380253 | 0 | 0 | 0 | 0 | 0
2018-02-05 22:12 | 9156.17566 | 120.0006 | 2 | 2 | 4.03841 | 4.890142 | 0.1623444 | 0 | 0.6368349 | 0
2018-02-05 22:14 | 9276.17606 | 240.001 | 2 | 2 | 4.077425 | 4.890106 | 0.3253551 | 0 | 1.298258 | 0
2018-02-05 22:16 | 9396.17816 | 360.0031 | 2 | 2 | 4.113261 | 4.889799 | 0.4883723 | 0 | 1.966019 | 0
2018-02-05 22:18 | 9516.17526 | 480.0002 | 2 | 2 | 4.140463 | 4.890179 | 0.6513606 | 0 | 2.638747 | 0
2018-02-05 22:20 | 9636.17646 | 600.0014 | 2 | 2 | 4.163521 | 4.889832 | 0.8143035 | 0 | 3.315267 | 0
2018-02-05 22:22 | 9756.17696 | 720.0019 | 2 | 2 | 4.189435 | 4.890141 | 0.9774127 | 0 | 3.996427 | 0
2018-02-05 22:24 | 9876.17586 | 840.0008 | 2 | 2 | 4.200311 | 4.626551 | 1.137392 | 0 | 4.668047 | 0
2018-02-05 22:26 | 9996.17706 | 960.002 | 2 | 2 | 4.200312 | 4.274744 | 1.285582 | 0 | 5.290486 | 0
2018-02-05 22:28 | 10116.17586 | 1080.0008 | 2 | 2 | 4.20025 | 3.966438 | 1.422868 | 0 | 5.867128 | 0
2018-02-05 22:30 | 10236.17706 | 1200.002 | 2 | 2 | 4.200274 | 3.665442 | 1.549996 | 0 | 6.4011 | 0
2018-02-05 22:32 | 10356.17656 | 1320.0015 | 2 | 2 | 4.200304 | 3.357603 | 1.66712 | 0 | 6.893054 | 0
2018-02-05 22:32 | 10396.65186 | 1360.4768 | 2 | 2 | 4.200283 | 3.259995 | 1.7043 | 0 | 7.049219 | 0
2018-02-05 22:34 | 10516.67 | 120.0006 | 3 | 2 | 4.220633 | 3.260004 | 1.812575 | 0 | 7.504993 | 0
2018-02-05 22:36 | 10636.66 | 240.0002 | 3 | 2 | 4.2455 | 3.260008 | 1.921264 | 0 | 7.965065 | 0
2018-02-05 22:38 | 10756.67 | 360.0006 | 3 | 2 | 4.273655 | 3.260038 | 2.029937 | 0 | 8.427929 | 0
2018-02-05 22:40 | 10876.67 | 480.001 | 3 | 2 | 4.306456 | 3.259998 | 2.1386 | 0 | 8.894059 | 0
2018-02-05 22:42 | 10996.67 | 600.0014 | 3 | 2 | 4.341271 | 3.260078 | 2.247252 | 0 | 9.36384 | 0
2018-02-05 22:44 | 11116.66 | 720.0003 | 3 | 2 | 4.378325 | 3.259979 | 2.355905 | 0 | 9.837521 | 0
2018-02-05 22:46 | 11236.67 | 840.0008 | 3 | 2 | 4.400293 | 3.019003 | 2.462677 | 0 | 10.30666 | 0
2018-02-05 22:48 | 11356.67 | 960.002 | 3 | 2 | 4.400302 | 2.598719 | 2.556176 | 0 | 10.71808 | 0
2018-02-05 22:50 | 11476.67 | 1080.0024 | 3 | 2 | 4.400259 | 2.240362 | 2.636514 | 0 | 11.0716 | 0
2018-02-05 22:52 | 11596.66 | 1200.0004 | 3 | 2 | 4.40024 | 1.945567 | 2.706185 | 0 | 11.37816 | 0
2018-02-05 22:54 | 11716.67 | 1320.0015 | 3 | 2 | 4.400229 | 1.698668 | 2.766778 | 0 | 11.64479 | 0
2018-02-05 22:56 | 11836.67 | 1440.002 | 3 | 2 | 4.400252 | 1.484928 | 2.819835 | 0 | 11.87826 | 0
2018-02-05 22:58 | 11956.67 | 1560.0016 | 3 | 2 | 4.40028 | 1.294072 | 2.866052 | 0 | 12.08162 | 0
2018-02-05 23:00 | 12076.67 | 1680.0012 | 3 | 2 | 4.400239 | 1.135298 | 2.906476 | 0 | 12.2595 | 0
2018-02-05 23:02 | 12196.67 | 1800.0016 | 3 | 2 | 4.400253 | 1.004489 | 2.942074 | 0 | 12.41614 | 0
2018-02-05 23:04 | 12316.67 | 1920.002 | 3 | 2 | 4.400238 | 0.8934708 | 2.973661 | 0 | 12.55513 | 0
2018-02-05 23:06 | 12436.67 | 2040.0007 | 3 | 2 | 4.400256 | 0.7944517 | 3.001765 | 0 | 12.67879 | 0
2018-02-05 23:08 | 12556.66 | 2160.0002 | 3 | 2 | 4.400206 | 0.7039557 | 3.026681 | 0 | 12.78843 | 0
2018-02-05 23:10 | 12639.55 | 2242.8824 | 3 | 2 | 4.400195 | 0.6519842 | 3.042286 | 0 | 12.85709 | 0
2018-02-05 23:12 | 12759.59 | 120.0005 | 4 | 2 | 4.336722 | 0 | 3.042286 | 0 | 12.85709 | 0
2018-02-05 23:14 | 12879.59 | 240 | 4 | 2 | 4.330584 | 0 | 3.042286 | 0 | 12.85709 | 0
2018-02-05 23:15 | 12939.59 | 300.0029 | 4 | 2 | 4.328806 | 0 | 3.042286 | 0 | 12.85709 | 0
2018-02-05 23:17 | 13059.67 | 120.0014 | 5 | 2 | 4.106075 | -2.282092 | 3.042286 | 0.07603392 | 12.85709 | 0.3145829
2018-02-05 23:19 | 13179.67 | 240.0002 | 5 | 2 | 4.072367 | -2.282103 | 3.042286 | 0.1521232 | 12.85709 | 0.6256803
2018-02-05 23:21 | 13299.67 | 360.0006 | 5 | 2 | 4.042576 | -2.282051 | 3.042286 | 0.2281961 | 12.85709 | 0.9343317
2018-02-05 23:23 | 13419.67 | 480.001 | 5 | 2 | 4.014467 | -2.282058 | 3.042286 | 0.3042646 | 12.85709 | 1.240775
2018-02-05 23:25 | 13539.67 | 600.0006 | 5 | 2 | 3.985746 | -2.282053 | 3.042286 | 0.3803166 | 12.85709 | 1.545
2018-02-05 23:27 | 13659.67 | 720.001 | 5 | 2 | 3.956946 | -2.282028 | 3.042286 | 0.4564001 | 12.85709 | 1.847141
2018-02-05 23:29 | 13779.67 | 840.0014 | 5 | 2 | 3.929825 | -2.282 | 3.042286 | 0.5324646 | 12.85709 | 2.147084
2018-02-05 23:31 | 13899.67 | 960.001 | 5 | 2 | 3.904268 | -2.281778 | 3.042286 | 0.6085319 | 12.85709 | 2.445028
2018-02-05 23:33 | 14019.67 | 1080.0014 | 5 | 2 | 3.879152 | -2.281975 | 3.042286 | 0.6845961 | 12.85709 | 2.741051
2018-02-05 23:35 | 14139.67 | 1200.001 | 5 | 2 | 3.852219 | -2.282 | 3.042286 | 0.7606682 | 12.85709 | 3.035128
2018-02-05 23:37 | 14259.67 | 1320.0006 | 5 | 2 | 3.826871 | -2.28206 | 3.042286 | 0.8367332 | 12.85709 | 3.327166
2018-02-05 23:39 | 14379.67 | 1440.0002 | 5 | 2 | 3.804152 | -2.28197 | 3.042286 | 0.9127523 | 12.85709 | 3.6172
2018-02-05 23:41 | 14499.67 | 1560.0006 | 5 | 2 | 3.784068 | -2.28204 | 3.042286 | 0.9888635 | 12.85709 | 3.905968
2018-02-05 23:43 | 14619.67 | 1680.0002 | 5 | 2 | 3.764019 | -2.282024 | 3.042286 | 1.064933 | 12.85709 | 4.193062
2018-02-05 23:45 | 14739.67 | 1800.0014 | 5 | 2 | 3.744142 | -2.281961 | 3.042286 | 1.141001 | 12.85709 | 4.478614
2018-02-05 23:47 | 14859.67 | 1920.0002 | 5 | 2 | 3.72584 | -2.282038 | 3.042286 | 1.21697 | 12.85709 | 4.76235
2018-02-05 23:49 | 14979.67 | 2040.0006 | 5 | 2 | 3.708847 | -2.282172 | 3.042286 | 1.293131 | 12.85709 | 5.045455
2018-02-05 23:51 | 15099.67 | 2160.001 | 5 | 2 | 3.692297 | -2.281997 | 3.042286 | 1.3692 | 12.85709 | 5.326953
2018-02-05 23:53 | 15219.67 | 2280.0006 | 5 | 2 | 3.675259 | -2.281936 | 3.042286 | 1.445263 | 12.85709 | 5.607152
2018-02-05 23:55 | 15339.67 | 2400.001 | 5 | 2 | 3.659862 | -2.282119 | 3.042286 | 1.521328 | 12.85709 | 5.886112
2018-02-05 23:57 | 15459.67 | 2520.0014 | 5 | 2 | 3.645821 | -2.281967 | 3.042286 | 1.597386 | 12.85709 | 6.163933
2018-02-05 23:59 | 15579.67 | 2640.001 | 5 | 2 | 3.633255 | -2.282048 | 3.042286 | 1.673446 | 12.85709 | 6.440755
2018-02-06 00:01 | 15699.67 | 2760.0014 | 5 | 2 | 3.620585 | -2.282049 | 3.042286 | 1.749524 | 12.85709 | 6.716694
2018-02-06 00:03 | 15819.67 | 2880.001 | 5 | 2 | 3.608286 | -2.282033 | 3.042286 | 1.825595 | 12.85709 | 6.991632
2018-02-06 00:05 | 15939.67 | 3000.0006 | 5 | 2 | 3.597638 | -2.282048 | 3.042286 | 1.901657 | 12.85709 | 7.265676
2018-02-06 00:07 | 16059.67 | 3120.001 | 5 | 2 | 3.588241 | -2.281729 | 3.042286 | 1.977705 | 12.85709 | 7.538899
2018-02-06 00:09 | 16179.67 | 3240.0014 | 5 | 2 | 3.579072 | -2.282033 | 3.042286 | 2.053785 | 12.85709 | 7.811544
2018-02-06 00:11 | 16299.67 | 3360.001 | 5 | 2 | 3.568682 | -2.282073 | 3.042286 | 2.129867 | 12.85709 | 8.083461
2018-02-06 00:13 | 16419.67 | 3480.0006 | 5 | 2 | 3.559034 | -2.281993 | 3.042286 | 2.205919 | 12.85709 | 8.354493
2018-02-06 00:15 | 16539.67 | 3600.001 | 5 | 2 | 3.549444 | -2.282147 | 3.042286 | 2.282001 | 12.85709 | 8.624909
2018-02-06 00:17 | 16659.67 | 3720.0006 | 5 | 2 | 3.539921 | -2.282081 | 3.042286 | 2.358053 | 12.85709 | 8.894496
2018-02-06 00:19 | 16779.67 | 3840.0002 | 5 | 2 | 3.528415 | -2.282074 | 3.042286 | 2.434125 | 12.85709 | 9.163367
2018-02-06 00:21 | 16899.67 | 3960.0006 | 5 | 2 | 3.514515 | -2.282006 | 3.042286 | 2.510176 | 12.85709 | 9.43118
2018-02-06 00:23 | 17019.67 | 4080.001 | 5 | 2 | 3.499721 | -2.282129 | 3.042286 | 2.586266 | 12.85709 | 9.698047
2018-02-06 00:25 | 17139.67 | 4200.0014 | 5 | 2 | 3.482283 | -2.282049 | 3.042286 | 2.66233 | 12.85709 | 9.9636
2018-02-06 00:27 | 17259.67 | 4320.0002 | 5 | 2 | 3.458364 | -2.282112 | 3.042286 | 2.738403 | 12.85709 | 10.22766
2018-02-06 00:29 | 17379.67 | 4440.0014 | 5 | 2 | 3.419822 | -2.282053 | 3.042286 | 2.814444 | 12.85709 | 10.48929
2018-02-06 00:31 | 17499.67 | 4560.0002 | 5 | 2 | 3.360805 | -2.281952 | 3.042286 | 2.890534 | 12.85709 | 10.74743
2018-02-06 00:33 | 17619.67 | 4680.0006 | 5 | 2 | 3.256294 | -2.28204 | 3.042286 | 2.966591 | 12.85709 | 10.99952
2018-02-06 00:35 | 17737.97 | 4798.3039 | 5 | 2 | 2.999997 | -2.281767 | 3.042286 | 3.041589 | 12.85709 | 11.236
2018-02-06 00:37 | 17858.02 | 120.0005 | 6 | 2 | 3.357386 | 0 | 3.042286 | 3.041589 | 12.85709 | 11.236
2018-02-06 00:39 | 17978.02 | 240.0001 | 6 | 2 | 3.372113 | 0 | 3.042286 | 3.041589 | 12.85709 | 11.236
2018-02-06 00:40 | 18038.02 | 300.0037 | 6 | 2 | 3.3756 | 0 | 3.042286 | 3.041589 | 12.85709 | 11.236
2018-02-06 00:40 | 18038.03 | 0.0024 | 7 | 3 | 3.375751 | 0 | 0 | 0 | 0 | 0
2018-02-06 00:42 | 18158.11 | 120.0014 | 2 | 3 | 4.039234 | 4.890074 | 0.162412 | 0 | 0.637017 | 0
2018-02-06 00:44 | 18278.11 | 240.001 | 2 | 3 | 4.075056 | 4.89006 | 0.3253175 | 0 | 1.297874 | 0
2018-02-06 00:46 | 18398.11 | 360.0006 | 2 | 3 | 4.111645 | 4.890072 | 0.4884026 | 0 | 1.965532 | 0
2018-02-06 00:48 | 18518.11 | 480.001 | 2 | 3 | 4.141087 | 4.890028 | 0.6513697 | 0 | 2.638104 | 0
2018-02-06 00:50 | 18638.11 | 600.0014 | 2 | 3 | 4.164934 | 4.889984 | 0.8143196 | 0 | 3.314857 | 0
2018-02-06 00:52 | 18758.11 | 720.001 | 2 | 3 | 4.188706 | 4.889996 | 0.9774039 | 0 | 3.996035 | 0
2018-02-06 00:54 | 18878.11 | 840.0024 | 2 | 3 | 4.200287 | 4.664106 | 1.138141 | 0 | 4.670732 | 0
2018-02-06 00:56 | 18998.11 | 960.0011 | 2 | 3 | 4.200313 | 4.279804 | 1.287253 | 0 | 5.297046 | 0
2018-02-06 00:58 | 19118.11 | 1080.0008 | 2 | 3 | 4.200271 | 3.947309 | 1.424266 | 0 | 5.872539 | 0
2018-02-06 01:00 | 19238.11 | 1200.0013 | 2 | 3 | 4.200284 | 3.649717 | 1.550829 | 0 | 6.404138 | 0
2018-02-06 01:02 | 19358.11 | 1320.0006 | 2 | 3 | 4.200255 | 3.373522 | 1.667951 | 0 | 6.896082 | 0
2018-02-06 01:02 | 19406.72 | 1368.61 | 2 | 3 | 4.20026 | 3.259993 | 1.712734 | 0 | 7.08418 | 0
2018-02-06 01:04 | 19526.73 | 120.0014 | 3 | 3 | 4.221613 | 3.260008 | 1.820998 | 4.13e-10 | 7.539941 | 1.68e-09
2018-02-06 01:06 | 19646.73 | 240.0002 | 3 | 3 | 4.248333 | 3.260048 | 1.929676 | 4.13e-10 | 8.000173 | 1.68e-09
2018-02-06 01:08 | 19766.73 | 360.0006 | 3 | 3 | 4.277264 | 3.260036 | 2.038347 | 4.13e-10 | 8.463391 | 1.68e-09
2018-02-06 01:10 | 19886.73 | 480.001 | 3 | 3 | 4.308126 | 3.260101 | 2.147032 | 4.13e-10 | 8.929934 | 1.68e-09
2018-02-06 01:12 | 20006.73 | 600.0006 | 3 | 3 | 4.342514 | 3.260052 | 2.255648 | 4.13e-10 | 9.399688 | 1.68e-09
2018-02-06 01:14 | 20126.73 | 720.0003 | 3 | 3 | 4.38171 | 3.260048 | 2.364372 | 4.13e-10 | 9.873928 | 1.68e-09
2018-02-06 01:16 | 20246.73 | 840.0016 | 3 | 3 | 4.400301 | 2.962116 | 2.470003 | 4.13e-10 | 10.33827 | 1.68e-09
2018-02-06 01:18 | 20366.73 | 960.002 | 3 | 3 | 4.400268 | 2.562519 | 2.561958 | 4.13e-10 | 10.74289 | 1.68e-09
2018-02-06 01:20 | 20486.73 | 1080.0024 | 3 | 3 | 4.400287 | 2.227652 | 2.641696 | 4.13e-10 | 11.09377 | 1.68e-09
2018-02-06 01:22 | 20606.73 | 1200.0004 | 3 | 3 | 4.400252 | 1.924859 | 2.710811 | 4.13e-10 | 11.39789 | 1.68e-09
2018-02-06 01:24 | 20726.73 | 1320.001 | 3 | 3 | 4.400255 | 1.670138 | 2.7706 | 4.13e-10 | 11.66098 | 1.68e-09
2018-02-06 01:26 | 20846.73 | 1440.0004 | 3 | 3 | 4.400255 | 1.458803 | 2.82266 | 4.13e-10 | 11.89006 | 1.68e-09
2018-02-06 01:28 | 20966.73 | 1560.0016 | 3 | 3 | 4.400239 | 1.283822 | 2.868256 | 4.13e-10 | 12.09069 | 1.68e-09
2018-02-06 01:30 | 21086.73 | 1680.0003 | 3 | 3 | 4.400291 | 1.131184 | 2.90848 | 4.13e-10 | 12.26768 | 1.68e-09
2018-02-06 01:32 | 21206.73 | 1800 | 3 | 3 | 4.400257 | 0.9922571 | 2.943778 | 4.13e-10 | 12.423 | 1.68e-09
2018-02-06 01:34 | 21326.73 | 1920.0012 | 3 | 3 | 4.400222 | 0.8789215 | 2.974892 | 4.13e-10 | 12.55991 | 1.68e-09
2018-02-06 01:36 | 21446.73 | 2040.0014 | 3 | 3 | 4.400195 | 0.7827959 | 3.002549 | 4.13e-10 | 12.68161 | 1.68e-09
2018-02-06 01:38 | 21566.73 | 2160.0001 | 3 | 3 | 4.400215 | 0.7020273 | 3.027289 | 4.13e-10 | 12.79047 | 1.68e-09
2018-02-06 01:40 | 21645.61 | 2238.8782 | 3 | 3 | 4.400198 | 0.6519957 | 3.042127 | 4.13e-10 | 12.85576 | 1.68e-09
2018-02-06 01:42 | 21765.65022 | 120.0006 | 4 | 3 | 4.336977 | 0 | 3.042127 | 4.13e-10 | 12.85576 | 1.68e-09
2018-02-06 01:44 | 21885.65062 | 240.001 | 4 | 3 | 4.330917 | 0 | 3.042127 | 4.13e-10 | 12.85576 | 1.68e-09
2018-02-06 01:45 | 21945.65182 | 300.0022 | 4 | 3 | 4.329157 | 0 | 3.042127 | 4.13e-10 | 12.85576 | 1.68e-09
2018-02-06 01:47 | 22065.73 | 120.0013 | 5 | 3 | 4.107184 | -2.281975 | 3.042127 | 0.07599171 | 12.85576 | 0.314428
2018-02-06 01:49 | 22185.73 | 240.0009 | 5 | 3 | 4.073484 | -2.282096 | 3.042127 | 0.152124 | 12.85576 | 0.6258015
2018-02-06 01:51 | 22305.73 | 360.0013 | 5 | 3 | 4.042325 | -2.282087 | 3.042127 | 0.2281876 | 12.85576 | 0.9344435
2018-02-06 01:53 | 22425.73 | 480.0001 | 5 | 3 | 4.013203 | -2.282142 | 3.042127 | 0.30426 | 12.85576 | 1.240838
2018-02-06 01:55 | 22545.73 | 600.0013 | 5 | 3 | 3.985221 | -2.282099 | 3.042127 | 0.3803261 | 12.85576 | 1.545034
2018-02-06 01:57 | 22665.73 | 720.0009 | 5 | 3 | 3.957902 | -2.282107 | 3.042127 | 0.4563993 | 12.85576 | 1.847169
2018-02-06 01:59 | 22785.73 | 840.0005 | 5 | 3 | 3.929801 | -2.282084 | 3.042127 | 0.5324718 | 12.85576 | 2.147192
2018-02-06 02:01 | 22905.73 | 960.0009 | 5 | 3 | 3.903101 | -2.282036 | 3.042127 | 0.6085366 | 12.85576 | 2.445083
2018-02-06 02:03 | 23025.73 | 1080.0005 | 5 | 3 | 3.877575 | -2.282013 | 3.042127 | 0.6845803 | 12.85576 | 2.740918
2018-02-06 02:05 | 23145.73 | 1200.0001 | 5 | 3 | 3.852662 | -2.282129 | 3.042127 | 0.7606707 | 12.85576 | 3.035015
2018-02-06 02:07 | 23265.73 | 1320.0013 | 5 | 3 | 3.827672 | -2.282125 | 3.042127 | 0.8367251 | 12.85576 | 3.327078
2018-02-06 02:09 | 23385.73 | 1440.0009 | 5 | 3 | 3.803588 | -2.282127 | 3.042127 | 0.9128055 | 12.85576 | 3.617352
2018-02-06 02:11 | 23505.73 | 1560.0013 | 5 | 3 | 3.782528 | -2.282091 | 3.042127 | 0.9888465 | 12.85576 | 3.905768
2018-02-06 02:13 | 23625.73 | 1680.0009 | 5 | 3 | 3.763086 | -2.28201 | 3.042127 | 1.064929 | 12.85576 | 4.192803
2018-02-06 02:15 | 23745.73 | 1800.0005 | 5 | 3 | 3.744595 | -2.282076 | 3.042127 | 1.141006 | 12.85576 | 4.478385
2018-02-06 02:17 | 23865.73 | 1920.0009 | 5 | 3 | 3.725374 | -2.282112 | 3.042127 | 1.217067 | 12.85576 | 4.762481
2018-02-06 02:19 | 23985.73 | 2040.0005 | 5 | 3 | 3.707183 | -2.282078 | 3.042127 | 1.293129 | 12.85576 | 5.045133
2018-02-06 02:21 | 24105.73 | 2160.0009 | 5 | 3 | 3.690382 | -2.282195 | 3.042127 | 1.369197 | 12.85576 | 5.326489
2018-02-06 02:23 | 24225.73 | 2280.0005 | 5 | 3 | 3.674997 | -2.281907 | 3.042127 | 1.445271 | 12.85576 | 5.606635
2018-02-06 02:25 | 24345.73 | 2400.0001 | 5 | 3 | 3.659788 | -2.282067 | 3.042127 | 1.521335 | 12.85576 | 5.885593
2018-02-06 02:27 | 24465.73 | 2520.0013 | 5 | 3 | 3.644493 | -2.282081 | 3.042127 | 1.597412 | 12.85576 | 6.163423
2018-02-06 02:29 | 24585.73 | 2640.0001 | 5 | 3 | 3.631101 | -2.282051 | 3.042127 | 1.673463 | 12.85576 | 6.440073
2018-02-06 02:31 | 24705.73 | 2760.0013 | 5 | 3 | 3.619096 | -2.282152 | 3.042127 | 1.749536 | 12.85576 | 6.715833
2018-02-06 02:33 | 24825.73 | 2880.0009 | 5 | 3 | 3.60827 | -2.281874 | 3.042127 | 1.825612 | 12.85576 | 6.990749
2018-02-06 02:35 | 24945.73 | 3000.0005 | 5 | 3 | 3.596947 | -2.282117 | 3.042127 | 1.901677 | 12.85576 | 7.264786
2018-02-06 02:37 | 25065.73 | 3120.0009 | 5 | 3 | 3.586376 | -2.282103 | 3.042127 | 1.977747 | 12.85576 | 7.53799
2018-02-06 02:39 | 25185.73 | 3240.0013 | 5 | 3 | 3.576857 | -2.282013 | 3.042127 | 2.053807 | 12.85576 | 7.810409
2018-02-06 02:41 | 25305.73 | 3360.0001 | 5 | 3 | 3.568202 | -2.282087 | 3.042127 | 2.129866 | 12.85576 | 8.082129
2018-02-06 02:43 | 25425.73 | 3480.0013 | 5 | 3 | 3.55879 | -2.282053 | 3.042127 | 2.205911 | 12.85576 | 8.353122
2018-02-06 02:45 | 25545.73 | 3600.0001 | 5 | 3 | 3.547762 | -2.282066 | 3.042127 | 2.282017 | 12.85576 | 8.623545
2018-02-06 02:47 | 25665.73 | 3720.0005 | 5 | 3 | 3.537113 | -2.282148 | 3.042127 | 2.35806 | 12.85576 | 8.892924
2018-02-06 02:49 | 25785.73 | 3840.0001 | 5 | 3 | 3.526243 | -2.282137 | 3.042127 | 2.434137 | 12.85576 | 9.161605
2018-02-06 02:51 | 25905.73 | 3960.0005 | 5 | 3 | 3.514288 | -2.282011 | 3.042127 | 2.510202 | 12.85576 | 9.429395
2018-02-06 02:53 | 26025.73 | 4080.0009 | 5 | 3 | 3.498148 | -2.282105 | 3.042127 | 2.586278 | 12.85576 | 9.696169
2018-02-06 02:55 | 26145.73 | 4200.0013 | 5 | 3 | 3.478958 | -2.282063 | 3.042127 | 2.662348 | 12.85576 | 9.961555
2018-02-06 02:57 | 26265.73 | 4320.0009 | 5 | 3 | 3.454352 | -2.282094 | 3.042127 | 2.738421 | 12.85576 | 10.22533
2018-02-06 02:59 | 26385.73 | 4440.0005 | 5 | 3 | 3.418871 | -2.282038 | 3.042127 | 2.814478 | 12.85576 | 10.48679
2018-02-06 03:01 | 26505.73 | 4560.0001 | 5 | 3 | 3.360626 | -2.281776 | 3.042127 | 2.890491 | 12.85576 | 10.74466
2018-02-06 03:03 | 26625.73 | 4680.0012 | 5 | 3 | 3.252199 | -2.281954 | 3.042127 | 2.96662 | 12.85576 | 10.99685
2018-02-06 03:05 | 26740.89 | 4795.1636 | 5 | 3 | 2.999997 | -2.281929 | 3.042127 | 3.039614 | 12.85576 | 11.22674
2018-02-06 03:07 | 26860.94 | 120.0015 | 6 | 3 | 3.361372 | 0 | 3.042127 | 3.039614 | 12.85576 | 11.22674
2018-02-06 03:09 | 26980.94 | 240.0003 | 6 | 3 | 3.375959 | 0 | 3.042127 | 3.039614 | 12.85576 | 11.22674
2018-02-06 03:10 | 27040.94 | 300.0023 | 6 | 3 | 3.379564 | 0 | 3.042127 | 3.039614 | 12.85576 | 11.22674
2018-02-06 03:10 | 27040.95 | 0.0024 | 7 | 4 | 3.379484 | 0 | 0 | 0 | 0 | 0
2018-02-06 03:12 | 27161.03 | 120.0015 | 2 | 4 | 4.040626 | 4.889803 | 0.1623943 | 0 | 0.6372003 | 0
2018-02-06 03:14 | 27281.03 | 240.0002 | 2 | 4 | 4.077543 | 4.889826 | 0.3253632 | 0 | 1.298642 | 0
2018-02-06 03:16 | 27401.03 | 360.0015 | 2 | 4 | 4.112865 | 4.889894 | 0.4884392 | 0 | 1.966611 | 0
2018-02-06 03:18 | 27521.03 | 480.0002 | 2 | 4 | 4.139411 | 4.889845 | 0.6513085 | 0 | 2.638685 | 0
2018-02-06 03:20 | 27641.03 | 600.0007 | 2 | 4 | 4.164921 | 4.890018 | 0.8144037 | 0 | 3.315846 | 0
2018-02-06 03:22 | 27761.03 | 720.001 | 2 | 4 | 4.190697 | 4.890175 | 0.9774198 | 0 | 3.996923 | 0
2018-02-06 03:24 | 27881.03 | 840.0016 | 2 | 4 | 4.200311 | 4.635231 | 1.137556 | 0 | 4.669246 | 0
2018-02-06 03:26 | 28001.03 | 960.0012 | 2 | 4 | 4.200294 | 4.296062 | 1.286229 | 0 | 5.293714 | 0
2018-02-06 03:28 | 28121.03 | 1080.0008 | 2 | 4 | 4.20025 | 3.969776 | 1.42395 | 0 | 5.872183 | 0
2018-02-06 03:30 | 28241.03 | 1200.0011 | 2 | 4 | 4.20027 | 3.646338 | 1.550927 | 0 | 6.405521 | 0
2018-02-06 03:32 | 28361.03 | 1320.0015 | 2 | 4 | 4.200285 | 3.355587 | 1.667549 | 0 | 6.895366 | 0
2018-02-06 03:32 | 28401.82 | 1360.7864 | 2 | 4 | 4.200254 | 3.259995 | 1.704991 | 0 | 7.052632 | 0
2018-02-06 03:34 | 28521.82894 | 120.0014 | 3 | 4 | 4.220191 | 3.260092 | 1.813184 | 0 | 7.508041 | 0
2018-02-06 03:36 | 28641.82774 | 240.0002 | 3 | 4 | 4.245219 | 3.260096 | 1.921923 | 0 | 7.968263 | 0
2018-02-06 03:38 | 28761.82814 | 360.0006 | 3 | 4 | 4.275172 | 3.26004 | 2.030589 | 0 | 8.431156 | 0
2018-02-06 03:40 | 28881.82854 | 480.001 | 3 | 4 | 4.307122 | 3.260036 | 2.139263 | 0 | 8.897479 | 0
2018-02-06 03:42 | 29001.82894 | 600.0014 | 3 | 4 | 4.341425 | 3.26008 | 2.24791 | 0 | 9.367276 | 0
2018-02-06 03:44 | 29121.82874 | 720.0012 | 3 | 4 | 4.377682 | 3.260023 | 2.356596 | 0 | 9.84107 | 0
2018-02-06 03:46 | 29241.82834 | 840.0008 | 3 | 4 | 4.400291 | 3.005001 | 2.463193 | 0 | 10.30942 | 0
2018-02-06 03:48 | 29361.82954 | 960.002 | 3 | 4 | 4.400281 | 2.577667 | 2.555937 | 0 | 10.71752 | 0
2018-02-06 03:50 | 29481.82914 | 1080.0016 | 3 | 4 | 4.400259 | 2.233822 | 2.636004 | 0 | 11.06984 | 0
2018-02-06 03:52 | 29601.82954 | 1200.002 | 3 | 4 | 4.400244 | 1.944989 | 2.705488 | 0 | 11.37559 | 0
2018-02-06 03:54 | 29721.82914 | 1320.0016 | 3 | 4 | 4.400234 | 1.695659 | 2.76613 | 0 | 11.64243 | 0
2018-02-06 03:56 | 29841.82784 | 1440.0003 | 3 | 4 | 4.400258 | 1.470485 | 2.818818 | 0 | 11.87426 | 0
2018-02-06 03:58 | 29961.82834 | 1560.0008 | 3 | 4 | 4.400271 | 1.286604 | 2.864669 | 0 | 12.07602 | 0
2018-02-06 04:00 | 30081.82954 | 1680.002 | 3 | 4 | 4.400222 | 1.132143 | 2.904904 | 0 | 12.25307 | 0
2018-02-06 04:02 | 30201.82904 | 1800.0015 | 3 | 4 | 4.400258 | 1.004545 | 2.940468 | 0 | 12.40956 | 0
2018-02-06 04:04 | 30321.82954 | 1920.002 | 3 | 4 | 4.400258 | 0.8888197 | 2.971977 | 0 | 12.5482 | 0
2018-02-06 04:06 | 30441.82824 | 2040.0007 | 3 | 4 | 4.400205 | 0.7857132 | 2.99983 | 0 | 12.67076 | 0
2018-02-06 04:08 | 30561.82934 | 2160.0018 | 3 | 4 | 4.4002 | 0.7014675 | 3.02458 | 0 | 12.77967 | 0
2018-02-06 04:10 | 30642.33084 | 2240.5033 | 3 | 4 | 4.400196 | 0.6519976 | 3.039703 | 0 | 12.84621 | 0
2018-02-06 04:12 | 30762.37 | 120.0013 | 4 | 4 | 4.336938 | 0 | 3.039703 | 0 | 12.84621 | 0
2018-02-06 04:14 | 30882.37 | 240.0001 | 4 | 4 | 4.330855 | 0 | 3.039703 | 0 | 12.84621 | 0
2018-02-06 04:15 | 30942.38 | 300.0037 | 4 | 4 | 4.329111 | 0 | 3.039703 | 0 | 12.84621 | 0
2018-02-06 04:17 | 31062.46 | 120.0007 | 5 | 4 | 4.106911 | -2.281961 | 3.039703 | 0.07605027 | 12.84621 | 0.3146744
2018-02-06 04:19 | 31182.46 | 240.0011 | 5 | 4 | 4.073592 | -2.282074 | 3.039703 | 0.1521232 | 12.84621 | 0.6257843
2018-02-06 04:21 | 31302.46 | 360.0015 | 5 | 4 | 4.044403 | -2.282056 | 3.039703 | 0.2281874 | 12.84621 | 0.9345238
2018-02-06 04:23 | 31422.46 | 480.0011 | 5 | 4 | 4.014957 | -2.282089 | 3.039703 | 0.3042493 | 12.84621 | 1.241036
2018-02-06 04:25 | 31542.46 | 600.0007 | 5 | 4 | 3.985577 | -2.282069 | 3.039703 | 0.3803291 | 12.84621 | 1.545363
2018-02-06 04:27 | 31662.46 | 720.0011 | 5 | 4 | 3.957662 | -2.282137 | 3.039703 | 0.456398 | 12.84621 | 1.847473
2018-02-06 04:29 | 31782.46 | 840.0015 | 5 | 4 | 3.931118 | -2.282056 | 3.039703 | 0.5324596 | 12.84621 | 2.147475
2018-02-06 04:31 | 31902.46 | 960.0011 | 5 | 4 | 3.905235 | -2.282048 | 3.039703 | 0.6085315 | 12.84621 | 2.445539
2018-02-06 04:33 | 32022.46 | 1080.0015 | 5 | 4 | 3.878413 | -2.282022 | 3.039703 | 0.6845897 | 12.84621 | 2.741549
2018-02-06 04:35 | 32142.46 | 1200.0003 | 5 | 4 | 3.852471 | -2.282035 | 3.039703 | 0.760659 | 12.84621 | 3.035586
2018-02-06 04:37 | 32262.46 | 1320.0015 | 5 | 4 | 3.827556 | -2.282159 | 3.039703 | 0.8367282 | 12.84621 | 3.32768
2018-02-06 04:39 | 32382.46 | 1440.0003 | 5 | 4 | 3.805341 | -2.282056 | 3.039703 | 0.9127964 | 12.84621 | 3.617981
2018-02-06 04:41 | 32502.46 | 1560.0007 | 5 | 4 | 3.784061 | -2.282004 | 3.039703 | 0.9888692 | 12.84621 | 3.906656
2018-02-06 04:43 | 32622.46 | 1680.0011 | 5 | 4 | 3.763244 | -2.282085 | 3.039703 | 1.064914 | 12.84621 | 4.193609
2018-02-06 04:45 | 32742.46 | 1800.0015 | 5 | 4 | 3.744111 | -2.282023 | 3.039703 | 1.140992 | 12.84621 | 4.479175
2018-02-06 04:47 | 32862.46 | 1920.0011 | 5 | 4 | 3.726329 | -2.282092 | 3.039703 | 1.217047 | 12.84621 | 4.763244
2018-02-06 04:49 | 32982.46 | 2040.0015 | 5 | 4 | 3.708996 | -2.282114 | 3.039703 | 1.293127 | 12.84621 | 5.046085
2018-02-06 04:51 | 33102.46 | 2160.0011 | 5 | 4 | 3.691028 | -2.282067 | 3.039703 | 1.369206 | 12.84621 | 5.327579
2018-02-06 04:53 | 33222.46 | 2280.0007 | 5 | 4 | 3.674574 | -2.282101 | 3.039703 | 1.44525 | 12.84621 | 5.60762
2018-02-06 04:55 | 33342.46 | 2400.0011 | 5 | 4 | 3.659527 | -2.282063 | 3.039703 | 1.521332 | 12.84621 | 5.886612
2018-02-06 04:57 | 33462.46 | 2520.0015 | 5 | 4 | 3.645982 | -2.282042 | 3.039703 | 1.597404 | 12.84621 | 6.164481
2018-02-06 04:59 | 33582.46 | 2640.0011 | 5 | 4 | 3.632252 | -2.282031 | 3.039703 | 1.673466 | 12.84621 | 6.441288
2018-02-06 05:01 | 33702.46 | 2760.0015 | 5 | 4 | 3.619148 | -2.281943 | 3.039703 | 1.749538 | 12.84621 | 6.717085
2018-02-06 05:03 | 33822.46 | 2880.0011 | 5 | 4 | 3.60772 | -2.282004 | 3.039703 | 1.825598 | 12.84621 | 6.991919
2018-02-06 05:05 | 33942.46 | 3000.0007 | 5 | 4 | 3.597539 | -2.282083 | 3.039703 | 1.901667 | 12.84621 | 7.265953
2018-02-06 05:07 | 34062.46 | 3120.0011 | 5 | 4 | 3.587841 | -2.282159 | 3.039703 | 1.977733 | 12.84621 | 7.539236
2018-02-06 05:09 | 34182.46 | 3240.0015 | 5 | 4 | 3.57726 | -2.282042 | 3.039703 | 2.053794 | 12.84621 | 7.811732
2018-02-06 05:11 | 34302.46 | 3360.0011 | 5 | 4 | 3.567533 | -2.281947 | 3.039703 | 2.129859 | 12.84621 | 8.083463
2018-02-06 05:13 | 34422.46 | 3480.0007 | 5 | 4 | 3.558127 | -2.282152 | 3.039703 | 2.205936 | 12.84621 | 8.35451
2018-02-06 05:15 | 34542.46 | 3600.0011 | 5 | 4 | 3.54907 | -2.282182 | 3.039703 | 2.282004 | 12.84621 | 8.624833
2018-02-06 05:17 | 34662.46 | 3720.0007 | 5 | 4 | 3.538353 | -2.281965 | 3.039703 | 2.358063 | 12.84621 | 8.89438
2018-02-06 05:19 | 34782.46 | 3840.0003 | 5 | 4 | 3.525836 | -2.28198 | 3.039703 | 2.434124 | 12.84621 | 9.163032
2018-02-06 05:21 | 34902.46 | 3960.0015 | 5 | 4 | 3.512914 | -2.282109 | 3.039703 | 2.5102 | 12.84621 | 9.430777
2018-02-06 05:23 | 35022.46 | 4080.0003 | 5 | 4 | 3.498631 | -2.282064 | 3.039703 | 2.586272 | 12.84621 | 9.697471
2018-02-06 05:25 | 35142.46 | 4200.0015 | 5 | 4 | 3.480834 | -2.282067 | 3.039703 | 2.662341 | 12.84621 | 9.962973
2018-02-06 05:27 | 35262.46 | 4320.0003 | 5 | 4 | 3.454061 | -2.282064 | 3.039703 | 2.738399 | 12.84621 | 10.22677
2018-02-06 05:29 | 35382.46 | 4440.0007 | 5 | 4 | 3.415933 | -2.282076 | 3.039703 | 2.814476 | 12.84621 | 10.48819
2018-02-06 05:31 | 35502.46 | 4560.0003 | 5 | 4 | 3.356914 | -2.281916 | 3.039703 | 2.890533 | 12.84621 | 10.74593
2018-02-06 05:33 | 35622.46 | 4680.0015 | 5 | 4 | 3.251955 | -2.28211 | 3.039703 | 2.966604 | 12.84621 | 10.99778
2018-02-06 05:35 | 35736.67 | 4794.2102 | 5 | 4 | 2.999993 | -2.281898 | 3.039703 | 3.038994 | 12.84621 | 11.2258
2018-02-06 05:37 | 35856.71 | 120.0004 | 6 | 4 | 3.358928 | 0 | 3.039703 | 3.038994 | 12.84621 | 11.2258
2018-02-06 05:39 | 35976.71 | 240.0009 | 6 | 4 | 3.373462 | 0 | 3.039703 | 3.038994 | 12.84621 | 11.2258
2018-02-06 05:40 | 36036.71 | 300.0028 | 6 | 4 | 3.376959 | 0 | 3.039703 | 3.038994 | 12.84621 | 11.2258
2018-02-06 05:40 | 36036.72 | 0.0024 | 7 | 5 | 3.377279 | 0 | 0 | 0 | 0 | 0
2018-02-06 05:42 | 36156.8 | 120.0014 | 2 | 5 | 4.039645 | 4.889833 | 0.1623326 | 0 | 0.636908 | 0
2018-02-06 05:44 | 36276.8 | 240.0003 | 2 | 5 | 4.077142 | 4.889843 | 0.3253689 | 0 | 1.298472 | 0
2018-02-06 05:46 | 36396.8 | 360.0014 | 2 | 5 | 4.115045 | 4.889868 | 0.4883837 | 0 | 1.966363 | 0
2018-02-06 05:48 | 36516.8 | 480.001 | 2 | 5 | 4.142417 | 4.890146 | 0.6514036 | 0 | 2.639518 | 0
2018-02-06 05:50 | 36636.8 | 600.0006 | 2 | 5 | 4.165479 | 4.88982 | 0.8144073 | 0 | 3.316664 | 0
2018-02-06 05:52 | 36756.8 | 720.0011 | 2 | 5 | 4.189596 | 4.889841 | 0.9773999 | 0 | 3.997523 | 0
2018-02-06 05:54 | 36876.8 | 840.0016 | 2 | 5 | 4.200318 | 4.61554 | 1.137353 | 0 | 4.669022 | 0
2018-02-06 05:56 | 36996.8 | 960.0004 | 2 | 5 | 4.200274 | 4.254599 | 1.285063 | 0 | 5.289444 | 0
2018-02-06 05:58 | 37116.8 | 1080.0007 | 2 | 5 | 4.200285 | 3.938293 | 1.421556 | 0 | 5.862753 | 0
2018-02-06 06:00 | 37236.8 | 1200.0011 | 2 | 5 | 4.200285 | 3.652365 | 1.548022 | 0 | 6.393947 | 0
2018-02-06 06:02 | 37356.8 | 1320.0014 | 2 | 5 | 4.200311 | 3.359585 | 1.664795 | 0 | 6.884426 | 0
2018-02-06 06:02 | 37394.89 | 1358.0895 | 2 | 5 | 4.200275 | 3.259995 | 1.699906 | 0 | 7.031902 | 0
2018-02-06 06:04 | 37514.9 | 120.0014 | 3 | 5 | 4.221599 | 3.260157 | 1.808253 | 0 | 7.48804 | 0
2018-02-06 06:06 | 37634.89 | 240.0002 | 3 | 5 | 4.247016 | 3.260141 | 1.916854 | 0 | 7.947862 | 0
2018-02-06 06:08 | 37754.9 | 360.0006 | 3 | 5 | 4.274762 | 3.260141 | 2.025524 | 0 | 8.410874 | 0
2018-02-06 06:10 | 37874.9 | 480.001 | 3 | 5 | 4.305892 | 3.260139 | 2.134216 | 0 | 8.87716 | 0
2018-02-06 06:12 | 37994.9 | 600.0014 | 3 | 5 | 4.341774 | 3.260098 | 2.242934 | 0 | 9.347209 | 0
2018-02-06 06:14 | 38114.89 | 720.0003 | 3 | 5 | 4.379302 | 3.260136 | 2.351585 | 0 | 9.820971 | 0
2018-02-06 06:16 | 38234.9 | 840.0008 | 3 | 5 | 4.400258 | 3.000896 | 2.458059 | 0 | 10.28887 | 0
2018-02-06 06:18 | 38354.9 | 960.0013 | 3 | 5 | 4.40029 | 2.601021 | 2.55128 | 0 | 10.69907 | 0
2018-02-06 06:20 | 38474.89 | 1080 | 3 | 5 | 4.400249 | 2.245388 | 2.631941 | 0 | 11.054 | 0
2018-02-06 06:22 | 38594.9 | 1200.0028 | 3 | 5 | 4.400281 | 1.942358 | 2.701576 | 0 | 11.36041 | 0
2018-02-06 06:24 | 38714.9 | 1320.0007 | 3 | 5 | 4.400272 | 1.691877 | 2.762021 | 0 | 11.62639 | 0
2018-02-06 06:26 | 38834.89 | 1440.0003 | 3 | 5 | 4.400198 | 1.482369 | 2.814835 | 0 | 11.85878 | 0
2018-02-06 06:28 | 38954.9 | 1560.0016 | 3 | 5 | 4.400279 | 1.302031 | 2.861166 | 0 | 12.06265 | 0
2018-02-06 06:30 | 39074.9 | 1680.0011 | 3 | 5 | 4.400283 | 1.138348 | 2.901763 | 0 | 12.24129 | 0
2018-02-06 06:32 | 39194.9 | 1800.0009 | 3 | 5 | 4.400242 | 1.003872 | 2.93738 | 0 | 12.39801 | 0
2018-02-06 06:34 | 39314.89 | 1920.0002 | 3 | 5 | 4.400247 | 0.8915386 | 2.968929 | 0 | 12.53684 | 0
2018-02-06 06:36 | 39434.9 | 2040.0007 | 3 | 5 | 4.400263 | 0.7970781 | 2.99703 | 0 | 12.66049 | 0
2018-02-06 06:38 | 39554.9 | 2160.001 | 3 | 5 | 4.400219 | 0.7089796 | 3.022105 | 0 | 12.77082 | 0
2018-02-06 06:40 | 39640.25 | 2245.3587 | 3 | 5 | 4.400217 | 0.6519995 | 3.038228 | 0 | 12.84176 | 0
2018-02-06 06:42 | 39760.3 | 120.0012 | 4 | 5 | 4.336797 | 0 | 3.038228 | 0 | 12.84176 | 0
2018-02-06 06:44 | 39880.3 | 240 | 4 | 5 | 4.330706 | 0 | 3.038228 | 0 | 12.84176 | 0
2018-02-06 06:45 | 39940.3 | 300.002 | 4 | 5 | 4.328944 | 0 | 3.038228 | 0 | 12.84176 | 0
2018-02-06 06:47 | 40060.38 | 120.0014 | 5 | 5 | 4.10743 | -2.282094 | 3.038228 | 0.07605676 | 12.84176 | 0.3147459
2018-02-06 06:49 | 40180.38 | 240.001 | 5 | 5 | 4.072632 | -2.282099 | 3.038228 | 0.1521173 | 12.84176 | 0.6257877
2018-02-06 06:51 | 40300.38 | 360.0014 | 5 | 5 | 4.042509 | -2.281983 | 3.038228 | 0.2281823 | 12.84176 | 0.9344156
2018-02-06 06:53 | 40420.38 | 480.001 | 5 | 5 | 4.013904 | -2.282044 | 3.038228 | 0.3042616 | 12.84176 | 1.240868
2018-02-06 06:55 | 40540.38 | 600.0014 | 5 | 5 | 3.986117 | -2.282035 | 3.038228 | 0.3803187 | 12.84176 | 1.545102
2018-02-06 06:57 | 40660.38 | 720.001 | 5 | 5 | 3.957254 | -2.282129 | 3.038228 | 0.456384 | 12.84176 | 1.847221
2018-02-06 06:59 | 40780.38 | 840.0013 | 5 | 5 | 3.929449 | -2.282159 | 3.038228 | 0.5324492 | 12.84176 | 2.147157
2018-02-06 07:01 | 40900.38 | 960.001 | 5 | 5 | 3.903292 | -2.282105 | 3.038228 | 0.6085076 | 12.84176 | 2.445024
2018-02-06 07:03 | 41020.38 | 1080.0014 | 5 | 5 | 3.878481 | -2.282083 | 3.038228 | 0.6845977 | 12.84176 | 2.741078
2018-02-06 07:05 | 41140.38 | 1200.0002 | 5 | 5 | 3.85292 | -2.282053 | 3.038228 | 0.760614 | 12.84176 | 3.034943
2018-02-06 07:07 | 41260.38 | 1320.0006 | 5 | 5 | 3.826705 | -2.28201 | 3.038228 | 0.8367184 | 12.84176 | 3.327156
2018-02-06 07:09 | 41380.38 | 1440.0002 | 5 | 5 | 3.803517 | -2.28208 | 3.038228 | 0.9127934 | 12.84176 | 3.617374
2018-02-06 07:11 | 41500.38 | 1560.0014 | 5 | 5 | 3.782921 | -2.282023 | 3.038228 | 0.9888577 | 12.84176 | 3.905886
2018-02-06 07:13 | 41620.38 | 1680.001 | 5 | 5 | 3.763754 | -2.282067 | 3.038228 | 1.064934 | 12.84176 | 4.192948
2018-02-06 07:15 | 41740.38 | 1800.0006 | 5 | 5 | 3.743996 | -2.282018 | 3.038228 | 1.140988 | 12.84176 | 4.478455
2018-02-06 07:17 | 41860.38 | 1920.0002 | 5 | 5 | 3.725174 | -2.282098 | 3.038228 | 1.217062 | 12.84176 | 4.762545
2018-02-06 07:19 | 41980.38 | 2040.0014 | 5 | 5 | 3.707736 | -2.282026 | 3.038228 | 1.293117 | 12.84176 | 5.045195
2018-02-06 07:21 | 42100.38 | 2160.001 | 5 | 5 | 3.691582 | -2.282066 | 3.038228 | 1.369204 | 12.84176 | 5.326685
2018-02-06 07:23 | 42220.38 | 2280.0006 | 5 | 5 | 3.67563 | -2.282061 | 3.038228 | 1.445264 | 12.84176 | 5.606859
2018-02-06 07:25 | 42340.38 | 2400.0002 | 5 | 5 | 3.659408 | -2.282081 | 3.038228 | 1.521328 | 12.84176 | 5.885819
2018-02-06 07:27 | 42460.38 | 2520.0014 | 5 | 5 | 3.645088 | -2.281981 | 3.038228 | 1.597398 | 12.84176 | 6.163633
2018-02-06 07:29 | 42580.38 | 2640.001 | 5 | 5 | 3.63212 | -2.28202 | 3.038228 | 1.673471 | 12.84176 | 6.440423
2018-02-06 07:31 | 42700.38 | 2760.0006 | 5 | 5 | 3.620312 | -2.282048 | 3.038228 | 1.749525 | 12.84176 | 6.716213
2018-02-06 07:33 | 42820.38 | 2880.0002 | 5 | 5 | 3.608251 | -2.282116 | 3.038228 | 1.825609 | 12.84176 | 6.991207
2018-02-06 07:35 | 42940.38 | 3000.0006 | 5 | 5 | 3.597071 | -2.282054 | 3.038228 | 1.901661 | 12.84176 | 7.265183
2018-02-06 07:37 | 43060.38 | 3120.001 | 5 | 5 | 3.587134 | -2.281756 | 3.038228 | 1.977741 | 12.84176 | 7.538466
2018-02-06 07:39 | 43180.38 | 3240.0013 | 5 | 5 | 3.578215 | -2.281758 | 3.038228 | 2.053806 | 12.84176 | 7.810974
2018-02-06 07:41 | 43300.38 | 3360.0002 | 5 | 5 | 3.568813 | -2.282085 | 3.038228 | 2.12987 | 12.84176 | 8.082799
2018-02-06 07:43 | 43420.38 | 3480.0014 | 5 | 5 | 3.558117 | -2.282129 | 3.038228 | 2.205929 | 12.84176 | 8.353833
2018-02-06 07:45 | 43540.38 | 3600.001 | 5 | 5 | 3.548219 | -2.281887 | 3.038228 | 2.282004 | 12.84176 | 8.62414
2018-02-06 07:47 | 43660.38 | 3720.0006 | 5 | 5 | 3.538188 | -2.282218 | 3.038228 | 2.358073 | 12.84176 | 8.893667
2018-02-06 07:49 | 43780.38 | 3840.001 | 5 | 5 | 3.527447 | -2.282166 | 3.038228 | 2.434131 | 12.84176 | 9.162384
2018-02-06 07:51 | 43900.38 | 3960.0006 | 5 | 5 | 3.513669 | -2.282162 | 3.038228 | 2.510207 | 12.84176 | 9.430243
2018-02-06 07:53 | 44020.38 | 4080.0002 | 5 | 5 | 3.497779 | -2.282067 | 3.038228 | 2.586272 | 12.84176 | 9.696912
2018-02-06 07:55 | 44140.38 | 4200.0014 | 5 | 5 | 3.479563 | -2.282048 | 3.038228 | 2.662334 | 12.84176 | 9.962296
2018-02-06 07:57 | 44260.38 | 4320.0002 | 5 | 5 | 3.455804 | -2.282162 | 3.038228 | 2.738407 | 12.84176 | 10.22614
2018-02-06 07:59 | 44380.38 | 4440.0006 | 5 | 5 | 3.418418 | -2.282179 | 3.038228 | 2.814479 | 12.84176 | 10.48772
2018-02-06 08:01 | 44500.38 | 4560.0001 | 5 | 5 | 3.356228 | -2.28222 | 3.038228 | 2.890529 | 12.84176 | 10.74552
2018-02-06 08:03 | 44620.38 | 4680.0006 | 5 | 5 | 3.246812 | -2.282013 | 3.038228 | 2.966606 | 12.84176 | 10.99716
2018-02-06 08:04 | 44731.53 | 4791.1467 | 5 | 5 | 2.999982 | -2.281988 | 3.038228 | 3.037051 | 12.84176 | 11.21879
2018-02-06 08:06 | 44851.57 | 120.0006 | 6 | 5 | 3.357651 | 0 | 3.038228 | 3.037051 | 12.84176 | 11.21879
2018-02-06 08:08 | 44971.57 | 240.001 | 6 | 5 | 3.372157 | 0 | 3.038228 | 3.037051 | 12.84176 | 11.21879
2018-02-06 08:09 | 45031.58 | 300.0046 | 6 | 5 | 3.375767 | 0 | 3.038228 | 3.037051 | 12.84176 | 11.21879
2018-02-06 08:09 | 45031.59 | 0.0025 | 7 | 6 | 3.375666 | 0 | 0 | 0 | 0 | 0
2018-02-06 08:11 | 45151.67 | 120.0014 | 2 | 6 | 4.040221 | 4.889999 | 0.1623458 | 0 | 0.6369117 | 0
2018-02-06 08:13 | 45271.67 | 240.0002 | 2 | 6 | 4.076801 | 4.889997 | 0.3253695 | 0 | 1.298492 | 0
2018-02-06 08:15 | 45391.67 | 360.0014 | 2 | 6 | 4.111438 | 4.890074 | 0.4884106 | 0 | 1.966107 | 0
2018-02-06 08:17 | 45511.67 | 480.0002 | 2 | 6 | 4.140152 | 4.890053 | 0.6514225 | 0 | 2.638702 | 0
2018-02-06 08:19 | 45631.67 | 600.0015 | 2 | 6 | 4.165556 | 4.88998 | 0.8144248 | 0 | 3.315691 | 0
2018-02-06 08:21 | 45751.67 | 720.0003 | 2 | 6 | 4.190217 | 4.88999 | 0.9774059 | 0 | 3.99659 | 0
2018-02-06 08:23 | 45871.67 | 840.0015 | 2 | 6 | 4.200247 | 4.651762 | 1.137883 | 0 | 4.670313 | 0
2018-02-06 08:25 | 45991.67 | 960.0003 | 2 | 6 | 4.200289 | 4.297253 | 1.28699 | 0 | 5.296607 | 0
2018-02-06 08:27 | 46111.67 | 1080.0016 | 2 | 6 | 4.200243 | 3.948257 | 1.424362 | 0 | 5.87361 | 0
2018-02-06 08:29 | 46231.67 | 1200.0002 | 2 | 6 | 4.200272 | 3.640867 | 1.550715 | 0 | 6.404325 | 0
2018-02-06 08:31 | 46351.67 | 1320.0006 | 2 | 6 | 4.200296 | 3.357029 | 1.667301 | 0 | 6.89402 | 0
2018-02-06 08:32 | 46394.77 | 1363.1034 | 2 | 6 | 4.200249 | 3.259989 | 1.706938 | 0 | 7.060503 | 0
2018-02-06 08:34 | 46514.7779 | 120.0006 | 3 | 6 | 4.220325 | 3.259993 | 1.815192 | 0 | 7.516157 | 0
2018-02-06 08:36 | 46634.7775 | 240.0002 | 3 | 6 | 4.247257 | 3.260023 | 1.923887 | 0 | 7.9763 | 0
2018-02-06 08:38 | 46754.778 | 360.0007 | 3 | 6 | 4.276801 | 3.259991 | 2.032563 | 0 | 8.439471 | 0
2018-02-06 08:40 | 46874.7775 | 480.0002 | 3 | 6 | 4.308588 | 3.260054 | 2.14123 | 0 | 8.905927 | 0
2018-02-06 08:42 | 46994.7788 | 600.0015 | 3 | 6 | 4.342021 | 3.260048 | 2.249901 | 0 | 9.375935 | 0
2018-02-06 08:44 | 47114.7776 | 720.0003 | 3 | 6 | 4.379679 | 3.260004 | 2.358562 | 0 | 9.849751 | 0
2018-02-06 08:46 | 47234.7797 | 840.0024 | 3 | 6 | 4.400318 | 2.973202 | 2.464557 | 0 | 10.3156 | 0
2018-02-06 08:48 | 47354.7777 | 960.0004 | 3 | 6 | 4.400293 | 2.568247 | 2.556628 | 0 | 10.72074 | 0
2018-02-06 08:50 | 47474.7788 | 1080.0015 | 3 | 6 | 4.400301 | 2.229191 | 2.636483 | 0 | 11.07212 | 0
2018-02-06 08:52 | 47594.7776 | 1200.0003 | 3 | 6 | 4.400277 | 1.939322 | 2.705792 | 0 | 11.3771 | 0
2018-02-06 08:54 | 47714.7789 | 1320.0016 | 3 | 6 | 4.400277 | 1.677564 | 2.76607 | 0 | 11.64234 | 0
2018-02-06 08:56 | 47834.7785 | 1440.0012 | 3 | 6 | 4.400237 | 1.461137 | 2.818266 | 0 | 11.87201 | 0
2018-02-06 08:58 | 47954.7774 | 1560.0001 | 3 | 6 | 4.400249 | 1.281921 | 2.863909 | 0 | 12.07285 | 0
2018-02-06 09:00 | 48074.7785 | 1680.0012 | 3 | 6 | 4.400262 | 1.132239 | 2.904043 | 0 | 12.24946 | 0
2018-02-06 09:02 | 48194.7788 | 1800.0015 | 3 | 6 | 4.40019 | 0.9984503 | 2.939545 | 0 | 12.40567 | 0
2018-02-06 09:04 | 48314.7793 | 1920.002 | 3 | 6 | 4.400256 | 0.880497 | 2.970794 | 0 | 12.54318 | 0
2018-02-06 09:06 | 48434.7778 | 2040.0005 | 3 | 6 | 4.400239 | 0.7832975 | 2.998466 | 0 | 12.66494 | 0
2018-02-06 09:08 | 48554.7783 | 2160.001 | 3 | 6 | 4.400208 | 0.7005844 | 3.023147 | 0 | 12.77354 | 0
2018-02-06 09:10 | 48635.8157 | 2241.0384 | 3 | 6 | 4.400192 | 0.6519957 | 3.038368 | 0 | 12.84051 | 0
2018-02-06 09:12 | 48755.86 | 120.0013 | 4 | 6 | 4.337121 | 0 | 3.038368 | 0 | 12.84051 | 0
2018-02-06 09:14 | 48875.86 | 240.0009 | 4 | 6 | 4.33114 | 0 | 3.038368 | 0 | 12.84051 | 0
2018-02-06 09:15 | 48935.86 | 300.0021 | 4 | 6 | 4.329409 | 0 | 3.038368 | 0 | 12.84051 | 0
2018-02-06 09:17 | 49055.94 | 120.0014 | 5 | 6 | 4.107054 | -2.282139 | 3.038368 | 0.07606112 | 12.84051 | 0.3147286
2018-02-06 09:19 | 49175.94 | 240.0002 | 5 | 6 | 4.074211 | -2.282215 | 3.038368 | 0.1521342 | 12.84051 | 0.6258742
2018-02-06 09:21 | 49295.94 | 360.0006 | 5 | 6 | 4.043746 | -2.282073 | 3.038368 | 0.2281954 | 12.84051 | 0.934609
2018-02-06 09:23 | 49415.94 | 480.001 | 5 | 6 | 4.013662 | -2.282053 | 3.038368 | 0.3042671 | 12.84051 | 1.241063
2018-02-06 09:25 | 49535.94 | 600.0005 | 5 | 6 | 3.985164 | -2.282001 | 3.038368 | 0.3803217 | 12.84051 | 1.54523
2018-02-06 09:27 | 49655.94 | 720.0002 | 5 | 6 | 3.957765 | -2.282104 | 3.038368 | 0.4563948 | 12.84051 | 1.84734
2018-02-06 09:29 | 49775.94 | 840.0014 | 5 | 6 | 3.930963 | -2.282129 | 3.038368 | 0.5324523 | 12.84051 | 2.147341
2018-02-06 09:31 | 49895.94 | 960.0002 | 5 | 6 | 3.903704 | -2.282073 | 3.038368 | 0.6085171 | 12.84051 | 2.445312
2018-02-06 09:33 | 50015.94 | 1080.0006 | 5 | 6 | 3.877786 | -2.281801 | 3.038368 | 0.6845863 | 12.84051 | 2.741271
2018-02-06 09:35 | 50135.94 | 1200.0002 | 5 | 6 | 3.852232 | -2.282073 | 3.038368 | 0.7606705 | 12.84051 | 3.035336
2018-02-06 09:37 | 50255.94 | 1320.0006 | 5 | 6 | 3.827864 | -2.28206 | 3.038368 | 0.836732 | 12.84051 | 3.327408
2018-02-06 09:39 | 50375.94 | 1440.0002 | 5 | 6 | 3.804543 | -2.28208 | 3.038368 | 0.9128035 | 12.84051 | 3.617709
2018-02-06 09:41 | 50495.94 | 1560.0014 | 5 | 6 | 3.782464 | -2.282105 | 3.038368 | 0.9888698 | 12.84051 | 3.906246
2018-02-06 09:43 | 50615.94 | 1680.0002 | 5 | 6 | 3.762628 | -2.282038 | 3.038368 | 1.064935 | 12.84051 | 4.193198
2018-02-06 09:45 | 50735.94 | 1800.0014 | 5 | 6 | 3.744059 | -2.281957 | 3.038368 | 1.140993 | 12.84051 | 4.478659
2018-02-06 09:47 | 50855.94 | 1920.001 | 5 | 6 | 3.726117 | -2.282109 | 3.038368 | 1.217073 | 12.84051 | 4.762822
2018-02-06 09:49 | 50975.94 | 2040.0006 | 5 | 6 | 3.707405 | -2.282152 | 3.038368 | 1.293134 | 12.84051 | 5.045526
2018-02-06 09:51 | 51095.94 | 2160.0002 | 5 | 6 | 3.690215 | -2.282184 | 3.038368 | 1.369192 | 12.84051 | 5.326842
2018-02-06 09:53 | 51215.94 | 2280.0014 | 5 | 6 | 3.674204 | -2.282109 | 3.038368 | 1.445268 | 12.84051 | 5.606961
2018-02-06 09:55 | 51335.94 | 2400.001 | 5 | 6 | 3.659789 | -2.282043 | 3.038368 | 1.521341 | 12.84051 | 5.885918
2018-02-06 09:57 | 51455.94 | 2520.0006 | 5 | 6 | 3.645295 | -2.281955 | 3.038368 | 1.597399 | 12.84051 | 6.163722
2018-02-06 09:59 | 51575.94 | 2640.0002 | 5 | 6 | 3.631155 | -2.282069 | 3.038368 | 1.67347 | 12.84051 | 6.440476
2018-02-06 10:01 | 51695.94 | 2760.0014 | 5 | 6 | 3.618788 | -2.282125 | 3.038368 | 1.74954 | 12.84051 | 6.716218
2018-02-06 10:03 | 51815.94 | 2880.0002 | 5 | 6 | 3.607779 | -2.281862 | 3.038368 | 1.825593 | 12.84051 | 6.991007
2018-02-06 10:05 | 51935.94 | 3000.0014 | 5 | 6 | 3.597549 | -2.282098 | 3.038368 | 1.901675 | 12.84051 | 7.265103
2018-02-06 10:07 | 52055.94 | 3120.001 | 5 | 6 | 3.586647 | -2.28217 | 3.038368 | 1.97774 | 12.84051 | 7.538344
2018-02-06 10:09 | 52175.94 | 3240.0014 | 5 | 6 | 3.576718 | -2.282056 | 3.038368 | 2.053799 | 12.84051 | 7.810751
2018-02-06 10:11 | 52295.94 | 3360.0002 | 5 | 6 | 3.567404 | -2.282089 | 3.038368 | 2.129864 | 12.84051 | 8.082461
2018-02-06 10:13 | 52415.94 | 3480.0006 | 5 | 6 | 3.558609 | -2.282107 | 3.038368 | 2.205925 | 12.84051 | 8.353469
2018-02-06 10:15 | 52535.94 | 3600.001 | 5 | 6 | 3.548532 | -2.281939 | 3.038368 | 2.281996 | 12.84051 | 8.623809
2018-02-06 10:17 | 52655.94 | 3720.0006 | 5 | 6 | 3.536779 | -2.281972 | 3.038368 | 2.358058 | 12.84051 | 8.893269
2018-02-06 10:19 | 52775.94 | 3840.0002 | 5 | 6 | 3.525355 | -2.282015 | 3.038368 | 2.434131 | 12.84051 | 9.161889
2018-02-06 10:21 | 52895.94 | 3960.0006 | 5 | 6 | 3.513049 | -2.282105 | 3.038368 | 2.510189 | 12.84051 | 9.429554
2018-02-06 10:23 | 53015.94 | 4080.0002 | 5 | 6 | 3.498604 | -2.282064 | 3.038368 | 2.586274 | 12.84051 | 9.696324
2018-02-06 10:25 | 53135.94 | 4200.0014 | 5 | 6 | 3.478564 | -2.282103 | 3.038368 | 2.662339 | 12.84051 | 9.961728
2018-02-06 10:27 | 53255.94 | 4320.001 | 5 | 6 | 3.452731 | -2.282103 | 3.038368 | 2.738401 | 12.84051 | 10.22538
2018-02-06 10:29 | 53375.94 | 4440.0014 | 5 | 6 | 3.415282 | -2.281898 | 3.038368 | 2.814472 | 12.84051 | 10.48671
2018-02-06 10:31 | 53495.94 | 4560.0002 | 5 | 6 | 3.357473 | -2.281856 | 3.038368 | 2.890537 | 12.84051 | 10.74447
2018-02-06 10:33 | 53615.94 | 4680.0014 | 5 | 6 | 3.248395 | -2.281806 | 3.038368 | 2.966598 | 12.84051 | 10.9962
2018-02-06 10:34 | 53726.67 | 4790.7299 | 5 | 6 | 2.999991 | -2.282175 | 3.038368 | 3.036771 | 12.84051 | 11.217
2018-02-06 10:36 | 53846.72 | 120.0013 | 6 | 6 | 3.359523 | 0 | 3.038368 | 3.036771 | 12.84051 | 11.217
2018-02-06 10:38 | 53966.72 | 240.0009 | 6 | 6 | 3.373876 | 0 | 3.038368 | 3.036771 | 12.84051 | 11.217
2018-02-06 10:39 | 54026.72 | 300.0045 | 6 | 6 | 3.377309 | 0 | 3.038368 | 3.036771 | 12.84051 | 11.217
2018-02-06 10:39 | 54026.73 | 0.0023 | 7 | 7 | 3.377568 | 0 | 0 | 0 | 0 | 0
2018-02-06 10:41 | 54146.81 | 120.0014 | 2 | 7 | 4.039044 | 4.890078 | 0.1623967 | 0 | 0.6369873 | 0
2018-02-06 10:43 | 54266.81 | 240.0002 | 2 | 7 | 4.078061 | 4.890154 | 0.3253645 | 0 | 1.29837 | 0
2018-02-06 10:45 | 54386.81 | 360.0006 | 2 | 7 | 4.113554 | 4.890202 | 0.4884083 | 0 | 1.966308 | 0
2018-02-06 10:47 | 54506.81 | 480.0003 | 2 | 7 | 4.140255 | 4.890158 | 0.6513952 | 0 | 2.639041 | 0
2018-02-06 10:49 | 54626.81 | 600.0007 | 2 | 7 | 4.163328 | 4.890137 | 0.8143843 | 0 | 3.31572 | 0
2018-02-06 10:51 | 54746.81 | 720.0003 | 2 | 7 | 4.189508 | 4.890104 | 0.9774298 | 0 | 3.996601 | 0
2018-02-06 10:53 | 54866.81 | 840.0014 | 2 | 7 | 4.200304 | 4.63652 | 1.137698 | 0 | 4.669435 | 0
2018-02-06 10:55 | 54986.81 | 960.001 | 2 | 7 | 4.200284 | 4.280918 | 1.286193 | 0 | 5.293153 | 0
2018-02-06 10:57 | 55106.81 | 1080.0007 | 2 | 7 | 4.200269 | 3.971966 | 1.423658 | 0 | 5.870545 | 0
2018-02-06 10:59 | 55226.81 | 1200.001 | 2 | 7 | 4.200284 | 3.666018 | 1.55098 | 0 | 6.405334 | 0
2018-02-06 11:01 | 55346.81 | 1320.0006 | 2 | 7 | 4.200276 | 3.355024 | 1.667873 | 0 | 6.896318 | 0
2018-02-06 11:02 | 55386.39 | 1359.5768 | 2 | 7 | 4.200274 | 3.259983 | 1.704244 | 0 | 7.049086 | 0
2018-02-06 11:04 | 55506.39982 | 120.0014 | 3 | 7 | 4.220629 | 3.260067 | 1.812546 | 0 | 7.504969 | 0
2018-02-06 11:06 | 55626.39942 | 240.001 | 3 | 7 | 4.245648 | 3.260094 | 1.921106 | 0 | 7.964501 | 0
2018-02-06 11:08 | 55746.39902 | 360.0006 | 3 | 7 | 4.274208 | 3.260067 | 2.029827 | 0 | 8.427602 | 0
2018-02-06 11:10 | 55866.39942 | 480.001 | 3 | 7 | 4.307423 | 3.260056 | 2.138547 | 0 | 8.894069 | 0
2018-02-06 11:12 | 55986.39992 | 600.0015 | 3 | 7 | 4.34217 | 3.260063 | 2.247205 | 0 | 9.363979 | 0
2018-02-06 11:14 | 56106.39942 | 720.001 | 3 | 7 | 4.379105 | 3.260031 | 2.355859 | 0 | 9.837758 | 0
2018-02-06 11:16 | 56226.39942 | 840.001 | 3 | 7 | 4.400297 | 3.007524 | 2.462517 | 0 | 10.30644 | 0
2018-02-06 11:18 | 56346.39872 | 960.0003 | 3 | 7 | 4.400274 | 2.583227 | 2.555444 | 0 | 10.71535 | 0
2018-02-06 11:20 | 56466.39922 | 1080.0008 | 3 | 7 | 4.400284 | 2.228149 | 2.635503 | 0 | 11.06763 | 0
2018-02-06 11:22 | 56586.39972 | 1200.0013 | 3 | 7 | 4.400304 | 1.934733 | 2.704695 | 0 | 11.3721 | 0
2018-02-06 11:24 | 56706.40002 | 1320.0016 | 3 | 7 | 4.400267 | 1.688574 | 2.764969 | 0 | 11.63732 | 0
2018-02-06 11:26 | 56826.39882 | 1440.0004 | 3 | 7 | 4.400232 | 1.473412 | 2.817586 | 0 | 11.86885 | 0
2018-02-06 11:28 | 56946.39922 | 1560.0008 | 3 | 7 | 4.400262 | 1.282396 | 2.863465 | 0 | 12.07073 | 0
2018-02-06 11:30 | 57066.39952 | 1680.0011 | 3 | 7 | 4.40027 | 1.127419 | 2.90354 | 0 | 12.24706 | 0
2018-02-06 11:32 | 57186.39992 | 1800.0015 | 3 | 7 | 4.400245 | 0.9964905 | 2.938864 | 0 | 12.4025 | 0
2018-02-06 11:34 | 57306.39872 | 1920.0003 | 3 | 7 | 4.400191 | 0.8853922 | 2.970196 | 0 | 12.54037 | 0
2018-02-06 11:36 | 57426.39902 | 2040.0006 | 3 | 7 | 4.400249 | 0.7865391 | 2.998047 | 0 | 12.66292 | 0
2018-02-06 11:38 | 57546.39942 | 2160.001 | 3 | 7 | 4.400206 | 0.6990767 | 3.02274 | 0 | 12.77157 | 0
2018-02-06 11:39 | 57622.59902 | 2236.2006 | 3 | 7 | 4.400237 | 0.651989 | 3.037022 | 0 | 12.83441 | 0
2018-02-06 11:41 | 57742.64 | 120.0013 | 4 | 7 | 4.337191 | 0 | 3.037022 | 0 | 12.83441 | 0
2018-02-06 11:43 | 57862.64 | 240.0009 | 4 | 7 | 4.33114 | 0 | 3.037022 | 0 | 12.83441 | 0
2018-02-06 11:44 | 57922.64 | 300.0029 | 4 | 7 | 4.329382 | 0 | 3.037022 | 0 | 12.83441 | 0
2018-02-06 11:46 | 58042.72494 | 120.0014 | 5 | 7 | 4.107877 | -2.282098 | 3.037022 | 0.07606445 | 12.83441 | 0.3148329
2018-02-06 11:48 | 58162.72454 | 240.001 | 5 | 7 | 4.074266 | -2.282043 | 3.037022 | 0.1521186 | 12.83441 | 0.625927
2018-02-06 11:50 | 58282.72494 | 360.0014 | 5 | 7 | 4.044503 | -2.282033 | 3.037022 | 0.2281808 | 12.83441 | 0.9346805
2018-02-06 11:52 | 58402.72374 | 480.0002 | 5 | 7 | 4.016097 | -2.282054 | 3.037022 | 0.3042682 | 12.83441 | 1.241338
2018-02-06 11:54 | 58522.72494 | 600.0014 | 5 | 7 | 3.987075 | -2.282117 | 3.037022 | 0.3803381 | 12.83441 | 1.545751
2018-02-06 11:56 | 58642.72454 | 720.001 | 5 | 7 | 3.95813 | -2.281957 | 3.037022 | 0.4563828 | 12.83441 | 1.847832
2018-02-06 11:58 | 58762.72404 | 840.0005 | 5 | 7 | 3.930848 | -2.282094 | 3.037022 | 0.532462 | 12.83441 | 2.147918
2018-02-06 12:00 | 58882.72374 | 960.0002 | 5 | 7 | 3.905219 | -2.282123 | 3.037022 | 0.6085384 | 12.83441 | 2.445976
2018-02-06 12:02 | 59002.72494 | 1080.0014 | 5 | 7 | 3.879773 | -2.282029 | 3.037022 | 0.6845999 | 12.83441 | 2.742048
2018-02-06 12:04 | 59122.72374 | 1200.0002 | 5 | 7 | 3.852863 | -2.28204 | 3.037022 | 0.7606698 | 12.83441 | 3.036162
2018-02-06 12:06 | 59242.72494 | 1320.0014 | 5 | 7 | 3.827431 | -2.282049 | 3.037022 | 0.836732 | 12.83441 | 3.328237
2018-02-06 12:08 | 59362.72454 | 1440.001 | 5 | 7 | 3.804534 | -2.282054 | 3.037022 | 0.9128082 | 12.83441 | 3.618524
2018-02-06 12:10 | 59482.72494 | 1560.0014 | 5 | 7 | 3.784103 | -2.282066 | 3.037022 | 0.9888767 | 12.83441 | 3.907147
2018-02-06 12:12 | 59602.72454 | 1680.001 | 5 | 7 | 3.763688 | -2.28201 | 3.037022 | 1.064932 | 12.83441 | 4.194179
2018-02-06 12:14 | 59722.72494 | 1800.0014 | 5 | 7 | 3.743776 | -2.282094 | 3.037022 | 1.14097 | 12.83441 | 4.479594
2018-02-06 12:16 | 59842.72374 | 1920.0002 | 5 | 7 | 3.725385 | -2.282103 | 3.037022 | 1.217071 | 12.83441 | 4.763792
2018-02-06 12:18 | 59962.72414 | 2040.0006 | 5 | 7 | 3.708298 | -2.281979 | 3.037022 | 1.293136 | 12.83441 | 5.046504
2018-02-06 12:20 | 60082.72374 | 2160.0002 | 5 | 7 | 3.691563 | -2.281983 | 3.037022 | 1.369202 | 12.83441 | 5.32794
2018-02-06 12:22 | 60202.72494 | 2280.0014 | 5 | 7 | 3.674308 | -2.282061 | 3.037022 | 1.445277 | 12.83441 | 5.608118
2018-02-06 12:24 | 60322.72374 | 2400.0002 | 5 | 7 | 3.65875 | -2.282053 | 3.037022 | 1.521325 | 12.83441 | 5.88694
2018-02-06 12:26 | 60442.72414 | 2520.0006 | 5 | 7 | 3.644621 | -2.28196 | 3.037022 | 1.597398 | 12.83441 | 6.164728
2018-02-06 12:28 | 60562.72374 | 2640.0002 | 5 | 7 | 3.631924 | -2.282043 | 3.037022 | 1.673459 | 12.83441 | 6.441457
2018-02-06 12:30 | 60682.72414 | 2760.0006 | 5 | 7 | 3.619084 | -2.282064 | 3.037022 | 1.749508 | 12.83441 | 6.717178
2018-02-06 12:32 | 60802.72374 | 2880.0002 | 5 | 7 | 3.606788 | -2.282148 | 3.037022 | 1.82561 | 12.83441 | 6.992115
2018-02-06 12:34 | 60922.72494 | 3000.0014 | 5 | 7 | 3.59606 | -2.282168 | 3.037022 | 1.901685 | 12.83441 | 7.266088
2018-02-06 12:36 | 61042.72454 | 3120.001 | 5 | 7 | 3.586603 | -2.282114 | 3.037022 | 1.97774 | 12.83441 | 7.539216
2018-02-06 12:38 | 61162.72494 | 3240.0014 | 5 | 7 | 3.57727 | -2.281968 | 3.037022 | 2.05382 | 12.83441 | 7.811732
2018-02-06 12:40 | 61282.72454 | 3360.001 | 5 | 7 | 3.566705 | -2.282083 | 3.037022 | 2.129883 | 12.83441 | 8.083431
2018-02-06 12:42 | 61402.72414 | 3480.0006 | 5 | 7 | 3.556883 | -2.282028 | 3.037022 | 2.205952 | 12.83441 | 8.354372
2018-02-06 12:44 | 61522.72374 | 3600.0002 | 5 | 7 | 3.547184 | -2.282083 | 3.037022 | 2.282017 | 12.83441 | 8.624559
2018-02-06 12:46 | 61642.72494 | 3720.0014 | 5 | 7 | 3.537527 | -2.282101 | 3.037022 | 2.358075 | 12.83441 | 8.893995
2018-02-06 12:48 | 61762.72374 | 3840.0002 | 5 | 7 | 3.525533 | -2.282136 | 3.037022 | 2.434145 | 12.83441 | 9.16266
2018-02-06 12:50 | 61882.72414 | 3960.0006 | 5 | 7 | 3.511341 | -2.282069 | 3.037022 | 2.510214 | 12.83441 | 9.430299
2018-02-06 12:52 | 62002.72454 | 4080.001 | 5 | 7 | 3.496129 | -2.282046 | 3.037022 | 2.586287 | 12.83441 | 9.696853
2018-02-06 12:54 | 62122.72414 | 4200.0006 | 5 | 7 | 3.478425 | -2.282294 | 3.037022 | 2.662357 | 12.83441 | 9.962146
2018-02-06 12:56 | 62242.72374 | 4320.0002 | 5 | 7 | 3.453704 | -2.281967 | 3.037022 | 2.738421 | 12.83441 | 10.22586
2018-02-06 12:58 | 62362.72494 | 4440.0014 | 5 | 7 | 3.413619 | -2.282064 | 3.037022 | 2.814477 | 12.83441 | 10.48713
2018-02-06 13:00 | 62482.72364 | 4560.0001 | 5 | 7 | 3.352836 | -2.281817 | 3.037022 | 2.890556 | 12.83441 | 10.7447
2018-02-06 13:02 | 62602.72494 | 4680.0014 | 5 | 7 | 3.243518 | -2.282092 | 3.037022 | 2.966614 | 12.83441 | 10.99604
2018-02-06 13:04 | 62712.66384 | 4789.9403 | 5 | 7 | 2.999999 | -2.281973 | 3.037022 | 3.036297 | 12.83441 | 11.21514
2018-02-06 13:06 | 62832.71 | 120.0005 | 6 | 7 | 3.357934 | 0 | 3.037022 | 3.036297 | 12.83441 | 11.21514
2018-02-06 13:08 | 62952.71 | 240.0009 | 6 | 7 | 3.372406 | 0 | 3.037022 | 3.036297 | 12.83441 | 11.21514
2018-02-06 13:09 | 63012.71 | 300.0029 | 6 | 7 | 3.375849 | 0 | 3.037022 | 3.036297 | 12.83441 | 11.21514
2018-02-06 13:09 | 63012.72274 | 0.0024 | 7 | 8 | 3.375803 | 0 | 0 | 0 | 0 | 0
2018-02-06 13:11 | 63132.8 | 120.0006 | 2 | 8 | 4.041368 | 4.890097 | 0.1624694 | 0 | 0.6375988 | 0
2018-02-06 13:13 | 63252.8 | 240.001 | 2 | 8 | 4.076858 | 4.89006 | 0.3254089 | 0 | 1.298917 | 0
2018-02-06 13:15 | 63372.8 | 360.0014 | 2 | 8 | 4.113063 | 4.890045 | 0.4884379 | 0 | 1.966616 | 0
2018-02-06 13:17 | 63492.8 | 480.0027 | 2 | 8 | 4.142246 | 4.89006 | 0.6513585 | 0 | 2.63921 | 0
2018-02-06 13:19 | 63612.8 | 600.0007 | 2 | 8 | 4.16618 | 4.890083 | 0.8144178 | 0 | 3.316618 | 0
2018-02-06 13:21 | 63732.8 | 720.0003 | 2 | 8 | 4.190092 | 4.890127 | 0.9774287 | 0 | 3.997702 | 0
2018-02-06 13:23 | 63852.8 | 840.0015 | 2 | 8 | 4.200258 | 4.647856 | 1.138004 | 0 | 4.671815 | 0
2018-02-06 13:25 | 63972.8 | 960.0003 | 2 | 8 | 4.200294 | 4.269939 | 1.286638 | 0 | 5.296118 | 0
2018-02-06 13:27 | 64092.8 | 1080.0006 | 2 | 8 | 4.200272 | 3.938641 | 1.423283 | 0 | 5.870067 | 0
2018-02-06 13:29 | 64212.8 | 1200.0002 | 2 | 8 | 4.200297 | 3.643101 | 1.549574 | 0 | 6.400524 | 0
2018-02-06 13:31 | 64332.8 | 1320.0006 | 2 | 8 | 4.200284 | 3.366472 | 1.666262 | 0 | 6.890645 | 0
2018-02-06 13:32 | 64377.66 | 1364.8658 | 2 | 8 | 4.200261 | 3.259998 | 1.707613 | 0 | 7.064329 | 0
2018-02-06 13:34 | 64497.68 | 120.0014 | 3 | 8 | 4.221876 | 3.260071 | 1.815885 | 0 | 7.520134 | 0
2018-02-06 13:36 | 64617.68 | 240.0002 | 3 | 8 | 4.248521 | 3.260012 | 1.924568 | 0 | 7.980414 | 0
2018-02-06 13:38 | 64737.68 | 360.0014 | 3 | 8 | 4.277411 | 3.260067 | 2.03324 | 0 | 8.443661 | 0
2018-02-06 13:40 | 64857.68 | 480.0003 | 3 | 8 | 4.308279 | 3.260048 | 2.141904 | 0 | 8.910123 | 0
2018-02-06 13:42 | 64977.68 | 600.0016 | 3 | 8 | 4.34273 | 3.260029 | 2.250537 | 0 | 9.379976 | 0
2018-02-06 13:44 | 65097.68 | 720.001 | 3 | 8 | 4.381732 | 3.259968 | 2.359163 | 0 | 9.853808 | 0
2018-02-06 13:46 | 65217.68 | 840.0015 | 3 | 8 | 4.400262 | 2.964231 | 2.465003 | 0 | 10.31906 | 0
2018-02-06 13:48 | 65337.68 | 960.0004 | 3 | 8 | 4.400293 | 2.565638 | 2.556932 | 0 | 10.72358 | 0
2018-02-06 13:50 | 65457.68 | 1080.0008 | 3 | 8 | 4.400275 | 2.228786 | 2.636718 | 0 | 11.07466 | 0
2018-02-06 13:52 | 65577.68 | 1200.002 | 3 | 8 | 4.400282 | 1.926399 | 2.705923 | 0 | 11.37918 | 0
2018-02-06 13:54 | 65697.68 | 1320.0017 | 3 | 8 | 4.400268 | 1.671098 | 2.76564 | 0 | 11.64195 | 0
2018-02-06 13:56 | 65817.68 | 1440.0012 | 3 | 8 | 4.400243 | 1.459526 | 2.817756 | 0 | 11.87127 | 0
2018-02-06 13:58 | 65937.68 | 1560.0008 | 3 | 8 | 4.400258 | 1.283782 | 2.863399 | 0 | 12.07211 | 0
2018-02-06 14:00 | 66057.68 | 1680.0003 | 3 | 8 | 4.400301 | 1.13005 | 2.903566 | 0 | 12.24886 | 0
2018-02-06 14:02 | 66177.68 | 1800.0014 | 3 | 8 | 4.400242 | 0.9903727 | 2.938833 | 0 | 12.40404 | 0
2018-02-06 14:04 | 66297.68 | 1920.0002 | 3 | 8 | 4.400211 | 0.8774271 | 2.969903 | 0 | 12.54076 | 0
2018-02-06 14:06 | 66417.68 | 2040.0006 | 3 | 8 | 4.400238 | 0.7820606 | 2.997512 | 0 | 12.66225 | 0
2018-02-06 14:08 | 66537.68 | 2160.001 | 3 | 8 | 4.400252 | 0.7009497 | 3.022199 | 0 | 12.77087 | 0
2018-02-06 14:09 | 66615.53 | 2237.8519 | 3 | 8 | 4.400231 | 0.6519928 | 3.036819 | 0 | 12.8352 | 0
2018-02-06 14:11 | 66735.57 | 120.0014 | 4 | 8 | 4.337375 | 0 | 3.036819 | 0 | 12.8352 | 0
2018-02-06 14:13 | 66855.57 | 240.0002 | 4 | 8 | 4.331398 | 0 | 3.036819 | 0 | 12.8352 | 0
2018-02-06 14:14 | 66915.57 | 300.0022 | 4 | 8 | 4.329664 | 0 | 3.036819 | 0 | 12.8352 | 0
2018-02-06 14:16 | 67035.65 | 120.0014 | 5 | 8 | 4.108428 | -2.282098 | 3.036819 | 0.07603393 | 12.8352 | 0.3146926
2018-02-06 14:18 | 67155.65 | 240.001 | 5 | 8 | 4.074791 | -2.282058 | 3.036819 | 0.1521246 | 12.8352 | 0.6259918
2018-02-06 14:20 | 67275.65 | 360.0006 | 5 | 8 | 4.04354 | -2.281715 | 3.036819 | 0.2281684 | 12.8352 | 0.9346523
2018-02-06 14:22 | 67395.65 | 480.001 | 5 | 8 | 4.014444 | -2.282056 | 3.036819 | 0.304261 | 12.8352 | 1.241221
2018-02-06 14:24 | 67515.65 | 600.0006 | 5 | 8 | 3.986445 | -2.281841 | 3.036819 | 0.3803307 | 12.8352 | 1.545523
2018-02-06 14:26 | 67635.65 | 720.0002 | 5 | 8 | 3.958996 | -2.282036 | 3.036819 | 0.4564012 | 12.8352 | 1.847734
2018-02-06 14:28 | 67755.65 | 840.0014 | 5 | 8 | 3.930889 | -2.282084 | 3.036819 | 0.532459 | 12.8352 | 2.147784
2018-02-06 14:30 | 67875.65 | 960.001 | 5 | 8 | 3.903974 | -2.281804 | 3.036819 | 0.6085286 | 12.8352 | 2.445765
2018-02-06 14:32 | 67995.65 | 1080.0014 | 5 | 8 | 3.878466 | -2.282073 | 3.036819 | 0.6845951 | 12.8352 | 2.741753
2018-02-06 14:34 | 68115.65 | 1200.001 | 5 | 8 | 3.853553 | -2.282098 | 3.036819 | 0.7606654 | 12.8352 | 3.035838
2018-02-06 14:36 | 68235.65 | 1320.0006 | 5 | 8 | 3.828399 | -2.281929 | 3.036819 | 0.8367262 | 12.8352 | 3.327985
2018-02-06 14:38 | 68355.65 | 1440.001 | 5 | 8 | 3.80404 | -2.28215 | 3.036819 | 0.9128101 | 12.8352 | 3.618318
2018-02-06 14:40 | 68475.65 | 1560.0014 | 5 | 8 | 3.782891 | -2.282159 | 3.036819 | 0.9888694 | 12.8352 | 3.906832
2018-02-06 14:42 | 68595.65 | 1680.001 | 5 | 8 | 3.763448 | -2.282154 | 3.036819 | 1.064939 | 12.8352 | 4.193849
2018-02-06 14:44 | 68715.65 | 1800.0014 | 5 | 8 | 3.744909 | -2.28219 | 3.036819 | 1.141004 | 12.8352 | 4.479414
2018-02-06 14:46 | 68835.65 | 1920.0002 | 5 | 8 | 3.725776 | -2.282074 | 3.036819 | 1.217065 | 12.8352 | 4.763536
2018-02-06 14:48 | 68955.65 | 2040.0006 | 5 | 8 | 3.707554 | -2.282087 | 3.036819 | 1.293145 | 12.8352 | 5.046285
2018-02-06 14:50 | 69075.65 | 2160.0002 | 5 | 8 | 3.690701 | -2.282107 | 3.036819 | 1.369215 | 12.8352 | 5.327669
2018-02-06 14:52 | 69195.65 | 2280.0014 | 5 | 8 | 3.675306 | -2.282038 | 3.036819 | 1.445248 | 12.8352 | 5.60769
2018-02-06 14:54 | 69315.65 | 2400.0002 | 5 | 8 | 3.660224 | -2.282023 | 3.036819 | 1.521346 | 12.8352 | 5.886803
2018-02-06 14:56 | 69435.65 | 2520.0014 | 5 | 8 | 3.645137 | -2.281767 | 3.036819 | 1.597387 | 12.8352 | 6.16455
2018-02-06 14:58 | 69555.65 | 2640.001 | 5 | 8 | 3.631737 | -2.282074 | 3.036819 | 1.673482 | 12.8352 | 6.441407
2018-02-06 15:00 | 69675.65 | 2760.0014 | 5 | 8 | 3.61959 | -2.281803 | 3.036819 | 1.749551 | 12.8352 | 6.717194
2018-02-06 15:02 | 69795.65 | 2880.0002 | 5 | 8 | 3.608619 | -2.282157 | 3.036819 | 1.825616 | 12.8352 | 6.992104
2018-02-06 15:04 | 69915.65 | 3000.0014 | 5 | 8 | 3.597328 | -2.282142 | 3.036819 | 1.901686 | 12.8352 | 7.26619
2018-02-06 15:06 | 70035.65 | 3120.0002 | 5 | 8 | 3.586575 | -2.282142 | 3.036819 | 1.97774 | 12.8352 | 7.53936
2018-02-06 15:08 | 70155.65 | 3240.0006 | 5 | 8 | 3.577018 | -2.282066 | 3.036819 | 2.053821 | 12.8352 | 7.811863
2018-02-06 15:10 | 70275.65 | 3360.0002 | 5 | 8 | 3.568314 | -2.282 | 3.036819 | 2.129884 | 12.8352 | 8.083605
2018-02-06 15:12 | 70395.65 | 3480.0006 | 5 | 8 | 3.558784 | -2.282139 | 3.036819 | 2.205957 | 12.8352 | 8.354702
2018-02-06 15:14 | 70515.65 | 3600.0002 | 5 | 8 | 3.547929 | -2.282029 | 3.036819 | 2.282012 | 12.8352 | 8.624954
2018-02-06 15:16 | 70635.65 | 3720.0014 | 5 | 8 | 3.537241 | -2.282124 | 3.036819 | 2.358089 | 12.8352 | 8.894464
2018-02-06 15:18 | 70755.65 | 3840.001 | 5 | 8 | 3.526276 | -2.282063 | 3.036819 | 2.434159 | 12.8352 | 9.163128
2018-02-06 15:20 | 70875.65 | 3960.0014 | 5 | 8 | 3.514155 | -2.282104 | 3.036819 | 2.510225 | 12.8352 | 9.430916
2018-02-06 15:22 | 70995.65 | 4080.001 | 5 | 8 | 3.498062 | -2.282155 | 3.036819 | 2.586275 | 12.8352 | 9.697597
2018-02-06 15:24 | 71115.65 | 4200.0014 | 5 | 8 | 3.478226 | -2.282071 | 3.036819 | 2.66233 | 12.8352 | 9.962901
2018-02-06 15:26 | 71235.65 | 4320.0005 | 5 | 8 | 3.453227 | -2.282127 | 3.036819 | 2.738418 | 12.8352 | 10.22666
2018-02-06 15:28 | 71355.65 | 4440.0015 | 5 | 8 | 3.416756 | -2.281965 | 3.036819 | 2.814483 | 12.8352 | 10.48803
2018-02-06 15:30 | 71475.65 | 4560.001 | 5 | 8 | 3.357293 | -2.282228 | 3.036819 | 2.890557 | 12.8352 | 10.7459
2018-02-06 15:32 | 71595.65 | 4680.0014 | 5 | 8 | 3.243695 | -2.281846 | 3.036819 | 2.966605 | 12.8352 | 10.9974
2018-02-06 15:34 | 71704.41 | 4788.7667 | 5 | 8 | 2.999986 | -2.28217 | 3.036819 | 3.035557 | 12.8352 | 11.21416
2018-02-06 15:36 | 71824.46 | 120.0006 | 6 | 8 | 3.358806 | 0 | 3.036819 | 3.035557 | 12.8352 | 11.21416
2018-02-06 15:38 | 71944.46 | 240.001 | 6 | 8 | 3.373041 | 0 | 3.036819 | 3.035557 | 12.8352 | 11.21416
2018-02-06 15:39 | 72004.46 | 300.0006 | 6 | 8 | 3.376543 | 0 | 3.036819 | 3.035557 | 12.8352 | 11.21416
2018-02-06 15:39 | 72004.47 | 0.0024 | 7 | 9 | 3.376526 | 0 | 0 | 0 | 0 | 0
2018-02-06 15:41 | 72124.55 | 120.0006 | 2 | 9 | 4.041254 | 4.890167 | 0.1623979 | 0 | 0.6371529 | 0
2018-02-06 15:43 | 72244.55 | 240.0002 | 2 | 9 | 4.078289 | 4.890121 | 0.3254012 | 0 | 1.298866 | 0
2018-02-06 15:45 | 72364.55 | 360.0006 | 2 | 9 | 4.113475 | 4.890162 | 0.488389 | 0 | 1.966592 | 0
2018-02-06 15:47 | 72484.55 | 480.0011 | 2 | 9 | 4.139645 | 4.890131 | 0.6513814 | 0 | 2.639246 | 0
2018-02-06 15:49 | 72604.55 | 600.0007 | 2 | 9 | 4.164426 | 4.890192 | 0.8144329 | 0 | 3.316208 | 0
2018-02-06 15:51 | 72724.55 | 720.0003 | 2 | 9 | 4.190737 | 4.890104 | 0.9774388 | 0 | 3.997206 | 0
2018-02-06 15:53 | 72844.55 | 840.0007 | 2 | 9 | 4.200284 | 4.629539 | 1.137519 | 0 | 4.669302 | 0
2018-02-06 15:55 | 72964.55 | 960.0019 | 2 | 9 | 4.200277 | 4.289042 | 1.285918 | 0 | 5.292621 | 0
2018-02-06 15:57 | 73084.55 | 1080.0006 | 2 | 9 | 4.200267 | 3.965647 | 1.423475 | 0 | 5.870399 | 0
2018-02-06 15:59 | 73204.55 | 1200.0011 | 2 | 9 | 4.200268 | 3.637226 | 1.550275 | 0 | 6.402992 | 0
2018-02-06 16:01 | 73324.55 | 1320.0014 | 2 | 9 | 4.200277 | 3.344597 | 1.666542 | 0 | 6.891345 | 0
2018-02-06 16:02 | 73359.95 | 1355.4014 | 2 | 9 | 4.20025 | 3.259998 | 1.699041 | 0 | 7.027849 | 0
2018-02-06 16:04 | 73479.96 | 120.0015 | 3 | 9 | 4.220319 | 3.260031 | 1.80732 | 0 | 7.483628 | 0
2018-02-06 16:06 | 73599.96 | 240.001 | 3 | 9 | 4.245293 | 3.259993 | 1.915991 | 0 | 7.94357 | 0
2018-02-06 16:08 | 73719.96 | 360.0006 | 3 | 9 | 4.275104 | 3.260031 | 2.024649 | 0 | 8.406425 | 0
2018-02-06 16:10 | 73839.96 | 480.0003 | 3 | 9 | 4.307577 | 3.260044 | 2.133325 | 0 | 8.872786 | 0
2018-02-06 16:12 | 73959.96 | 600.0032 | 3 | 9 | 4.341565 | 3.260031 | 2.241985 | 0 | 9.342669 | 0
2018-02-06 16:14 | 74079.96 | 720.0003 | 3 | 9 | 4.37795 | 3.260056 | 2.350662 | 0 | 9.816453 | 0
2018-02-06 16:16 | 74199.96 | 840.0008 | 3 | 9 | 4.400308 | 3.007465 | 2.457334 | 0 | 10.28514 | 0
2018-02-06 16:18 | 74319.96 | 960.0006 | 3 | 9 | 4.400322 | 2.579912 | 2.550211 | 0 | 10.69383 | 0
2018-02-06 16:20 | 74439.96 | 1080.0024 | 3 | 9 | 4.400294 | 2.233133 | 2.630188 | 0 | 11.04575 | 0
2018-02-06 16:22 | 74559.96 | 1200.002 | 3 | 9 | 4.400268 | 1.942198 | 2.699619 | 0 | 11.35127 | 0
2018-02-06 16:24 | 74679.96 | 1320.0007 | 3 | 9 | 4.400273 | 1.694922 | 2.760202 | 0 | 11.61785 | 0
2018-02-06 16:26 | 74799.96 | 1440.002 | 3 | 9 | 4.400238 | 1.472165 | 2.812932 | 0 | 11.84987 | 0
2018-02-06 16:28 | 74919.96 | 1560.0007 | 3 | 9 | 4.400235 | 1.285654 | 2.85878 | 0 | 12.05162 | 0
2018-02-06 16:30 | 75039.96 | 1680.0011 | 3 | 9 | 4.400218 | 1.131508 | 2.899003 | 0 | 12.22861 | 0
2018-02-06 16:32 | 75159.96 | 1800.0014 | 3 | 9 | 4.400231 | 1.003579 | 2.934524 | 0 | 12.38491 | 0
2018-02-06 16:34 | 75279.96 | 1920.0002 | 3 | 9 | 4.400215 | 0.8888121 | 2.96603 | 0 | 12.52354 | 0
2018-02-06 16:36 | 75399.96 | 2040.0006 | 3 | 9 | 4.400229 | 0.7856522 | 2.99389 | 0 | 12.64613 | 0
2018-02-06 16:38 | 75519.96 | 2160.001 | 3 | 9 | 4.400192 | 0.7008228 | 3.018629 | 0 | 12.75499 | 0
2018-02-06 16:39 | 75599.21 | 2239.2495 | 3 | 9 | 4.400169 | 0.6519928 | 3.033525 | 0 | 12.82053 | 0
2018-02-06 16:41 | 75719.2588 | 120.0015 | 4 | 9 | 4.336807 | 0 | 3.033527 | 0 | 12.82054 | 0
2018-02-06 16:43 | 75839.2584 | 240.0011 | 4 | 9 | 4.330748 | 0 | 3.033527 | 0 | 12.82054 | 0
2018-02-06 16:44 | 75899.2596 | 300.0023 | 4 | 9 | 4.329007 | 0 | 3.033527 | 0 | 12.82054 | 0
2018-02-06 16:46 | 76019.34 | 120.0006 | 5 | 9 | 4.106209 | -2.282073 | 3.033527 | 0.07606342 | 12.82054 | 0.314688
2018-02-06 16:48 | 76139.34 | 240.001 | 5 | 9 | 4.072744 | -2.282015 | 3.033527 | 0.1521006 | 12.82054 | 0.6255953
2018-02-06 16:50 | 76259.34 | 360.0014 | 5 | 9 | 4.043324 | -2.282044 | 3.033527 | 0.2281982 | 12.82054 | 0.9343952
2018-02-06 16:52 | 76379.34 | 480.0002 | 5 | 9 | 4.014065 | -2.282146 | 3.033527 | 0.3042663 | 12.82054 | 1.240856
2018-02-06 16:54 | 76499.34 | 600.0006 | 5 | 9 | 3.984455 | -2.282038 | 3.033527 | 0.3803318 | 12.82054 | 1.545054
2018-02-06 16:56 | 76619.34 | 720.001 | 5 | 9 | 3.956449 | -2.282069 | 3.033527 | 0.4563861 | 12.82054 | 1.847016
2018-02-06 16:58 | 76739.34 | 840.0014 | 5 | 9 | 3.929659 | -2.281981 | 3.033527 | 0.5324585 | 12.82054 | 2.14696
2018-02-06 17:00 | 76859.34 | 960.0002 | 5 | 9 | 3.903908 | -2.282003 | 3.033527 | 0.6085309 | 12.82054 | 2.444921
2018-02-06 17:02 | 76979.34 | 1080.0006 | 5 | 9 | 3.877301 | -2.282015 | 3.033527 | 0.6846012 | 12.82054 | 2.740892
2018-02-06 17:04 | 77099.34 | 1200.001 | 5 | 9 | 3.851079 | -2.282104 | 3.033527 | 0.7606562 | 12.82054 | 3.034774
2018-02-06 17:06 | 77219.34 | 1320.0006 | 5 | 9 | 3.826092 | -2.282078 | 3.033527 | 0.8367393 | 12.82054 | 3.326813
2018-02-06 17:08 | 77339.34 | 1440.001 | 5 | 9 | 3.803804 | -2.282013 | 3.033527 | 0.9128024 | 12.82054 | 3.616976
2018-02-06 17:10 | 77459.34 | 1560.0014 | 5 | 9 | 3.782643 | -2.281985 | 3.033527 | 0.9888716 | 12.82054 | 3.905524
2018-02-06 17:12 | 77579.34 | 1680.0002 | 5 | 9 | 3.761669 | -2.282124 | 3.033527 | 1.064931 | 12.82054 | 4.192418
2018-02-06 17:14 | 77699.34 | 1800.0014 | 5 | 9 | 3.742513 | -2.282094 | 3.033527 | 1.14101 | 12.82054 | 4.477863
2018-02-06 17:16 | 77819.34 | 1920.001 | 5 | 9 | 3.724565 | -2.282092 | 3.033527 | 1.217054 | 12.82054 | 4.761768
2018-02-06 17:18 | 77939.34 | 2040.0006 | 5 | 9 | 3.707464 | -2.282017 | 3.033527 | 1.293144 | 12.82054 | 5.044519
2018-02-06 17:20 | 78059.34 | 2160.001 | 5 | 9 | 3.689715 | -2.282028 | 3.033527 | 1.369195 | 12.82054 | 5.325808
2018-02-06 17:22 | 78179.34 | 2280.0006 | 5 | 9 | 3.673151 | -2.282114 | 3.033527 | 1.445265 | 12.82054 | 5.605837
2018-02-06 17:24 | 78299.34 | 2400.001 | 5 | 9 | 3.658014 | -2.282064 | 3.033527 | 1.521338 | 12.82054 | 5.884682
2018-02-06 17:26 | 78419.34 | 2520.0006 | 5 | 9 | 3.644513 | -2.281972 | 3.033527 | 1.597415 | 12.82054 | 6.16245
2018-02-06 17:28 | 78539.34 | 2640.001 | 5 | 9 | 3.631246 | -2.281985 | 3.033527 | 1.673477 | 12.82054 | 6.439159
2018-02-06 17:30 | 78659.34 | 2760.0014 | 5 | 9 | 3.617965 | -2.282109 | 3.033527 | 1.749546 | 12.82054 | 6.714873
2018-02-06 17:32 | 78779.34 | 2880.0002 | 5 | 9 | 3.606516 | -2.282035 | 3.033527 | 1.825612 | 12.82054 | 6.989635
2018-02-06 17:34 | 78899.34 | 3000.0014 | 5 | 9 | 3.596282 | -2.28202 | 3.033527 | 1.901679 | 12.82054 | 7.26357
2018-02-06 17:36 | 79019.34 | 3120.001 | 5 | 9 | 3.586742 | -2.28204 | 3.033527 | 1.977748 | 12.82054 | 7.536776
2018-02-06 17:38 | 79139.34 | 3240.0014 | 5 | 9 | 3.576355 | -2.282063 | 3.033527 | 2.053817 | 12.82054 | 7.809228
2018-02-06 17:40 | 79259.34 | 3360.0002 | 5 | 9 | 3.566435 | -2.281783 | 3.033527 | 2.129886 | 12.82054 | 8.080891
2018-02-06 17:42 | 79379.34 | 3480.0014 | 5 | 9 | 3.55698 | -2.282084 | 3.033527 | 2.205955 | 12.82054 | 8.351825
2018-02-06 17:44 | 79499.34 | 3600.0002 | 5 | 9 | 3.547875 | -2.282033 | 3.033527 | 2.282021 | 12.82054 | 8.622045
2018-02-06 17:46 | 79619.34 | 3720.0006 | 5 | 9 | 3.537272 | -2.282172 | 3.033527 | 2.358081 | 12.82054 | 8.891502
2018-02-06 17:48 | 79739.34 | 3840.0002 | 5 | 9 | 3.524371 | -2.282175 | 3.033527 | 2.434152 | 12.82054 | 9.160099
2018-02-06 17:50 | 79859.34 | 3960.0014 | 5 | 9 | 3.511285 | -2.282159 | 3.033527 | 2.510213 | 12.82054 | 9.427677
2018-02-06 17:52 | 79979.34 | 4080.0002 | 5 | 9 | 3.4966 | -2.282114 | 3.033527 | 2.586292 | 12.82054 | 9.694262
2018-02-06 17:54 | 80099.34 | 4200.0014 | 5 | 9 | 3.478526 | -2.282139 | 3.033527 | 2.662354 | 12.82054 | 9.959571
2018-02-06 17:56 | 80219.34 | 4320.0002 | 5 | 9 | 3.451378 | -2.282159 | 3.033527 | 2.738425 | 12.82054 | 10.22324
2018-02-06 17:58 | 80339.34 | 4440.0006 | 5 | 9 | 3.411674 | -2.281836 | 3.033527 | 2.814492 | 12.82054 | 10.48435
2018-02-06 18:00 | 80459.34 | 4560.001 | 5 | 9 | 3.350392 | -2.282085 | 3.033527 | 2.890548 | 12.82054 | 10.74169
2018-02-06 18:02 | 80579.34 | 4680.0006 | 5 | 9 | 3.239211 | -2.281904 | 3.033527 | 2.966608 | 12.82054 | 10.9928
2018-02-06 18:04 | 80684.31 | 4784.9681 | 5 | 9 | 2.999981 | -2.281867 | 3.033527 | 3.033144 | 12.82054 | 11.20179
2018-02-06 18:06 | 80804.35 | 120.0014 | 6 | 9 | 3.356216 | 0 | 3.033527 | 3.033155 | 12.82054 | 11.20182
2018-02-06 18:08 | 80924.35 | 240.0002 | 6 | 9 | 3.3704 | 0 | 3.033527 | 3.033155 | 12.82054 | 11.20182
2018-02-06 18:09 | 80984.35 | 300.0022 | 6 | 9 | 3.373852 | 0 | 3.033527 | 3.033155 | 12.82054 | 11.20182
2018-02-06 18:09 | 80984.36 | 0.0023 | 7 | 10 | 3.373793 | 0 | 0 | 0 | 0 | 0
2018-02-06 18:11 | 81104.44 | 120.0006 | 2 | 10 | 4.039645 | 4.890148 | 0.1625085 | 0 | 0.637472 | 0
2018-02-06 18:13 | 81224.44 | 240.0002 | 2 | 10 | 4.076416 | 4.890146 | 0.3255162 | 0 | 1.298888 | 0
2018-02-06 18:15 | 81344.44 | 360.0015 | 2 | 10 | 4.114129 | 4.890135 | 0.4885205 | 0 | 1.966578 | 0
2018-02-06 18:17 | 81464.44 | 480.0004 | 2 | 10 | 4.141814 | 4.89016 | 0.6515099 | 0 | 2.639497 | 0
2018-02-06 18:19 | 81584.44 | 600.0015 | 2 | 10 | 4.165011 | 4.890142 | 0.814424 | 0 | 3.316165 | 0
2018-02-06 18:21 | 81704.44 | 720.0002 | 2 | 10 | 4.188455 | 4.890129 | 0.9775121 | 0 | 3.997287 | 0
2018-02-06 18:23 | 81824.44 | 840.0006 | 2 | 10 | 4.200279 | 4.646156 | 1.138199 | 0 | 4.671778 | 0
2018-02-06 18:25 | 81944.44 | 960.0011 | 2 | 10 | 4.200302 | 4.272217 | 1.286578 | 0 | 5.295012 | 0
2018-02-06 18:27 | 82064.44 | 1080.0015 | 2 | 10 | 4.200279 | 3.949827 | 1.423551 | 0 | 5.870337 | 0
2018-02-06 18:29 | 82184.44 | 1200.0003 | 2 | 10 | 4.200256 | 3.660965 | 1.550286 | 0 | 6.402657 | 0
2018-02-06 18:31 | 82304.44 | 1320.0006 | 2 | 10 | 4.20026 | 3.369747 | 1.667494 | 0 | 6.894964 | 0
2018-02-06 18:31 | 82347.95 | 1363.5138 | 2 | 10 | 4.200253 | 3.259993 | 1.707571 | 0 | 7.0633 | 0
2018-02-06 18:33 | 82467.96 | 120.0006 | 3 | 10 | 4.222147 | 3.26008 | 1.815737 | 0 | 7.518696 | 0
2018-02-06 18:35 | 82587.96 | 240.0011 | 3 | 10 | 4.248208 | 3.260023 | 1.924554 | 0 | 7.97953 | 0
2018-02-06 18:37 | 82707.96 | 360.0006 | 3 | 10 | 4.276565 | 3.260023 | 2.033221 | 0 | 8.4427 | 0
2018-02-06 18:39 | 82827.96 | 480.0003 | 3 | 10 | 4.307844 | 3.260054 | 2.141862 | 0 | 8.908975 | 0
2018-02-06 18:41 | 82947.96 | 600.0023 | 3 | 10 | 4.343591 | 3.260096 | 2.250516 | 0 | 9.378939 | 0
2018-02-06 18:43 | 83067.96 | 720.0011 | 3 | 10 | 4.381672 | 3.260099 | 2.359187 | 0 | 9.853021 | 0
2018-02-06 18:45 | 83187.96 | 840.0007 | 3 | 10 | 4.400317 | 2.970633 | 2.465116 | 0 | 10.31866 | 0
2018-02-06 18:47 | 83307.96 | 960.0011 | 3 | 10 | 4.400296 | 2.573393 | 2.557291 | 0 | 10.72426 | 0
2018-02-06 18:49 | 83427.96 | 1080.0008 | 3 | 10 | 4.400271 | 2.222769 | 2.63711 | 0 | 11.07548 | 0
2018-02-06 18:51 | 83547.96 | 1200.002 | 3 | 10 | 4.400259 | 1.919496 | 2.706023 | 0 | 11.37872 | 0
2018-02-06 18:53 | 83667.96 | 1320.0008 | 3 | 10 | 4.400306 | 1.67036 | 2.765714 | 0 | 11.64137 | 0
2018-02-06 18:55 | 83787.96 | 1440.0011 | 3 | 10 | 4.400227 | 1.460395 | 2.817786 | 0 | 11.87051 | 0
2018-02-06 18:57 | 83907.96 | 1560.0007 | 3 | 10 | 4.400266 | 1.281966 | 2.863437 | 0 | 12.07138 | 0
2018-02-06 18:59 | 84027.96 | 1680.0002 | 3 | 10 | 4.400212 | 1.119535 | 2.903413 | 0 | 12.24728 | 0
2018-02-06 19:01 | 84147.96 | 1800.0014 | 3 | 10 | 4.400211 | 0.9865332 | 2.938468 | 0 | 12.40154 | 0
2018-02-06 19:03 | 84267.96 | 1920.0002 | 3 | 10 | 4.400221 | 0.8757 | 2.969467 | 0 | 12.53794 | 0
2018-02-06 19:05 | 84387.96 | 2040.0013 | 3 | 10 | 4.400195 | 0.7820415 | 2.997063 | 0 | 12.65936 | 0
2018-02-06 19:07 | 84507.96 | 2160.0002 | 3 | 10 | 4.400235 | 0.6976967 | 3.021702 | 0 | 12.76778 | 0
2018-02-06 19:09 | 84576.83 | 2228.8714 | 3 | 10 | 4.400218 | 0.6519938 | 3.034608 | 0 | 12.82457 | 0
2018-02-06 19:11 | 84696.88 | 120.0021 | 4 | 10 | 4.337181 | 0 | 3.034608 | 0 | 12.82457 | 0
2018-02-06 19:13 | 84816.88 | 240 | 4 | 10 | 4.331157 | 0 | 3.034608 | 0 | 12.82457 | 0
2018-02-06 19:14 | 84876.88 | 300.0029 | 4 | 10 | 4.329434 | 0 | 3.034608 | 0 | 12.82457 | 0
2018-02-06 19:16 | 84996.96 | 120.0014 | 5 | 10 | 4.108483 | -2.282195 | 3.034608 | 0.07606233 | 12.82457 | 0.3148269
2018-02-06 19:18 | 85116.96 | 240.0002 | 5 | 10 | 4.073727 | -2.282029 | 3.034608 | 0.1521195 | 12.82457 | 0.6259499
2018-02-06 19:20 | 85236.96 | 360.0014 | 5 | 10 | 4.043184 | -2.282081 | 3.034608 | 0.228197 | 12.82457 | 0.9346913
2018-02-06 19:22 | 85356.96 | 480.0002 | 5 | 10 | 4.014205 | -2.282195 | 3.034608 | 0.304267 | 12.82457 | 1.241147
2018-02-06 19:24 | 85476.96 | 600.0014 | 5 | 10 | 3.986521 | -2.281968 | 3.034608 | 0.3803235 | 12.82457 | 1.5454
2018-02-06 19:26 | 85596.96 | 720.0002 | 5 | 10 | 3.95827 | -2.282114 | 3.034608 | 0.4563886 | 12.82457 | 1.847567
2018-02-06 19:28 | 85716.96 | 840.0006 | 5 | 10 | 3.92985 | -2.281943 | 3.034608 | 0.5324695 | 12.82457 | 2.147621
2018-02-06 19:30 | 85836.96 | 960.001 | 5 | 10 | 3.903512 | -2.282112 | 3.034608 | 0.6085329 | 12.82457 | 2.445528
2018-02-06 19:32 | 85956.96 | 1080.0007 | 5 | 10 | 3.878375 | -2.282024 | 3.034608 | 0.6846043 | 12.82457 | 2.741509
2018-02-06 19:34 | 86076.96 | 1200.0002 | 5 | 10 | 3.853046 | -2.282067 | 3.034608 | 0.7606738 | 12.82457 | 3.035579
2018-02-06 19:36 | 86196.96 | 1320.0014 | 5 | 10 | 3.826836 | -2.282139 | 3.034608 | 0.8367337 | 12.82457 | 3.327643
2018-02-06 19:38 | 86316.96 | 1440.001 | 5 | 10 | 3.803312 | -2.282083 | 3.034608 | 0.9128064 | 12.82457 | 3.617844
2018-02-06 19:40 | 86436.96 | 1560.0014 | 5 | 10 | 3.782471 | -2.282091 | 3.034608 | 0.9888772 | 12.82457 | 3.90636
2018-02-06 19:42 | 86556.96 | 1680.001 | 5 | 10 | 3.763265 | -2.282147 | 3.034608 | 1.064942 | 12.82457 | 4.193337
2018-02-06 19:44 | 86676.96 | 1800.0014 | 5 | 10 | 3.743996 | -2.282116 | 3.034608 | 1.141013 | 12.82457 | 4.478885
2018-02-06 19:46 | 86796.96 | 1920.001 | 5 | 10 | 3.724474 | -2.28219 | 3.034608 | 1.217075 | 12.82457 | 4.762908
2018-02-06 19:48 | 86916.96 | 2040.0006 | 5 | 10 | 3.706799 | -2.281981 | 3.034608 | 1.293141 | 12.82457 | 5.045533
2018-02-06 19:50 | 87036.96 | 2160.0002 | 5 | 10 | 3.690306 | -2.282104 | 3.034608 | 1.369194 | 12.82457 | 5.326808
2018-02-06 19:52 | 87156.96 | 2280.0014 | 5 | 10 | 3.674621 | -2.282071 | 3.034608 | 1.445262 | 12.82457 | 5.606927
2018-02-06 19:54 | 87276.96 | 2400.001 | 5 | 10 | 3.658462 | -2.282058 | 3.034608 | 1.52135 | 12.82457 | 5.88591
2018-02-06 19:56 | 87396.96 | 2520.0014 | 5 | 10 | 3.643806 | -2.281941 | 3.034608 | 1.597394 | 12.82457 | 6.163542
2018-02-06 19:58 | 87516.96 | 2640.001 | 5 | 10 | 3.630637 | -2.282134 | 3.034608 | 1.673488 | 12.82457 | 6.440303
2018-02-06 20:00 | 87636.96 | 2760.0014 | 5 | 10 | 3.618922 | -2.281795 | 3.034608 | 1.749543 | 12.82457 | 6.715982
2018-02-06 20:02 | 87756.96 | 2880.0002 | 5 | 10 | 3.607285 | -2.282119 | 3.034608 | 1.82562 | 12.82457 | 6.99086
2018-02-06 20:04 | 87876.96 | 3000.0006 | 5 | 10 | 3.595545 | -2.282137 | 3.034608 | 1.901689 | 12.82457 | 7.264805
2018-02-06 20:06 | 87996.96 | 3120.001 | 5 | 10 | 3.585417 | -2.2822 | 3.034608 | 1.977756 | 12.82457 | 7.537916
2018-02-06 20:08 | 88116.96 | 3240.0006 | 5 | 10 | 3.576298 | -2.281879 | 3.034608 | 2.053816 | 12.82457 | 7.810269
2018-02-06 20:10 | 88236.96 | 3360.0002 | 5 | 10 | 3.567158 | -2.282146 | 3.034608 | 2.129893 | 12.82457 | 8.082001
2018-02-06 20:12 | 88356.96 | 3480.0006 | 5 | 10 | 3.556551 | -2.282074 | 3.034608 | 2.205952 | 12.82457 | 8.352926
2018-02-06 20:14 | 88476.96 | 3600.0002 | 5 | 10 | 3.546237 | -2.282154 | 3.034608 | 2.282021 | 12.82457 | 8.623072
2018-02-06 20:16 | 88596.96 | 3720.0014 | 5 | 10 | 3.535874 | -2.281967 | 3.034608 | 2.358094 | 12.82457 | 8.892453
2018-02-06 20:18 | 88716.96 | 3840.0002 | 5 | 10 | 3.525244 | -2.281754 | 3.034608 | 2.434145 | 12.82457 | 9.160963
2018-02-06 20:20 | 88836.96 | 3960.0006 | 5 | 10 | 3.511963 | -2.281957 | 3.034608 | 2.510191 | 12.82457 | 9.428558
2018-02-06 20:22 | 88956.96 | 4080.0002 | 5 | 10 | 3.495243 | -2.282031 | 3.034608 | 2.586259 | 12.82457 | 9.695076
2018-02-06 20:24 | 89076.96 | 4200.0014 | 5 | 10 | 3.476456 | -2.281754 | 3.034608 | 2.662358 | 12.82457 | 9.960372
2018-02-06 20:26 | 89196.96 | 4320.0002 | 5 | 10 | 3.451569 | -2.281891 | 3.034608 | 2.738412 | 12.82457 | 10.22387
2018-02-06 20:28 | 89316.96 | 4440.0006 | 5 | 10 | 3.413958 | -2.282043 | 3.034608 | 2.814492 | 12.82457 | 10.48515
2018-02-06 20:30 | 89436.96 | 4560.0002 | 5 | 10 | 3.350808 | -2.281851 | 3.034608 | 2.890546 | 12.82457 | 10.74262
2018-02-06 20:32 | 89556.96 | 4680.0014 | 5 | 10 | 3.236198 | -2.282011 | 3.034608 | 2.966613 | 12.82457 | 10.99363
2018-02-06 20:33 | 89661.16 | 4784.2032 | 5 | 10 | 3 | -2.282099 | 3.034608 | 3.032646 | 12.82457 | 11.2009
2018-02-06 20:35 | 89781.2 | 120.0004 | 6 | 10 | 3.35926 | 0 | 3.034608 | 3.032646 | 12.82457 | 11.2009
2018-02-06 20:37 | 89901.2 | 240.0008 | 6 | 10 | 3.373638 | 0 | 3.034608 | 3.032646 | 12.82457 | 11.2009
2018-02-06 20:38 | 89961.21 | 300.0028 | 6 | 10 | 3.377262 | 0 | 3.034608 | 3.032646 | 12.82457 | 11.2009
2018-02-06 20:38 | 89961.22 | 0.0024 | 7 | 11 | 3.37727 | 0 | 0 | 0 | 0 | 0
2018-02-06 20:40 | 90081.3 | 120.0015 | 2 | 11 | 4.042161 | 4.889996 | 0.1624108 | 0 | 0.6375113 | 0
2018-02-06 20:42 | 90201.3 | 240.0011 | 2 | 11 | 4.078506 | 4.890041 | 0.3254282 | 0 | 1.299356 | 0
2018-02-06 20:44 | 90321.3 | 360.0015 | 2 | 11 | 4.112976 | 4.890039 | 0.4883923 | 0 | 1.966964 | 0
2018-02-06 20:46 | 90441.3 | 480.0012 | 2 | 11 | 4.140505 | 4.890011 | 0.6514214 | 0 | 2.639796 | 0
2018-02-06 20:48 | 90561.3 | 600.0007 | 2 | 11 | 4.16668 | 4.890043 | 0.8144364 | 0 | 3.316911 | 0
2018-02-06 20:50 | 90681.3 | 720.0012 | 2 | 11 | 4.191546 | 4.890047 | 0.9774067 | 0 | 3.997977 | 0
2018-02-06 20:52 | 90801.3 | 840.0008 | 2 | 11 | 4.200293 | 4.626987 | 1.137304 | 0 | 4.669349 | 0
2018-02-06 20:54 | 90921.3 | 960.0011 | 2 | 11 | 4.20028 | 4.284777 | 1.285883 | 0 | 5.29342 | 0
2018-02-06 20:56 | 91041.3 | 1080.0015 | 2 | 11 | 4.200245 | 3.944351 | 1.423048 | 0 | 5.869555 | 0
2018-02-06 20:58 | 91161.3 | 1200.0003 | 2 | 11 | 4.200239 | 3.62911 | 1.549122 | 0 | 6.399101 | 0
2018-02-06 21:00 | 91281.3 | 1320.0015 | 2 | 11 | 4.200289 | 3.345278 | 1.665341 | 0 | 6.88725 | 0
2018-02-06 21:01 | 91318.11 | 1356.8128 | 2 | 11 | 4.200283 | 3.259998 | 1.699104 | 0 | 7.029066 | 0
2018-02-06 21:03 | 91438.13 | 120.0014 | 3 | 11 | 4.220098 | 3.259937 | 1.807317 | 0 | 7.484538 | 0
2018-02-06 21:05 | 91558.12 | 240.0003 | 3 | 11 | 4.246017 | 3.260069 | 1.916031 | 0 | 7.944686 | 0
2018-02-06 21:07 | 91678.13 | 360.0014 | 3 | 11 | 4.276243 | 3.260073 | 2.024711 | 0 | 8.407774 | 0
2018-02-06 21:09 | 91798.12 | 480.0003 | 3 | 11 | 4.307959 | 3.260023 | 2.133383 | 0 | 8.874186 | 0
2018-02-06 21:11 | 91918.12 | 600.0006 | 3 | 11 | 4.341513 | 3.260036 | 2.242017 | 0 | 9.343987 | 0
2018-02-06 21:13 | 92038.12 | 720.0003 | 3 | 11 | 4.378302 | 3.260029 | 2.350726 | 0 | 9.817906 | 0
2018-02-06 21:15 | 92158.13 | 840.0009 | 3 | 11 | 4.400285 | 2.988735 | 2.457132 | 0 | 10.28546 | 0
2018-02-06 21:17 | 92278.12 | 960.0004 | 3 | 11 | 4.400273 | 2.576334 | 2.549616 | 0 | 10.69242 | 0
2018-02-06 21:19 | 92398.13 | 1080.0017 | 3 | 11 | 4.400261 | 2.235271 | 2.629679 | 0 | 11.04473 | 0
2018-02-06 21:21 | 92518.13 | 1200.0012 | 3 | 11 | 4.400265 | 1.946722 | 2.699236 | 0 | 11.35079 | 0
2018-02-06 21:23 | 92638.12 | 1320.0007 | 3 | 11 | 4.40027 | 1.690167 | 2.75982 | 0 | 11.61738 | 0
2018-02-06 21:25 | 92758.12 | 1440.0002 | 3 | 11 | 4.400232 | 1.467099 | 2.8123 | 0 | 11.84831 | 0
2018-02-06 21:27 | 92878.12 | 1560.0007 | 3 | 11 | 4.400249 | 1.286181 | 2.858117 | 0 | 12.04991 | 0
2018-02-06 21:29 | 92998.12 | 1680.0002 | 3 | 11 | 4.400219 | 1.133842 | 2.898381 | 0 | 12.22708 | 0
2018-02-06 21:31 | 93118.13 | 1800.0014 | 3 | 11 | 4.400241 | 1.00348 | 2.933968 | 0 | 12.38367 | 0
2018-02-06 21:33 | 93238.13 | 1920.001 | 3 | 11 | 4.400208 | 0.8838701 | 2.965397 | 0 | 12.52197 | 0
2018-02-06 21:35 | 93358.13 | 2040.0014 | 3 | 11 | 4.400202 | 0.7839594 | 2.993143 | 0 | 12.64406 | 0
2018-02-06 21:37 | 93478.12 | 2160.0002 | 3 | 11 | 4.400203 | 0.7010164 | 3.017864 | 0 | 12.75284 | 0
2018-02-06 21:38 | 93560.32 | 2242.1953 | 3 | 11 | 4.400208 | 0.6519938 | 3.0333 | 0 | 12.82076 | 0
2018-02-06 21:40 | 93680.36 | 120.0005 | 4 | 11 | 4.337315 | 0 | 3.0333 | 0 | 12.82076 | 0
2018-02-06 21:42 | 93800.36 | 240.0009 | 4 | 11 | 4.331359 | 0 | 3.0333 | 0 | 12.82076 | 0
2018-02-06 21:43 | 93860.36 | 300.0029 | 4 | 11 | 4.329626 | 0 | 3.0333 | 0 | 12.82076 | 0
2018-02-06 21:45 | 93980.45 | 120.0006 | 5 | 11 | 4.107685 | -2.282099 | 3.0333 | 0.07603493 | 12.82076 | 0.3146635
2018-02-06 21:47 | 94100.45 | 240.001 | 5 | 11 | 4.074683 | -2.28208 | 3.0333 | 0.1521328 | 12.82076 | 0.6259421
2018-02-06 21:49 | 94220.45 | 360.0014 | 5 | 11 | 4.044815 | -2.282091 | 3.0333 | 0.2282029 | 12.82076 | 0.9347647
2018-02-06 21:51 | 94340.45 | 480.0002 | 5 | 11 | 4.014474 | -2.281735 | 3.0333 | 0.3042648 | 12.82076 | 1.241266
2018-02-06 21:53 | 94460.45 | 600.0006 | 5 | 11 | 3.985698 | -2.282029 | 3.0333 | 0.3803268 | 12.82076 | 1.545511
2018-02-06 21:55 | 94580.45 | 720.001 | 5 | 11 | 3.957887 | -2.282193 | 3.0333 | 0.4564038 | 12.82076 | 1.847667
2018-02-06 21:57 | 94700.45 | 840.0014 | 5 | 11 | 3.931388 | -2.282053 | 3.0333 | 0.532467 | 12.82076 | 2.147709
2018-02-06 21:59 | 94820.45 | 960.0002 | 5 | 11 | 3.904725 | -2.282162 | 3.0333 | 0.608532 | 12.82076 | 2.445742
2018-02-06 22:01 | 94940.45 | 1080.0014 | 5 | 11 | 3.878044 | -2.282038 | 3.0333 | 0.6845839 | 12.82076 | 2.741674
2018-02-06 22:03 | 95060.45 | 1200.0013 | 5 | 11 | 3.852413 | -2.282227 | 3.0333 | 0.7606745 | 12.82076 | 3.035779
2018-02-06 22:05 | 95180.45 | 1320.0006 | 5 | 11 | 3.827895 | -2.282119 | 3.0333 | 0.836742 | 12.82076 | 3.327874
2018-02-06 22:07 | 95300.45 | 1440.0002 | 5 | 11 | 3.805059 | -2.281998 | 3.0333 | 0.9128039 | 12.82076 | 3.618152
2018-02-06 22:09 | 95420.45 | 1560.0006 | 5 | 11 | 3.782794 | -2.282114 | 3.0333 | 0.9888691 | 12.82076 | 3.906737
2018-02-06 22:11 | 95540.45 | 1680.0002 | 5 | 11 | 3.762599 | -2.282112 | 3.0333 | 1.064938 | 12.82076 | 4.193709
2018-02-06 22:13 | 95660.45 | 1800.0014 | 5 | 11 | 3.743706 | -2.281851 | 3.0333 | 1.14101 | 12.82076 | 4.479211
2018-02-06 22:15 | 95780.45 | 1920.001 | 5 | 11 | 3.725981 | -2.282048 | 3.0333 | 1.217073 | 12.82076 | 4.763292
2018-02-06 22:17 | 95900.45 | 2040.0006 | 5 | 11 | 3.708003 | -2.282071 | 3.0333 | 1.293146 | 12.82076 | 5.04606
2018-02-06 22:19 | 96020.45 | 2160.001 | 5 | 11 | 3.690195 | -2.282006 | 3.0333 | 1.369204 | 12.82076 | 5.327396
2018-02-06 22:21 | 96140.45 | 2280.0006 | 5 | 11 | 3.674092 | -2.282054 | 3.0333 | 1.445281 | 12.82076 | 5.607513
2018-02-06 22:23 | 96260.45 | 2400.0002 | 5 | 11 | 3.659456 | -2.282117 | 3.0333 | 1.521346 | 12.82076 | 5.886415
2018-02-06 22:25 | 96380.45 | 2520.0014 | 5 | 11 | 3.645482 | -2.282063 | 3.0333 | 1.597412 | 12.82076 | 6.164237
2018-02-06 22:27 | 96500.45 | 2640.0002 | 5 | 11 | 3.631191 | -2.282157 | 3.0333 | 1.673465 | 12.82076 | 6.440947
2018-02-06 22:29 | 96620.45 | 2760.0014 | 5 | 11 | 3.618506 | -2.282117 | 3.0333 | 1.749541 | 12.82076 | 6.716699
2018-02-06 22:31 | 96740.45 | 2880.001 | 5 | 11 | 3.607125 | -2.282051 | 3.0333 | 1.825614 | 12.82076 | 6.99153
2018-02-06 22:33 | 96860.45 | 3000.0006 | 5 | 11 | 3.597066 | -2.28213 | 3.0333 | 1.901676 | 12.82076 | 7.265508
2018-02-06 22:35 | 96980.45 | 3120.001 | 5 | 11 | 3.586708 | -2.282076 | 3.0333 | 1.977734 | 12.82076 | 7.538709
2018-02-06 22:37 | 97100.45 | 3240.0014 | 5 | 11 | 3.576091 | -2.282109 | 3.0333 | 2.053803 | 12.82076 | 7.811128
2018-02-06 22:39 | 97220.45 | 3360.0002 | 5 | 11 | 3.566546 | -2.282098 | 3.0333 | 2.129883 | 12.82076 | 8.08283
2018-02-06 22:41 | 97340.45 | 3480.0014 | 5 | 11 | 3.55753 | -2.282121 | 3.0333 | 2.205937 | 12.82076 | 8.353734
2018-02-06 22:43 | 97460.45 | 3600.001 | 5 | 11 | 3.547859 | -2.282121 | 3.0333 | 2.282011 | 12.82076 | 8.624007
2018-02-06 22:45 | 97580.45 | 3720.0014 | 5 | 11 | 3.536018 | -2.282117 | 3.0333 | 2.358073 | 12.82076 | 8.893432
2018-02-06 22:47 | 97700.45 | 3840.0002 | 5 | 11 | 3.524036 | -2.28199 | 3.0333 | 2.434145 | 12.82076 | 9.161967
2018-02-06 22:49 | 97820.45 | 3960.0014 | 5 | 11 | 3.511252 | -2.282046 | 3.0333 | 2.510218 | 12.82076 | 9.429569
2018-02-06 22:51 | 97940.45 | 4080.0002 | 5 | 11 | 3.497006 | -2.282154 | 3.0333 | 2.586279 | 12.82076 | 9.696121
2018-02-06 22:53 | 98060.45 | 4200.0014 | 5 | 11 | 3.477834 | -2.282172 | 3.0333 | 2.662354 | 12.82076 | 9.96147
2018-02-06 22:55 | 98180.45 | 4320.0002 | 5 | 11 | 3.450509 | -2.281954 | 3.0333 | 2.738408 | 12.82076 | 10.22498
2018-02-06 22:57 | 98300.45 | 4440.0006 | 5 | 11 | 3.411861 | -2.282161 | 3.0333 | 2.814488 | 12.82076 | 10.48613
2018-02-06 22:59 | 98420.45 | 4560.001 | 5 | 11 | 3.351682 | -2.281866 | 3.0333 | 2.890537 | 12.82076 | 10.74348
2018-02-06 23:01 | 98540.45 | 4680.0006 | 5 | 11 | 3.239668 | -2.281973 | 3.0333 | 2.966611 | 12.82076 | 10.99473
2018-02-06 23:03 | 98644.65 | 4784.1992 | 5 | 11 | 2.999992 | -2.282177 | 3.0333 | 3.032665 | 12.82076 | 11.20221
2018-02-06 23:05 | 98764.69 | 120.0004 | 6 | 11 | 3.358382 | 0 | 3.0333 | 3.032665 | 12.82076 | 11.20221
2018-02-06 23:07 | 98884.69 | 240.0008 | 6 | 11 | 3.372674 | 0 | 3.0333 | 3.032665 | 12.82076 | 11.20221
2018-02-06 23:08 | 98944.69 | 300.0044 | 6 | 11 | 3.376064 | 0 | 3.0333 | 3.032665 | 12.82076 | 11.20221
2018-02-06 23:08 | 98944.71 | 0.0024 | 7 | 12 | 3.376172 | 0 | 0 | 0 | 0 | 0
2018-02-06 23:10 | 99064.77944 | 120.0015 | 2 | 12 | 4.040193 | 4.88982 | 0.1623908 | 0 | 0.6371607 | 0
2018-02-06 23:12 | 99184.77894 | 240.001 | 2 | 12 | 4.078617 | 4.890194 | 0.3254133 | 0 | 1.29883 | 0
2018-02-06 23:14 | 99304.77854 | 360.0006 | 2 | 12 | 4.115112 | 4.890179 | 0.4884196 | 0 | 1.966817 | 0
2018-02-06 23:16 | 99424.77824 | 480.0003 | 2 | 12 | 4.142139 | 4.889893 | 0.6514176 | 0 | 2.63986 | 0
2018-02-06 23:18 | 99544.77854 | 600.0006 | 2 | 12 | 4.164761 | 4.890165 | 0.8144104 | 0 | 3.316859 | 0
2018-02-06 23:20 | 99664.77904 | 720.0011 | 2 | 12 | 4.189643 | 4.890072 | 0.9773281 | 0 | 3.997351 | 0
2018-02-06 23:22 | 99784.77864 | 840.0007 | 2 | 12 | 4.200284 | 4.619509 | 1.137464 | 0 | 4.669633 | 0
2018-02-06 23:24 | 99904.77904 | 960.0011 | 2 | 12 | 4.200297 | 4.263237 | 1.285349 | 0 | 5.290792 | 0
2018-02-06 23:26 | 100024.8 | 1080.0008 | 2 | 12 | 4.200296 | 3.946728 | 1.422042 | 0 | 5.86494 | 0
2018-02-06 23:28 | 100144.8 | 1200.0002 | 2 | 12 | 4.20032 | 3.653801 | 1.548699 | 0 | 6.396934 | 0
2018-02-06 23:30 | 100264.8 | 1320.0006 | 2 | 12 | 4.200277 | 3.347462 | 1.665477 | 0 | 6.887436 | 0
2018-02-06 23:31 | 100299.2 | 1354.4541 | 2 | 12 | 4.200293 | 3.259979 | 1.697097 | 0 | 7.020247 | 0
2018-02-06 23:33 | 100419.3 | 120.0006 | 3 | 12 | 4.221337 | 3.260109 | 1.805444 | 0 | 7.476369 | 0
2018-02-06 23:35 | 100539.3 | 240.0003 | 3 | 12 | 4.246848 | 3.260122 | 1.914105 | 0 | 7.936424 | 0
2018-02-06 23:37 | 100659.3 | 360.0015 | 3 | 12 | 4.274753 | 3.260073 | 2.022635 | 0 | 8.398815 | 0
2018-02-06 23:39 | 100779.3 | 480.0011 | 3 | 12 | 4.306886 | 3.260115 | 2.131437 | 0 | 8.86562 | 0
2018-02-06 23:41 | 100899.3 | 600.0006 | 3 | 12 | 4.342418 | 3.260069 | 2.240099 | 0 | 9.335535 | 0
2018-02-06 23:43 | 101019.3 | 720.0011 | 3 | 12 | 4.379786 | 3.260168 | 2.34874 | 0 | 9.809306 | 0
2018-02-06 23:45 | 101139.3 | 840.0007 | 3 | 12 | 4.400301 | 2.999176 | 2.45519 | 0 | 10.27713 | 0
2018-02-06 23:47 | 101259.3 | 960.0004 | 3 | 12 | 4.400293 | 2.591705 | 2.548152 | 0 | 10.68619 | 0
2018-02-06 23:49 | 101379.3 | 1080.0017 | 3 | 12 | 4.400303 | 2.230911 | 2.628352 | 0 | 11.03909 | 0
2018-02-06 23:51 | 101499.3 | 1200.0012 | 3 | 12 | 4.400265 | 1.933347 | 2.697584 | 0 | 11.34373 | 0
2018-02-06 23:53 | 101619.3 | 1320.0007 | 3 | 12 | 4.400251 | 1.684433 | 2.757803 | 0 | 11.60872 | 0
2018-02-06 23:55 | 101739.3 | 1440.0011 | 3 | 12 | 4.400226 | 1.475268 | 2.810414 | 0 | 11.84022 | 0
2018-02-06 23:57 | 101859.3 | 1560 | 3 | 12 | 4.400262 | 1.290597 | 2.856468 | 0 | 12.04286 | 0
2018-02-06 23:59 | 101979.3 | 1680.0002 | 3 | 12 | 4.40025 | 1.128627 | 2.896676 | 0 | 12.21979 | 0
2018-02-07 00:01 | 102099.3 | 1800.0014 | 3 | 12 | 4.400184 | 0.9963837 | 2.932044 | 0 | 12.37542 | 0
2018-02-07 00:03 | 102219.3 | 1920.001 | 3 | 12 | 4.400266 | 0.8874531 | 2.963382 | 0 | 12.51331 | 0
2018-02-07 00:05 | 102339.3 | 2040.0014 | 3 | 12 | 4.400226 | 0.7906818 | 2.991313 | 0 | 12.63622 | 0
2018-02-07 00:07 | 102459.3 | 2160.0011 | 3 | 12 | 4.400177 | 0.7010984 | 3.016155 | 0 | 12.74552 | 0
2018-02-07 00:08 | 102537.8 | 2238.5279 | 3 | 12 | 4.400199 | 0.6519804 | 3.030915 | 0 | 12.81047 | 0
2018-02-07 00:10 | 102657.8 | 120.0014 | 4 | 12 | 4.336905 | 0 | 3.030915 | 0 | 12.81047 | 0
2018-02-07 00:12 | 102777.8 | 240.0011 | 4 | 12 | 4.330855 | 0 | 3.030915 | 0 | 12.81047 | 0
2018-02-07 00:13 | 102837.8 | 300.003 | 4 | 12 | 4.329078 | 0 | 3.030915 | 0 | 12.81047 | 0
2018-02-07 00:15 | 102957.9 | 120.0014 | 5 | 12 | 4.106939 | -2.282046 | 3.030915 | 0.07605485 | 12.81047 | 0.3147267
2018-02-07 00:17 | 103077.9 | 240.001 | 5 | 12 | 4.072357 | -2.282054 | 3.030915 | 0.1521226 | 12.81047 | 0.6257599
2018-02-07 00:19 | 103197.9 | 360.0006 | 5 | 12 | 4.042321 | -2.282092 | 3.030915 | 0.2281834 | 12.81047 | 0.9343534
2018-02-07 00:21 | 103317.9 | 480.0002 | 5 | 12 | 4.013889 | -2.282074 | 3.030915 | 0.3042629 | 12.81047 | 1.240797
2018-02-07 00:23 | 103437.9 | 600.0014 | 5 | 12 | 3.985654 | -2.282008 | 3.030915 | 0.3803315 | 12.81047 | 1.545056
2018-02-07 00:25 | 103557.9 | 720.0002 | 5 | 12 | 3.956439 | -2.281873 | 3.030915 | 0.4563729 | 12.81047 | 1.847019
2018-02-07 00:27 | 103677.9 | 840.0014 | 5 | 12 | 3.929008 | -2.282179 | 3.030915 | 0.5324508 | 12.81047 | 2.14696
2018-02-07 00:29 | 103797.9 | 960.001 | 5 | 12 | 3.902981 | -2.282229 | 3.030915 | 0.608484 | 12.81047 | 2.444697
2018-02-07 00:31 | 103917.9 | 1080.0014 | 5 | 12 | 3.877998 | -2.282127 | 3.030915 | 0.684573 | 12.81047 | 2.740727
2018-02-07 00:33 | 104037.9 | 1200.001 | 5 | 12 | 3.851852 | -2.282092 | 3.030915 | 0.7606519 | 12.81047 | 3.034779
2018-02-07 00:35 | 104157.9 | 1320.0006 | 5 | 12 | 3.825645 | -2.282103 | 3.030915 | 0.8367122 | 12.81047 | 3.326736
2018-02-07 00:37 | 104277.9 | 1440.0002 | 5 | 12 | 3.802609 | -2.282144 | 3.030915 | 0.9127907 | 12.81047 | 3.616892
2018-02-07 00:39 | 104397.9 | 1560.0006 | 5 | 12 | 3.782257 | -2.281783 | 3.030915 | 0.9888508 | 12.81047 | 3.905327
2018-02-07 00:41 | 104517.9 | 1680.001 | 5 | 12 | 3.762609 | -2.282198 | 3.030915 | 1.064883 | 12.81047 | 4.192153
2018-02-07 00:43 | 104637.9 | 1800.0014 | 5 | 12 | 3.742527 | -2.282006 | 3.030915 | 1.140986 | 12.81047 | 4.477738
2018-02-07 00:45 | 104757.9 | 1920.0002 | 5 | 12 | 3.723817 | -2.282124 | 3.030915 | 1.217044 | 12.81047 | 4.761665
2018-02-07 00:47 | 104877.9 | 2040.0014 | 5 | 12 | 3.706332 | -2.282071 | 3.030915 | 1.293112 | 12.81047 | 5.044258
2018-02-07 00:49 | 104997.9 | 2160.0002 | 5 | 12 | 3.690074 | -2.282136 | 3.030915 | 1.369174 | 12.81047 | 5.325551
2018-02-07 00:51 | 105117.9 | 2280.0014 | 5 | 12 | 3.673574 | -2.282148 | 3.030915 | 1.445243 | 12.81047 | 5.605633
2018-02-07 00:53 | 105237.9 | 2400.0002 | 5 | 12 | 3.657392 | -2.282099 | 3.030915 | 1.521309 | 12.81047 | 5.884436
2018-02-07 00:55 | 105357.9 | 2520.0006 | 5 | 12 | 3.643226 | -2.282096 | 3.030915 | 1.597385 | 12.81047 | 6.162128
2018-02-07 00:57 | 105477.9 | 2640.0002 | 5 | 12 | 3.63052 | -2.282147 | 3.030915 | 1.673448 | 12.81047 | 6.438745
2018-02-07 00:59 | 105597.9 | 2760.0014 | 5 | 12 | 3.618522 | -2.282076 | 3.030915 | 1.749529 | 12.81047 | 6.714502
2018-02-07 01:01 | 105717.9 | 2880.001 | 5 | 12 | 3.605799 | -2.282085 | 3.030915 | 1.82558 | 12.81047 | 6.989213
2018-02-07 01:03 | 105837.9 | 3000.0014 | 5 | 12 | 3.594865 | -2.282084 | 3.030915 | 1.90166 | 12.81047 | 7.263113
2018-02-07 01:05 | 105957.9 | 3120.0002 | 5 | 12 | 3.584997 | -2.281869 | 3.030915 | 1.977727 | 12.81047 | 7.536181
2018-02-07 01:07 | 106077.9 | 3240.0006 | 5 | 12 | 3.576088 | -2.28211 | 3.030915 | 2.053785 | 12.81047 | 7.808514
2018-02-07 01:09 | 106197.9 | 3360.001 | 5 | 12 | 3.566314 | -2.282159 | 3.030915 | 2.129851 | 12.81047 | 8.08017
2018-02-07 01:11 | 106317.9 | 3480.0006 | 5 | 12 | 3.555726 | -2.28213 | 3.030915 | 2.205931 | 12.81047 | 8.351086
2018-02-07 01:13 | 106437.9 | 3600.0002 | 5 | 12 | 3.545866 | -2.28213 | 3.030915 | 2.281982 | 12.81047 | 8.621129
2018-02-07 01:15 | 106557.9 | 3720.0006 | 5 | 12 | 3.536063 | -2.282066 | 3.030915 | 2.358071 | 12.81047 | 8.890552
2018-02-07 01:17 | 106677.9 | 3840.0002 | 5 | 12 | 3.524909 | -2.28222 | 3.030915 | 2.434112 | 12.81047 | 9.159024
2018-02-07 01:19 | 106797.9 | 3960.0014 | 5 | 12 | 3.510196 | -2.282094 | 3.030915 | 2.510193 | 12.81047 | 9.426671
2018-02-07 01:21 | 106917.9 | 4080.001 | 5 | 12 | 3.49446 | -2.282166 | 3.030915 | 2.586257 | 12.81047 | 9.693079
2018-02-07 01:23 | 107037.9 | 4200.0014 | 5 | 12 | 3.475828 | -2.282137 | 3.030915 | 2.662328 | 12.81047 | 9.958223
2018-02-07 01:25 | 107157.9 | 4320.0011 | 5 | 12 | 3.451126 | -2.282148 | 3.030915 | 2.738385 | 12.81047 | 10.22171
2018-02-07 01:27 | 107277.9 | 4440.0014 | 5 | 12 | 3.411108 | -2.281826 | 3.030915 | 2.814471 | 12.81047 | 10.4829
2018-02-07 01:29 | 107397.9 | 4560.0002 | 5 | 12 | 3.345932 | -2.281927 | 3.030915 | 2.890534 | 12.81047 | 10.74008
2018-02-07 01:31 | 107517.9 | 4680.0006 | 5 | 12 | 3.22944 | -2.282161 | 3.030915 | 2.966595 | 12.81047 | 10.99067
2018-02-07 01:33 | 107617.8 | 4779.8981 | 5 | 12 | 3 | -2.282003 | 3.030915 | 3.029886 | 12.81047 | 11.18903
2018-02-07 01:35 | 107737.8 | 120.0012 | 6 | 12 | 3.358264 | 0 | 3.030915 | 3.029927 | 12.81047 | 11.18916
2018-02-07 01:37 | 107857.8 | 240.0008 | 6 | 12 | 3.372704 | 0 | 3.030915 | 3.029927 | 12.81047 | 11.18916
2018-02-07 01:38 | 107917.8 | 300.002 | 6 | 12 | 3.376213 | 0 | 3.030915 | 3.029927 | 12.81047 | 11.18916
2018-02-07 01:38 | 107917.9 | 0.0024 | 7 | 13 | 3.376202 | 0 | 0 | 0 | 0 | 0
2018-02-07 01:40 | 108037.9267 | 120.0006 | 2 | 13 | 4.042022 | 4.890184 | 0.1625679 | 0 | 0.638079 | 0
2018-02-07 01:42 | 108157.9264 | 240.0003 | 2 | 13 | 4.077911 | 4.889856 | 0.3255524 | 0 | 1.299752 | 0
2018-02-07 01:44 | 108277.9267 | 360.0006 | 2 | 13 | 4.112579 | 4.890148 | 0.4885259 | 0 | 1.967269 | 0
2018-02-07 01:46 | 108397.9272 | 480.0011 | 2 | 13 | 4.14139 | 4.890078 | 0.6515755 | 0 | 2.640224 | 0
2018-02-07 01:48 | 108517.9276 | 600.0015 | 2 | 13 | 4.166126 | 4.88986 | 0.8145711 | 0 | 3.317313 | 0
2018-02-07 01:50 | 108637.9272 | 720.0011 | 2 | 13 | 4.190715 | 4.889812 | 0.9775229 | 0 | 3.998177 | 0
2018-02-07 01:52 | 108757.9268 | 840.0007 | 2 | 13 | 4.200245 | 4.647932 | 1.137923 | 0 | 4.671603 | 0
2018-02-07 01:54 | 108877.9263 | 960.0002 | 2 | 13 | 4.200315 | 4.289024 | 1.286867 | 0 | 5.297209 | 0
2018-02-07 01:56 | 108997.9268 | 1080.0007 | 2 | 13 | 4.200259 | 3.937426 | 1.423753 | 0 | 5.872169 | 0
2018-02-07 01:58 | 109117.9263 | 1200.0002 | 2 | 13 | 4.200309 | 3.635296 | 1.549998 | 0 | 6.402435 | 0
2018-02-07 02:00 | 109237.9267 | 1320.0006 | 2 | 13 | 4.200278 | 3.350971 | 1.666362 | 0 | 6.891196 | 0
2018-02-07 02:00 | 109278.2629 | 1360.3368 | 2 | 13 | 4.200232 | 3.259987 | 1.703407 | 0 | 7.046794 | 0
2018-02-07 02:02 | 109398.3 | 120.0015 | 3 | 13 | 4.220733 | 3.260113 | 1.811712 | 0 | 7.502685 | 0
2018-02-07 02:04 | 109518.3 | 240.001 | 3 | 13 | 4.248032 | 3.260067 | 1.920361 | 0 | 7.962704 | 0
2018-02-07 02:06 | 109638.3 | 360.0015 | 3 | 13 | 4.277471 | 3.260086 | 2.029032 | 0 | 8.425929 | 0
2018-02-07 02:08 | 109758.3 | 480.001 | 3 | 13 | 4.308979 | 3.260069 | 2.137707 | 0 | 8.892474 | 0
2018-02-07 02:10 | 109878.3 | 600.0007 | 3 | 13 | 4.342475 | 3.260078 | 2.246353 | 0 | 9.362411 | 0
2018-02-07 02:12 | 109998.3 | 720.001 | 3 | 13 | 4.380423 | 3.260067 | 2.354977 | 0 | 9.836121 | 0
2018-02-07 02:14 | 110118.3 | 840.0002 | 3 | 13 | 4.400288 | 2.961279 | 2.460841 | 0 | 10.30144 | 0
2018-02-07 02:16 | 110238.3 | 960.0012 | 3 | 13 | 4.400303 | 2.557766 | 2.552568 | 0 | 10.70506 | 0
2018-02-07 02:18 | 110358.3 | 1080.0008 | 3 | 13 | 4.400286 | 2.223204 | 2.632013 | 0 | 11.05464 | 0
2018-02-07 02:20 | 110478.3 | 1200.0011 | 3 | 13 | 4.400259 | 1.930216 | 2.701204 | 0 | 11.3591 | 0
2018-02-07 02:22 | 110598.3 | 1320.0006 | 3 | 13 | 4.40032 | 1.669765 | 2.761085 | 0 | 11.62259 | 0
2018-02-07 02:24 | 110718.3 | 1440.0011 | 3 | 13 | 4.400258 | 1.455574 | 2.813047 | 0 | 11.85124 | 0
2018-02-07 02:26 | 110838.3 | 1560.0014 | 3 | 13 | 4.400223 | 1.276889 | 2.858526 | 0 | 12.05136 | 0
2018-02-07 02:28 | 110958.3 | 1680.0003 | 3 | 13 | 4.400238 | 1.127688 | 2.898561 | 0 | 12.22752 | 0
2018-02-07 02:30 | 111078.3 | 1800.0014 | 3 | 13 | 4.400201 | 0.9927444 | 2.933879 | 0 | 12.38293 | 0
2018-02-07 02:32 | 111198.3 | 1920.0002 | 3 | 13 | 4.400246 | 0.8768864 | 2.964964 | 0 | 12.51971 | 0
2018-02-07 02:34 | 111318.3 | 2040.0006 | 3 | 13 | 4.400216 | 0.7800303 | 2.992525 | 0 | 12.64099 | 0
2018-02-07 02:36 | 111438.3 | 2160.0002 | 3 | 13 | 4.400234 | 0.699317 | 3.017133 | 0 | 12.74927 | 0
2018-02-07 02:38 | 111516.5 | 2238.1895 | 3 | 13 | 4.400239 | 0.6519976 | 3.031792 | 0 | 12.81377 | 0
2018-02-07 02:40 | 111636.5 | 120.0006 | 4 | 13 | 4.337289 | 0 | 3.031792 | 0 | 12.81377 | 0
2018-02-07 02:42 | 111756.5 | 240.0002 | 4 | 13 | 4.331331 | 0 | 3.031792 | 0 | 12.81377 | 0
2018-02-07 02:43 | 111816.5 | 300.003 | 4 | 13 | 4.329625 | 0 | 3.031792 | 0 | 12.81377 | 0
2018-02-07 02:45 | 111936.6 | 120.0022 | 5 | 13 | 4.107316 | -2.282124 | 3.031792 | 0.07606617 | 12.81377 | 0.3147601
2018-02-07 02:47 | 112056.6 | 240.001 | 5 | 13 | 4.074303 | -2.282071 | 3.031792 | 0.1521238 | 12.81377 | 0.6258598
2018-02-07 02:49 | 112176.6 | 360.0006 | 5 | 13 | 4.043549 | -2.282049 | 3.031792 | 0.2282005 | 12.81377 | 0.9346552
2018-02-07 02:51 | 112296.6 | 480.0002 | 5 | 13 | 4.013393 | -2.282116 | 3.031792 | 0.3042551 | 12.81377 | 1.241022
2018-02-07 02:53 | 112416.6 | 600.0014 | 5 | 13 | 3.984935 | -2.282129 | 3.031792 | 0.3803171 | 12.81377 | 1.545202
2018-02-07 02:55 | 112536.6 | 720.001 | 5 | 13 | 3.95764 | -2.282051 | 3.031792 | 0.4563904 | 12.81377 | 1.847303
2018-02-07 02:57 | 112656.6 | 840.0014 | 5 | 13 | 3.930501 | -2.28213 | 3.031792 | 0.532473 | 12.81377 | 2.147379
2018-02-07 02:59 | 112776.6 | 960.001 | 5 | 13 | 3.902886 | -2.282139 | 3.031792 | 0.6085398 | 12.81377 | 2.445306
2018-02-07 03:01 | 112896.6 | 1080.0014 | 5 | 13 | 3.877015 | -2.282139 | 3.031792 | 0.6846042 | 12.81377 | 2.741185
2018-02-07 03:03 | 113016.6 | 1200.001 | 5 | 13 | 3.851511 | -2.282134 | 3.031792 | 0.7606548 | 12.81377 | 3.035062
2018-02-07 03:05 | 113136.6 | 1320.0006 | 5 | 13 | 3.827002 | -2.282099 | 3.031792 | 0.8367354 | 12.81377 | 3.327154
2018-02-07 03:07 | 113256.6 | 1440.001 | 5 | 13 | 3.803282 | -2.282109 | 3.031792 | 0.9127951 | 12.81377 | 3.617334
2018-02-07 03:09 | 113376.6 | 1560.0014 | 5 | 13 | 3.781363 | -2.282098 | 3.031792 | 0.9888783 | 12.81377 | 3.905845
2018-02-07 03:11 | 113496.6 | 1680.0002 | 5 | 13 | 3.761503 | -2.282147 | 3.031792 | 1.064944 | 12.81377 | 4.192715
2018-02-07 03:13 | 113616.6 | 1800.0005 | 5 | 13 | 3.742998 | -2.282202 | 3.031792 | 1.140996 | 12.81377 | 4.47807
2018-02-07 03:15 | 113736.6 | 1920.001 | 5 | 13 | 3.724881 | -2.282076 | 3.031792 | 1.217072 | 12.81377 | 4.762137
2018-02-07 03:17 | 113856.6 | 2040.0014 | 5 | 13 | 3.706013 | -2.282123 | 3.031792 | 1.293142 | 12.81377 | 5.044764
2018-02-07 03:19 | 113976.6 | 2160.001 | 5 | 13 | 3.688913 | -2.281945 | 3.031792 | 1.369182 | 12.81377 | 5.325911
2018-02-07 03:21 | 114096.6 | 2280.0014 | 5 | 13 | 3.672977 | -2.282098 | 3.031792 | 1.445279 | 12.81377 | 5.60601
2018-02-07 03:23 | 114216.6 | 2400.0002 | 5 | 13 | 3.658412 | -2.282117 | 3.031792 | 1.521334 | 12.81377 | 5.884802
2018-02-07 03:25 | 114336.6 | 2520.0014 | 5 | 13 | 3.64374 | -2.282038 | 3.031792 | 1.597404 | 12.81377 | 6.162544
2018-02-07 03:27 | 114456.6 | 2640.0002 | 5 | 13 | 3.629697 | -2.282139 | 3.031792 | 1.673475 | 12.81377 | 6.439179
2018-02-07 03:29 | 114576.6 | 2760.0014 | 5 | 13 | 3.617427 | -2.282099 | 3.031792 | 1.749552 | 12.81377 | 6.71484
2018-02-07 03:31 | 114696.6 | 2880.0002 | 5 | 13 | 3.606543 | -2.282096 | 3.031792 | 1.825603 | 12.81377 | 6.989527
2018-02-07 03:33 | 114816.6 | 3000.0014 | 5 | 13 | 3.59601 | -2.282121 | 3.031792 | 1.901682 | 12.81377 | 7.263507
2018-02-07 03:35 | 114936.6 | 3120.0002 | 5 | 13 | 3.584758 | -2.282038 | 3.031792 | 1.977748 | 12.81377 | 7.536613
2018-02-07 03:37 | 115056.6 | 3240.0014 | 5 | 13 | 3.574852 | -2.282175 | 3.031792 | 2.053809 | 12.81377 | 7.808891
2018-02-07 03:39 | 115176.6 | 3360.001 | 5 | 13 | 3.565558 | -2.281957 | 3.031792 | 2.129884 | 12.81377 | 8.080492
2018-02-07 03:41 | 115296.6 | 3480.0006 | 5 | 13 | 3.556729 | -2.282116 | 3.031792 | 2.20594 | 12.81377 | 8.351344
2018-02-07 03:43 | 115416.6 | 3600.0011 | 5 | 13 | 3.546152 | -2.281936 | 3.031792 | 2.282015 | 12.81377 | 8.621536
2018-02-07 03:45 | 115536.6 | 3720.0006 | 5 | 13 | 3.534599 | -2.281792 | 3.031792 | 2.35806 | 12.81377 | 8.890759
2018-02-07 03:47 | 115656.6 | 3840.001 | 5 | 13 | 3.522964 | -2.282109 | 3.031792 | 2.434146 | 12.81377 | 9.159256
2018-02-07 03:49 | 115776.6 | 3960.0014 | 5 | 13 | 3.510606 | -2.282238 | 3.031792 | 2.510181 | 12.81377 | 9.426657
2018-02-07 03:51 | 115896.6 | 4080.0002 | 5 | 13 | 3.495675 | -2.282217 | 3.031792 | 2.586275 | 12.81377 | 9.693254
2018-02-07 03:53 | 116016.6 | 4200.0006 | 5 | 13 | 3.474809 | -2.282227 | 3.031792 | 2.662344 | 12.81377 | 9.958412
2018-02-07 03:55 | 116136.6 | 4320.0002 | 5 | 13 | 3.448442 | -2.281939 | 3.031792 | 2.73841 | 12.81377 | 10.22178
2018-02-07 03:57 | 116256.6 | 4440.0014 | 5 | 13 | 3.409595 | -2.28181 | 3.031792 | 2.814464 | 12.81377 | 10.48267
2018-02-07 03:59 | 116376.6 | 4560.0011 | 5 | 13 | 3.34894 | -2.282053 | 3.031792 | 2.890541 | 12.81377 | 10.73996
2018-02-07 04:01 | 116496.6 | 4680.0006 | 5 | 13 | 3.232316 | -2.282114 | 3.031792 | 2.966588 | 12.81377 | 10.99077
2018-02-07 04:02 | 116596.7 | 4780.1062 | 5 | 13 | 3 | -2.281815 | 3.031792 | 3.030053 | 12.81377 | 11.18976
2018-02-07 04:04 | 116716.7 | 120.0007 | 6 | 13 | 3.360637 | 0 | 3.031792 | 3.030053 | 12.81377 | 11.18976
2018-02-07 04:06 | 116836.7 | 240.0003 | 6 | 13 | 3.374898 | 0 | 3.031792 | 3.030053 | 12.81377 | 11.18976
2018-02-07 04:07 | 116896.7 | 300.0047 | 6 | 13 | 3.378303 | 0 | 3.031792 | 3.030053 | 12.81377 | 11.18976
2018-02-07 04:07 | 116896.8 | 0.0025 | 7 | 14 | 3.378184 | 0 | 0 | 0 | 0 | 0
2018-02-07 04:09 | 117016.8 | 120.0014 | 2 | 14 | 4.04152 | 4.889809 | 0.16241 | 0 | 0.6374625 | 0
2018-02-07 04:11 | 117136.8 | 240.0011 | 2 | 14 | 4.080294 | 4.889826 | 0.3253203 | 0 | 1.298992 | 0
2018-02-07 04:13 | 117256.8 | 360.0014 | 2 | 14 | 4.115627 | 4.88987 | 0.4884061 | 0 | 1.967456 | 0
2018-02-07 04:15 | 117376.8 | 480.0002 | 2 | 14 | 4.14204 | 4.889833 | 0.6513639 | 0 | 2.640386 | 0
2018-02-07 04:17 | 117496.8 | 600.0014 | 2 | 14 | 4.165167 | 4.889902 | 0.8144053 | 0 | 3.317577 | 0
2018-02-07 04:19 | 117616.8 | 720.0002 | 2 | 14 | 4.191536 | 4.889917 | 0.977389 | 0 | 3.998524 | 0
2018-02-07 04:21 | 117736.8 | 840.0015 | 2 | 14 | 4.200272 | 4.606554 | 1.136913 | 0 | 4.668344 | 0
2018-02-07 04:23 | 117856.8 | 960.0002 | 2 | 14 | 4.200296 | 4.254883 | 1.284541 | 0 | 5.288424 | 0
2018-02-07 04:25 | 117976.8 | 1080.0014 | 2 | 14 | 4.200261 | 3.947786 | 1.421182 | 0 | 5.862353 | 0
2018-02-07 04:27 | 118096.8 | 1200.0003 | 2 | 14 | 4.200257 | 3.643471 | 1.547693 | 0 | 6.393738 | 0
2018-02-07 04:29 | 118216.8 | 1320.0015 | 2 | 14 | 4.200286 | 3.336815 | 1.663968 | 0 | 6.882124 | 0
2018-02-07 04:30 | 118248.9 | 1352.0868 | 2 | 14 | 4.200266 | 3.259987 | 1.693369 | 0 | 7.005617 | 0
2018-02-07 04:32 | 118368.9 | 120.0006 | 3 | 14 | 4.220802 | 3.260048 | 1.801652 | 0 | 7.461433 | 0
2018-02-07 04:34 | 118488.9 | 240.0003 | 3 | 14 | 4.245711 | 3.259958 | 1.910348 | 0 | 7.921555 | 0
2018-02-07 04:36 | 118608.9 | 360.0006 | 3 | 14 | 4.274085 | 3.260029 | 2.018976 | 0 | 8.384257 | 0
2018-02-07 04:38 | 118728.9 | 480.0011 | 3 | 14 | 4.307135 | 3.260048 | 2.12765 | 0 | 8.8505 | 0
2018-02-07 04:40 | 118848.9 | 600.0006 | 3 | 14 | 4.341832 | 3.260069 | 2.236343 | 0 | 9.32053 | 0
2018-02-07 04:42 | 118968.9 | 720.0011 | 3 | 14 | 4.379029 | 3.260019 | 2.345003 | 0 | 9.794314 | 0
2018-02-07 04:44 | 119088.9 | 840.0015 | 3 | 14 | 4.400304 | 3.01219 | 2.451687 | 0 | 10.26311 | 0
2018-02-07 04:46 | 119208.9 | 960.0013 | 3 | 14 | 4.40029 | 2.591452 | 2.544894 | 0 | 10.67325 | 0
2018-02-07 04:48 | 119328.9 | 1080.0016 | 3 | 14 | 4.400281 | 2.233459 | 2.625057 | 0 | 11.02599 | 0
2018-02-07 04:50 | 119448.9 | 1200.0002 | 3 | 14 | 4.400259 | 1.939137 | 2.694451 | 0 | 11.33134 | 0
2018-02-07 04:52 | 119568.9 | 1320.0015 | 3 | 14 | 4.400246 | 1.692647 | 2.754862 | 0 | 11.59716 | 0
2018-02-07 04:54 | 119688.9 | 1440.0002 | 3 | 14 | 4.400257 | 1.479912 | 2.807666 | 0 | 11.82951 | 0
2018-02-07 04:56 | 119808.9 | 1560.0007 | 3 | 14 | 4.400245 | 1.28809 | 2.853715 | 0 | 12.03214 | 0
2018-02-07 04:58 | 119928.9 | 1680.0002 | 3 | 14 | 4.40024 | 1.131549 | 2.893975 | 0 | 12.2093 | 0
2018-02-07 05:00 | 120048.9 | 1800.0006 | 3 | 14 | 4.400245 | 1.000249 | 2.929439 | 0 | 12.36534 | 0
2018-02-07 05:02 | 120168.9 | 1920.001 | 3 | 14 | 4.40021 | 0.8895378 | 2.960894 | 0 | 12.50375 | 0
2018-02-07 05:04 | 120288.9 | 2040.0006 | 3 | 14 | 4.400264 | 0.7908945 | 2.98887 | 0 | 12.62685 | 0
2018-02-07 05:06 | 120408.9 | 2160.0002 | 3 | 14 | 4.400191 | 0.701602 | 3.013679 | 0 | 12.73602 | 0
2018-02-07 05:07 | 120489.3 | 2240.3264 | 3 | 14 | 4.400208 | 0.6519957 | 3.028779 | 0 | 12.80246 | 0
2018-02-07 05:09 | 120609.3 | 120.0003 | 4 | 14 | 4.336934 | 0 | 3.028781 | 0 | 12.80247 | 0
2018-02-07 05:11 | 120729.3 | 240.0008 | 4 | 14 | 4.330926 | 0 | 3.028781 | 0 | 12.80247 | 0
2018-02-07 05:12 | 120789.3 | 300.002 | 4 | 14 | 4.329121 | 0 | 3.028781 | 0 | 12.80247 | 0
2018-02-07 05:14 | 120909.4 | 120.0013 | 5 | 14 | 4.106315 | -2.281985 | 3.028781 | 0.07605536 | 12.80247 | 0.3146909
2018-02-07 05:16 | 121029.4 | 240.0009 | 5 | 14 | 4.072524 | -2.282085 | 3.028781 | 0.1521282 | 12.80247 | 0.6257359
2018-02-07 05:18 | 121149.4 | 360.0005 | 5 | 14 | 4.042599 | -2.282144 | 3.028781 | 0.2281968 | 12.80247 | 0.9343746
2018-02-07 05:20 | 121269.4 | 480.0009 | 5 | 14 | 4.014246 | -2.282031 | 3.028781 | 0.3042594 | 12.80247 | 1.24079
2018-02-07 05:22 | 121389.4 | 600.0013 | 5 | 14 | 3.985108 | -2.281968 | 3.028781 | 0.3803034 | 12.80247 | 1.544953
2018-02-07 05:24 | 121509.4 | 720.0001 | 5 | 14 | 3.956205 | -2.282159 | 3.028781 | 0.4564025 | 12.80247 | 1.847102
2018-02-07 05:26 | 121629.4 | 840.0013 | 5 | 14 | 3.928909 | -2.282222 | 3.028781 | 0.5324641 | 12.80247 | 2.146972
2018-02-07 05:28 | 121749.4 | 960.0008 | 5 | 14 | 3.903334 | -2.281743 | 3.028781 | 0.6085047 | 12.80247 | 2.444742
2018-02-07 05:30 | 121869.4 | 1080.0013 | 5 | 14 | 3.877904 | -2.282105 | 3.028781 | 0.6846067 | 12.80247 | 2.740831
2018-02-07 05:32 | 121989.4 | 1200.0001 | 5 | 14 | 3.850974 | -2.282061 | 3.028781 | 0.7606568 | 12.80247 | 3.034727
2018-02-07 05:34 | 122109.4 | 1320.0013 | 5 | 14 | 3.82562 | -2.282141 | 3.028781 | 0.8367258 | 12.80247 | 3.326689
2018-02-07 05:36 | 122229.4 | 1440.0009 | 5 | 14 | 3.802786 | -2.282013 | 3.028781 | 0.9127945 | 12.80247 | 3.61681
2018-02-07 05:38 | 122349.4 | 1560.0013 | 5 | 14 | 3.782433 | -2.282089 | 3.028781 | 0.9888632 | 12.80247 | 3.905304
2018-02-07 05:40 | 122469.4 | 1680.0009 | 5 | 14 | 3.762028 | -2.282104 | 3.028781 | 1.064939 | 12.80247 | 4.192288
2018-02-07 05:42 | 122589.4 | 1800.0005 | 5 | 14 | 3.742041 | -2.282046 | 3.028781 | 1.140995 | 12.80247 | 4.477635
2018-02-07 05:44 | 122709.4 | 1920.0001 | 5 | 14 | 3.723632 | -2.282147 | 3.028781 | 1.217067 | 12.80247 | 4.761595
2018-02-07 05:46 | 122829.4 | 2040.0005 | 5 | 14 | 3.706604 | -2.281835 | 3.028781 | 1.29314 | 12.80247 | 5.044202
2018-02-07 05:48 | 122949.4 | 2160.0001 | 5 | 14 | 3.689852 | -2.282105 | 3.028781 | 1.369209 | 12.80247 | 5.325521
2018-02-07 05:50 | 123069.4 | 2280.0005 | 5 | 14 | 3.672676 | -2.282018 | 3.028781 | 1.445271 | 12.80247 | 5.605522
2018-02-07 05:52 | 123189.4 | 2400.0001 | 5 | 14 | 3.657106 | -2.28215 | 3.028781 | 1.521337 | 12.80247 | 5.884284
2018-02-07 05:54 | 123309.4 | 2520.0005 | 5 | 14 | 3.643028 | -2.282063 | 3.028781 | 1.597384 | 12.80247 | 6.161854
2018-02-07 05:56 | 123429.4 | 2640.0009 | 5 | 14 | 3.630414 | -2.282141 | 3.028781 | 1.673478 | 12.80247 | 6.438584
2018-02-07 05:58 | 123549.4 | 2760.0005 | 5 | 14 | 3.617514 | -2.282152 | 3.028781 | 1.749517 | 12.80247 | 6.714151
2018-02-07 06:00 | 123669.4 | 2880.0001 | 5 | 14 | 3.605233 | -2.282119 | 3.028781 | 1.825615 | 12.80247 | 6.988955
2018-02-07 06:02 | 123789.4 | 3000.0013 | 5 | 14 | 3.594464 | -2.282049 | 3.028781 | 1.901683 | 12.80247 | 7.262784
2018-02-07 06:04 | 123909.4 | 3120.0001 | 5 | 14 | 3.58497 | -2.282147 | 3.028781 | 1.977741 | 12.80247 | 7.535797
2018-02-07 06:06 | 124029.4 | 3240.0005 | 5 | 14 | 3.575636 | -2.282195 | 3.028781 | 2.053801 | 12.80247 | 7.808119
2018-02-07 06:08 | 124149.4 | 3360.0009 | 5 | 14 | 3.564897 | -2.281874 | 3.028781 | 2.12988 | 12.80247 | 8.07975
2018-02-07 06:10 | 124269.4 | 3480.0005 | 5 | 14 | 3.555008 | -2.281975 | 3.028781 | 2.205947 | 12.80247 | 8.350539
2018-02-07 06:12 | 124389.4 | 3600.0009 | 5 | 14 | 3.545156 | -2.28204 | 3.028781 | 2.281999 | 12.80247 | 8.620531
2018-02-07 06:14 | 124509.4 | 3720.0013 | 5 | 14 | 3.535451 | -2.282193 | 3.028781 | 2.358057 | 12.80247 | 8.889808
2018-02-07 06:16 | 124629.4 | 3840.0009 | 5 | 14 | 3.523273 | -2.282161 | 3.028781 | 2.434128 | 12.80247 | 9.158314
2018-02-07 06:18 | 124749.4 | 3960.0005 | 5 | 14 | 3.509039 | -2.28219 | 3.028781 | 2.510215 | 12.80247 | 9.425843
2018-02-07 06:20 | 124869.4 | 4080.0009 | 5 | 14 | 3.493417 | -2.281738 | 3.028781 | 2.586262 | 12.80247 | 9.692113
2018-02-07 06:22 | 124989.4 | 4200.0005 | 5 | 14 | 3.475349 | -2.281803 | 3.028781 | 2.662332 | 12.80247 | 9.957186
2018-02-07 06:24 | 125109.4 | 4320.0001 | 5 | 14 | 3.449823 | -2.281891 | 3.028781 | 2.738409 | 12.80247 | 10.22068
2018-02-07 06:26 | 125229.4 | 4440.0005 | 5 | 14 | 3.40761 | -2.281937 | 3.028781 | 2.814474 | 12.80247 | 10.48161
2018-02-07 06:28 | 125349.4 | 4560.0009 | 5 | 14 | 3.343339 | -2.281772 | 3.028781 | 2.890536 | 12.80247 | 10.73855
2018-02-07 06:30 | 125469.4 | 4680.0005 | 5 | 14 | 3.225535 | -2.282125 | 3.028781 | 2.966586 | 12.80247 | 10.98887
2018-02-07 06:32 | 125567 | 4777.6404 | 5 | 14 | 3 | -2.28213 | 3.028781 | 3.028483 | 12.80247 | 11.18272
2018-02-07 06:34 | 125687.1 | 120.0008 | 6 | 14 | 3.358019 | 0 | 3.028781 | 3.028483 | 12.80247 | 11.18272
2018-02-07 06:36 | 125807.1 | 240.0011 | 6 | 14 | 3.372388 | 0 | 3.028781 | 3.028483 | 12.80247 | 11.18272
2018-02-07 06:37 | 125867.1 | 300.0039 | 6 | 14 | 3.375821 | 0 | 3.028781 | 3.028483 | 12.80247 | 11.18272
2018-02-07 06:37 | 125867.1 | 0.0024 | 7 | 15 | 3.375893 | 0 | 0 | 0 | 0 | 0
2018-02-07 06:39 | 125987.2 | 120.0006 | 2 | 15 | 4.042905 | 4.88982 | 0.1624082 | 0 | 0.6375884 | 0
2018-02-07 06:41 | 126107.2 | 240.0002 | 2 | 15 | 4.078145 | 4.889864 | 0.3254165 | 0 | 1.299429 | 0
2018-02-07 06:43 | 126227.2 | 360.0006 | 2 | 15 | 4.114098 | 4.890175 | 0.4883843 | 0 | 1.967067 | 0
2018-02-07 06:45 | 126347.2 | 480.0004 | 2 | 15 | 4.143363 | 4.889866 | 0.6514403 | 0 | 2.640398 | 0
2018-02-07 06:47 | 126467.2 | 600.0006 | 2 | 15 | 4.167219 | 4.889858 | 0.8143866 | 0 | 3.317504 | 0
2018-02-07 06:49 | 126587.2 | 720.001 | 2 | 15 | 4.191315 | 4.889828 | 0.9773718 | 0 | 3.998666 | 0
2018-02-07 06:51 | 126707.2 | 840.0007 | 2 | 15 | 4.200285 | 4.632082 | 1.137568 | 0 | 4.67126 | 0
2018-02-07 06:53 | 126827.2 | 960.0003 | 2 | 15 | 4.200299 | 4.255352 | 1.285679 | 0 | 5.293371 | 0
2018-02-07 06:55 | 126947.2 | 1080.0014 | 2 | 15 | 4.200304 | 3.924278 | 1.421781 | 0 | 5.865036 | 0
2018-02-07 06:57 | 127067.2 | 1200.001 | 2 | 15 | 4.20028 | 3.62438 | 1.547573 | 0 | 6.393395 | 0
2018-02-07 06:59 | 127187.2 | 1320.0014 | 2 | 15 | 4.200271 | 3.348328 | 1.663741 | 0 | 6.881336 | 0
2018-02-07 06:59 | 127224.8 | 1357.6479 | 2 | 15 | 4.200299 | 3.259998 | 1.698302 | 0 | 7.026499 | 0
2018-02-07 07:01 | 127344.8 | 120.0005 | 3 | 15 | 4.221684 | 3.260105 | 1.806585 | 0 | 7.482335 | 0
2018-02-07 07:03 | 127464.8 | 240.0002 | 3 | 15 | 4.248756 | 3.260094 | 1.915199 | 0 | 7.942329 | 0
2018-02-07 07:05 | 127584.8 | 360.0005 | 3 | 15 | 4.277725 | 3.260117 | 2.023909 | 0 | 8.405766 | 0
2018-02-07 07:07 | 127704.8 | 480.0002 | 3 | 15 | 4.308714 | 3.260202 | 2.132585 | 0 | 8.872322 | 0
2018-02-07 07:09 | 127824.8 | 600.0023 | 3 | 15 | 4.34275 | 3.260153 | 2.241259 | 0 | 9.34238 | 0
2018-02-07 07:11 | 127944.8 | 720.001 | 3 | 15 | 4.38157 | 3.260096 | 2.349915 | 0 | 9.816319 | 0
2018-02-07 07:13 | 128064.8 | 840.0006 | 3 | 15 | 4.400303 | 2.964369 | 2.455701 | 0 | 10.28133 | 0
2018-02-07 07:15 | 128184.8 | 960.0003 | 3 | 15 | 4.400301 | 2.565439 | 2.547574 | 0 | 10.6856 | 0
2018-02-07 07:17 | 128304.8 | 1080.0013 | 3 | 15 | 4.400314 | 2.231459 | 2.627454 | 0 | 11.0371 | 0
2018-02-07 07:19 | 128424.8 | 1200.001 | 3 | 15 | 4.400274 | 1.930034 | 2.696735 | 0 | 11.34195 | 0
2018-02-07 07:21 | 128544.8 | 1320.0005 | 3 | 15 | 4.400234 | 1.67403 | 2.75663 | 0 | 11.60551 | 0
2018-02-07 07:23 | 128664.8 | 1440.0001 | 3 | 15 | 4.400268 | 1.463746 | 2.808815 | 0 | 11.83513 | 0
2018-02-07 07:25 | 128784.8 | 1560.0005 | 3 | 15 | 4.40023 | 1.286923 | 2.854556 | 0 | 12.0364 | 0
2018-02-07 07:27 | 128904.8 | 1680.0008 | 3 | 15 | 4.400198 | 1.132555 | 2.894854 | 0 | 12.21372 | 0
2018-02-07 07:29 | 129024.8 | 1800.0012 | 3 | 15 | 4.400204 | 0.9939585 | 2.930265 | 0 | 12.36954 | 0
2018-02-07 07:31 | 129144.8 | 1920.0001 | 3 | 15 | 4.400208 | 0.8809099 | 2.961461 | 0 | 12.50681 | 0
2018-02-07 07:33 | 129264.8 | 2040.0013 | 3 | 15 | 4.400218 | 0.7857351 | 2.989193 | 0 | 12.62884 | 0
2018-02-07 07:35 | 129384.8 | 2160.0009 | 3 | 15 | 4.400238 | 0.7043076 | 3.01401 | 0 | 12.73804 | 0
2018-02-07 07:37 | 129467.7 | 2242.9168 | 3 | 15 | 4.400196 | 0.6519938 | 3.029623 | 0 | 12.80674 | 0
2018-02-07 07:39 | 129587.8 | 120.0004 | 4 | 15 | 4.337173 | 0 | 3.029623 | 0 | 12.80674 | 0
2018-02-07 07:41 | 129707.8 | 240 | 4 | 15 | 4.331237 | 0 | 3.029623 | 0 | 12.80674 | 0
2018-02-07 07:42 | 129767.8 | 300.002 | 4 | 15 | 4.329489 | 0 | 3.029623 | 0 | 12.80674 | 0
2018-02-07 07:44 | 129887.9 | 120.0014 | 5 | 15 | 4.10747 | -2.282205 | 3.029623 | 0.07605582 | 12.80674 | 0.3147167
2018-02-07 07:46 | 130007.9 | 240.0002 | 5 | 15 | 4.073889 | -2.282154 | 3.029623 | 0.1521343 | 12.80674 | 0.6258911
2018-02-07 07:48 | 130127.9 | 360.0014 | 5 | 15 | 4.042411 | -2.282127 | 3.029623 | 0.2281885 | 12.80674 | 0.9345174
2018-02-07 07:50 | 130247.9 | 480.001 | 5 | 15 | 4.013221 | -2.282121 | 3.029623 | 0.3042589 | 12.80674 | 1.240907
2018-02-07 07:52 | 130367.9 | 600.0014 | 5 | 15 | 3.985174 | -2.281943 | 3.029623 | 0.3803278 | 12.80674 | 1.545114
2018-02-07 07:54 | 130487.9 | 720.001 | 5 | 15 | 3.957805 | -2.282084 | 3.029623 | 0.456385 | 12.80674 | 1.847178
2018-02-07 07:56 | 130607.9 | 840.0014 | 5 | 15 | 3.929793 | -2.282186 | 3.029623 | 0.5324618 | 12.80674 | 2.147217
2018-02-07 07:58 | 130727.9 | 960.001 | 5 | 15 | 3.902754 | -2.282125 | 3.029623 | 0.6085225 | 12.80674 | 2.445075
2018-02-07 08:00 | 130847.9 | 1080.0015 | 5 | 15 | 3.87726 | -2.282061 | 3.029623 | 0.6845959 | 12.80674 | 2.740998
2018-02-07 08:02 | 130967.9 | 1200.001 | 5 | 15 | 3.852204 | -2.282188 | 3.029623 | 0.7606603 | 12.80674 | 3.034961
2018-02-07 08:04 | 131087.9 | 1320.0006 | 5 | 15 | 3.827101 | -2.282038 | 3.029623 | 0.8367348 | 12.80674 | 3.327057
2018-02-07 08:06 | 131207.9 | 1440.001 | 5 | 15 | 3.80276 | -2.281884 | 3.029623 | 0.9127929 | 12.80674 | 3.617199
2018-02-07 08:08 | 131327.9 | 1560.0006 | 5 | 15 | 3.781503 | -2.282017 | 3.029623 | 0.9888694 | 12.80674 | 3.905677
2018-02-07 08:10 | 131447.9 | 1680.001 | 5 | 15 | 3.76192 | -2.282137 | 3.029623 | 1.064924 | 12.80674 | 4.192523
2018-02-07 08:12 | 131567.9 | 1800.0006 | 5 | 15 | 3.743392 | -2.282096 | 3.029623 | 1.140982 | 12.80674 | 4.477945
2018-02-07 08:14 | 131687.9 | 1920.001 | 5 | 15 | 3.724379 | -2.282166 | 3.029623 | 1.217071 | 12.80674 | 4.762064
2018-02-07 08:16 | 131807.9 | 2040.0014 | 5 | 15 | 3.706032 | -2.281874 | 3.029623 | 1.293126 | 12.80674 | 5.044606
2018-02-07 08:18 | 131927.9 | 2160.001 | 5 | 15 | 3.68918 | -2.282085 | 3.029623 | 1.369198 | 12.80674 | 5.325884
2018-02-07 08:20 | 132047.9 | 2280.0006 | 5 | 15 | 3.673713 | -2.282107 | 3.029623 | 1.445264 | 12.80674 | 5.605908
2018-02-07 08:22 | 132167.9 | 2400.0002 | 5 | 15 | 3.658649 | -2.282107 | 3.029623 | 1.521325 | 12.80674 | 5.884763
2018-02-07 08:24 | 132287.9 | 2520.0014 | 5 | 15 | 3.643243 | -2.282067 | 3.029623 | 1.597395 | 12.80674 | 6.162485
2018-02-07 08:26 | 132407.9 | 2640.001 | 5 | 15 | 3.629692 | -2.282197 | 3.029623 | 1.673464 | 12.80674 | 6.439096
2018-02-07 08:28 | 132527.9 | 2760.0014 | 5 | 15 | 3.61759 | -2.281985 | 3.029623 | 1.749541 | 12.80674 | 6.714763
2018-02-07 08:30 | 132647.9 | 2880.001 | 5 | 15 | 3.606675 | -2.282114 | 3.029623 | 1.825599 | 12.80674 | 6.989497
2018-02-07 08:32 | 132767.9 | 3000.0014 | 5 | 15 | 3.595431 | -2.282087 | 3.029623 | 1.901673 | 12.80674 | 7.263452
2018-02-07 08:34 | 132887.9 | 3120.001 | 5 | 15 | 3.584495 | -2.282107 | 3.029623 | 1.977725 | 12.80674 | 7.536458
2018-02-07 08:36 | 133007.9 | 3240.0006 | 5 | 15 | 3.574885 | -2.282076 | 3.029623 | 2.053793 | 12.80674 | 7.808756
2018-02-07 08:38 | 133127.9 | 3360.001 | 5 | 15 | 3.566065 | -2.28228 | 3.029623 | 2.129884 | 12.80674 | 8.080432
2018-02-07 08:40 | 133247.9 | 3480.0014 | 5 | 15 | 3.55666 | -2.282022 | 3.029623 | 2.205946 | 12.80674 | 8.351326
2018-02-07 08:42 | 133367.9 | 3600.0001 | 5 | 15 | 3.54532 | -2.282033 | 3.029623 | 2.281973 | 12.80674 | 8.621302
2018-02-07 08:44 | 133487.9 | 3720.0014 | 5 | 15 | 3.534525 | -2.281851 | 3.029623 | 2.358086 | 12.80674 | 8.890737
2018-02-07 08:46 | 133607.9 | 3840.0002 | 5 | 15 | 3.523179 | -2.282024 | 3.029623 | 2.434139 | 12.80674 | 9.159121
2018-02-07 08:48 | 133727.9 | 3960.0014 | 5 | 15 | 3.5109 | -2.282083 | 3.029623 | 2.510199 | 12.80674 | 9.426646
2018-02-07 08:50 | 133847.9 | 4080.001 | 5 | 15 | 3.494758 | -2.282084 | 3.029623 | 2.586267 | 12.80674 | 9.693132
2018-02-07 08:52 | 133967.9 | 4200.0014 | 5 | 15 | 3.474451 | -2.282142 | 3.029623 | 2.662353 | 12.80674 | 9.958278
2018-02-07 08:54 | 134087.9 | 4320.001 | 5 | 15 | 3.448483 | -2.281967 | 3.029623 | 2.73841 | 12.80674 | 10.2216
2018-02-07 08:56 | 134207.9 | 4440.0014 | 5 | 15 | 3.410389 | -2.282159 | 3.029623 | 2.814481 | 12.80674 | 10.48257
2018-02-07 08:58 | 134327.9 | 4560.001 | 5 | 15 | 3.347868 | -2.282132 | 3.029623 | 2.890541 | 12.80674 | 10.73981
2018-02-07 09:00 | 134447.9 | 4680.0006 | 5 | 15 | 3.22664 | -2.282104 | 3.029623 | 2.966577 | 12.80674 | 10.99033
2018-02-07 09:01 | 134545 | 4777.1069 | 5 | 15 | 2.999991 | -2.282164 | 3.029623 | 3.028166 | 12.80674 | 11.18321
2018-02-07 09:03 | 134665 | 120.0013 | 6 | 15 | 3.359762 | 0 | 3.029623 | 3.028166 | 12.80674 | 11.18321
2018-02-07 09:05 | 134785 | 240.0009 | 6 | 15 | 3.373917 | 0 | 3.029623 | 3.028166 | 12.80674 | 11.18321
2018-02-07 09:06 | 134845 | 300.0029 | 6 | 15 | 3.377382 | 0 | 3.029623 | 3.028166 | 12.80674 | 11.18321
2018-02-07 09:06 | 134845 | 0.0024 | 7 | 16 | 3.377445 | 0 | 0 | 0 | 0 | 0
2018-02-07 09:08 | 134965.1 | 120.0014 | 2 | 16 | 4.042568 | 4.889814 | 0.1623834 | 0 | 0.6373481 | 0
2018-02-07 09:10 | 135085.1 | 240.0002 | 2 | 16 | 4.079775 | 4.889854 | 0.3253922 | 0 | 1.299327 | 0
2018-02-07 09:12 | 135205.1 | 360.0007 | 2 | 16 | 4.114979 | 4.889833 | 0.4883767 | 0 | 1.967273 | 0
2018-02-07 09:14 | 135325.1 | 480.001 | 2 | 16 | 4.140938 | 4.890196 | 0.6513933 | 0 | 2.640275 | 0
2018-02-07 09:16 | 135445.1 | 600.0007 | 2 | 16 | 4.165277 | 4.890211 | 0.8143049 | 0 | 3.316835 | 0
2018-02-07 09:18 | 135565.1 | 720.0002 | 2 | 16 | 4.191852 | 4.890104 | 0.9773923 | 0 | 3.99831 | 0
2018-02-07 09:20 | 135685.1 | 840.0015 | 2 | 16 | 4.200297 | 4.617544 | 1.13714 | 0 | 4.669074 | 0
2018-02-07 09:22 | 135805.1 | 960.0002 | 2 | 16 | 4.200257 | 4.27158 | 1.285151 | 0 | 5.290762 | 0
2018-02-07 09:24 | 135925.1 | 1080.0014 | 2 | 16 | 4.200261 | 3.955235 | 1.422267 | 0 | 5.866686 | 0
2018-02-07 09:26 | 136045.1 | 1200.0002 | 2 | 16 | 4.200291 | 3.631706 | 1.548744 | 0 | 6.397923 | 0
2018-02-07 09:28 | 136165.1 | 1320.0014 | 2 | 16 | 4.200262 | 3.3318 | 1.664694 | 0 | 6.884947 | 0
2018-02-07 09:29 | 136195.8 | 1350.7219 | 2 | 16 | 4.200306 | 3.259985 | 1.692831 | 0 | 7.003129 | 0
2018-02-07 09:31 | 136315.8 | 120.0014 | 3 | 16 | 4.220749 | 3.260067 | 1.801123 | 0 | 7.458984 | 0
2018-02-07 09:33 | 136435.8 | 240.0001 | 3 | 16 | 4.245553 | 3.260117 | 1.90977 | 0 | 7.91887 | 0
2018-02-07 09:35 | 136555.8 | 360.0006 | 3 | 16 | 4.275124 | 3.26005 | 2.018441 | 0 | 8.381792 | 0
2018-02-07 09:37 | 136675.8 | 480.0002 | 3 | 16 | 4.307945 | 3.260021 | 2.127111 | 0 | 8.848151 | 0
2018-02-07 09:39 | 136795.8 | 600.0006 | 3 | 16 | 4.342344 | 3.260048 | 2.235781 | 0 | 9.318143 | 0
2018-02-07 09:41 | 136915.8 | 720.0002 | 3 | 16 | 4.378799 | 3.259972 | 2.344416 | 0 | 9.791843 | 0
2018-02-07 09:43 | 137035.8 | 840.0015 | 3 | 16 | 4.400312 | 3.004894 | 2.451019 | 0 | 10.26027 | 0
2018-02-07 09:45 | 137155.8 | 960.0002 | 3 | 16 | 4.400274 | 2.577023 | 2.543824 | 0 | 10.66864 | 0
2018-02-07 09:47 | 137275.8 | 1080.0005 | 3 | 16 | 4.400272 | 2.231331 | 2.623796 | 0 | 11.02054 | 0
2018-02-07 09:49 | 137395.8 | 1200.0002 | 3 | 16 | 4.400297 | 1.938553 | 2.693157 | 0 | 11.32575 | 0
2018-02-07 09:51 | 137515.8 | 1320.0014 | 3 | 16 | 4.400245 | 1.692323 | 2.753589 | 0 | 11.59167 | 0
2018-02-07 09:53 | 137635.8 | 1440.001 | 3 | 16 | 4.400221 | 1.472645 | 2.806291 | 0 | 11.82357 | 0
2018-02-07 09:55 | 137755.8 | 1560.0005 | 3 | 16 | 4.400249 | 1.285215 | 2.852157 | 0 | 12.02539 | 0
2018-02-07 09:57 | 137875.8 | 1680.0001 | 3 | 16 | 4.400258 | 1.131515 | 2.892361 | 0 | 12.2023 | 0
2018-02-07 09:59 | 137995.8 | 1800.0013 | 3 | 16 | 4.400198 | 1.001376 | 2.927837 | 0 | 12.3584 | 0
2018-02-07 10:01 | 138115.8 | 1920.0009 | 3 | 16 | 4.400198 | 0.8890123 | 2.959317 | 0 | 12.49692 | 0
2018-02-07 10:03 | 138235.8 | 2040.0013 | 3 | 16 | 4.400163 | 0.7849121 | 2.987199 | 0 | 12.61961 | 0
2018-02-07 10:05 | 138355.8 | 2160.0009 | 3 | 16 | 4.400182 | 0.7007914 | 3.011942 | 0 | 12.72849 | 0
2018-02-07 10:06 | 138434.9 | 2239.0839 | 3 | 16 | 4.400202 | 0.6519928 | 3.026807 | 0 | 12.79389 | 0
2018-02-07 10:08 | 138554.9708 | 120.0014 | 4 | 16 | 4.336807 | 0 | 3.026807 | 0 | 12.79389 | 0
2018-02-07 10:10 | 138674.9704 | 240.001 | 4 | 16 | 4.330779 | 0 | 3.026807 | 0 | 12.79389 | 0
2018-02-07 10:11 | 138734.9724 | 300.003 | 4 | 16 | 4.329059 | 0 | 3.026807 | 0 | 12.79389 | 0
2018-02-07 10:13 | 138855 | 120.0006 | 5 | 16 | 4.106029 | -2.282154 | 3.026807 | 0.07606142 | 12.79389 | 0.3146679
2018-02-07 10:15 | 138975 | 240.001 | 5 | 16 | 4.072495 | -2.282096 | 3.026807 | 0.1521166 | 12.79389 | 0.6256313
2018-02-07 10:17 | 139095 | 360.0006 | 5 | 16 | 4.043064 | -2.282146 | 3.026807 | 0.2281963 | 12.79389 | 0.9343306
2018-02-07 10:19 | 139215 | 480.0002 | 5 | 16 | 4.014098 | -2.282063 | 3.026807 | 0.3042685 | 12.79389 | 1.240796
2018-02-07 10:21 | 139335 | 600.0014 | 5 | 16 | 3.984494 | -2.282 | 3.026807 | 0.380331 | 12.79389 | 1.54499
2018-02-07 10:23 | 139455 | 720.001 | 5 | 16 | 3.9563 | -2.282193 | 3.026807 | 0.4563828 | 12.79389 | 1.846937
2018-02-07 10:25 | 139575 | 840.0014 | 5 | 16 | 3.929222 | -2.281823 | 3.026807 | 0.5324668 | 12.79389 | 2.146908
2018-02-07 10:27 | 139695 | 960.001 | 5 | 16 | 3.903576 | -2.281963 | 3.026807 | 0.6085284 | 12.79389 | 2.444795
2018-02-07 10:29 | 139815 | 1080.0014 | 5 | 16 | 3.877251 | -2.281795 | 3.026807 | 0.6846045 | 12.79389 | 2.740771
2018-02-07 10:31 | 139935 | 1200.001 | 5 | 16 | 3.850626 | -2.282271 | 3.026807 | 0.7606586 | 12.79389 | 3.034631
2018-02-07 10:33 | 140055 | 1320.0014 | 5 | 16 | 3.825579 | -2.281666 | 3.026807 | 0.8367228 | 12.79389 | 3.32656
2018-02-07 10:35 | 140175 | 1440.0011 | 5 | 16 | 3.803122 | -2.282003 | 3.026807 | 0.9127986 | 12.79389 | 3.616718
2018-02-07 10:37 | 140295 | 1560.0006 | 5 | 16 | 3.782278 | -2.281826 | 3.026807 | 0.9888448 | 12.79389 | 3.905134
2018-02-07 10:39 | 140415 | 1680.0002 | 5 | 16 | 3.761142 | -2.282089 | 3.026807 | 1.064931 | 12.79389 | 4.192105
2018-02-07 10:41 | 140535 | 1800.0006 | 5 | 16 | 3.741752 | -2.282048 | 3.026807 | 1.140999 | 12.79389 | 4.477465
2018-02-07 10:43 | 140655 | 1920.0002 | 5 | 16 | 3.723628 | -2.282078 | 3.026807 | 1.217071 | 12.79389 | 4.761408
2018-02-07 10:45 | 140775 | 2040.0014 | 5 | 16 | 3.706537 | -2.281864 | 3.026807 | 1.293138 | 12.79389 | 5.044003
2018-02-07 10:47 | 140895 | 2160.001 | 5 | 16 | 3.689085 | -2.281839 | 3.026807 | 1.369201 | 12.79389 | 5.325275
2018-02-07 10:49 | 141015 | 2280.0014 | 5 | 16 | 3.672244 | -2.28192 | 3.026807 | 1.445258 | 12.79389 | 5.605199
2018-02-07 10:51 | 141135 | 2400.001 | 5 | 16 | 3.657084 | -2.282015 | 3.026807 | 1.521333 | 12.79389 | 5.883983
2018-02-07 10:53 | 141255 | 2520.0014 | 5 | 16 | 3.643393 | -2.282177 | 3.026807 | 1.597395 | 12.79389 | 6.161611
2018-02-07 10:55 | 141375 | 2640.0002 | 5 | 16 | 3.630274 | -2.282136 | 3.026807 | 1.673456 | 12.79389 | 6.438231
2018-02-07 10:57 | 141495 | 2760.0006 | 5 | 16 | 3.61684 | -2.282129 | 3.026807 | 1.749528 | 12.79389 | 6.713881
2018-02-07 10:59 | 141615 | 2880.0002 | 5 | 16 | 3.605154 | -2.282001 | 3.026807 | 1.825604 | 12.79389 | 6.988581
2018-02-07 11:01 | 141735 | 3000.0006 | 5 | 16 | 3.594615 | -2.281975 | 3.026807 | 1.901669 | 12.79389 | 7.262397
2018-02-07 11:03 | 141855 | 3120.001 | 5 | 16 | 3.585151 | -2.282159 | 3.026807 | 1.977726 | 12.79389 | 7.535438
2018-02-07 11:05 | 141975 | 3240.0006 | 5 | 16 | 3.574968 | -2.281842 | 3.026807 | 2.053784 | 12.79389 | 7.807741
2018-02-07 11:07 | 142095 | 3360.001 | 5 | 16 | 3.564565 | -2.282064 | 3.026807 | 2.129853 | 12.79389 | 8.079281
2018-02-07 11:09 | 142215 | 3480.0014 | 5 | 16 | 3.555049 | -2.281798 | 3.026807 | 2.205908 | 12.79389 | 8.350021
2018-02-07 11:11 | 142335 | 3600.001 | 5 | 16 | 3.545742 | -2.282134 | 3.026807 | 2.281973 | 12.79389 | 8.620075
2018-02-07 11:13 | 142455 | 3720.0014 | 5 | 16 | 3.535334 | -2.282058 | 3.026807 | 2.358057 | 12.79389 | 8.889464
2018-02-07 11:15 | 142575 | 3840.0002 | 5 | 16 | 3.522223 | -2.282155 | 3.026807 | 2.434135 | 12.79389 | 9.157939
2018-02-07 11:17 | 142695 | 3960.0014 | 5 | 16 | 3.50864 | -2.282114 | 3.026807 | 2.510207 | 12.79389 | 9.425374
2018-02-07 11:19 | 142815 | 4080.001 | 5 | 16 | 3.493367 | -2.281907 | 3.026807 | 2.586269 | 12.79389 | 9.691679
2018-02-07 11:21 | 142935 | 4200.0014 | 5 | 16 | 3.475176 | -2.282162 | 3.026807 | 2.662341 | 12.79389 | 9.956775
2018-02-07 11:23 | 143055 | 4320.001 | 5 | 16 | 3.447965 | -2.28213 | 3.026807 | 2.738393 | 12.79389 | 10.22012
2018-02-07 11:25 | 143175 | 4440.0006 | 5 | 16 | 3.405899 | -2.282168 | 3.026807 | 2.814467 | 12.79389 | 10.48092
2018-02-07 11:27 | 143295 | 4560.0002 | 5 | 16 | 3.341666 | -2.282296 | 3.026807 | 2.890532 | 12.79389 | 10.73774
2018-02-07 11:29 | 143415 | 4680.0015 | 5 | 16 | 3.222909 | -2.282061 | 3.026807 | 2.966503 | 12.79389 | 10.98764
2018-02-07 11:31 | 143509.8 | 4774.7755 | 5 | 16 | 2.999992 | -2.28218 | 3.026807 | 3.026658 | 12.79389 | 11.17593
2018-02-07 11:33 | 143629.9 | 120.0012 | 6 | 16 | 3.357389 | 0 | 3.026807 | 3.026658 | 12.79389 | 11.17593
2018-02-07 11:35 | 143749.9 | 240.0009 | 6 | 16 | 3.371512 | 0 | 3.026807 | 3.026658 | 12.79389 | 11.17593
2018-02-07 11:36 | 143809.9 | 300.002 | 6 | 16 | 3.374932 | 0 | 3.026807 | 3.026658 | 12.79389 | 11.17593
2018-02-07 11:36 | 143809.9 | 0.0023 | 7 | 17 | 3.374822 | 0 | 0 | 0 | 0 | 0
2018-02-07 11:38 | 143930 | 120.0015 | 2 | 17 | 4.042216 | 4.890123 | 0.1624448 | 0 | 0.6376733 | 0
2018-02-07 11:40 | 144050 | 240.0002 | 2 | 17 | 4.078163 | 4.890144 | 0.3254411 | 0 | 1.299384 | 0
2018-02-07 11:42 | 144170 | 360.0015 | 2 | 17 | 4.115225 | 4.889935 | 0.4884398 | 0 | 1.967254 | 0
2018-02-07 11:44 | 144290 | 480.0011 | 2 | 17 | 4.143291 | 4.890152 | 0.6514174 | 0 | 2.640346 | 0
2018-02-07 11:46 | 144410 | 600.0006 | 2 | 17 | 4.166773 | 4.890104 | 0.8144167 | 0 | 3.317622 | 0
2018-02-07 11:48 | 144530 | 720.001 | 2 | 17 | 4.190173 | 4.89019 | 0.9774173 | 0 | 3.998685 | 0
2018-02-07 11:50 | 144650 | 840.0007 | 2 | 17 | 4.200321 | 4.636091 | 1.137726 | 0 | 4.6717 | 0
2018-02-07 11:52 | 144770 | 960.001 | 2 | 17 | 4.200293 | 4.256451 | 1.285754 | 0 | 5.293462 | 0
2018-02-07 11:54 | 144890 | 1080.0007 | 2 | 17 | 4.200295 | 3.931919 | 1.422147 | 0 | 5.86635 | 0
2018-02-07 11:56 | 145010 | 1200.001 | 2 | 17 | 4.200312 | 3.639193 | 1.54824 | 0 | 6.395976 | 0
2018-02-07 11:58 | 145130 | 1320.0015 | 2 | 17 | 4.200276 | 3.354263 | 1.664805 | 0 | 6.885581 | 0
2018-02-07 11:58 | 145168.5 | 1358.5439 | 2 | 17 | 4.200258 | 3.259996 | 1.700159 | 0 | 7.034076 | 0
2018-02-07 12:00 | 145288.5 | 120.0014 | 3 | 17 | 4.222488 | 3.260071 | 1.80844 | 4.306e-09 | 7.489968 | 1.748e-08
2018-02-07 12:02 | 145408.5 | 240.0003 | 3 | 17 | 4.248772 | 3.260065 | 1.917113 | 4.306e-09 | 7.950245 | 1.748e-08
2018-02-07 12:04 | 145528.5 | 360.0015 | 3 | 17 | 4.277393 | 3.260052 | 2.025761 | 4.306e-09 | 8.413396 | 1.748e-08
2018-02-07 12:06 | 145648.5 | 480.0011 | 3 | 17 | 4.30822 | 3.260103 | 2.134438 | 4.306e-09 | 8.879891 | 1.748e-08
2018-02-07 12:08 | 145768.5 | 600.0017 | 3 | 17 | 4.343462 | 3.260088 | 2.243107 | 4.306e-09 | 9.349925 | 1.748e-08
2018-02-07 12:10 | 145888.5 | 720.0003 | 3 | 17 | 4.382101 | 3.260015 | 2.351776 | 4.306e-09 | 9.824019 | 1.748e-08
2018-02-07 12:12 | 146008.5 | 840.0023 | 3 | 17 | 4.400312 | 2.965645 | 2.457513 | 4.306e-09 | 10.28883 | 1.748e-08
2018-02-07 12:14 | 146128.5 | 960.0002 | 3 | 17 | 4.400268 | 2.570332 | 2.549584 | 4.306e-09 | 10.69397 | 1.748e-08
2018-02-07 12:16 | 146248.5 | 1080.0015 | 3 | 17 | 4.400299 | 2.227024 | 2.629428 | 4.306e-09 | 11.04531 | 1.748e-08
2018-02-07 12:18 | 146368.5 | 1200.0002 | 3 | 17 | 4.400236 | 1.91741 | 2.698347 | 4.306e-09 | 11.34857 | 1.748e-08
2018-02-07 12:20 | 146488.5 | 1320.0007 | 3 | 17 | 4.400244 | 1.667114 | 2.757983 | 4.306e-09 | 11.61099 | 1.748e-08
2018-02-07 12:22 | 146608.5 | 1440.001 | 3 | 17 | 4.400261 | 1.457975 | 2.809957 | 4.306e-09 | 11.83968 | 1.748e-08
2018-02-07 12:24 | 146728.5 | 1560.0007 | 3 | 17 | 4.400242 | 1.282364 | 2.855589 | 4.306e-09 | 12.04048 | 1.748e-08
2018-02-07 12:26 | 146848.5 | 1680.0002 | 3 | 17 | 4.400248 | 1.123831 | 2.895652 | 4.306e-09 | 12.21676 | 1.748e-08
2018-02-07 12:28 | 146968.5 | 1800.0014 | 3 | 17 | 4.400239 | 0.9887991 | 2.930764 | 4.306e-09 | 12.37127 | 1.748e-08
2018-02-07 12:30 | 147088.5 | 1920.001 | 3 | 17 | 4.400231 | 0.8774853 | 2.96181 | 4.306e-09 | 12.50788 | 1.748e-08
2018-02-07 12:32 | 147208.5 | 2040.0006 | 3 | 17 | 4.400164 | 0.7824783 | 2.989425 | 4.306e-09 | 12.62939 | 1.748e-08
2018-02-07 12:34 | 147328.5 | 2160.0002 | 3 | 17 | 4.400242 | 0.7004538 | 3.014127 | 4.306e-09 | 12.73808 | 1.748e-08
2018-02-07 12:36 | 147402 | 2233.4997 | 3 | 17 | 4.400194 | 0.6519928 | 3.027931 | 4.306e-09 | 12.79882 | 1.748e-08
2018-02-07 12:38 | 147522.1 | 120.0004 | 4 | 17 | 4.337138 | 0 | 3.027931 | 4.306e-09 | 12.79882 | 1.748e-08
2018-02-07 12:40 | 147642.1 | 240 | 4 | 17 | 4.33117 | 0 | 3.027931 | 4.306e-09 | 12.79882 | 1.748e-08
2018-02-07 12:41 | 147702.1 | 300.0012 | 4 | 17 | 4.329421 | 0 | 3.027931 | 4.306e-09 | 12.79882 | 1.748e-08
2018-02-07 12:43 | 147822.1 | 120.0006 | 5 | 17 | 4.107804 | -2.282162 | 3.027931 | 0.07606114 | 12.79882 | 0.3147697
2018-02-07 12:45 | 147942.1 | 240.0002 | 5 | 17 | 4.073492 | -2.282098 | 3.027931 | 0.1521298 | 12.79882 | 0.6259093
2018-02-07 12:47 | 148062.1 | 360.0014 | 5 | 17 | 4.042682 | -2.281995 | 3.027931 | 0.2281922 | 12.79882 | 0.9345557
2018-02-07 12:49 | 148182.1 | 480.0002 | 5 | 17 | 4.013742 | -2.282051 | 3.027931 | 0.3042483 | 12.79882 | 1.240922
2018-02-07 12:51 | 148302.1 | 600.0014 | 5 | 17 | 3.985922 | -2.282017 | 3.027931 | 0.3803271 | 12.79882 | 1.545218
2018-02-07 12:53 | 148422.1 | 720.0002 | 5 | 17 | 3.958044 | -2.281917 | 3.027931 | 0.4563797 | 12.79882 | 1.847297
2018-02-07 12:55 | 148542.1 | 840.0014 | 5 | 17 | 3.929468 | -2.282121 | 3.027931 | 0.5324553 | 12.79882 | 2.147317
2018-02-07 12:57 | 148662.1 | 960.0002 | 5 | 17 | 3.902908 | -2.282015 | 3.027931 | 0.6085028 | 12.79882 | 2.445122
2018-02-07 12:59 | 148782.1 | 1080.0006 | 5 | 17 | 3.877518 | -2.282129 | 3.027931 | 0.6845937 | 12.79882 | 2.741128
2018-02-07 13:01 | 148902.1 | 1200.001 | 5 | 17 | 3.852341 | -2.282136 | 3.027931 | 0.7606739 | 12.79882 | 3.03518
2018-02-07 13:03 | 149022.1 | 1320.0006 | 5 | 17 | 3.826474 | -2.281959 | 3.027931 | 0.8367293 | 12.79882 | 3.327193
2018-02-07 13:05 | 149142.1 | 1440.001 | 5 | 17 | 3.802495 | -2.282117 | 3.027931 | 0.912795 | 12.79882 | 3.617317
2018-02-07 13:07 | 149262.1 | 1560.0006 | 5 | 17 | 3.781589 | -2.282053 | 3.027931 | 0.9888718 | 12.79882 | 3.905792
2018-02-07 13:09 | 149382.1 | 1680.0002 | 5 | 17 | 3.762289 | -2.282152 | 3.027931 | 1.064944 | 12.79882 | 4.192721
2018-02-07 13:11 | 149502.1 | 1800.0006 | 5 | 17 | 3.743269 | -2.28208 | 3.027931 | 1.141009 | 12.79882 | 4.478178
2018-02-07 13:13 | 149622.1 | 1920.0002 | 5 | 17 | 3.723815 | -2.281963 | 3.027931 | 1.21706 | 12.79882 | 4.762115
2018-02-07 13:15 | 149742.1 | 2040.0006 | 5 | 17 | 3.706006 | -2.282083 | 3.027931 | 1.293132 | 12.79882 | 5.044707
2018-02-07 13:17 | 149862.1 | 2160.001 | 5 | 17 | 3.689284 | -2.282073 | 3.027931 | 1.369209 | 12.79882 | 5.326005
2018-02-07 13:19 | 149982.1 | 2280.0006 | 5 | 17 | 3.673741 | -2.282085 | 3.027931 | 1.445268 | 12.79882 | 5.606018
2018-02-07 13:21 | 150102.1 | 2400.0002 | 5 | 17 | 3.658025 | -2.282066 | 3.027931 | 1.521348 | 12.79882 | 5.884923
2018-02-07 13:23 | 150222.1 | 2520.0013 | 5 | 17 | 3.642948 | -2.282105 | 3.027931 | 1.597392 | 12.79882 | 6.162505
2018-02-07 13:25 | 150342.1 | 2640.001 | 5 | 17 | 3.629707 | -2.282162 | 3.027931 | 1.673483 | 12.79882 | 6.439188
2018-02-07 13:27 | 150462.1 | 2760.0014 | 5 | 17 | 3.617922 | -2.281808 | 3.027931 | 1.749545 | 12.79882 | 6.71481
2018-02-07 13:29 | 150582.1 | 2880.0002 | 5 | 17 | 3.60657 | -2.282064 | 3.027931 | 1.825614 | 12.79882 | 6.989588
2018-02-07 13:31 | 150702.1 | 3000.0006 | 5 | 17 | 3.594644 | -2.281997 | 3.027931 | 1.901671 | 12.79882 | 7.263442
2018-02-07 13:33 | 150822.1 | 3120.001 | 5 | 17 | 3.584331 | -2.282148 | 3.027931 | 1.977733 | 12.79882 | 7.536457
2018-02-07 13:35 | 150942.1 | 3240.0014 | 5 | 17 | 3.574898 | -2.28208 | 3.027931 | 2.053783 | 12.79882 | 7.808685
2018-02-07 13:37 | 151062.1 | 3360.0003 | 5 | 17 | 3.566047 | -2.281997 | 3.027931 | 2.129884 | 12.79882 | 8.080407
2018-02-07 13:38 | 151139.7 | 3437.5699 | 5 | 17 | 3.559776 | -2.282023 | 3.027931 | 2.179052 | 12.79882 | 8.255592
2018-02-07 14:36 | 151259.7 | 3557.617552 | 5 | 17 | 3.570564 | -2.282096 | 3.027931 | 2.255115 | 12.79882 | 8.529002
2018-02-07 14:38 | 151379.7 | 3677.617152 | 5 | 17 | 3.550811 | -2.281961 | 3.027931 | 2.331169 | 12.79882 | 8.799751
2018-02-07 14:40 | 151499.7 | 3797.617552 | 5 | 17 | 3.537183 | -2.282142 | 3.027931 | 2.407249 | 12.79882 | 9.069361
2018-02-07 14:42 | 151619.7 | 3917.617952 | 5 | 17 | 3.523302 | -2.28186 | 3.027931 | 2.483313 | 12.79882 | 9.337901
2018-02-07 14:44 | 151739.7 | 4037.617552 | 5 | 17 | 3.508969 | -2.282008 | 3.027931 | 2.559385 | 12.79882 | 9.605376
2018-02-07 14:46 | 151859.7 | 4157.617152 | 5 | 17 | 3.493478 | -2.281815 | 3.027931 | 2.635444 | 12.79882 | 9.871693
2018-02-07 14:48 | 151979.7 | 4277.618352 | 5 | 17 | 3.474583 | -2.281727 | 3.027931 | 2.711516 | 12.79882 | 10.13677
2018-02-07 14:50 | 152099.7 | 4397.618052 | 5 | 17 | 3.445222 | -2.28201 | 3.027931 | 2.787529 | 12.79882 | 10.39986
2018-02-07 14:52 | 152219.7 | 4517.617552 | 5 | 17 | 3.394747 | -2.281985 | 3.027931 | 2.863643 | 12.79882 | 10.66032
2018-02-07 14:54 | 152339.7 | 4637.618052 | 5 | 17 | 3.305974 | -2.281736 | 3.027931 | 2.939704 | 12.79882 | 10.91554
2018-02-07 14:56 | 152459.7 | 4757.618352 | 5 | 17 | 3.100072 | -2.28173 | 3.027931 | 3.015769 | 12.79882 | 11.16046
2018-02-07 14:57 | 152488.3 | 4786.227552 | 5 | 17 | 2.999994 | -2.282222 | 3.027931 | 3.033918 | 12.79882 | 11.21588
2018-02-07 14:59 | 152608.4 | 120.0005 | 6 | 17 | 3.329282 | 0 | 3.027931 | 3.033918 | 12.79882 | 11.21588
2018-02-07 15:01 | 152728.4 | 240.0008 | 6 | 17 | 3.341867 | 0 | 3.027931 | 3.033918 | 12.79882 | 11.21588
2018-02-07 15:02 | 152788.4 | 300.002 | 6 | 17 | 3.345137 | 0 | 3.027931 | 3.033918 | 12.79882 | 11.21588
2018-02-07 15:02 | 152788.4 | 0.0025 | 7 | 18 | 3.345109 | 0 | 0 | 0 | 0 | 0
2018-02-07 15:04 | 152908.5 | 120.0005 | 2 | 18 | 4.043835 | 4.890175 | 0.1624366 | 0 | 0.6362002 | 0
2018-02-07 15:06 | 153028.5 | 240.001 | 2 | 18 | 4.079213 | 4.890142 | 0.3254571 | 0 | 1.298343 | 0
2018-02-07 15:08 | 153148.5 | 360.0005 | 2 | 18 | 4.114646 | 4.889885 | 0.4884369 | 0 | 1.966167 | 0
2018-02-07 15:10 | 153268.5 | 480.0002 | 2 | 18 | 4.144436 | 4.890137 | 0.6514648 | 0 | 2.639459 | 0
2018-02-07 15:12 | 153388.5 | 600.0029 | 2 | 18 | 4.168783 | 4.889799 | 0.8144768 | 0 | 3.317074 | 0
2018-02-07 15:14 | 153508.5 | 720.001 | 2 | 18 | 4.192881 | 4.889801 | 0.9774482 | 0 | 3.998423 | 0
2018-02-07 15:16 | 153628.5 | 840.0006 | 2 | 18 | 4.200264 | 4.619797 | 1.137231 | 0 | 4.669374 | 0
2018-02-07 15:18 | 153748.5 | 960.0009 | 2 | 18 | 4.200266 | 4.258629 | 1.285171 | 0 | 5.290765 | 0
2018-02-07 15:20 | 153868.5 | 1080.0005 | 2 | 18 | 4.200271 | 3.921049 | 1.421316 | 0 | 5.862611 | 0
2018-02-07 15:22 | 153988.5 | 1200.0009 | 2 | 18 | 4.200266 | 3.625402 | 1.547106 | 0 | 6.390965 | 0
2018-02-07 15:24 | 154108.5 | 1320.0014 | 2 | 18 | 4.200303 | 3.34955 | 1.663288 | 0 | 6.878958 | 0
2018-02-07 15:24 | 154147.7 | 1359.2551 | 2 | 18 | 4.200289 | 3.259993 | 1.699281 | 0 | 7.030142 | 0
2018-02-07 15:26 | 154267.7 | 120 | 3 | 18 | 4.220993 | 3.260027 | 1.80759 | 0 | 7.486062 | 0
2018-02-07 15:28 | 154387.8 | 240.002 | 3 | 18 | 4.248083 | 3.260054 | 1.916306 | 0 | 7.946401 | 0
2018-02-07 15:30 | 154507.8 | 360.0015 | 3 | 18 | 4.277128 | 3.260117 | 2.024961 | 0 | 8.409534 | 0
2018-02-07 15:32 | 154627.7 | 480.0004 | 3 | 18 | 4.30807 | 3.260094 | 2.133641 | 0 | 8.876039 | 0
2018-02-07 15:34 | 154747.8 | 600.0015 | 3 | 18 | 4.341576 | 3.260073 | 2.242314 | 0 | 9.345993 | 0
2018-02-07 15:36 | 154867.8 | 720.002 | 3 | 18 | 4.379855 | 3.260046 | 2.350982 | 0 | 9.81981 | 0
2018-02-07 15:38 | 154987.8 | 840.0007 | 3 | 18 | 4.400259 | 2.977821 | 2.45704 | 0 | 10.28594 | 0
2018-02-07 15:40 | 155107.7 | 960.0003 | 3 | 18 | 4.400277 | 2.576355 | 2.549426 | 0 | 10.69247 | 0
2018-02-07 15:42 | 155227.7 | 1080.0004 | 3 | 18 | 4.400281 | 2.239862 | 2.629532 | 0 | 11.04496 | 0
2018-02-07 15:44 | 155347.8 | 1200.0012 | 3 | 18 | 4.400287 | 1.943081 | 2.699171 | 0 | 11.35139 | 0
2018-02-07 15:46 | 155467.8 | 1320.0015 | 3 | 18 | 4.400288 | 1.68114 | 2.759414 | 0 | 11.61648 | 0
2018-02-07 15:48 | 155587.8 | 1440.0011 | 3 | 18 | 4.400247 | 1.467108 | 2.81177 | 0 | 11.84686 | 0
2018-02-07 15:50 | 155707.8 | 1560.0007 | 3 | 18 | 4.400208 | 1.288655 | 2.857612 | 0 | 12.04857 | 0
2018-02-07 15:52 | 155827.7 | 1680.0002 | 3 | 18 | 4.400239 | 1.137153 | 2.897997 | 0 | 12.22628 | 0
2018-02-07 15:54 | 155947.8 | 1800.0006 | 3 | 18 | 4.40022 | 1.000014 | 2.933579 | 0 | 12.38285 | 0
2018-02-07 15:56 | 156067.8 | 1920.001 | 3 | 18 | 4.400249 | 0.8843403 | 2.964911 | 0 | 12.52071 | 0
2018-02-07 15:58 | 156187.8 | 2040.0014 | 3 | 18 | 4.40023 | 0.7878532 | 2.992725 | 0 | 12.6431 | 0
2018-02-07 16:00 | 156307.8 | 2160.001 | 3 | 18 | 4.400205 | 0.7056465 | 3.017552 | 0 | 12.75234 | 0
2018-02-07 16:02 | 156394.7 | 2246.9235 | 3 | 18 | 4.400199 | 0.6519938 | 3.033948 | 0 | 12.82449 | 0
2018-02-07 16:04 | 156514.7 | 120.0005 | 4 | 18 | 4.337155 | 0 | 3.033948 | 0 | 12.82449 | 0
2018-02-07 16:06 | 156634.7 | 240.0001 | 4 | 18 | 4.331239 | 0 | 3.033948 | 0 | 12.82449 | 0
2018-02-07 16:07 | 156694.7 | 300.0021 | 4 | 18 | 4.329494 | 0 | 3.033948 | 0 | 12.82449 | 0
2018-02-07 16:09 | 156814.8 | 120.0006 | 5 | 18 | 4.107039 | -2.282087 | 3.033948 | 0.07606405 | 12.82449 | 0.3147216
2018-02-07 16:11 | 156934.8 | 240.001 | 5 | 18 | 4.07378 | -2.282134 | 3.033948 | 0.1521366 | 12.82449 | 0.6258497
2018-02-07 16:13 | 157054.8 | 360.0006 | 5 | 18 | 4.042496 | -2.282139 | 3.033948 | 0.2281859 | 12.82449 | 0.9344708
2018-02-07 16:15 | 157174.8 | 480.0002 | 5 | 18 | 4.012936 | -2.28197 | 3.033948 | 0.304262 | 12.82449 | 1.24087
2018-02-07 16:17 | 157294.8 | 600.0006 | 5 | 18 | 3.98454 | -2.282147 | 3.033948 | 0.3803322 | 12.82449 | 1.545049
2018-02-07 16:19 | 157414.8 | 720.0002 | 5 | 18 | 3.957243 | -2.281972 | 3.033948 | 0.45638 | 12.82449 | 1.847028
2018-02-07 16:21 | 157534.8 | 840.0006 | 5 | 18 | 3.929707 | -2.282141 | 3.033948 | 0.5324711 | 12.82449 | 2.147095
2018-02-07 16:23 | 157654.8 | 960.001 | 5 | 18 | 3.902445 | -2.282073 | 3.033948 | 0.6085429 | 12.82449 | 2.444985
2018-02-07 16:25 | 157774.8 | 1080.0014 | 5 | 18 | 3.876679 | -2.282154 | 3.033948 | 0.6846031 | 12.82449 | 2.74082
2018-02-07 16:27 | 157894.8 | 1200.001 | 5 | 18 | 3.851404 | -2.282049 | 3.033948 | 0.7606791 | 12.82449 | 3.034775
2018-02-07 16:29 | 158014.8 | 1320.0014 | 5 | 18 | 3.826646 | -2.282066 | 3.033948 | 0.8367202 | 12.82449 | 3.326696
2018-02-07 16:31 | 158134.8 | 1440.0002 | 5 | 18 | 3.802395 | -2.282089 | 3.033948 | 0.9127595 | 12.82449 | 3.616745
2018-02-07 16:33 | 158254.8 | 1560.0014 | 5 | 18 | 3.780868 | -2.282018 | 3.033948 | 0.9888671 | 12.82449 | 3.905299
2018-02-07 16:35 | 158374.8 | 1680.001 | 5 | 18 | 3.761146 | -2.282172 | 3.033948 | 1.064937 | 12.82449 | 4.192153
2018-02-07 16:37 | 158494.8 | 1800.0014 | 5 | 18 | 3.742715 | -2.282092 | 3.033948 | 1.141 | 12.82449 | 4.477532
2018-02-07 16:39 | 158614.8 | 1920.001 | 5 | 18 | 3.724174 | -2.282076 | 3.033948 | 1.21708 | 12.82449 | 4.761574
2018-02-07 16:41 | 158734.8 | 2040.0014 | 5 | 18 | 3.705406 | -2.28208 | 3.033948 | 1.293125 | 12.82449 | 5.044055
2018-02-07 16:43 | 158854.8 | 2160.0002 | 5 | 18 | 3.688534 | -2.28213 | 3.033948 | 1.369216 | 12.82449 | 5.325355
2018-02-07 16:45 | 158974.8 | 2280.0006 | 5 | 18 | 3.672851 | -2.282161 | 3.033948 | 1.445257 | 12.82449 | 5.605227
2018-02-07 16:47 | 159094.8 | 2400.0002 | 5 | 18 | 3.658011 | -2.282187 | 3.033948 | 1.521326 | 12.82449 | 5.884053
2018-02-07 16:49 | 159214.8 | 2520.0014 | 5 | 18 | 3.642842 | -2.282154 | 3.033948 | 1.597417 | 12.82449 | 6.161824
2018-02-07 16:51 | 159334.8 | 2640.0002 | 5 | 18 | 3.629054 | -2.282188 | 3.033948 | 1.673484 | 12.82449 | 6.438384
2018-02-07 16:53 | 159454.8 | 2760.0014 | 5 | 18 | 3.616859 | -2.282085 | 3.033948 | 1.749549 | 12.82449 | 6.713958
2018-02-07 16:55 | 159574.8 | 2880.001 | 5 | 18 | 3.606102 | -2.282164 | 3.033948 | 1.82562 | 12.82449 | 6.988679
2018-02-07 16:57 | 159694.8 | 3000.0006 | 5 | 18 | 3.595275 | -2.282107 | 3.033948 | 1.901697 | 12.82449 | 7.26261
2018-02-07 16:59 | 159814.8 | 3120.0002 | 5 | 18 | 3.58419 | -2.282033 | 3.033948 | 1.977755 | 12.82449 | 7.53563
2018-02-07 17:01 | 159934.8 | 3240.0014 | 5 | 18 | 3.5745 | -2.282053 | 3.033948 | 2.053825 | 12.82449 | 7.807904
2018-02-07 17:03 | 160054.8 | 3360.0002 | 5 | 18 | 3.565405 | -2.282069 | 3.033948 | 2.129898 | 12.82449 | 8.079473
2018-02-07 17:05 | 160174.8 | 3480.0007 | 5 | 18 | 3.556253 | -2.281905 | 3.033948 | 2.205935 | 12.82449 | 8.350238
2018-02-07 17:07 | 160294.8 | 3600.001 | 5 | 18 | 3.54514 | -2.28211 | 3.033948 | 2.282031 | 12.82449 | 8.620451
2018-02-07 17:09 | 160414.8 | 3720.0014 | 5 | 18 | 3.533969 | -2.281986 | 3.033948 | 2.3581 | 12.82449 | 8.889695
2018-02-07 17:11 | 160534.8 | 3840.0002 | 5 | 18 | 3.522505 | -2.282152 | 3.033948 | 2.434164 | 12.82449 | 9.158073
2018-02-07 17:13 | 160654.8 | 3960.0014 | 5 | 18 | 3.510166 | -2.282099 | 3.033948 | 2.510227 | 12.82449 | 9.42555
2018-02-07 17:15 | 160774.8 | 4080.001 | 5 | 18 | 3.494322 | -2.281824 | 3.033948 | 2.586298 | 12.82449 | 9.691994
2018-02-07 17:17 | 160894.8 | 4200.0006 | 5 | 18 | 3.473117 | -2.281968 | 3.033948 | 2.662358 | 12.82449 | 9.956985
2018-02-07 17:19 | 161014.8 | 4320.0002 | 5 | 18 | 3.446465 | -2.281882 | 3.033948 | 2.738424 | 12.82449 | 10.22021
2018-02-07 17:21 | 161134.8 | 4440.0014 | 5 | 18 | 3.407352 | -2.281857 | 3.033948 | 2.814483 | 12.82449 | 10.48096
2018-02-07 17:23 | 161254.8 | 4560.0011 | 5 | 18 | 3.343735 | -2.282192 | 3.033948 | 2.890495 | 12.82449 | 10.73777
2018-02-07 17:25 | 161374.8 | 4680.0006 | 5 | 18 | 3.220579 | -2.281792 | 3.033948 | 2.966619 | 12.82449 | 10.98823
2018-02-07 17:26 | 161467.6 | 4772.7939 | 5 | 18 | 2.999983 | -2.281829 | 3.033948 | 3.025383 | 12.82449 | 11.17203
2018-02-07 17:28 | 161587.6 | 120.0014 | 6 | 18 | 3.359378 | 0 | 3.033948 | 3.025383 | 12.82449 | 11.17203
2018-02-07 17:30 | 161707.6 | 240.0002 | 6 | 18 | 3.373533 | 0 | 3.033948 | 3.025383 | 12.82449 | 11.17203
2018-02-07 17:31 | 161767.7 | 300.0046 | 6 | 18 | 3.376984 | 0 | 3.033948 | 3.025383 | 12.82449 | 11.17203
2018-02-07 17:31 | 161767.6 | 0.0024 | 7 | 19 | 3.377078 | 0 | 0 | 0 | 0 | 0
2018-02-07 17:33 | 161887.7 | 120.0007 | 2 | 19 | 4.042171 | 4.890017 | 0.1624063 | 0 | 0.6374381 | 0
2018-02-07 17:35 | 162007.7 | 240.0011 | 2 | 19 | 4.080141 | 4.889997 | 0.3253695 | 0 | 1.299247 | 0
2018-02-07 17:37 | 162127.7 | 360.0014 | 2 | 19 | 4.115027 | 4.890022 | 0.4883455 | 0 | 1.967184 | 0
2018-02-07 17:39 | 162247.7 | 480.001 | 2 | 19 | 4.141112 | 4.890005 | 0.6513709 | 0 | 2.640267 | 0
2018-02-07 17:41 | 162367.7 | 600.0014 | 2 | 19 | 4.164903 | 4.889986 | 0.814418 | 0 | 3.317393 | 0
2018-02-07 17:43 | 162487.7 | 720.0003 | 2 | 19 | 4.19161 | 4.890043 | 0.9774225 | 0 | 3.998429 | 0
2018-02-07 17:45 | 162607.7 | 840.0006 | 2 | 19 | 4.200274 | 4.612457 | 1.137117 | 0 | 4.668963 | 0
2018-02-07 17:47 | 162727.7 | 960.001 | 2 | 19 | 4.200286 | 4.266796 | 1.284943 | 0 | 5.289874 | 0
2018-02-07 17:49 | 162847.7 | 1080.0014 | 2 | 19 | 4.20025 | 3.952847 | 1.421934 | 0 | 5.865275 | 0
2018-02-07 17:51 | 162967.7 | 1200.0011 | 2 | 19 | 4.200285 | 3.638386 | 1.548461 | 0 | 6.396722 | 0
2018-02-07 17:53 | 163087.7 | 1320.0007 | 2 | 19 | 4.200233 | 3.330235 | 1.664533 | 0 | 6.884257 | 0
2018-02-07 17:54 | 163117.5 | 1349.7243 | 2 | 19 | 4.200228 | 3.259998 | 1.691709 | 0 | 6.998406 | 0
2018-02-07 17:56 | 163237.4659 | 120.0006 | 3 | 19 | 4.220742 | 3.259941 | 1.800013 | 0 | 7.454306 | 0
2018-02-07 17:58 | 163357.4665 | 240.0012 | 3 | 19 | 4.245716 | 3.259968 | 1.908679 | 0 | 7.91429 | 0
2018-02-07 18:00 | 163477.466 | 360.0007 | 3 | 19 | 4.274591 | 3.259966 | 2.017328 | 0 | 8.377112 | 0
2018-02-07 18:02 | 163597.4672 | 480.0019 | 3 | 19 | 4.308004 | 3.259968 | 2.125992 | 0 | 8.843402 | 0
2018-02-07 18:04 | 163717.466 | 600.0007 | 3 | 19 | 4.342537 | 3.260015 | 2.234648 | 0 | 9.313354 | 0
2018-02-07 18:06 | 163837.4656 | 720.0003 | 3 | 19 | 4.379276 | 3.259933 | 2.343333 | 0 | 9.787302 | 0
2018-02-07 18:08 | 163957.4667 | 840.0014 | 3 | 19 | 4.40029 | 3.00177 | 2.449869 | 0 | 10.25546 | 0
2018-02-07 18:10 | 164077.4664 | 960.0011 | 3 | 19 | 4.400301 | 2.577963 | 2.542697 | 0 | 10.66393 | 0
2018-02-07 18:12 | 164197.4659 | 1080.0006 | 3 | 19 | 4.400308 | 2.225908 | 2.622537 | 0 | 11.01525 | 0
2018-02-07 18:14 | 164317.4656 | 1200.0003 | 3 | 19 | 4.400287 | 1.934812 | 2.691719 | 0 | 11.31967 | 0
2018-02-07 18:16 | 164437.466 | 1320.0007 | 3 | 19 | 4.40029 | 1.689089 | 2.752011 | 0 | 11.58497 | 0
2018-02-07 18:18 | 164557.4664 | 1440.0011 | 3 | 19 | 4.400258 | 1.472827 | 2.804628 | 0 | 11.8165 | 0
2018-02-07 18:20 | 164677.4659 | 1560.0006 | 3 | 19 | 4.400249 | 1.282966 | 2.850456 | 0 | 12.01815 | 0
2018-02-07 18:22 | 164797.4663 | 1680.001 | 3 | 19 | 4.400273 | 1.128456 | 2.890548 | 0 | 12.19457 | 0
2018-02-07 18:24 | 164917.4667 | 1800.0014 | 3 | 19 | 4.400252 | 0.9990625 | 2.925931 | 0 | 12.35026 | 0
2018-02-07 18:26 | 165037.4655 | 1920.0002 | 3 | 19 | 4.40024 | 0.8878717 | 2.957339 | 0 | 12.48846 | 0
2018-02-07 18:28 | 165157.4659 | 2040.0006 | 3 | 19 | 4.400198 | 0.7862396 | 2.985236 | 0 | 12.61122 | 0
2018-02-07 18:30 | 165277.4663 | 2160.001 | 3 | 19 | 4.400233 | 0.7008705 | 3.009971 | 0 | 12.72006 | 0
2018-02-07 18:31 | 165355.8852 | 2238.4199 | 3 | 19 | 4.400202 | 0.6519928 | 3.024698 | 0 | 12.78486 | 0
2018-02-07 18:33 | 165475.9299 | 120.0004 | 4 | 19 | 4.336875 | 0 | 3.024698 | 0 | 12.78486 | 0
2018-02-07 18:35 | 165595.9295 | 240 | 4 | 19 | 4.33085 | 0 | 3.024698 | 0 | 12.78486 | 0
2018-02-07 18:36 | 165655.9315 | 300.002 | 4 | 19 | 4.329105 | 0 | 3.024698 | 0 | 12.78486 | 0
2018-02-07 18:38 | 165776 | 120.0006 | 5 | 19 | 4.105878 | -2.281792 | 3.024698 | 0.07602663 | 12.78486 | 0.3145334
2018-02-07 18:40 | 165896 | 240.001 | 5 | 19 | 4.072227 | -2.282048 | 3.024698 | 0.1521252 | 12.78486 | 0.6256589
2018-02-07 18:42 | 166016 | 360.0006 | 5 | 19 | 4.042639 | -2.282139 | 3.024698 | 0.2281775 | 12.78486 | 0.9342203
2018-02-07 18:44 | 166136 | 480.001 | 5 | 19 | 4.014052 | -2.282081 | 3.024698 | 0.3042478 | 12.78486 | 1.24066
2018-02-07 18:46 | 166256 | 600.0014 | 5 | 19 | 3.984664 | -2.282129 | 3.024698 | 0.3803107 | 12.78486 | 1.544871
2018-02-07 18:48 | 166376 | 720.001 | 5 | 19 | 3.956174 | -2.282215 | 3.024698 | 0.4563846 | 12.78486 | 1.846906
2018-02-07 18:50 | 166496 | 840.0006 | 5 | 19 | 3.929038 | -2.281884 | 3.024698 | 0.5323988 | 12.78486 | 2.146594
2018-02-07 18:52 | 166616 | 960.001 | 5 | 19 | 3.903411 | -2.281967 | 3.024698 | 0.608511 | 12.78486 | 2.44466
2018-02-07 18:54 | 166736 | 1080.0014 | 5 | 19 | 3.877635 | -2.281968 | 3.024698 | 0.6845754 | 12.78486 | 2.740596
2018-02-07 18:56 | 166856 | 1200.001 | 5 | 19 | 3.850694 | -2.282154 | 3.024698 | 0.7606403 | 12.78486 | 3.034519
2018-02-07 18:58 | 166976 | 1320.0006 | 5 | 19 | 3.825406 | -2.282195 | 3.024698 | 0.8366863 | 12.78486 | 3.326377
2018-02-07 19:00 | 167096 | 1440.0002 | 5 | 19 | 3.802781 | -2.282177 | 3.024698 | 0.9127437 | 12.78486 | 3.616447
2018-02-07 19:02 | 167216 | 1560.0014 | 5 | 19 | 3.782115 | -2.282054 | 3.024698 | 0.9888424 | 12.78486 | 3.905044
2018-02-07 19:04 | 167336 | 1680.0002 | 5 | 19 | 3.761322 | -2.281727 | 3.024698 | 1.064911 | 12.78486 | 4.191961
2018-02-07 19:06 | 167456 | 1800.0014 | 5 | 19 | 3.741479 | -2.282017 | 3.024698 | 1.140975 | 12.78486 | 4.477291
2018-02-07 19:08 | 167576 | 1920.0003 | 5 | 19 | 3.723149 | -2.281904 | 3.024698 | 1.217041 | 12.78486 | 4.761186
2018-02-07 19:10 | 167696 | 2040.0006 | 5 | 19 | 3.70612 | -2.282056 | 3.024698 | 1.293098 | 12.78486 | 5.043707
2018-02-07 19:12 | 167816 | 2160.0002 | 5 | 19 | 3.689058 | -2.282109 | 3.024698 | 1.369173 | 12.78486 | 5.325
2018-02-07 19:14 | 167936 | 2280.0006 | 5 | 19 | 3.67178 | -2.282205 | 3.024698 | 1.445244 | 12.78486 | 5.604964
2018-02-07 19:16 | 168056 | 2400.001 | 5 | 19 | 3.656528 | -2.282073 | 3.024698 | 1.521301 | 12.78486 | 5.883641
2018-02-07 19:18 | 168176 | 2520.0014 | 5 | 19 | 3.642663 | -2.282085 | 3.024698 | 1.597373 | 12.78486 | 6.16126
2018-02-07 19:20 | 168296 | 2640.001 | 5 | 19 | 3.62979 | -2.282051 | 3.024698 | 1.673431 | 12.78486 | 6.437827
2018-02-07 19:22 | 168416 | 2760.0014 | 5 | 19 | 3.616693 | -2.282099 | 3.024698 | 1.749485 | 12.78486 | 6.713395
2018-02-07 19:24 | 168536 | 2880.0002 | 5 | 19 | 3.604664 | -2.281808 | 3.024698 | 1.825563 | 12.78486 | 6.988075
2018-02-07 19:26 | 168656 | 3000.0006 | 5 | 19 | 3.594119 | -2.282188 | 3.024698 | 1.901642 | 12.78486 | 7.261906
2018-02-07 19:28 | 168776 | 3120.0002 | 5 | 19 | 3.584651 | -2.282193 | 3.024698 | 1.977696 | 12.78486 | 7.53489
2018-02-07 19:30 | 168896 | 3240.0014 | 5 | 19 | 3.574937 | -2.281885 | 3.024698 | 2.053754 | 12.78486 | 7.807167
2018-02-07 19:32 | 169016 | 3360.0003 | 5 | 19 | 3.564284 | -2.28218 | 3.024698 | 2.129835 | 12.78486 | 8.078743
2018-02-07 19:34 | 169136 | 3480.0005 | 5 | 19 | 3.554617 | -2.28199 | 3.024698 | 2.205863 | 12.78486 | 8.34936
2018-02-07 19:36 | 169256 | 3600.001 | 5 | 19 | 3.545136 | -2.282119 | 3.024698 | 2.28194 | 12.78486 | 8.619422
2018-02-07 19:38 | 169376 | 3720.0006 | 5 | 19 | 3.535107 | -2.281635 | 3.024698 | 2.358025 | 12.78486 | 8.888783
2018-02-07 19:40 | 169496 | 3840.001 | 5 | 19 | 3.522462 | -2.281829 | 3.024698 | 2.434099 | 12.78486 | 9.157253
2018-02-07 19:42 | 169616 | 3960.0022 | 5 | 19 | 3.508373 | -2.282044 | 3.024698 | 2.510165 | 12.78486 | 9.424659
2018-02-07 19:44 | 169736 | 4080.0002 | 5 | 19 | 3.492974 | -2.282114 | 3.024698 | 2.586182 | 12.78486 | 9.690784
2018-02-07 19:46 | 169856 | 4200.0014 | 5 | 19 | 3.474596 | -2.281914 | 3.024698 | 2.662287 | 12.78486 | 9.95595
2018-02-07 19:48 | 169976 | 4320.001 | 5 | 19 | 3.447774 | -2.281993 | 3.024698 | 2.738351 | 12.78486 | 10.2193
2018-02-07 19:50 | 170096 | 4440.0015 | 5 | 19 | 3.405001 | -2.281826 | 3.024698 | 2.814409 | 12.78486 | 10.48002
2018-02-07 19:52 | 170216 | 4560.001 | 5 | 19 | 3.33953 | -2.282074 | 3.024698 | 2.89045 | 12.78486 | 10.73665
2018-02-07 19:54 | 170336 | 4680.0015 | 5 | 19 | 3.217946 | -2.28197 | 3.024698 | 2.966514 | 12.78486 | 10.98661
2018-02-07 19:56 | 170427.7 | 4771.7234 | 5 | 19 | 3 | -2.282053 | 3.024698 | 3.024622 | 12.78486 | 11.16831
2018-02-07 19:58 | 170547.8 | 120.0006 | 6 | 19 | 3.356308 | 0 | 3.024698 | 3.024622 | 12.78486 | 11.16831
2018-02-07 20:00 | 170667.8 | 240.0001 | 6 | 19 | 3.370531 | 0 | 3.024698 | 3.024622 | 12.78486 | 11.16831
2018-02-07 20:01 | 170727.8 | 300.0021 | 6 | 19 | 3.373893 | 0 | 3.024698 | 3.024622 | 12.78486 | 11.16831
2018-02-07 20:01 | 170727.8 | 0.0024 | 7 | 20 | 3.373802 | 0 | 0 | 0 | 0 | 0
2018-02-07 20:03 | 170847.9 | 120.0015 | 2 | 20 | 4.042767 | 4.890009 | 0.1624654 | 0 | 0.6377501 | 0
2018-02-07 20:05 | 170967.9 | 240.0002 | 2 | 20 | 4.078481 | 4.88999 | 0.3252905 | 0 | 1.298835 | 0
2018-02-07 20:07 | 171087.9 | 360.0006 | 2 | 20 | 4.114422 | 4.889936 | 0.4884262 | 0 | 1.967214 | 0
2018-02-07 20:09 | 171207.9 | 480.001 | 2 | 20 | 4.143477 | 4.889965 | 0.6514417 | 0 | 2.640418 | 0
2018-02-07 20:11 | 171327.9 | 600.0014 | 2 | 20 | 4.167026 | 4.889994 | 0.8144284 | 0 | 3.317692 | 0
2018-02-07 20:13 | 171447.9 | 720.0003 | 2 | 20 | 4.190593 | 4.889946 | 0.9774395 | 0 | 3.998881 | 0
2018-02-07 20:15 | 171567.9 | 840.0015 | 2 | 20 | 4.200285 | 4.636803 | 1.137718 | 0 | 4.671785 | 0
2018-02-07 20:17 | 171687.9 | 960.0011 | 2 | 20 | 4.200274 | 4.254421 | 1.285904 | 0 | 5.294209 | 0
2018-02-07 20:19 | 171807.9 | 1080.0006 | 2 | 20 | 4.200285 | 3.923172 | 1.422042 | 0 | 5.866028 | 0
2018-02-07 20:21 | 171927.9 | 1200.001 | 2 | 20 | 4.200244 | 3.626602 | 1.547799 | 0 | 6.394239 | 0
2018-02-07 20:23 | 172047.9 | 1320.0015 | 2 | 20 | 4.200275 | 3.346493 | 1.664083 | 0 | 6.882666 | 0
2018-02-07 20:23 | 172084.9 | 1357.0558 | 2 | 20 | 4.2003 | 3.259995 | 1.698012 | 0 | 7.025175 | 0
2018-02-07 20:25 | 172204.9 | 120.0006 | 3 | 20 | 4.222058 | 3.259899 | 1.806231 | 1.285e-09 | 7.480768 | 5.215e-09
2018-02-07 20:27 | 172324.9 | 240.0009 | 3 | 20 | 4.248932 | 3.259888 | 1.914955 | 1.285e-09 | 7.941263 | 5.215e-09
2018-02-07 20:29 | 172444.9 | 360.0014 | 3 | 20 | 4.277713 | 3.259878 | 2.023623 | 1.285e-09 | 8.404529 | 5.215e-09
2018-02-07 20:31 | 172564.9 | 480.0018 | 3 | 20 | 4.308687 | 3.259943 | 2.132292 | 1.285e-09 | 8.871049 | 5.215e-09
2018-02-07 20:33 | 172684.9 | 600.0006 | 3 | 20 | 4.342996 | 3.259975 | 2.240951 | 1.285e-09 | 9.341055 | 5.215e-09
2018-02-07 20:35 | 172804.9 | 720.0009 | 3 | 20 | 4.381672 | 3.259983 | 2.349599 | 1.285e-09 | 9.814989 | 5.215e-09
2018-02-07 20:37 | 172924.9 | 840.0005 | 3 | 20 | 4.400301 | 2.965866 | 2.455419 | 1.285e-09 | 10.28015 | 5.215e-09
2018-02-07 20:39 | 173044.9 | 960.001 | 3 | 20 | 4.400268 | 2.56695 | 2.547383 | 1.285e-09 | 10.68482 | 5.215e-09
2018-02-07 20:41 | 173164.9 | 1080.0014 | 3 | 20 | 4.400276 | 2.228006 | 2.627206 | 1.285e-09 | 11.03606 | 5.215e-09
2018-02-07 20:43 | 173284.9 | 1200.001 | 3 | 20 | 4.400287 | 1.923757 | 2.69628 | 1.285e-09 | 11.34001 | 5.215e-09
2018-02-07 20:45 | 173404.9 | 1320.0005 | 3 | 20 | 4.400307 | 1.668121 | 2.75599 | 1.285e-09 | 11.60275 | 5.215e-09
2018-02-07 20:47 | 173524.9 | 1440.0002 | 3 | 20 | 4.400277 | 1.456915 | 2.807957 | 1.285e-09 | 11.83142 | 5.215e-09
2018-02-07 20:49 | 173644.9 | 1560.0013 | 3 | 20 | 4.400246 | 1.280707 | 2.853498 | 1.285e-09 | 12.03181 | 5.215e-09
2018-02-07 20:51 | 173764.9 | 1680.0001 | 3 | 20 | 4.400239 | 1.126357 | 2.893559 | 1.285e-09 | 12.20809 | 5.215e-09
2018-02-07 20:53 | 173884.9 | 1800.0013 | 3 | 20 | 4.400227 | 0.9884691 | 2.928734 | 1.285e-09 | 12.36287 | 5.215e-09
2018-02-07 20:55 | 174004.9 | 1920.0009 | 3 | 20 | 4.40024 | 0.8762312 | 2.959761 | 1.285e-09 | 12.49939 | 5.215e-09
2018-02-07 20:57 | 174124.9 | 2040.0005 | 3 | 20 | 4.400198 | 0.7807884 | 2.987336 | 1.285e-09 | 12.62073 | 5.215e-09
2018-02-07 20:59 | 174244.9 | 2160.0001 | 3 | 20 | 4.400209 | 0.7001591 | 3.012008 | 1.285e-09 | 12.72929 | 5.215e-09
2018-02-07 21:01 | 174321.1 | 2236.1389 | 3 | 20 | 4.400195 | 0.6519995 | 3.026292 | 1.285e-09 | 12.79214 | 5.215e-09
2018-02-07 21:03 | 174441.1 | 120.0006 | 4 | 20 | 4.337295 | 0 | 3.026292 | 1.285e-09 | 12.79214 | 5.215e-09
2018-02-07 21:05 | 174561.1 | 240.0002 | 4 | 20 | 4.331371 | 0 | 3.026292 | 1.285e-09 | 12.79214 | 5.215e-09
2018-02-07 21:06 | 174621.1 | 300.0046 | 4 | 20 | 4.329625 | 0 | 3.026292 | 1.285e-09 | 12.79214 | 5.215e-09
2018-02-07 21:08 | 174741.2 | 120.0013 | 5 | 20 | 4.107879 | -2.282136 | 3.026292 | 0.0760641 | 12.79214 | 0.3147762
2018-02-07 21:10 | 174861.2 | 240.0009 | 5 | 20 | 4.07418 | -2.282498 | 3.026292 | 0.1521211 | 12.79214 | 0.6258909
2018-02-07 21:12 | 174981.2 | 360.0005 | 5 | 20 | 4.04284 | -2.282066 | 3.026292 | 0.2281955 | 12.79214 | 0.9346257
2018-02-07 21:14 | 175101.2 | 480.0001 | 5 | 20 | 4.013758 | -2.282204 | 3.026292 | 0.3042589 | 12.79214 | 1.241023
2018-02-07 21:16 | 175221.2 | 600.0013 | 5 | 20 | 3.985762 | -2.282162 | 3.026292 | 0.3803306 | 12.79214 | 1.545283
2018-02-07 21:18 | 175341.2 | 720.0001 | 5 | 20 | 3.958195 | -2.282015 | 3.026292 | 0.4563992 | 12.79214 | 1.84743
2018-02-07 21:20 | 175461.2 | 840.0005 | 5 | 20 | 3.929889 | -2.282192 | 3.026292 | 0.532456 | 12.79214 | 2.147408
2018-02-07 21:22 | 175581.2 | 960.0009 | 5 | 20 | 3.902832 | -2.282023 | 3.026292 | 0.6085168 | 12.79214 | 2.44527
2018-02-07 21:24 | 175701.2 | 1080.0005 | 5 | 20 | 3.877336 | -2.282071 | 3.026292 | 0.684588 | 12.79214 | 2.741191
2018-02-07 21:26 | 175821.2 | 1200.0009 | 5 | 20 | 3.852266 | -2.282105 | 3.026292 | 0.7606589 | 12.79214 | 3.035189
2018-02-07 21:28 | 175941.2 | 1320.0013 | 5 | 20 | 3.827084 | -2.282053 | 3.026292 | 0.8367261 | 12.79214 | 3.327261
2018-02-07 21:30 | 176061.2 | 1440.0009 | 5 | 20 | 3.802785 | -2.282046 | 3.026292 | 0.9127543 | 12.79214 | 3.617287
2018-02-07 21:32 | 176181.2 | 1560.0013 | 5 | 20 | 3.78152 | -2.281775 | 3.026292 | 0.9888512 | 12.79214 | 3.905846
2018-02-07 21:34 | 176301.2 | 1680.0001 | 5 | 20 | 3.761947 | -2.281904 | 3.026292 | 1.064912 | 12.79214 | 4.192717
2018-02-07 21:36 | 176421.2 | 1800.0005 | 5 | 20 | 3.74325 | -2.282074 | 3.026292 | 1.140987 | 12.79214 | 4.478198
2018-02-07 21:38 | 176541.2 | 1920.0009 | 5 | 20 | 3.724106 | -2.282058 | 3.026292 | 1.217046 | 12.79214 | 4.762187
2018-02-07 21:40 | 176661.2 | 2040.0013 | 5 | 20 | 3.705815 | -2.282116 | 3.026292 | 1.293127 | 12.79214 | 5.044812
2018-02-07 21:42 | 176781.2 | 2160.0001 | 5 | 20 | 3.688918 | -2.282162 | 3.026292 | 1.369188 | 12.79214 | 5.326032
2018-02-07 21:44 | 176901.2 | 2280.0013 | 5 | 20 | 3.673427 | -2.282164 | 3.026292 | 1.445261 | 12.79214 | 5.606062
2018-02-07 21:46 | 177021.2 | 2400.0001 | 5 | 20 | 3.658143 | -2.281873 | 3.026292 | 1.521328 | 12.79214 | 5.884907
2018-02-07 21:48 | 177141.2 | 2520.0013 | 5 | 20 | 3.642676 | -2.281898 | 3.026292 | 1.597396 | 12.79214 | 6.162578
2018-02-07 21:50 | 177261.2 | 2640.0001 | 5 | 20 | 3.629172 | -2.281779 | 3.026292 | 1.673461 | 12.79214 | 6.439134
2018-02-07 21:52 | 177381.2 | 2760.0005 | 5 | 20 | 3.61706 | -2.281983 | 3.026292 | 1.749528 | 12.79214 | 6.714723
2018-02-07 21:54 | 177501.2 | 2880.0001 | 5 | 20 | 3.606115 | -2.282218 | 3.026292 | 1.825589 | 12.79214 | 6.989425
2018-02-07 21:56 | 177621.2 | 3000.0005 | 5 | 20 | 3.594869 | -2.281864 | 3.026292 | 1.901661 | 12.79214 | 7.263328
2018-02-07 21:58 | 177741.2 | 3120.0001 | 5 | 20 | 3.584044 | -2.28201 | 3.026292 | 1.977726 | 12.79214 | 7.536346
2018-02-07 22:00 | 177861.2 | 3240.0013 | 5 | 20 | 3.574492 | -2.281848 | 3.026292 | 2.053765 | 12.79214 | 7.808505
2018-02-07 22:02 | 177981.2 | 3360.0009 | 5 | 20 | 3.565661 | -2.282123 | 3.026292 | 2.129839 | 12.79214 | 8.080091
2018-02-07 22:04 | 178101.2 | 3480.0005 | 5 | 20 | 3.556064 | -2.28206 | 3.026292 | 2.205923 | 12.79214 | 8.351022
2018-02-07 22:06 | 178221.2 | 3600.0009 | 5 | 20 | 3.54481 | -2.281873 | 3.026292 | 2.281976 | 12.79214 | 8.621052
2018-02-07 22:08 | 178341.2 | 3720.0005 | 5 | 20 | 3.534057 | -2.282076 | 3.026292 | 2.358054 | 12.79214 | 8.890322
2018-02-07 22:10 | 178461.2 | 3840.0009 | 5 | 20 | 3.522807 | -2.281954 | 3.026292 | 2.434105 | 12.79214 | 9.158668
2018-02-07 22:12 | 178581.2 | 3960.0005 | 5 | 20 | 3.510303 | -2.281866 | 3.026292 | 2.51018 | 12.79214 | 9.426213
2018-02-07 22:14 | 178701.2 | 4080.0001 | 5 | 20 | 3.493627 | -2.28222 | 3.026292 | 2.586154 | 12.79214 | 9.692307
2018-02-07 22:16 | 178821.2 | 4200.0013 | 5 | 20 | 3.473434 | -2.281891 | 3.026292 | 2.662295 | 12.79214 | 9.957564
2018-02-07 22:18 | 178941.2 | 4320.0009 | 5 | 20 | 3.447098 | -2.282071 | 3.026292 | 2.738372 | 12.79214 | 10.22087
2018-02-07 22:20 | 179061.2 | 4440.0006 | 5 | 20 | 3.408386 | -2.281837 | 3.026292 | 2.814429 | 12.79214 | 10.48168
2018-02-07 22:22 | 179181.2 | 4560.0001 | 5 | 20 | 3.343598 | -2.281927 | 3.026292 | 2.890486 | 12.79214 | 10.73867
2018-02-07 22:24 | 179301.2 | 4680.0013 | 5 | 20 | 3.219049 | -2.281829 | 3.026292 | 2.966519 | 12.79214 | 10.98874
2018-02-07 22:25 | 179393.5 | 4772.2882 | 5 | 20 | 2.999984 | -2.282136 | 3.026292 | 3.025048 | 12.79214 | 11.17176
2018-02-07 22:27 | 179513.5 | 120.0012 | 6 | 20 | 3.358308 | 0 | 3.026292 | 3.025048 | 12.79214 | 11.17176
2018-02-07 22:29 | 179633.5 | 240 | 6 | 20 | 3.372386 | 0 | 3.026292 | 3.025048 | 12.79214 | 11.17176
2018-02-07 22:30 | 179693.5 | 300.002 | 6 | 20 | 3.375839 | 0 | 3.026292 | 3.025048 | 12.79214 | 11.17176
2018-02-07 22:30 | 179693.6 | 0.0025 | 7 | 21 | 3.375861 | 0 | 0 | 0 | 0 | 0
2018-02-07 22:32 | 179813.6 | 120.0015 | 2 | 21 | 4.042758 | 4.889948 | 0.1623777 | 0 | 0.6373018 | 0
2018-02-07 22:34 | 179933.6 | 240.0026 | 2 | 21 | 4.079658 | 4.889978 | 0.3253627 | 0 | 1.299178 | 0
2018-02-07 22:36 | 180053.6 | 360.0006 | 2 | 21 | 4.114568 | 4.890003 | 0.4884085 | 0 | 1.96733 | 0
2018-02-07 22:38 | 180173.6 | 480.0011 | 2 | 21 | 4.140713 | 4.889978 | 0.6513979 | 0 | 2.640154 | 0
2018-02-07 22:40 | 180293.6 | 600.0014 | 2 | 21 | 4.165131 | 4.88999 | 0.8143966 | 0 | 3.317059 | 0
2018-02-07 22:42 | 180413.6 | 720.0003 | 2 | 21 | 4.191637 | 4.89003 | 0.9774115 | 0 | 3.998206 | 0
2018-02-07 22:44 | 180533.6 | 840.0006 | 2 | 21 | 4.200274 | 4.618324 | 1.137252 | 0 | 4.669344 | 0
2018-02-07 22:46 | 180653.6 | 960.0003 | 2 | 21 | 4.200236 | 4.274841 | 1.285281 | 0 | 5.291111 | 0
2018-02-07 22:48 | 180773.6 | 1080.0007 | 2 | 21 | 4.200256 | 3.953876 | 1.422487 | 0 | 5.867415 | 0
2018-02-07 22:50 | 180893.6 | 1200.0002 | 2 | 21 | 4.200277 | 3.630354 | 1.548921 | 0 | 6.39847 | 0
2018-02-07 22:52 | 181013.6 | 1320.0007 | 2 | 21 | 4.200255 | 3.330278 | 1.664819 | 0 | 6.885276 | 0
2018-02-07 22:53 | 181043.6 | 1350.0019 | 2 | 21 | 4.200328 | 3.259974 | 1.692302 | 0 | 7.000713 | 0
2018-02-07 22:55 | 181163.6 | 120.0006 | 3 | 21 | 4.220872 | 3.259949 | 1.800552 | 0 | 7.456395 | 0
2018-02-07 22:57 | 181283.6 | 240.0003 | 3 | 21 | 4.246105 | 3.25996 | 1.909255 | 0 | 7.916549 | 0
2018-02-07 22:59 | 181403.6 | 360.0007 | 3 | 21 | 4.275879 | 3.259968 | 2.017919 | 0 | 8.379518 | 0
2018-02-07 23:01 | 181523.6 | 480.0011 | 3 | 21 | 4.308907 | 3.259991 | 2.12657 | 0 | 8.845884 | 0
2018-02-07 23:03 | 181643.6 | 600.0007 | 3 | 21 | 4.343294 | 3.259966 | 2.235236 | 0 | 9.315967 | 0
2018-02-07 23:05 | 181763.6 | 720.0002 | 3 | 21 | 4.379825 | 3.25993 | 2.343852 | 0 | 9.789689 | 0
2018-02-07 23:07 | 181883.6 | 840.0007 | 3 | 21 | 4.400299 | 2.991312 | 2.450277 | 0 | 10.2574 | 0
2018-02-07 23:09 | 182003.6 | 960.001 | 3 | 21 | 4.400257 | 2.565451 | 2.54266 | 0 | 10.66391 | 0
2018-02-07 23:11 | 182123.6 | 1080.0007 | 3 | 21 | 4.400311 | 2.22205 | 2.622284 | 0 | 11.01428 | 0
2018-02-07 23:13 | 182243.6 | 1200.0002 | 3 | 21 | 4.400278 | 1.931640625 | 2.691365 | 0 | 11.31825 | 0
2018-02-07 23:15 | 182363.6 | 1320.0007 | 3 | 21 | 4.400255 | 1.685461 | 2.751572 | 0 | 11.58318 | 0
2018-02-07 23:17 | 182483.6 | 1440.0003 | 3 | 21 | 4.400227 | 1.466672 | 2.804054 | 0 | 11.81411 | 0
2018-02-07 23:19 | 182603.6 | 1560.0015 | 3 | 21 | 4.400249 | 1.280595 | 2.849756 | 0 | 12.01521 | 0
2018-02-07 23:21 | 182723.6 | 1680.0002 | 3 | 21 | 4.400208 | 1.126945 | 2.889816 | 0 | 12.19149 | 0
2018-02-07 23:23 | 182843.6 | 1800.0014 | 3 | 21 | 4.400243 | 0.9992037 | 2.925192 | 0 | 12.34715 | 0
2018-02-07 23:25 | 182963.6 | 1920.001 | 3 | 21 | 4.400223 | 0.886879 | 2.956579 | 0 | 12.48526 | 0
2018-02-07 23:27 | 183083.6 | 2040.0014 | 3 | 21 | 4.400229 | 0.7844505 | 2.984387 | 0 | 12.60762 | 0
2018-02-07 23:29 | 183203.6 | 2160.0002 | 3 | 21 | 4.400227 | 0.7001028 | 3.009074 | 0 | 12.71625 | 0
2018-02-07 23:30 | 183280.7 | 2237.0486 | 3 | 21 | 4.400159 | 0.6519909 | 3.023539 | 0 | 12.7799 | 0
2018-02-07 23:32 | 183400.7 | 120.0005 | 4 | 21 | 4.336856 | 0 | 3.023539 | 0 | 12.7799 | 0
2018-02-07 23:34 | 183520.7 | 240.0001 | 4 | 21 | 4.330842 | 0 | 3.023539 | 0 | 12.7799 | 0
2018-02-07 23:35 | 183580.7 | 300.0045 | 4 | 21 | 4.329123 | 0 | 3.023539 | 0 | 12.7799 | 0
2018-02-07 23:37 | 183700.8 | 120.0015 | 5 | 21 | 4.105712 | -2.28213 | 3.023539 | 0.07605975 | 12.7799 | 0.3146412
2018-02-07 23:39 | 183820.8 | 240.001 | 5 | 21 | 4.072138 | -2.282091 | 3.023539 | 0.152128 | 12.7799 | 0.6256322
2018-02-07 23:41 | 183940.8 | 360.0015 | 5 | 21 | 4.042696 | -2.282137 | 3.023539 | 0.2281998 | 12.7799 | 0.9342726
2018-02-07 23:43 | 184060.8 | 480.0003 | 5 | 21 | 4.013703 | -2.282078 | 3.023539 | 0.3042648 | 12.7799 | 1.240679
2018-02-07 23:45 | 184180.8 | 600.0015 | 5 | 21 | 3.983905 | -2.282076 | 3.023539 | 0.3803209 | 12.7799 | 1.544806
2018-02-07 23:47 | 184300.8 | 720.0003 | 5 | 21 | 3.955738 | -2.282127 | 3.023539 | 0.456396 | 12.7799 | 1.846802
2018-02-07 23:49 | 184420.8 | 840.0007 | 5 | 21 | 3.928784 | -2.282004 | 3.023539 | 0.5324656 | 12.7799 | 2.146678
2018-02-07 23:51 | 184540.8 | 960.0011 | 5 | 21 | 3.903082 | -2.282084 | 3.023539 | 0.6085274 | 12.7799 | 2.444532
2018-02-07 23:53 | 184660.8 | 1080.0015 | 5 | 21 | 3.876477 | -2.282157 | 3.023539 | 0.6845935 | 12.7799 | 2.740429
2018-02-07 23:55 | 184780.8 | 1200.0003 | 5 | 21 | 3.849891 | -2.282089 | 3.023539 | 0.760671 | 12.7799 | 3.034319
2018-02-07 23:57 | 184900.8 | 1320.0007 | 5 | 21 | 3.824879 | -2.282127 | 3.023539 | 0.8367335 | 12.7799 | 3.326188
2018-02-07 23:59 | 185020.8 | 1440.0011 | 5 | 21 | 3.802465 | -2.281857 | 3.023539 | 0.9128034 | 12.7799 | 3.616273
2018-02-08 00:01 | 185140.8 | 1560.0015 | 5 | 21 | 3.781492 | -2.282154 | 3.023539 | 0.9888657 | 12.7799 | 3.904697
2018-02-08 00:03 | 185260.8 | 1680.0011 | 5 | 21 | 3.760404 | -2.281954 | 3.023539 | 1.064919 | 12.7799 | 4.191488
2018-02-08 00:05 | 185380.8 | 1800.0015 | 5 | 21 | 3.741112 | -2.281829 | 3.023539 | 1.141006 | 12.7799 | 4.476861
2018-02-08 00:07 | 185500.8 | 1920.0011 | 5 | 21 | 3.722966 | -2.282159 | 3.023539 | 1.217053 | 12.7799 | 4.760663
2018-02-08 00:09 | 185620.8 | 2040.0007 | 5 | 21 | 3.705935 | -2.282184 | 3.023539 | 1.293141 | 12.7799 | 5.043291
2018-02-08 00:11 | 185740.8 | 2160.0011 | 5 | 21 | 3.688389 | -2.282117 | 3.023539 | 1.369195 | 12.7799 | 5.324478
2018-02-08 00:13 | 185860.8 | 2280.0015 | 5 | 21 | 3.671547 | -2.28219 | 3.023539 | 1.445264 | 12.7799 | 5.604396
2018-02-08 00:15 | 185980.8 | 2400.0011 | 5 | 21 | 3.656487 | -2.281911 | 3.023539 | 1.521322 | 12.7799 | 5.883066
2018-02-08 00:17 | 186100.8 | 2520.0007 | 5 | 21 | 3.642901 | -2.282069 | 3.023539 | 1.597391 | 12.7799 | 6.16068
2018-02-08 00:19 | 186220.8 | 2640.0003 | 5 | 21 | 3.629771 | -2.282148 | 3.023539 | 1.67347 | 12.7799 | 6.437327
2018-02-08 00:21 | 186340.8 | 2760.0007 | 5 | 21 | 3.616293 | -2.282022 | 3.023539 | 1.749538 | 12.7799 | 6.71292
2018-02-08 00:23 | 186460.8 | 2880.0011 | 5 | 21 | 3.604722 | -2.282104 | 3.023539 | 1.825608 | 12.7799 | 6.987561
2018-02-08 00:25 | 186580.8 | 3000.0015 | 5 | 21 | 3.594323 | -2.281853 | 3.023539 | 1.90167 | 12.7799 | 7.261342
2018-02-08 00:27 | 186700.8 | 3120.0011 | 5 | 21 | 3.584885 | -2.281909 | 3.023539 | 1.977726 | 12.7799 | 7.534354
2018-02-08 00:29 | 186820.8 | 3240.0007 | 5 | 21 | 3.574499 | -2.282166 | 3.023539 | 2.053795 | 12.7799 | 7.806673
2018-02-08 00:31 | 186940.8 | 3360.0011 | 5 | 21 | 3.564073 | -2.282085 | 3.023539 | 2.129856 | 12.7799 | 8.078141
2018-02-08 00:33 | 187060.8 | 3480.0007 | 5 | 21 | 3.554571 | -2.281801 | 3.023539 | 2.20593 | 12.7799 | 8.348915
2018-02-08 00:35 | 187180.8 | 3600.0011 | 5 | 21 | 3.545208 | -2.282125 | 3.023539 | 2.281988 | 12.7799 | 8.618905
2018-02-08 00:37 | 187300.8 | 3720.0015 | 5 | 21 | 3.534631 | -2.282147 | 3.023539 | 2.358078 | 12.7799 | 8.88827
2018-02-08 00:39 | 187420.8 | 3840.0003 | 5 | 21 | 3.521483 | -2.282123 | 3.023539 | 2.434137 | 12.7799 | 9.156625
2018-02-08 00:41 | 187540.8 | 3960.0007 | 5 | 21 | 3.508081 | -2.282085 | 3.023539 | 2.510208 | 12.7799 | 9.424006
2018-02-08 00:43 | 187660.8 | 4080.0011 | 5 | 21 | 3.492721 | -2.28198 | 3.023539 | 2.586269 | 12.7799 | 9.690266
2018-02-08 00:45 | 187780.8 | 4200.0007 | 5 | 21 | 3.47425 | -2.282049 | 3.023539 | 2.66232 | 12.7799 | 9.955227
2018-02-08 00:47 | 187900.8 | 4320.0003 | 5 | 21 | 3.446375 | -2.281869 | 3.023539 | 2.7384 | 12.7799 | 10.21857
2018-02-08 00:49 | 188020.8 | 4440.0007 | 5 | 21 | 3.403543 | -2.282208 | 3.023539 | 2.814458 | 12.7799 | 10.47916
2018-02-08 00:51 | 188140.8 | 4560.0003 | 5 | 21 | 3.337694 | -2.282103 | 3.023539 | 2.890525 | 12.7799 | 10.73577
2018-02-08 00:53 | 188260.8 | 4680.0016 | 5 | 21 | 3.214904 | -2.281968 | 3.023539 | 2.966561 | 12.7799 | 10.98546
2018-02-08 00:54 | 188350.2 | 4769.4082 | 5 | 21 | 3 | -2.281806 | 3.023539 | 3.023225 | 12.7799 | 11.16251
2018-02-08 00:56 | 188470.3 | 120.0014 | 6 | 21 | 3.356567 | 0 | 3.023539 | 3.023225 | 12.7799 | 11.16251
2018-02-08 00:58 | 188590.3 | 240.001 | 6 | 21 | 3.370645 | 0 | 3.023539 | 3.023225 | 12.7799 | 11.16251
2018-02-08 00:59 | 188650.3 | 300.0022 | 6 | 21 | 3.374033 | 0 | 3.023539 | 3.023225 | 12.7799 | 11.16251
2018-02-08 00:59 | 188650.3 | 0.0025 | 7 | 22 | 3.374011 | 0 | 0 | 0 | 0 | 0
2018-02-08 01:01 | 188770.4 | 120.0014 | 2 | 22 | 4.042423 | 4.889936 | 0.1624136 | 0 | 0.6375512 | 0
2018-02-08 01:03 | 188890.4 | 240.0003 | 2 | 22 | 4.07818 | 4.889925 | 0.325373 | 0 | 1.299127 | 0
2018-02-08 01:05 | 189010.4 | 360.0007 | 2 | 22 | 4.114918 | 4.890018 | 0.4884115 | 0 | 1.96712 | 0
2018-02-08 01:07 | 189130.4 | 480.0002 | 2 | 22 | 4.142858 | 4.88998 | 0.6513629 | 0 | 2.640048 | 0
2018-02-08 01:09 | 189250.4 | 600.0007 | 2 | 22 | 4.166179 | 4.890032 | 0.8143842 | 0 | 3.317331 | 0
2018-02-08 01:11 | 189370.4 | 720.001 | 2 | 22 | 4.18967 | 4.88998 | 0.9773472 | 0 | 3.998163 | 0
2018-02-08 01:13 | 189490.4 | 840.0014 | 2 | 22 | 4.200305 | 4.640079 | 1.137762 | 0 | 4.671594 | 0
2018-02-08 01:15 | 189610.4 | 960.0011 | 2 | 22 | 4.200299 | 4.259472 | 1.285966 | 0 | 5.294092 | 0
2018-02-08 01:17 | 189730.4 | 1080.0015 | 2 | 22 | 4.200274 | 3.934668 | 1.422386 | 0 | 5.867095 | 0
2018-02-08 01:19 | 189850.4 | 1200.0003 | 2 | 22 | 4.20024 | 3.639694 | 1.548571 | 0 | 6.397105 | 0
2018-02-08 01:21 | 189970.4 | 1320.0015 | 2 | 22 | 4.200295 | 3.353611 | 1.665169 | 0 | 6.886851 | 0
2018-02-08 01:22 | 190008.9 | 1358.5711 | 2 | 22 | 4.200278 | 3.259995 | 1.700554 | 0 | 7.03548 | 0
2018-02-08 01:24 | 190128.9356 | 120.0015 | 3 | 22 | 4.222613 | 3.259933 | 1.808809 | 0 | 7.491261 | 0
2018-02-08 01:26 | 190248.9352 | 240.0011 | 3 | 22 | 4.249197 | 3.259951 | 1.91746 | 0 | 7.951476 | 0
2018-02-08 01:28 | 190368.9356 | 360.0015 | 3 | 22 | 4.27814 | 3.259932 | 2.026169 | 0 | 8.41495 | 0
2018-02-08 01:30 | 190488.9352 | 480.0011 | 3 | 22 | 4.309297 | 3.259943 | 2.13479 | 0 | 8.881306 | 0
2018-02-08 01:32 | 190608.9355 | 600.0014 | 3 | 22 | 4.344477 | 3.259933 | 2.243471 | 0 | 9.35151 | 0
2018-02-08 01:34 | 190728.9352 | 720.0011 | 3 | 22 | 4.383562 | 3.259981 | 2.352146 | 0 | 9.825762 | 0
2018-02-08 01:36 | 190848.9355 | 840.0014 | 3 | 22 | 4.400271 | 2.944849 | 2.457475 | 0 | 10.28886 | 0
2018-02-08 01:38 | 190968.9352 | 960.0011 | 3 | 22 | 4.400269 | 2.552906 | 2.548898 | 0 | 10.69114 | 0
2018-02-08 01:40 | 191088.9356 | 1080.0015 | 3 | 22 | 4.400328 | 2.212101 | 2.628175 | 0 | 11.03999 | 0
2018-02-08 01:42 | 191208.9343 | 1200.0002 | 3 | 22 | 4.40024 | 1.904896 | 2.696695 | 0 | 11.34149 | 0
2018-02-08 01:44 | 191328.9355 | 1320.0014 | 3 | 22 | 4.400275 | 1.656542 | 2.755905 | 0 | 11.60204 | 0
2018-02-08 01:46 | 191448.9343 | 1440.0002 | 3 | 22 | 4.400292 | 1.449871 | 2.807565 | 0 | 11.82935 | 0
2018-02-08 01:48 | 191568.9355 | 1560.0014 | 3 | 22 | 4.400265 | 1.27467 | 2.852894 | 0 | 12.02881 | 0
2018-02-08 01:50 | 191688.9351 | 1680.001 | 3 | 22 | 4.400229 | 1.117845 | 2.892735 | 0 | 12.20412 | 0
2018-02-08 01:52 | 191808.9355 | 1800.0014 | 3 | 22 | 4.400207 | 0.9826727 | 2.927661 | 0 | 12.3578 | 0
2018-02-08 01:54 | 191928.9343 | 1920.0002 | 3 | 22 | 4.400214 | 0.8723335 | 2.958532 | 0 | 12.49364 | 0
2018-02-08 01:56 | 192048.9355 | 2040.0014 | 3 | 22 | 4.400208 | 0.7791204 | 2.986018 | 0 | 12.61459 | 0
2018-02-08 01:58 | 192168.9351 | 2160.001 | 3 | 22 | 4.400194 | 0.6971235 | 3.01061 | 0 | 12.7228 | 0
2018-02-08 01:59 | 192238.6064 | 2229.6723 | 3 | 22 | 4.400185 | 0.6519995 | 3.023675 | 0 | 12.78028 | 0
2018-02-08 02:01 | 192358.7 | 120.0014 | 4 | 22 | 4.337001 | 0 | 3.023675 | 0 | 12.78028 | 0
2018-02-08 02:03 | 192478.7 | 240.001 | 4 | 22 | 4.331082 | 0 | 3.023675 | 0 | 12.78028 | 0
2018-02-08 02:04 | 192538.7 | 300.003 | 4 | 22 | 4.329324 | 0 | 3.023675 | 0 | 12.78028 | 0
2018-02-08 02:06 | 192658.7 | 120.0014 | 5 | 22 | 4.106839 | -2.282076 | 3.023675 | 0.0760523 | 12.78028 | 0.314669
2018-02-08 02:08 | 192778.7 | 240.0002 | 5 | 22 | 4.072661 | -2.282074 | 3.023675 | 0.1521301 | 12.78028 | 0.6257772
2018-02-08 02:10 | 192898.7 | 360.0014 | 5 | 22 | 4.041384 | -2.282064 | 3.023675 | 0.2281913 | 12.78028 | 0.9343401
2018-02-08 02:12 | 193018.7 | 480.001 | 5 | 22 | 4.012319 | -2.282056 | 3.023675 | 0.3042567 | 12.78028 | 1.240636
2018-02-08 02:14 | 193138.7 | 600.0006 | 5 | 22 | 3.984497 | -2.282147 | 3.023675 | 0.3803283 | 12.78028 | 1.544795
2018-02-08 02:16 | 193258.7 | 720.001 | 5 | 22 | 3.95665 | -2.282042 | 3.023675 | 0.4563983 | 12.78028 | 1.846837
2018-02-08 02:18 | 193378.7 | 840.0014 | 5 | 22 | 3.928103 | -2.282148 | 3.023675 | 0.5324532 | 12.78028 | 2.146678
2018-02-08 02:20 | 193498.7 | 960.0002 | 5 | 22 | 3.901299 | -2.282208 | 3.023675 | 0.6085021 | 12.78028 | 2.444373
2018-02-08 02:22 | 193618.7 | 1080.0014 | 5 | 22 | 3.875844 | -2.281945 | 3.023675 | 0.6845992 | 12.78028 | 2.740279
2018-02-08 02:24 | 193738.7 | 1200.0002 | 5 | 22 | 3.850567 | -2.282084 | 3.023675 | 0.7606648 | 12.78028 | 3.034143
2018-02-08 02:26 | 193858.7 | 1320.0006 | 5 | 22 | 3.825027 | -2.282105 | 3.023675 | 0.8367274 | 12.78028 | 3.326058
2018-02-08 02:28 | 193978.7 | 1440.0002 | 5 | 22 | 3.800897 | -2.282069 | 3.023675 | 0.9128011 | 12.78028 | 3.616101
2018-02-08 02:30 | 194098.7 | 1560.0006 | 5 | 22 | 3.779766 | -2.281965 | 3.023675 | 0.9888616 | 12.78028 | 3.904383
2018-02-08 02:32 | 194218.7 | 1680.0002 | 5 | 22 | 3.760406 | -2.282112 | 3.023675 | 1.06493 | 12.78028 | 4.191155
2018-02-08 02:34 | 194338.7 | 1800.0006 | 5 | 22 | 3.741438 | -2.282056 | 3.023675 | 1.141 | 12.78028 | 4.476488
2018-02-08 02:36 | 194458.7 | 1920.001 | 5 | 22 | 3.721818 | -2.282155 | 3.023675 | 1.217066 | 12.78028 | 4.760338
2018-02-08 02:38 | 194578.7 | 2040.0014 | 5 | 22 | 3.703838 | -2.281941 | 3.023675 | 1.293135 | 12.78028 | 5.042756
2018-02-08 02:40 | 194698.7 | 2160.0002 | 5 | 22 | 3.687132 | -2.282058 | 3.023675 | 1.369194 | 12.78028 | 5.323819
2018-02-08 02:42 | 194818.7 | 2280.0014 | 5 | 22 | 3.671647 | -2.282087 | 3.023675 | 1.445278 | 12.78028 | 5.603762
2018-02-08 02:44 | 194938.7 | 2400.001 | 5 | 22 | 3.65611 | -2.282033 | 3.023675 | 1.521316 | 12.78028 | 5.882365
2018-02-08 02:46 | 195058.7 | 2520.0006 | 5 | 22 | 3.640831 | -2.282083 | 3.023675 | 1.59741 | 12.78028 | 6.159974
2018-02-08 02:48 | 195178.7 | 2640.001 | 5 | 22 | 3.627622 | -2.282098 | 3.023675 | 1.673469 | 12.78028 | 6.436379
2018-02-08 02:50 | 195298.7 | 2760.0006 | 5 | 22 | 3.615889 | -2.282117 | 3.023675 | 1.749543 | 12.78028 | 6.711886
2018-02-08 02:52 | 195418.7 | 2880.0002 | 5 | 22 | 3.604715 | -2.282101 | 3.023675 | 1.825601 | 12.78028 | 6.986478
2018-02-08 02:54 | 195538.7 | 3000.0014 | 5 | 22 | 3.592851 | -2.282173 | 3.023675 | 1.901597 | 12.78028 | 7.259978
2018-02-08 02:56 | 195658.7 | 3120.0002 | 5 | 22 | 3.582393 | -2.282172 | 3.023675 | 1.977745 | 12.78028 | 7.533157
2018-02-08 02:58 | 195778.7 | 3240.0006 | 5 | 22 | 3.573064 | -2.282101 | 3.023675 | 2.053748 | 12.78028 | 7.805075
2018-02-08 03:00 | 195898.7 | 3360.001 | 5 | 22 | 3.564249 | -2.282136 | 3.023675 | 2.129883 | 12.78028 | 8.076777
2018-02-08 03:02 | 196018.7 | 3480.0014 | 5 | 22 | 3.554243 | -2.282159 | 3.023675 | 2.205948 | 12.78028 | 8.347526
2018-02-08 03:04 | 196138.7 | 3600.0002 | 5 | 22 | 3.543051 | -2.282195 | 3.023675 | 2.28202 | 12.78028 | 8.617475
2018-02-08 03:06 | 196258.7 | 3720.0014 | 5 | 22 | 3.532293 | -2.28215 | 3.023675 | 2.358077 | 12.78028 | 8.88654
2018-02-08 03:08 | 196378.7 | 3840.0002 | 5 | 22 | 3.521281 | -2.282215 | 3.023675 | 2.434121 | 12.78028 | 9.15473
2018-02-08 03:10 | 196498.7 | 3960.0014 | 5 | 22 | 3.50828 | -2.28186 | 3.023675 | 2.510188 | 12.78028 | 9.422112
2018-02-08 03:12 | 196618.7 | 4080.0002 | 5 | 22 | 3.490863 | -2.282192 | 3.023675 | 2.586275 | 12.78028 | 9.688416
2018-02-08 03:14 | 196738.7 | 4200.0006 | 5 | 22 | 3.470744 | -2.282177 | 3.023675 | 2.662344 | 12.78028 | 9.953216
2018-02-08 03:16 | 196858.7 | 4320.001 | 5 | 22 | 3.444121 | -2.281659 | 3.023675 | 2.738409 | 12.78028 | 10.21627
2018-02-08 03:18 | 196978.7 | 4440.0006 | 5 | 22 | 3.404686 | -2.28211 | 3.023675 | 2.814474 | 12.78028 | 10.47687
2018-02-08 03:20 | 197098.7 | 4560.0002 | 5 | 22 | 3.337859 | -2.282031 | 3.023675 | 2.890532 | 12.78028 | 10.73353
2018-02-08 03:22 | 197218.7 | 4680.0015 | 5 | 22 | 3.209181 | -2.281851 | 3.023675 | 2.966496 | 12.78028 | 10.98277
2018-02-08 03:24 | 197305.9 | 4767.1128 | 5 | 22 | 2.999983 | -2.28201 | 3.023675 | 3.021815 | 12.78028 | 11.15541
2018-02-08 03:26 | 197425.9 | 120.0014 | 6 | 22 | 3.361179 | 0 | 3.023675 | 3.021815 | 12.78028 | 11.15541
2018-02-08 03:28 | 197545.9 | 240.001 | 6 | 22 | 3.375446 | 0 | 3.023675 | 3.021815 | 12.78028 | 11.15541
2018-02-08 03:29 | 197605.9 | 300.003 | 6 | 22 | 3.378936 | 0 | 3.023675 | 3.021815 | 12.78028 | 11.15541
2018-02-08 03:29 | 197605.9 | 0.0024 | 7 | 23 | 3.378945 | 0 | 0 | 0 | 0 | 0
2018-02-08 03:31 | 197726 | 120.0014 | 2 | 23 | 4.044268 | 4.890015 | 0.1623832 | 0 | 0.637773 | 0
2018-02-08 03:33 | 197846 | 240.0002 | 2 | 23 | 4.080561 | 4.890072 | 0.3254101 | 0 | 1.299996 | 0
2018-02-08 03:35 | 197966 | 360.0014 | 2 | 23 | 4.115187 | 4.890055 | 0.4883878 | 0 | 1.968005 | 0
2018-02-08 03:37 | 198086 | 480.0002 | 2 | 23 | 4.141312 | 4.889996 | 0.6513821 | 0 | 2.640933 | 0
2018-02-08 03:39 | 198206 | 600.0014 | 2 | 23 | 4.166153 | 4.890017 | 0.8143973 | 0 | 3.318027 | 0
2018-02-08 03:41 | 198326 | 720.001 | 2 | 23 | 4.191956 | 4.890049 | 0.9773954 | 0 | 3.999229 | 0
2018-02-08 03:43 | 198446 | 840.0015 | 2 | 23 | 4.200279 | 4.616663 | 1.137147 | 0 | 4.670009 | 0
2018-02-08 03:45 | 198566 | 960.0002 | 2 | 23 | 4.200239 | 4.276119 | 1.285225 | 0 | 5.291978 | 0
2018-02-08 03:47 | 198686 | 1080.0014 | 2 | 23 | 4.200257 | 3.945772 | 1.42226 | 0 | 5.867564 | 0
2018-02-08 03:49 | 198806 | 1200.0011 | 2 | 23 | 4.200282 | 3.619534 | 1.5483 | 0 | 6.396968 | 0
2018-02-08 03:51 | 198926 | 1320.0022 | 2 | 23 | 4.200287 | 3.326 | 1.663984 | 0 | 6.882871 | 0
2018-02-08 03:51 | 198954.1 | 1348.117 | 2 | 23 | 4.200277 | 3.259981 | 1.689699 | 0 | 6.990884 | 0
2018-02-08 03:53 | 199074.1 | 120.0007 | 3 | 23 | 4.220493 | 3.259972 | 1.797987 | 0 | 7.446707 | 0
2018-02-08 03:55 | 199194.1 | 240.0003 | 3 | 23 | 4.245852 | 3.25993 | 1.906642 | 0 | 7.906622 | 0
2018-02-08 03:57 | 199314.1 | 360.0007 | 3 | 23 | 4.275944 | 3.259954 | 2.015317 | 0 | 8.36963 | 0
2018-02-08 03:59 | 199434.1 | 480.001 | 3 | 23 | 4.308487 | 3.259932 | 2.123985 | 0 | 8.836052 | 0
2018-02-08 04:01 | 199554.1 | 600.0006 | 3 | 23 | 4.342707 | 3.260015 | 2.232642 | 0 | 9.306033 | 0
2018-02-08 04:03 | 199674.1 | 720.0003 | 3 | 23 | 4.379057 | 3.259907 | 2.341305 | 0 | 9.779879 | 0
2018-02-08 04:05 | 199794.1 | 840.0015 | 3 | 23 | 4.400281 | 2.99511 | 2.447791 | 0 | 10.24782 | 0
2018-02-08 04:07 | 199914.1 | 960.0003 | 3 | 23 | 4.400269 | 2.570183 | 2.540219 | 0 | 10.65453 | 0
2018-02-08 04:09 | 200034.1 | 1080.0006 | 3 | 23 | 4.400244 | 2.225616 | 2.620004 | 0 | 11.0056 | 0
2018-02-08 04:11 | 200154.1 | 1200.0003 | 3 | 23 | 4.40027 | 1.936788 | 2.689226 | 0 | 11.3102 | 0
2018-02-08 04:13 | 200274.1 | 1320.0014 | 3 | 23 | 4.400281 | 1.688091 | 2.749548 | 0 | 11.57564 | 0
2018-02-08 04:15 | 200394.1 | 1440.0011 | 3 | 23 | 4.400271 | 1.464752 | 2.802024 | 0 | 11.80654 | 0
2018-02-08 04:17 | 200514.1 | 1560.0014 | 3 | 23 | 4.40024 | 1.280358 | 2.847653 | 0 | 12.00732 | 0
2018-02-08 04:19 | 200634.1 | 1680.001 | 3 | 23 | 4.400233 | 1.127038 | 2.887703 | 0 | 12.18355 | 0
2018-02-08 04:21 | 200754.1 | 1800.0014 | 3 | 23 | 4.400256 | 0.9993105 | 2.923069 | 0 | 12.33917 | 0
2018-02-08 04:23 | 200874.1 | 1920.0002 | 3 | 23 | 4.40023 | 0.8848486 | 2.954442 | 0 | 12.47722 | 0
2018-02-08 04:25 | 200994.1 | 2040.0014 | 3 | 23 | 4.400239 | 0.7833357 | 2.982188 | 0 | 12.59931 | 0
2018-02-08 04:27 | 201114.1 | 2160.001 | 3 | 23 | 4.400192 | 0.6989307 | 3.006853 | 0 | 12.70784 | 0
2018-02-08 04:28 | 201191 | 2236.8606 | 3 | 23 | 4.400205 | 0.6519938 | 3.021271 | 0 | 12.77128 | 0
2018-02-08 04:30 | 201311.0148 | 120.0005 | 4 | 23 | 4.336854 | 0 | 3.021271 | 0 | 12.77128 | 0
2018-02-08 04:32 | 201431.0152 | 240.0009 | 4 | 23 | 4.330858 | 0 | 3.021271 | 0 | 12.77128 | 0
2018-02-08 04:33 | 201491.0164 | 300.0021 | 4 | 23 | 4.329096 | 0 | 3.021271 | 0 | 12.77128 | 0
2018-02-08 04:35 | 201611.1 | 120.0014 | 5 | 23 | 4.10577 | -2.281704 | 3.021271 | 0.07605431 | 12.77128 | 0.3146124
2018-02-08 04:37 | 201731.1 | 240.001 | 5 | 23 | 4.072249 | -2.282114 | 3.021271 | 0.1521338 | 12.77128 | 0.6256542
2018-02-08 04:39 | 201851.1 | 360.0006 | 5 | 23 | 4.042829 | -2.282148 | 3.021271 | 0.2281814 | 12.77128 | 0.9342119
2018-02-08 04:41 | 201971.1 | 480.001 | 5 | 23 | 4.013438 | -2.281968 | 3.021271 | 0.3042643 | 12.77128 | 1.24069
2018-02-08 04:43 | 202091.1 | 600.0013 | 5 | 23 | 3.983736 | -2.28198 | 3.021271 | 0.3803105 | 12.77128 | 1.544754
2018-02-08 04:45 | 202211.1 | 720.0002 | 5 | 23 | 3.955655 | -2.282112 | 3.021271 | 0.4563933 | 12.77128 | 1.846774
2018-02-08 04:47 | 202331.1 | 840.0014 | 5 | 23 | 3.928813 | -2.282099 | 3.021271 | 0.5324607 | 12.77128 | 2.146638
2018-02-08 04:49 | 202451.1 | 960.0002 | 5 | 23 | 3.902889 | -2.282273 | 3.021271 | 0.6085258 | 12.77128 | 2.444498
2018-02-08 04:51 | 202571.1 | 1080.0014 | 5 | 23 | 3.876137 | -2.282405 | 3.021271 | 0.6845752 | 12.77128 | 2.740304
2018-02-08 04:53 | 202691.1 | 1200.001 | 5 | 23 | 3.849881 | -2.282157 | 3.021271 | 0.7606501 | 12.77128 | 3.034177
2018-02-08 04:55 | 202811.1 | 1320.0014 | 5 | 23 | 3.824776 | -2.282083 | 3.021271 | 0.8367287 | 12.77128 | 3.326104
2018-02-08 04:57 | 202931.1 | 1440.001 | 5 | 23 | 3.802429 | -2.282137 | 3.021271 | 0.9127907 | 12.77128 | 3.616162
2018-02-08 04:59 | 203051.1 | 1560.0014 | 5 | 23 | 3.78121 | -2.282043 | 3.021271 | 0.9888359 | 12.77128 | 3.90451
2018-02-08 05:01 | 203171.1 | 1680.0002 | 5 | 23 | 3.760137 | -2.282202 | 3.021271 | 1.064922 | 12.77128 | 4.191395
2018-02-08 05:03 | 203291.1 | 1800.0006 | 5 | 23 | 3.740937 | -2.281856 | 3.021271 | 1.140985 | 12.77128 | 4.476664
2018-02-08 05:05 | 203411.1 | 1920.0002 | 5 | 23 | 3.722937 | -2.281806 | 3.021271 | 1.217044 | 12.77128 | 4.7605
2018-02-08 05:07 | 203531.1 | 2040.0014 | 5 | 23 | 3.705684 | -2.282071 | 3.021271 | 1.293121 | 12.77128 | 5.043074
2018-02-08 05:09 | 203651.1 | 2160.0002 | 5 | 23 | 3.6877 | -2.282063 | 3.021271 | 1.36919 | 12.77128 | 5.324284
2018-02-08 05:11 | 203771.1 | 2280.0006 | 5 | 23 | 3.671216 | -2.28226 | 3.021271 | 1.445251 | 12.77128 | 5.604131
2018-02-08 05:13 | 203891.1 | 2400.0002 | 5 | 23 | 3.656135 | -2.281839 | 3.021271 | 1.521308 | 12.77128 | 5.882775
2018-02-08 05:15 | 204011.1 | 2520.0014 | 5 | 23 | 3.642547 | -2.281859 | 3.021271 | 1.597368 | 12.77128 | 6.160338
2018-02-08 05:17 | 204131.1 | 2640.001 | 5 | 23 | 3.629089 | -2.281891 | 3.021271 | 1.673446 | 12.77128 | 6.436945
2018-02-08 05:19 | 204251.1 | 2760.0006 | 5 | 23 | 3.615634 | -2.281889 | 3.021271 | 1.749518 | 12.77128 | 6.71249
2018-02-08 05:21 | 204371.1 | 2880.0002 | 5 | 23 | 3.604118 | -2.282247 | 3.021271 | 1.825561 | 12.77128 | 6.986985
2018-02-08 05:23 | 204491.1 | 3000.0014 | 5 | 23 | 3.593802 | -2.282198 | 3.021271 | 1.901626 | 12.77128 | 7.26073
2018-02-08 05:25 | 204611.1 | 3120.0002 | 5 | 23 | 3.584172 | -2.282198 | 3.021271 | 1.977715 | 12.77128 | 7.533817
2018-02-08 05:27 | 204731.1 | 3240.0014 | 5 | 23 | 3.573568 | -2.282167 | 3.021271 | 2.053781 | 12.77128 | 7.806057
2018-02-08 05:29 | 204851.1 | 3360.0002 | 5 | 23 | 3.563663 | -2.281993 | 3.021271 | 2.129837 | 12.77128 | 8.07746
2018-02-08 05:31 | 204971.1 | 3480.0014 | 5 | 23 | 3.554101 | -2.282018 | 3.021271 | 2.205907 | 12.77128 | 8.348185
2018-02-08 05:33 | 205091.1 | 3600.0002 | 5 | 23 | 3.544821 | -2.282301 | 3.021271 | 2.281967 | 12.77128 | 8.618164
2018-02-08 05:35 | 205211.1 | 3720.0006 | 5 | 23 | 3.533938 | -2.281831 | 3.021271 | 2.358045 | 12.77128 | 8.887445
2018-02-08 05:37 | 205331.1 | 3840.0002 | 5 | 23 | 3.520638 | -2.282559 | 3.021271 | 2.434113 | 12.77128 | 9.155761
2018-02-08 05:39 | 205451.1 | 3960.0014 | 5 | 23 | 3.507186 | -2.282107 | 3.021271 | 2.510166 | 12.77128 | 9.423015
2018-02-08 05:41 | 205571.1 | 4080.001 | 5 | 23 | 3.492029 | -2.282008 | 3.021271 | 2.586236 | 12.77128 | 9.68924
2018-02-08 05:43 | 205691.1 | 4200.0006 | 5 | 23 | 3.473109 | -2.281909 | 3.021271 | 2.662306 | 12.77128 | 9.954202
2018-02-08 05:45 | 205811.1 | 4320.0003 | 5 | 23 | 3.444404 | -2.281796 | 3.021271 | 2.738349 | 12.77128 | 10.21731
2018-02-08 05:47 | 205931.1 | 4440.0014 | 5 | 23 | 3.401615 | -2.281819 | 3.021271 | 2.814344 | 12.77128 | 10.47753
2018-02-08 05:49 | 206051.1 | 4560.001 | 5 | 23 | 3.335259 | -2.28177 | 3.021271 | 2.890486 | 12.77128 | 10.73423
2018-02-08 05:51 | 206171.1 | 4680.0014 | 5 | 23 | 3.210594 | -2.281816 | 3.021271 | 2.966555 | 12.77128 | 10.9838
2018-02-08 05:53 | 206258 | 4766.8976 | 5 | 23 | 2.99998 | -2.281775 | 3.021271 | 3.021624 | 12.77128 | 11.1557
2018-02-08 05:55 | 206378 | 120.0014 | 6 | 23 | 3.357192 | 0 | 3.021271 | 3.021624 | 12.77128 | 11.1557
2018-02-08 05:57 | 206498 | 240.0002 | 6 | 23 | 3.371264 | 0 | 3.021271 | 3.021624 | 12.77128 | 11.1557
2018-02-08 05:58 | 206558 | 300.003 | 6 | 23 | 3.374691 | 0 | 3.021271 | 3.021624 | 12.77128 | 11.1557
2018-02-08 05:58 | 206558.1 | 0.0024 | 7 | 24 | 3.374743 | 0 | 0 | 0 | 0 | 0
2018-02-08 06:00 | 206678.1 | 120.0007 | 2 | 24 | 4.042903 | 4.889954 | 0.1624444 | 0 | 0.6378017 | 0
2018-02-08 06:02 | 206798.1 | 240.0003 | 2 | 24 | 4.079142 | 4.890017 | 0.3254057 | 0 | 1.299516 | 0
2018-02-08 06:04 | 206918.1 | 360.0007 | 2 | 24 | 4.116588 | 4.889931 | 0.4884275 | 0 | 1.967674 | 0
2018-02-08 06:06 | 207038.1 | 480.001 | 2 | 24 | 4.144161 | 4.889942 | 0.6514177 | 0 | 2.640994 | 0
2018-02-08 06:08 | 207158.1 | 600.0007 | 2 | 24 | 4.167301 | 4.889996 | 0.8143779 | 0 | 3.318229 | 0
2018-02-08 06:10 | 207278.1 | 720.0003 | 2 | 24 | 4.190938 | 4.889957 | 0.9772881 | 0 | 3.998996 | 0
2018-02-08 06:12 | 207398.1 | 840.0014 | 2 | 24 | 4.200297 | 4.616911 | 1.13739 | 0 | 4.671192 | 0
2018-02-08 06:14 | 207518.1 | 960.0011 | 2 | 24 | 4.200274 | 4.240204 | 1.284784 | 0 | 5.290285 | 0
2018-02-08 06:16 | 207638.1 | 1080.0006 | 2 | 24 | 4.200286 | 3.918211 | 1.420684 | 0 | 5.861106 | 0
2018-02-08 06:18 | 207758.1 | 1200.0011 | 2 | 24 | 4.200286 | 3.62694 | 1.546322 | 0 | 6.388818 | 0
2018-02-08 06:20 | 207878.1 | 1320.0006 | 2 | 24 | 4.200256 | 3.336895 | 1.662392 | 0 | 6.876347 | 0
2018-02-08 06:20 | 207909.4 | 1351.2748 | 2 | 24 | 4.200282 | 3.259991 | 1.691056 | 0 | 6.996741 | 0
2018-02-08 06:22 | 208029.4 | 120.0016 | 3 | 24 | 4.222787 | 3.259903 | 1.799355 | 0 | 7.452722 | 0
2018-02-08 06:24 | 208149.4 | 240.0012 | 3 | 24 | 4.249022 | 3.259928 | 1.907988 | 0 | 7.912867 | 0
2018-02-08 06:26 | 208269.4 | 360.0015 | 3 | 24 | 4.277516 | 3.25997 | 2.016689 | 0 | 8.376271 | 0
2018-02-08 06:28 | 208389.4 | 480.0004 | 3 | 24 | 4.308557 | 3.259909 | 2.125343 | 0 | 8.842695 | 0
2018-02-08 06:30 | 208509.4 | 600.0015 | 3 | 24 | 4.343769 | 3.259928 | 2.234015 | 0 | 9.312778 | 0
2018-02-08 06:32 | 208629.4 | 720.0004 | 3 | 24 | 4.382384 | 3.260046 | 2.342665 | 0 | 9.786821 | 0
2018-02-08 06:34 | 208749.4 | 840.0008 | 3 | 24 | 4.40029 | 2.96343 | 2.448395 | 0 | 10.25162 | 0
2018-02-08 06:36 | 208869.4 | 960.0004 | 3 | 24 | 4.400284 | 2.570734 | 2.540418 | 0 | 10.65655 | 0
2018-02-08 06:38 | 208989.4 | 1080.0008 | 3 | 24 | 4.400271 | 2.227135 | 2.620201 | 0 | 11.00762 | 0
2018-02-08 06:40 | 209109.4 | 1200.0011 | 3 | 24 | 4.400296 | 1.920626 | 2.68921 | 0 | 11.31127 | 0
2018-02-08 06:42 | 209229.4 | 1320.0008 | 3 | 24 | 4.400281 | 1.670878 | 2.748896 | 0 | 11.57391 | 0
2018-02-08 06:44 | 209349.4 | 1440.0003 | 3 | 24 | 4.400266 | 1.462456 | 2.801027 | 0 | 11.8033 | 0
2018-02-08 06:46 | 209469.4 | 1560.0007 | 3 | 24 | 4.400222 | 1.285341 | 2.846774 | 0 | 12.0046 | 0
2018-02-08 06:48 | 209589.4 | 1680.0011 | 3 | 24 | 4.400219 | 1.127545 | 2.886967 | 0 | 12.18145 | 0
2018-02-08 06:50 | 209709.4 | 1800.0015 | 3 | 24 | 4.400172 | 0.9909487 | 2.922098 | 0 | 12.33604 | 0
2018-02-08 06:52 | 209829.4 | 1920.0003 | 3 | 24 | 4.400195 | 0.8801651 | 2.953362 | 0 | 12.47361 | 0
2018-02-08 06:54 | 209949.4 | 2040.0007 | 3 | 24 | 4.400169 | 0.7864933 | 2.981115 | 0 | 12.59573 | 0
2018-02-08 06:56 | 210069.4 | 2160.0011 | 3 | 24 | 4.400198 | 0.7037783 | 3.005953 | 0 | 12.70502 | 0
2018-02-08 06:58 | 210147.9 | 2238.5256 | 3 | 24 | 4.400208 | 0.6519995 | 3.020744 | 0 | 12.7701 | 0
2018-02-08 07:00 | 210268 | 120.0006 | 4 | 24 | 4.336663 | 0 | 3.020744 | 0 | 12.7701 | 0
2018-02-08 07:02 | 210388 | 240.001 | 4 | 24 | 4.330715 | 0 | 3.020744 | 0 | 12.7701 | 0
2018-02-08 07:03 | 210448 | 300.003 | 4 | 24 | 4.328966 | 0 | 3.020744 | 0 | 12.7701 | 0
2018-02-08 07:05 | 210568.1 | 120.0006 | 5 | 24 | 4.105685 | -2.282152 | 3.020744 | 0.07604342 | 12.7701 | 0.3145561
2018-02-08 07:07 | 210688.1 | 240.001 | 5 | 24 | 4.071143 | -2.282063 | 3.020744 | 0.1520916 | 12.7701 | 0.6254414
2018-02-08 07:09 | 210808.1 | 360.0014 | 5 | 24 | 4.04029 | -2.282081 | 3.020744 | 0.2281968 | 12.7701 | 0.9340819
2018-02-08 07:11 | 210928.1 | 480.0002 | 5 | 24 | 4.011332 | -2.282048 | 3.020744 | 0.3042616 | 12.7701 | 1.240298
2018-02-08 07:13 | 211048.1 | 600.0014 | 5 | 24 | 3.983613 | -2.282147 | 3.020744 | 0.3803376 | 12.7701 | 1.544405
2018-02-08 07:15 | 211168.1 | 720.0002 | 5 | 24 | 3.955577 | -2.281945 | 3.020744 | 0.4563998 | 12.7701 | 1.846346
2018-02-08 07:17 | 211288.1 | 840.0014 | 5 | 24 | 3.926983 | -2.282073 | 3.020744 | 0.5324659 | 12.7701 | 2.146133
2018-02-08 07:19 | 211408.1 | 960.0002 | 5 | 24 | 3.900554 | -2.282218 | 3.020744 | 0.6085377 | 12.7701 | 2.443852
2018-02-08 07:21 | 211528.1 | 1080.0014 | 5 | 24 | 3.875207 | -2.28201 | 3.020744 | 0.6845996 | 12.7701 | 2.739563
2018-02-08 07:23 | 211648.1 | 1200.0002 | 5 | 24 | 3.849995 | -2.281848 | 3.020744 | 0.760673 | 12.7701 | 3.033412
2018-02-08 07:25 | 211768.1 | 1320.0006 | 5 | 24 | 3.824001 | -2.282114 | 3.020744 | 0.8367229 | 12.7701 | 3.325218
2018-02-08 07:27 | 211888.1 | 1440.001 | 5 | 24 | 3.800262 | -2.282063 | 3.020744 | 0.9127929 | 12.7701 | 3.615182
2018-02-08 07:29 | 212008.1 | 1560.0006 | 5 | 24 | 3.77931 | -2.28206 | 3.020744 | 0.9888654 | 12.7701 | 3.90347
2018-02-08 07:31 | 212128.1 | 1680.0002 | 5 | 24 | 3.760134 | -2.282066 | 3.020744 | 1.064942 | 12.7701 | 4.190248
2018-02-08 07:33 | 212248.1 | 1800.0014 | 5 | 24 | 3.740906 | -2.282048 | 3.020744 | 1.14099 | 12.7701 | 4.475473
2018-02-08 07:35 | 212368.1 | 1920.001 | 5 | 24 | 3.721342 | -2.28215 | 3.020744 | 1.217072 | 12.7701 | 4.759333
2018-02-08 07:37 | 212488.1 | 2040.0005 | 5 | 24 | 3.703631 | -2.282144 | 3.020744 | 1.293141 | 12.7701 | 5.041731
2018-02-08 07:39 | 212608.1 | 2160.001 | 5 | 24 | 3.687016 | -2.282026 | 3.020744 | 1.369209 | 12.7701 | 5.32282
2018-02-08 07:41 | 212728.1 | 2280.0014 | 5 | 24 | 3.67149 | -2.282155 | 3.020744 | 1.445265 | 12.7701 | 5.60265
2018-02-08 07:43 | 212848.1 | 2400.001 | 5 | 24 | 3.655617 | -2.281887 | 3.020744 | 1.52134 | 12.7701 | 5.881363
2018-02-08 07:45 | 212968.1 | 2520.0006 | 5 | 24 | 3.64082 | -2.28186 | 3.020744 | 1.597409 | 12.7701 | 6.15886
2018-02-08 07:47 | 213088.1 | 2640.001 | 5 | 24 | 3.627671 | -2.28213 | 3.020744 | 1.67347 | 12.7701 | 6.435275
2018-02-08 07:49 | 213208.1 | 2760.0006 | 5 | 24 | 3.616042 | -2.282136 | 3.020744 | 1.749547 | 12.7701 | 6.710806
2018-02-08 07:51 | 213328.1 | 2880.001 | 5 | 24 | 3.60462 | -2.281758 | 3.020744 | 1.825586 | 12.7701 | 6.985333
2018-02-08 07:53 | 213448.1 | 3000.0014 | 5 | 24 | 3.592875 | -2.282112 | 3.020744 | 1.90168 | 12.7701 | 7.259167
2018-02-08 07:55 | 213568.1 | 3120.0002 | 5 | 24 | 3.582723 | -2.282058 | 3.020744 | 1.977745 | 12.7701 | 7.532067
2018-02-08 07:57 | 213688.1 | 3240.0006 | 5 | 24 | 3.573295 | -2.28193 | 3.020744 | 2.053812 | 12.7701 | 7.804228
2018-02-08 07:59 | 213808.1 | 3360.001 | 5 | 24 | 3.564361 | -2.281846 | 3.020744 | 2.129878 | 12.7701 | 8.075702
2018-02-08 08:01 | 213928.1 | 3480.0014 | 5 | 24 | 3.553973 | -2.282123 | 3.020744 | 2.20595 | 12.7701 | 8.346472
2018-02-08 08:03 | 214048.1 | 3600.001 | 5 | 24 | 3.543151 | -2.281778 | 3.020744 | 2.282017 | 12.7701 | 8.616389
2018-02-08 08:05 | 214168.1 | 3720.0006 | 5 | 24 | 3.532454 | -2.282084 | 3.020744 | 2.358071 | 12.7701 | 8.885457
2018-02-08 08:07 | 214288.1 | 3840.0002 | 5 | 24 | 3.521553 | -2.281815 | 3.020744 | 2.434141 | 12.7701 | 9.153754
2018-02-08 08:09 | 214408.1 | 3960.0006 | 5 | 24 | 3.50805 | -2.281959 | 3.020744 | 2.510193 | 12.7701 | 9.421087
2018-02-08 08:11 | 214528.1 | 4080.001 | 5 | 24 | 3.490523 | -2.282193 | 3.020744 | 2.586273 | 12.7701 | 9.68733
2018-02-08 08:13 | 214648.1 | 4200.0006 | 5 | 24 | 3.47069 | -2.281998 | 3.020744 | 2.662328 | 12.7701 | 9.952077
2018-02-08 08:15 | 214768.1 | 4320.001 | 5 | 24 | 3.443731 | -2.282256 | 3.020744 | 2.738393 | 12.7701 | 10.21511
2018-02-08 08:17 | 214888.1 | 4440.0006 | 5 | 24 | 3.403376 | -2.281905 | 3.020744 | 2.814466 | 12.7701 | 10.47568
2018-02-08 08:19 | 215008.1 | 4560.0011 | 5 | 24 | 3.334461 | -2.282051 | 3.020744 | 2.890525 | 12.7701 | 10.73218
2018-02-08 08:21 | 215128.1 | 4680.0006 | 5 | 24 | 3.20386 | -2.282228 | 3.020744 | 2.966599 | 12.7701 | 10.98147
2018-02-08 08:22 | 215211.5 | 4763.3838 | 5 | 24 | 2.999997 | -2.282288 | 3.020744 | 3.019436 | 12.7701 | 11.14617
2018-02-08 08:24 | 215331.5 | 120.0007 | 6 | 24 | 3.359298 | 0 | 3.020744 | 3.019436 | 12.7701 | 11.14617
2018-02-08 08:26 | 215451.5 | 240.001 | 6 | 24 | 3.373456 | 0 | 3.020744 | 3.019436 | 12.7701 | 11.14617
2018-02-08 08:27 | 215511.5 | 300.003 | 6 | 24 | 3.376997 | 0 | 3.020744 | 3.019436 | 12.7701 | 11.14617
2018-02-08 08:27 | 215511.5 | 0.0025 | 7 | 25 | 3.376871 | 0 | 0 | 0 | 0 | 0
2018-02-08 08:29 | 215631.6 | 120.0006 | 2 | 25 | 4.043856 | 4.889933 | 0.1623787 | 0 | 0.6376346 | 0
2018-02-08 08:31 | 215751.6 | 240.0002 | 2 | 25 | 4.080076 | 4.889938 | 0.3253623 | 0 | 1.29961 | 0
2018-02-08 08:33 | 215871.6 | 360.0007 | 2 | 25 | 4.114563 | 4.889961 | 0.4883687 | 0 | 1.967654 | 0
2018-02-08 08:35 | 215991.6 | 480.0011 | 2 | 25 | 4.141052 | 4.889942 | 0.6513979 | 0 | 2.640656 | 0
2018-02-08 08:37 | 216111.6 | 600.0006 | 2 | 25 | 4.166455 | 4.889994 | 0.8143806 | 0 | 3.317622 | 0
2018-02-08 08:39 | 216231.6 | 720.0002 | 2 | 25 | 4.191877 | 4.889931 | 0.9772503 | 0 | 3.998284 | 0
2018-02-08 08:41 | 216351.6 | 840.0006 | 2 | 25 | 4.20029 | 4.617046 | 1.137191 | 0 | 4.669852 | 0
2018-02-08 08:43 | 216471.6 | 960.0002 | 2 | 25 | 4.200276 | 4.278599 | 1.285303 | 0 | 5.291966 | 0
2018-02-08 08:45 | 216591.6 | 1080.0014 | 2 | 25 | 4.200287 | 3.946064 | 1.422456 | 0 | 5.868046 | 0
2018-02-08 08:47 | 216711.6 | 1200.001 | 2 | 25 | 4.200276 | 3.621021 | 1.548417 | 0 | 6.397116 | 0
2018-02-08 08:49 | 216831.6 | 1320.0007 | 2 | 25 | 4.200301 | 3.32987 | 1.664239 | 0 | 6.8836 | 0
2018-02-08 08:50 | 216860.4 | 1348.7914 | 2 | 25 | 4.200278 | 3.259981 | 1.690588 | 0 | 6.994274 | 0
2018-02-08 08:52 | 216980.4 | 120.0014 | 3 | 25 | 4.22046 | 3.259945 | 1.798875 | 0 | 7.450098 | 0
2018-02-08 08:54 | 217100.4 | 240.0002 | 3 | 25 | 4.245948 | 3.259949 | 1.907561 | 0 | 7.910148 | 0
2018-02-08 08:56 | 217220.4 | 360.0005 | 3 | 25 | 4.276435 | 3.259941 | 2.016225 | 0 | 8.373157 | 0
2018-02-08 08:58 | 217340.4 | 480.001 | 3 | 25 | 4.308637 | 3.259893 | 2.124833 | 0 | 8.839345 | 0
2018-02-08 09:00 | 217460.4 | 600.0014 | 3 | 25 | 4.342883 | 3.259945 | 2.233518 | 0 | 9.309465 | 0
2018-02-08 09:02 | 217580.4 | 720.0002 | 3 | 25 | 4.379444 | 3.259907 | 2.342212 | 0 | 9.783468 | 0
2018-02-08 09:04 | 217700.4 | 840.0014 | 3 | 25 | 4.400299 | 2.984627 | 2.44847 | 0 | 10.25043 | 0
2018-02-08 09:06 | 217820.4 | 960.0027 | 3 | 25 | 4.400299 | 2.563299 | 2.540552 | 0 | 10.65562 | 0
2018-02-08 09:08 | 217940.4 | 1080.0005 | 3 | 25 | 4.400321 | 2.221321 | 2.620235 | 0 | 11.00625 | 0
2018-02-08 09:10 | 218060.4 | 1200.0002 | 3 | 25 | 4.400279 | 1.932582 | 2.689304 | 0 | 11.31017 | 0
2018-02-08 09:12 | 218180.4 | 1320.0005 | 3 | 25 | 4.400272 | 1.683662 | 2.749477 | 0 | 11.57495 | 0
2018-02-08 09:14 | 218300.4 | 1440.0001 | 3 | 25 | 4.400222 | 1.460417 | 2.801779 | 0 | 11.80509 | 0
2018-02-08 09:16 | 218420.4 | 1560.0013 | 3 | 25 | 4.400223 | 1.27837 | 2.847343 | 0 | 12.00558 | 0
2018-02-08 09:18 | 218540.4 | 1680.0001 | 3 | 25 | 4.400262 | 1.126352 | 2.88734 | 0 | 12.18158 | 0
2018-02-08 09:20 | 218660.4 | 1800.0013 | 3 | 25 | 4.400237 | 0.9982052 | 2.922688 | 0 | 12.33712 | 0
2018-02-08 09:22 | 218780.4 | 1920.0009 | 3 | 25 | 4.400272 | 0.8834352 | 2.954008 | 0 | 12.47493 | 0
2018-02-08 09:24 | 218900.4 | 2040.0013 | 3 | 25 | 4.400218 | 0.7820597 | 2.981702 | 0 | 12.59679 | 0
2018-02-08 09:26 | 219020.4 | 2160.0001 | 3 | 25 | 4.400216 | 0.6984625 | 3.006341 | 0 | 12.70521 | 0
2018-02-08 09:27 | 219096.9 | 2236.4877 | 3 | 25 | 4.400216 | 0.6519976 | 3.020681 | 0 | 12.76831 | 0
2018-02-08 09:29 | 219216.9 | 120.0012 | 4 | 25 | 4.336886 | 0 | 3.020681 | 0 | 12.76831 | 0
2018-02-08 09:31 | 219336.9 | 240.0008 | 4 | 25 | 4.330914 | 0 | 3.020681 | 0 | 12.76831 | 0
2018-02-08 09:32 | 219396.9 | 300.0021 | 4 | 25 | 4.329228 | 0 | 3.020681 | 0 | 12.76831 | 0
2018-02-08 09:34 | 219517 | 120.0014 | 5 | 25 | 4.105582 | -2.282061 | 3.020681 | 0.07606199 | 12.76831 | 0.3146331
2018-02-08 09:36 | 219637 | 240.001 | 5 | 25 | 4.072115 | -2.282087 | 3.020681 | 0.1521279 | 12.76831 | 0.625606
2018-02-08 09:38 | 219757 | 360.0014 | 5 | 25 | 4.042616 | -2.282146 | 3.020681 | 0.2281953 | 12.76831 | 0.9342347
2018-02-08 09:40 | 219877 | 480.001 | 5 | 25 | 4.01292 | -2.282152 | 3.020681 | 0.3042682 | 12.76831 | 1.240644
2018-02-08 09:42 | 219997 | 600.0014 | 5 | 25 | 3.983423 | -2.282092 | 3.020681 | 0.3803366 | 12.76831 | 1.544763
2018-02-08 09:44 | 220117 | 720.001 | 5 | 25 | 3.955459 | -2.281793 | 3.020681 | 0.4564014 | 12.76831 | 1.84669
2018-02-08 09:46 | 220237 | 840.0005 | 5 | 25 | 3.928757 | -2.282015 | 3.020681 | 0.5324711 | 12.76831 | 2.146552
2018-02-08 09:48 | 220357 | 960.0008 | 5 | 25 | 3.902501 | -2.282124 | 3.020681 | 0.6085289 | 12.76831 | 2.444368
2018-02-08 09:50 | 220477 | 1080.0009 | 5 | 25 | 3.875684 | -2.281816 | 3.020681 | 0.6845981 | 12.76831 | 2.74021
2018-02-08 09:52 | 220597 | 1200.0003 | 5 | 25 | 3.849565 | -2.28206 | 3.020681 | 0.7606688 | 12.76831 | 3.034039
2018-02-08 09:54 | 220717 | 1320.0004 | 5 | 25 | 3.824493 | -2.28206 | 3.020681 | 0.8367285 | 12.76831 | 3.325871
2018-02-08 09:56 | 220837 | 1440.0003 | 5 | 25 | 3.802125 | -2.282188 | 3.020681 | 0.9128044 | 12.76831 | 3.615963
2018-02-08 09:58 | 220957 | 1560.0007 | 5 | 25 | 3.780577 | -2.282215 | 3.020681 | 0.9888616 | 12.76831 | 3.904324
2018-02-08 10:00 | 221077 | 1680.0015 | 5 | 25 | 3.75974 | -2.282026 | 3.020681 | 1.064941 | 12.76831 | 4.191138
2018-02-08 10:02 | 221197 | 1800.0004 | 5 | 25 | 3.740604 | -2.282136 | 3.020681 | 1.141003 | 12.76831 | 4.476379
2018-02-08 10:04 | 221317 | 1920.0015 | 5 | 25 | 3.722713 | -2.281831 | 3.020681 | 1.217071 | 12.76831 | 4.760224
2018-02-08 10:06 | 221437 | 2040.0008 | 5 | 25 | 3.705211 | -2.282175 | 3.020681 | 1.29314 | 12.76831 | 5.042741
2018-02-08 10:08 | 221557 | 2160.001 | 5 | 25 | 3.687294 | -2.282051 | 3.020681 | 1.369206 | 12.76831 | 5.323901
2018-02-08 10:10 | 221677 | 2280.0004 | 5 | 25 | 3.67085 | -2.282101 | 3.020681 | 1.445263 | 12.76831 | 5.603711
2018-02-08 10:12 | 221797 | 2400.0011 | 5 | 25 | 3.655819 | -2.282023 | 3.020681 | 1.521338 | 12.76831 | 5.882392
2018-02-08 10:14 | 221917 | 2520.0003 | 5 | 25 | 3.642201 | -2.282166 | 3.020681 | 1.597399 | 12.76831 | 6.159936
2018-02-08 10:16 | 222037 | 2640.0006 | 5 | 25 | 3.62847 | -2.282029 | 3.020681 | 1.673459 | 12.76831 | 6.436445
2018-02-08 10:18 | 222157 | 2760.0007 | 5 | 25 | 3.61529 | -2.282056 | 3.020681 | 1.749516 | 12.76831 | 6.711903
2018-02-08 10:20 | 222277 | 2880.0016 | 5 | 25 | 3.603823 | -2.282043 | 3.020681 | 1.825562 | 12.76831 | 6.986385
2018-02-08 10:22 | 222397 | 3000.0007 | 5 | 25 | 3.593685 | -2.281747 | 3.020681 | 1.901646 | 12.76831 | 7.26018
2018-02-08 10:24 | 222517 | 3120.0009 | 5 | 25 | 3.583789 | -2.281871 | 3.020681 | 1.977736 | 12.76831 | 7.533249
2018-02-08 10:26 | 222637 | 3240.0008 | 5 | 25 | 3.572871 | -2.282172 | 3.020681 | 2.053794 | 12.76831 | 7.805412
2018-02-08 10:28 | 222757 | 3360.0013 | 5 | 25 | 3.563046 | -2.282058 | 3.020681 | 2.129867 | 12.76831 | 8.076831
2018-02-08 10:30 | 222877 | 3480.0016 | 5 | 25 | 3.553513 | -2.282173 | 3.020681 | 2.205907 | 12.76831 | 8.347404
2018-02-08 10:32 | 222997 | 3600.0002 | 5 | 25 | 3.544196 | -2.282006 | 3.020681 | 2.28199 | 12.76831 | 8.61742
2018-02-08 10:34 | 223117 | 3720.0011 | 5 | 25 | 3.533106 | -2.281905 | 3.020681 | 2.358062 | 12.76831 | 8.886631
2018-02-08 10:36 | 223237 | 3840.0011 | 5 | 25 | 3.520195 | -2.282083 | 3.020681 | 2.43405 | 12.76831 | 9.154613
2018-02-08 10:38 | 223357 | 3960.0011 | 5 | 25 | 3.506763 | -2.28175 | 3.020681 | 2.510192 | 12.76831 | 9.422145
2018-02-08 10:40 | 223477 | 4080.0012 | 5 | 25 | 3.491705 | -2.281902 | 3.020681 | 2.586237 | 12.76831 | 9.688253
2018-02-08 10:42 | 223597 | 4200.0012 | 5 | 25 | 3.472353 | -2.282058 | 3.020681 | 2.662317 | 12.76831 | 9.953208
2018-02-08 10:44 | 223717 | 4320.0004 | 5 | 25 | 3.442795 | -2.281761 | 3.020681 | 2.738375 | 12.76831 | 10.21626
2018-02-08 10:46 | 223837 | 4440.0004 | 5 | 25 | 3.400548 | -2.282058 | 3.020681 | 2.814442 | 12.76831 | 10.47665
2018-02-08 10:48 | 223957 | 4560.0013 | 5 | 25 | 3.33393 | -2.281806 | 3.020681 | 2.890492 | 12.76831 | 10.73294
2018-02-08 10:50 | 224077 | 4680.0014 | 5 | 25 | 3.207937 | -2.282101 | 3.020681 | 2.966567 | 12.76831 | 10.9824
2018-02-08 10:51 | 224162 | 4765.0335 | 5 | 25 | 2.999992 | -2.281896 | 3.020681 | 3.020463 | 12.76831 | 11.15056
2018-02-08 10:53 | 224282.1 | 120.0005 | 6 | 25 | 3.357384 | 0 | 3.020681 | 3.020463 | 12.76831 | 11.15056
2018-02-08 10:55 | 224402.1 | 240.0009 | 6 | 25 | 3.371464 | 0 | 3.020681 | 3.020463 | 12.76831 | 11.15056
2018-02-08 10:56 | 224462.1 | 300.0027 | 6 | 25 | 3.374869 | 0 | 3.020681 | 3.020463 | 12.76831 | 11.15056
2018-02-08 10:56 | 224462.1 | 0.0024 | 7 | 26 | 3.375007 | 0 | 0 | 0 | 0 | 0
2018-02-08 10:58 | 224582.2 | 120.0005 | 2 | 26 | 4.042678 | 4.889858 | 0.1623802 | 5.07e-10 | 0.6375206 | 1.711e-09
2018-02-08 11:00 | 224702.2 | 240.0013 | 2 | 26 | 4.079214 | 4.889881 | 0.325347 | 5.07e-10 | 1.299242 | 1.711e-09
2018-02-08 11:02 | 224822.2 | 360.0006 | 2 | 26 | 4.11684 | 4.890148 | 0.488391 | 5.07e-10 | 1.967549 | 1.711e-09
2018-02-08 11:04 | 224942.2 | 480.0015 | 2 | 26 | 4.14398 | 4.889847 | 0.6513662 | 5.07e-10 | 2.640801 | 1.711e-09
2018-02-08 11:06 | 225062.2 | 600.0006 | 2 | 26 | 4.167212 | 4.890139 | 0.8143972 | 5.07e-10 | 3.318313 | 1.711e-09
2018-02-08 11:08 | 225182.2 | 720.0014 | 2 | 26 | 4.191017 | 4.89015 | 0.9773369 | 5.07e-10 | 3.999199 | 1.711e-09
2018-02-08 11:10 | 225302.2 | 840.0007 | 2 | 26 | 4.200321 | 4.606499 | 1.137197 | 5.07e-10 | 4.670383 | 1.711e-09
2018-02-08 11:12 | 225422.2 | 960.0014 | 2 | 26 | 4.200303 | 4.238102 | 1.284367 | 5.07e-10 | 5.288541 | 1.711e-09
2018-02-08 11:14 | 225542.2 | 1080.0007 | 2 | 26 | 4.20028 | 3.91868 | 1.420301 | 5.07e-10 | 5.859502 | 1.711e-09
2018-02-08 11:16 | 225662.2 | 1200.0002 | 2 | 26 | 4.200276 | 3.629169 | 1.546025 | 5.07e-10 | 6.387574 | 1.711e-09
2018-02-08 11:18 | 225782.2 | 1320.0006 | 2 | 26 | 4.200246 | 3.337557 | 1.662127 | 5.07e-10 | 6.875234 | 1.711e-09
2018-02-08 11:19 | 225812.9 | 1350.6946 | 2 | 26 | 4.200264 | 3.259998 | 1.690287 | 5.07e-10 | 6.993515 | 1.711e-09
2018-02-08 11:21 | 225932.9 | 120.0015 | 3 | 26 | 4.222584 | 3.259892 | 1.798562 | 5.07e-10 | 7.449394 | 1.711e-09
2018-02-08 11:23 | 226052.9 | 240.0003 | 3 | 26 | 4.248592 | 3.259872 | 1.907169 | 5.07e-10 | 7.90939 | 1.711e-09
2018-02-08 11:25 | 226172.9 | 360.0015 | 3 | 26 | 4.276922 | 3.259861 | 2.015888 | 5.07e-10 | 8.372822 | 1.711e-09
2018-02-08 11:27 | 226292.9 | 480.0011 | 3 | 26 | 4.308068 | 3.259878 | 2.124533 | 5.07e-10 | 8.839148 | 1.711e-09
2018-02-08 11:29 | 226412.9 | 600.0015 | 3 | 26 | 4.343972 | 3.259876 | 2.23322 | 5.07e-10 | 9.309274 | 1.711e-09
2018-02-08 11:31 | 226532.9 | 720.0003 | 3 | 26 | 4.382249 | 3.259926 | 2.341837 | 5.07e-10 | 9.783177 | 1.711e-09
2018-02-08 11:33 | 226652.9 | 840.0006 | 3 | 26 | 4.400268 | 2.964447 | 2.447644 | 5.07e-10 | 10.24831 | 1.711e-09
2018-02-08 11:35 | 226772.9 | 960.0011 | 3 | 26 | 4.400283 | 2.571774 | 2.539746 | 5.07e-10 | 10.65358 | 1.711e-09
2018-02-08 11:37 | 226892.9 | 1080.0013 | 3 | 26 | 4.400285 | 2.224819 | 2.619587 | 5.07e-10 | 11.00491 | 1.711e-09
2018-02-08 11:39 | 227012.9 | 1200.0002 | 3 | 26 | 4.400261 | 1.92027 | 2.688468 | 5.07e-10 | 11.308 | 1.711e-09
2018-02-08 11:41 | 227132.9 | 1320.0014 | 3 | 26 | 4.400239 | 1.671603 | 2.748221 | 5.07e-10 | 11.57093 | 1.711e-09
2018-02-08 11:43 | 227252.9 | 1440.0002 | 3 | 26 | 4.400243 | 1.463989 | 2.80038 | 5.07e-10 | 11.80044 | 1.711e-09
2018-02-08 11:45 | 227372.9 | 1560.0014 | 3 | 26 | 4.400284 | 1.286654 | 2.846167 | 5.07e-10 | 12.00192 | 1.711e-09
2018-02-08 11:47 | 227492.9 | 1680.001 | 3 | 26 | 4.400242 | 1.125864 | 2.886326 | 5.07e-10 | 12.17863 | 1.711e-09
2018-02-08 11:49 | 227612.9 | 1800.0014 | 3 | 26 | 4.400208 | 0.991993 | 2.921546 | 5.07e-10 | 12.3336 | 1.711e-09
2018-02-08 11:51 | 227732.9 | 1920.0002 | 3 | 26 | 4.400216 | 0.8814735 | 2.952724 | 5.07e-10 | 12.47079 | 1.711e-09
2018-02-08 11:53 | 227852.9 | 2040.0014 | 3 | 26 | 4.400221 | 0.7877817 | 2.980492 | 5.07e-10 | 12.59298 | 1.711e-09
2018-02-08 11:55 | 227972.9 | 2160.001 | 3 | 26 | 4.400245 | 0.7036257 | 3.005318 | 5.07e-10 | 12.70222 | 1.711e-09
2018-02-08 11:56 | 228049.5 | 2236.6487 | 3 | 26 | 4.400211 | 0.6519995 | 3.019737 | 5.07e-10 | 12.76566 | 1.711e-09
2018-02-08 11:58 | 228169.6 | 120.0014 | 4 | 26 | 4.336784 | 0 | 3.019737 | 5.07e-10 | 12.76566 | 1.711e-09
2018-02-08 12:00 | 228289.6 | 240.001 | 4 | 26 | 4.330822 | 0 | 3.019737 | 5.07e-10 | 12.76566 | 1.711e-09
2018-02-08 12:01 | 228349.6 | 300.003 | 4 | 26 | 4.32907 | 0 | 3.019737 | 5.07e-10 | 12.76566 | 1.711e-09
2018-02-08 12:03 | 228469.7 | 120.0014 | 5 | 26 | 4.1063 | -2.282089 | 3.019737 | 0.07605725 | 12.76566 | 0.3146546
2018-02-08 12:05 | 228589.7 | 240.0002 | 5 | 26 | 4.071366 | -2.282071 | 3.019737 | 0.1521168 | 12.76566 | 0.6256154
2018-02-08 12:07 | 228709.7 | 360.0014 | 5 | 26 | 4.040783 | -2.282044 | 3.019737 | 0.2281935 | 12.76566 | 0.9341687
2018-02-08 12:09 | 228829.7 | 480.0002 | 5 | 26 | 4.011958 | -2.281891 | 3.019737 | 0.3042498 | 12.76566 | 1.240393
2018-02-08 12:11 | 228949.7 | 600.0006 | 5 | 26 | 3.984133 | -2.28226 | 3.019737 | 0.3803234 | 12.76566 | 1.544541
2018-02-08 12:13 | 229069.7 | 720.001 | 5 | 26 | 3.955803 | -2.281752 | 3.019737 | 0.4563727 | 12.76566 | 1.846462
2018-02-08 12:15 | 229189.7 | 840.0014 | 5 | 26 | 3.927255 | -2.281754 | 3.019737 | 0.5324402 | 12.76566 | 2.146269
2018-02-08 12:17 | 229309.7 | 960.0002 | 5 | 26 | 3.90096 | -2.282188 | 3.019737 | 0.6085085 | 12.76566 | 2.443999
2018-02-08 12:19 | 229429.7 | 1080.0006 | 5 | 26 | 3.875883 | -2.281965 | 3.019737 | 0.6845515 | 12.76566 | 2.73968
2018-02-08 12:21 | 229549.7 | 1200.001 | 5 | 26 | 3.850434 | -2.282125 | 3.019737 | 0.76065 | 12.76566 | 3.033666
2018-02-08 12:23 | 229669.7 | 1320.0014 | 5 | 26 | 3.824116 | -2.282213 | 3.019737 | 0.8367158 | 12.76566 | 3.325552
2018-02-08 12:25 | 229789.7 | 1440.0002 | 5 | 26 | 3.800591 | -2.282084 | 3.019737 | 0.9127809 | 12.76566 | 3.615515
2018-02-08 12:27 | 229909.7 | 1560.0014 | 5 | 26 | 3.77973 | -2.282038 | 3.019737 | 0.9888396 | 12.76566 | 3.903778
2018-02-08 12:29 | 230029.7 | 1680.0002 | 5 | 26 | 3.760506 | -2.282225 | 3.019737 | 1.064906 | 12.76566 | 4.190554
2018-02-08 12:31 | 230149.7 | 1800.0014 | 5 | 26 | 3.741147 | -2.282129 | 3.019737 | 1.140958 | 12.76566 | 4.475817
2018-02-08 12:33 | 230269.7 | 1920.001 | 5 | 26 | 3.721622 | -2.282148 | 3.019737 | 1.21704 | 12.76566 | 4.759697
2018-02-08 12:35 | 230389.7 | 2040.0006 | 5 | 26 | 3.703977 | -2.281972 | 3.019737 | 1.29311 | 12.76566 | 5.042123
2018-02-08 12:37 | 230509.7 | 2160.001 | 5 | 26 | 3.687574 | -2.282053 | 3.019737 | 1.369188 | 12.76566 | 5.323277
2018-02-08 12:39 | 230629.7 | 2280.0006 | 5 | 26 | 3.671822 | -2.28211 | 3.019737 | 1.44525 | 12.76566 | 5.603163
2018-02-08 12:41 | 230749.7 | 2400.0002 | 5 | 26 | 3.655642 | -2.282144 | 3.019737 | 1.521326 | 12.76566 | 5.881887
2018-02-08 12:43 | 230869.7 | 2520.0014 | 5 | 26 | 3.640841 | -2.282114 | 3.019737 | 1.597366 | 12.76566 | 6.159286
2018-02-08 12:45 | 230989.7 | 2640.001 | 5 | 26 | 3.627723 | -2.282254 | 3.019737 | 1.673454 | 12.76566 | 6.435804
2018-02-08 12:47 | 231109.7 | 2760.0014 | 5 | 26 | 3.616085 | -2.281841 | 3.019737 | 1.749512 | 12.76566 | 6.711276
2018-02-08 12:49 | 231229.7 | 2880.0002 | 5 | 26 | 3.604388 | -2.282254 | 3.019737 | 1.825591 | 12.76566 | 6.98594
2018-02-08 12:51 | 231349.7 | 3000.0014 | 5 | 26 | 3.592572 | -2.282053 | 3.019737 | 1.901659 | 12.76566 | 7.259657
2018-02-08 12:53 | 231469.7 | 3120.0002 | 5 | 26 | 3.582464 | -2.281798 | 3.019737 | 1.977728 | 12.76566 | 7.532547
2018-02-08 12:55 | 231589.7 | 3240.0006 | 5 | 26 | 3.573298 | -2.281707 | 3.019737 | 2.053789 | 12.76566 | 7.804676
2018-02-08 12:57 | 231709.7 | 3360.0002 | 5 | 26 | 3.564129 | -2.282061 | 3.019737 | 2.129853 | 12.76566 | 8.076134
2018-02-08 12:59 | 231829.7 | 3480.0006 | 5 | 26 | 3.553401 | -2.282116 | 3.019737 | 2.205925 | 12.76566 | 8.346871
2018-02-08 13:01 | 231949.7 | 3600.0002 | 5 | 26 | 3.542668 | -2.282105 | 3.019737 | 2.281988 | 12.76566 | 8.616737
2018-02-08 13:03 | 232069.7 | 3720.0006 | 5 | 26 | 3.53205 | -2.282192 | 3.019737 | 2.35806 | 12.76566 | 8.885833
2018-02-08 13:05 | 232189.7 | 3840.0002 | 5 | 26 | 3.52105 | -2.282091 | 3.019737 | 2.434118 | 12.76566 | 9.154067
2018-02-08 13:07 | 232309.7 | 3960.0014 | 5 | 26 | 3.507349 | -2.282213 | 3.019737 | 2.510184 | 12.76566 | 9.421403
2018-02-08 13:09 | 232429.7 | 4080.001 | 5 | 26 | 3.489889 | -2.282103 | 3.019737 | 2.586255 | 12.76566 | 9.687557
2018-02-08 13:11 | 232549.7 | 4200.0014 | 5 | 26 | 3.469991 | -2.281823 | 3.019737 | 2.662316 | 12.76566 | 9.952274
2018-02-08 13:13 | 232669.7 | 4320.001 | 5 | 26 | 3.443428 | -2.282211 | 3.019737 | 2.738357 | 12.76566 | 10.21518
2018-02-08 13:15 | 232789.7 | 4440.0014 | 5 | 26 | 3.402419 | -2.281817 | 3.019737 | 2.814447 | 12.76566 | 10.47576
2018-02-08 13:17 | 232909.7 | 4560.0003 | 5 | 26 | 3.331986 | -2.281798 | 3.019737 | 2.890502 | 12.76566 | 10.7321
2018-02-08 13:19 | 233029.7 | 4680.0006 | 5 | 26 | 3.200559 | -2.281848 | 3.019737 | 2.966574 | 12.76566 | 10.98118
2018-02-08 13:21 | 233111.5 | 4761.8829 | 5 | 26 | 2.999994 | -2.281981 | 3.019737 | 3.018484 | 12.76566 | 11.14288
2018-02-08 13:23 | 233231.6 | 120.0005 | 6 | 26 | 3.360301 | 0 | 3.019737 | 3.018484 | 12.76566 | 11.14288
2018-02-08 13:25 | 233351.6 | 240 | 6 | 26 | 3.374581 | 0 | 3.019737 | 3.018484 | 12.76566 | 11.14288
2018-02-08 13:26 | 233411.6 | 300.0028 | 6 | 26 | 3.378103 | 0 | 3.019737 | 3.018484 | 12.76566 | 11.14288
2018-02-08 13:26 | 233411.6 | 0.0024 | 7 | 27 | 3.378132 | 0 | 0 | 0 | 0 | 0
2018-02-08 13:28 | 233531.7 | 120.0007 | 2 | 27 | 4.044729 | 4.890007 | 0.1622701 | 4e-12 | 0.637404 | 1.3e-11
2018-02-08 13:30 | 233651.7 | 240.0011 | 2 | 27 | 4.080719 | 4.889999 | 0.325386 | 4e-12 | 1.300036 | 1.3e-11
2018-02-08 13:32 | 233771.7 | 360.0007 | 2 | 27 | 4.114701 | 4.890028 | 0.4883581 | 4e-12 | 1.968004 | 1.3e-11
2018-02-08 13:34 | 233891.7 | 480.0002 | 2 | 27 | 4.141662 | 4.889952 | 0.6513742 | 4e-12 | 2.641027 | 1.3e-11
2018-02-08 13:36 | 234011.7 | 600.0006 | 2 | 27 | 4.167458 | 4.890015 | 0.814365 | 4e-12 | 3.318166 | 1.3e-11
2018-02-08 13:38 | 234131.7 | 720.001 | 2 | 27 | 4.192582 | 4.890036 | 0.9773852 | 4e-12 | 3.999596 | 1.3e-11
2018-02-08 13:40 | 234251.7 | 840.0006 | 2 | 27 | 4.20029 | 4.612875 | 1.137002 | 4e-12 | 4.669838 | 1.3e-11
2018-02-08 13:42 | 234371.7 | 960.0002 | 2 | 27 | 4.200262 | 4.272192 | 1.285087 | 4e-12 | 5.291838 | 1.3e-11
2018-02-08 13:44 | 234491.7 | 1080.0007 | 2 | 27 | 4.200276 | 3.934134 | 1.421881 | 4e-12 | 5.866411 | 1.3e-11
2018-02-08 13:46 | 234611.7 | 1200.001 | 2 | 27 | 4.200248 | 3.611298 | 1.547483 | 4e-12 | 6.393975 | 1.3e-11
2018-02-08 13:48 | 234731.7 | 1320.0015 | 2 | 27 | 4.200265 | 3.320604 | 1.662923 | 4e-12 | 6.878852 | 1.3e-11
2018-02-08 13:48 | 234757.8 | 1346.0834 | 2 | 27 | 4.200273 | 3.259993 | 1.686841 | 4e-12 | 6.979315 | 1.3e-11
2018-02-08 13:50 | 234877.8 | 120.0014 | 3 | 27 | 4.220331 | 3.259884 | 1.795143 | 4e-12 | 7.435188 | 1.3e-11
2018-02-08 13:52 | 234997.8 | 240.0002 | 3 | 27 | 4.246068 | 3.259943 | 1.903798 | 4e-12 | 7.895108 | 1.3e-11
2018-02-08 13:54 | 235117.8 | 360.0007 | 3 | 27 | 4.276474 | 3.25988 | 2.012456 | 4e-12 | 8.358102 | 1.3e-11
2018-02-08 13:56 | 235237.8 | 480.001 | 3 | 27 | 4.308508 | 3.259947 | 2.121126 | 4e-12 | 8.824547 | 1.3e-11
2018-02-08 13:58 | 235357.8 | 600.0014 | 3 | 27 | 4.342473 | 3.259937 | 2.229792 | 4e-12 | 9.294559 | 1.3e-11
2018-02-08 14:00 | 235477.8 | 720.0002 | 3 | 27 | 4.379035 | 3.259941 | 2.338429 | 4e-12 | 9.768262 | 1.3e-11
2018-02-08 14:02 | 235597.8 | 840.0007 | 3 | 27 | 4.400255 | 2.989288 | 2.444842 | 4e-12 | 10.23588 | 1.3e-11
2018-02-08 14:04 | 235717.8 | 960.001 | 3 | 27 | 4.400269 | 2.570427 | 2.537204 | 4e-12 | 10.6423 | 1.3e-11
2018-02-08 14:06 | 235837.8 | 1080.0007 | 3 | 27 | 4.400272 | 2.227795 | 2.617049 | 4e-12 | 10.99364 | 1.3e-11
2018-02-08 14:08 | 235957.8 | 1200.001 | 3 | 27 | 4.400284 | 1.939698 | 2.686359 | 4e-12 | 11.29863 | 1.3e-11
2018-02-08 14:10 | 236077.8 | 1320.0015 | 3 | 27 | 4.400265 | 1.687606 | 2.746725 | 4e-12 | 11.56425 | 1.3e-11
2018-02-08 14:12 | 236197.8 | 1440.0002 | 3 | 27 | 4.400301 | 1.464633 | 2.799141 | 4e-12 | 11.7949 | 1.3e-11
2018-02-08 14:14 | 236317.8 | 1560.0014 | 3 | 27 | 4.400234 | 1.281614 | 2.844807 | 4e-12 | 11.99584 | 1.3e-11
2018-02-08 14:16 | 236437.8 | 1680.0002 | 3 | 27 | 4.4002 | 1.128595 | 2.884898 | 4e-12 | 12.17225 | 1.3e-11
2018-02-08 14:18 | 236557.8 | 1800.0014 | 3 | 27 | 4.400153 | 0.9991417 | 2.920358 | 4e-12 | 12.32828 | 1.3e-11
2018-02-08 14:20 | 236677.8 | 1920.001 | 3 | 27 | 4.400226 | 0.884304 | 2.951741 | 4e-12 | 12.46638 | 1.3e-11
2018-02-08 14:22 | 236797.8 | 2040.0014 | 3 | 27 | 4.400264 | 0.7844677 | 2.979474 | 4e-12 | 12.58841 | 1.3e-11
2018-02-08 14:24 | 236917.8 | 2160.001 | 3 | 27 | 4.400233 | 0.7003374 | 3.004161 | 4e-12 | 12.69703 | 1.3e-11
2018-02-08 14:25 | 236997.6 | 2239.8392 | 3 | 27 | 4.400222 | 0.6519938 | 3.019149 | 4e-12 | 12.76299 | 1.3e-11
2018-02-08 14:27 | 237117.7 | 120.0003 | 4 | 27 | 4.336905 | 0 | 3.019149 | 4e-12 | 12.76299 | 1.3e-11
2018-02-08 14:29 | 237237.7 | 240 | 4 | 27 | 4.330967 | 0 | 3.019149 | 4e-12 | 12.76299 | 1.3e-11
2018-02-08 14:30 | 237297.7 | 300.0004 | 4 | 27 | 4.329266 | 0 | 3.019149 | 4e-12 | 12.76299 | 1.3e-11
2018-02-08 14:32 | 237417.7 | 120.0014 | 5 | 27 | 4.10524 | -2.281763 | 3.019149 | 0.07605148 | 12.76299 | 0.314564
2018-02-08 14:34 | 237537.7 | 240.0002 | 5 | 27 | 4.071948 | -2.282127 | 3.019149 | 0.1521351 | 12.76299 | 0.6255858
2018-02-08 14:36 | 237657.7 | 360.0006 | 5 | 27 | 4.04226 | -2.281896 | 3.019149 | 0.228194 | 12.76299 | 0.9341615
2018-02-08 14:38 | 237777.7 | 480.0002 | 5 | 27 | 4.012279 | -2.282139 | 3.019149 | 0.3042463 | 12.76299 | 1.240454
2018-02-08 14:40 | 237897.7 | 600.0006 | 5 | 27 | 3.982941 | -2.282164 | 3.019149 | 0.380283 | 12.76299 | 1.544405
2018-02-08 14:42 | 238017.7 | 720.001 | 5 | 27 | 3.954986 | -2.282038 | 3.019149 | 0.4564066 | 12.76299 | 1.846532
2018-02-08 14:44 | 238137.7 | 840.0006 | 5 | 27 | 3.928356 | -2.282124 | 3.019149 | 0.5324585 | 12.76299 | 2.146297
2018-02-08 14:46 | 238257.7 | 960.001 | 5 | 27 | 3.90201 | -2.281963 | 3.019149 | 0.6085303 | 12.76299 | 2.444134
2018-02-08 14:48 | 238377.7 | 1080.0014 | 5 | 27 | 3.874809 | -2.281961 | 3.019149 | 0.6845923 | 12.76299 | 2.739894
2018-02-08 14:50 | 238497.7 | 1200.0002 | 5 | 27 | 3.848788 | -2.282164 | 3.019149 | 0.7606717 | 12.76299 | 3.033693
2018-02-08 14:52 | 238617.7 | 1320.0014 | 5 | 27 | 3.824095 | -2.281772 | 3.019149 | 0.8367407 | 12.76299 | 3.325511
2018-02-08 14:54 | 238737.7 | 1440.001 | 5 | 27 | 3.801522 | -2.282 | 3.019149 | 0.9127992 | 12.76299 | 3.615498
2018-02-08 14:56 | 238857.7 | 1560.0014 | 5 | 27 | 3.779685 | -2.281821 | 3.019149 | 0.9888652 | 12.76299 | 3.903839
2018-02-08 14:58 | 238977.7 | 1680.001 | 5 | 27 | 3.75884 | -2.282026 | 3.019149 | 1.064945 | 12.76299 | 4.190584
2018-02-08 15:00 | 239097.7 | 1800.0014 | 5 | 27 | 3.739805 | -2.282117 | 3.019149 | 1.141012 | 12.76299 | 4.475773
2018-02-08 15:02 | 239217.7 | 1920.001 | 5 | 27 | 3.722066 | -2.282076 | 3.019149 | 1.217073 | 12.76299 | 4.759546
2018-02-08 15:04 | 239337.7 | 2040.0014 | 5 | 27 | 3.704489 | -2.281859 | 3.019149 | 1.293144 | 12.76299 | 5.042021
2018-02-08 15:06 | 239457.7 | 2160.001 | 5 | 27 | 3.686252 | -2.28204 | 3.019149 | 1.369183 | 12.76299 | 5.323009
2018-02-08 15:08 | 239577.7 | 2280.0014 | 5 | 27 | 3.670038 | -2.281798 | 3.019149 | 1.445238 | 12.76299 | 5.602737
2018-02-08 15:10 | 239697.7 | 2400.0002 | 5 | 27 | 3.655246 | -2.281813 | 3.019149 | 1.521317 | 12.76299 | 5.881379
2018-02-08 15:12 | 239817.7 | 2520.0006 | 5 | 27 | 3.641567 | -2.281837 | 3.019149 | 1.597402 | 12.76299 | 6.158968
2018-02-08 15:14 | 239937.7 | 2640.0001 | 5 | 27 | 3.627672 | -2.282175 | 3.019149 | 1.673456 | 12.76299 | 6.4354
2018-02-08 15:16 | 240057.7 | 2760.0014 | 5 | 27 | 3.614607 | -2.281879 | 3.019149 | 1.749497 | 12.76299 | 6.710742
2018-02-08 15:18 | 240177.7 | 2880.0009 | 5 | 27 | 3.603269 | -2.28196 | 3.019149 | 1.825581 | 12.76299 | 6.985315
2018-02-08 15:20 | 240297.7 | 3000.0006 | 5 | 27 | 3.593285 | -2.281867 | 3.019149 | 1.901669 | 12.76299 | 7.259093
2018-02-08 15:22 | 240417.7 | 3120.0002 | 5 | 27 | 3.583277 | -2.281829 | 3.019149 | 1.977733 | 12.76299 | 7.532033
2018-02-08 15:24 | 240537.7 | 3240.0006 | 5 | 27 | 3.572243 | -2.282094 | 3.019149 | 2.053792 | 12.76299 | 7.804155
2018-02-08 15:26 | 240657.7 | 3360.0002 | 5 | 27 | 3.562426 | -2.281898 | 3.019149 | 2.129835 | 12.76299 | 8.075423
2018-02-08 15:28 | 240777.7 | 3480.0014 | 5 | 27 | 3.552997 | -2.281773 | 3.019149 | 2.205922 | 12.76299 | 8.346113
2018-02-08 15:30 | 240897.7 | 3600.0002 | 5 | 27 | 3.543296 | -2.281879 | 3.019149 | 2.281991 | 12.76299 | 8.616026
2018-02-08 15:32 | 241017.7 | 3720.0006 | 5 | 27 | 3.531703 | -2.282193 | 3.019149 | 2.358038 | 12.76299 | 8.885064
2018-02-08 15:34 | 241137.7 | 3840.001 | 5 | 27 | 3.518883 | -2.281808 | 3.019149 | 2.434118 | 12.76299 | 9.153261
2018-02-08 15:36 | 241257.7 | 3960.0006 | 5 | 27 | 3.505507 | -2.281876 | 3.019149 | 2.510176 | 12.76299 | 9.4204
2018-02-08 15:38 | 241377.7 | 4080.001 | 5 | 27 | 3.490726 | -2.281876 | 3.019149 | 2.586243 | 12.76299 | 9.686505
2018-02-08 15:40 | 241497.7 | 4200.0014 | 5 | 27 | 3.470935 | -2.281957 | 3.019149 | 2.662295 | 12.76299 | 9.951271
2018-02-08 15:42 | 241617.7 | 4320.001 | 5 | 27 | 3.441187 | -2.282179 | 3.019149 | 2.738359 | 12.76299 | 10.21423
2018-02-08 15:44 | 241737.7 | 4440.0014 | 5 | 27 | 3.399161 | -2.282042 | 3.019149 | 2.814436 | 12.76299 | 10.47453
2018-02-08 15:46 | 241857.7 | 4560.0002 | 5 | 27 | 3.332138 | -2.282124 | 3.019149 | 2.890501 | 12.76299 | 10.73076
2018-02-08 15:48 | 241977.7 | 4680.0006 | 5 | 27 | 3.204662 | -2.282177 | 3.019149 | 2.966576 | 12.76299 | 10.98005
2018-02-08 15:50 | 242060.7 | 4762.9781 | 5 | 27 | 2.99998 | -2.282015 | 3.019149 | 3.019175 | 12.76299 | 11.14404
2018-02-08 15:52 | 242180.8 | 120.0005 | 6 | 27 | 3.358027 | 0 | 3.019149 | 3.019175 | 12.76299 | 11.14404
2018-02-08 15:54 | 242300.8 | 240.0001 | 6 | 27 | 3.372188 | 0 | 3.019149 | 3.019175 | 12.76299 | 11.14404
2018-02-08 15:55 | 242360.8 | 300.0029 | 6 | 27 | 3.375567 | 0 | 3.019149 | 3.019175 | 12.76299 | 11.14404
2018-02-08 15:55 | 242360.8 | 0.0025 | 7 | 28 | 3.375438 | 0 | 0 | 0 | 0 | 0
2018-02-08 15:57 | 242480.8 | 120.0015 | 2 | 28 | 4.043084 | 4.88998 | 0.1623766 | 0 | 0.6376086 | 0
2018-02-08 15:59 | 242600.8 | 240.0002 | 2 | 28 | 4.079802 | 4.889866 | 0.32538 | 0 | 1.299546 | 0
2018-02-08 16:01 | 242720.8 | 360.0015 | 2 | 28 | 4.117243 | 4.889935 | 0.4883676 | 0 | 1.967709 | 0
2018-02-08 16:03 | 242840.8 | 480.0011 | 2 | 28 | 4.144063 | 4.889952 | 0.6513937 | 0 | 2.641203 | 0
2018-02-08 16:05 | 242960.8 | 600.0006 | 2 | 28 | 4.166734 | 4.88994 | 0.8143897 | 0 | 3.318541 | 0
2018-02-08 16:07 | 243080.8 | 720.001 | 2 | 28 | 4.190852 | 4.889969 | 0.977328 | 0 | 3.999383 | 0
2018-02-08 16:09 | 243200.8 | 840.0015 | 2 | 28 | 4.200287 | 4.604321 | 1.13719 | 0 | 4.670574 | 0
2018-02-08 16:11 | 243320.8 | 960.0003 | 2 | 28 | 4.200288 | 4.239325 | 1.28435 | 0 | 5.288689 | 0
2018-02-08 16:13 | 243440.8 | 1080.0016 | 2 | 28 | 4.200289 | 3.920498 | 1.420266 | 0 | 5.859573 | 0
2018-02-08 16:15 | 243560.8 | 1200.0002 | 2 | 28 | 4.20027 | 3.630049 | 1.546052 | 0 | 6.387909 | 0
2018-02-08 16:17 | 243680.8 | 1320.0015 | 2 | 28 | 4.200277 | 3.335928 | 1.662189 | 0 | 6.875715 | 0
2018-02-08 16:17 | 243711.1 | 1350.3036 | 2 | 28 | 4.200318 | 3.259983 | 1.689929 | 0 | 6.992231 | 0
2018-02-08 16:19 | 243831.2 | 120.0014 | 3 | 28 | 4.222523 | 3.259954 | 1.798256 | 0 | 7.448332 | 0
2018-02-08 16:21 | 243951.2 | 240.001 | 3 | 28 | 4.248499 | 3.259918 | 1.906917 | 0 | 7.908547 | 0
2018-02-08 16:23 | 244071.2 | 360.0007 | 3 | 28 | 4.276773 | 3.259941 | 2.015557 | 0 | 8.371625 | 0
2018-02-08 16:25 | 244191.2 | 480.0002 | 3 | 28 | 4.308245 | 3.25997 | 2.124255 | 0 | 8.838181 | 0
2018-02-08 16:27 | 244311.2 | 600.0007 | 3 | 28 | 4.34413 | 3.259939 | 2.232917 | 0 | 9.308234 | 0
2018-02-08 16:29 | 244431.2 | 720.0002 | 3 | 28 | 4.382328 | 3.259979 | 2.341566 | 0 | 9.78229 | 0
2018-02-08 16:31 | 244551.2 | 840.0007 | 3 | 28 | 4.400322 | 2.96435 | 2.447306 | 0 | 10.24713 | 0
2018-02-08 16:33 | 244671.2 | 960.0002 | 3 | 28 | 4.400297 | 2.569244 | 2.539348 | 0 | 10.65214 | 0
2018-02-08 16:35 | 244791.2 | 1080.0015 | 3 | 28 | 4.400286 | 2.220985 | 2.619127 | 0 | 11.00319 | 0
2018-02-08 16:37 | 244911.2 | 1200.001 | 3 | 28 | 4.400291 | 1.916262 | 2.687891 | 0 | 11.30577 | 0
2018-02-08 16:39 | 245031.2 | 1320.0006 | 3 | 28 | 4.400262 | 1.669308 | 2.747524 | 0 | 11.56818 | 0
2018-02-08 16:41 | 245151.2 | 1440.0002 | 3 | 28 | 4.400217 | 1.461595 | 2.799603 | 0 | 11.79733 | 0
2018-02-08 16:43 | 245271.2 | 1560.0006 | 3 | 28 | 4.400202 | 1.283292 | 2.845296 | 0 | 11.9984 | 0
2018-02-08 16:45 | 245391.2 | 1680.0002 | 3 | 28 | 4.400232 | 1.122889 | 2.885341 | 0 | 12.1746 | 0
2018-02-08 16:47 | 245511.2 | 1800.0006 | 3 | 28 | 4.400202 | 0.9898434 | 2.920496 | 0 | 12.32929 | 0
2018-02-08 16:49 | 245631.2 | 1920.0002 | 3 | 28 | 4.40023 | 0.8798838 | 2.951612 | 0 | 12.46621 | 0
2018-02-08 16:51 | 245751.2 | 2040.0006 | 3 | 28 | 4.400243 | 0.7866535 | 2.979347 | 0 | 12.58825 | 0
2018-02-08 16:53 | 245871.2 | 2160.001 | 3 | 28 | 4.400224 | 0.7015638 | 3.004126 | 0 | 12.69728 | 0
2018-02-08 16:54 | 245944.2 | 2233.0285 | 3 | 28 | 4.400159 | 0.6519928 | 3.017858 | 0 | 12.75771 | 0
2018-02-08 16:56 | 246064.2 | 120.0013 | 4 | 28 | 4.336684 | 0 | 3.017858 | 0 | 12.75771 | 0
2018-02-08 16:58 | 246184.2 | 240.0009 | 4 | 28 | 4.330699 | 0 | 3.017858 | 0 | 12.75771 | 0
2018-02-08 16:59 | 246244.2 | 300.0021 | 4 | 28 | 4.328936 | 0 | 3.017858 | 0 | 12.75771 | 0
2018-02-08 17:01 | 246364.3 | 120.0005 | 5 | 28 | 4.105912 | -2.282107 | 3.017858 | 0.07606306 | 12.75771 | 0.3146528
2018-02-08 17:03 | 246484.3 | 240.0002 | 5 | 28 | 4.070893 | -2.282121 | 3.017858 | 0.1521358 | 12.75771 | 0.6256318
2018-02-08 17:05 | 246604.3 | 360.0006 | 5 | 28 | 4.040404 | -2.282166 | 3.017858 | 0.2281872 | 12.75771 | 0.9340503
2018-02-08 17:07 | 246724.3 | 480.0002 | 5 | 28 | 4.011575 | -2.282123 | 3.017858 | 0.3042567 | 12.75771 | 1.240298
2018-02-08 17:09 | 246844.3 | 600.0014 | 5 | 28 | 3.983776 | -2.281997 | 3.017858 | 0.3803405 | 12.75771 | 1.544459
2018-02-08 17:11 | 246964.3 | 720.0002 | 5 | 28 | 3.955307 | -2.282224 | 3.017858 | 0.4564029 | 12.75771 | 1.8464
2018-02-08 17:13 | 247084.3 | 840.0006 | 5 | 28 | 3.926799 | -2.282067 | 3.017858 | 0.5324563 | 12.75771 | 2.146116
2018-02-08 17:15 | 247204.3 | 960.0002 | 5 | 28 | 3.900511 | -2.282172 | 3.017858 | 0.6085087 | 12.75771 | 2.443751
2018-02-08 17:17 | 247324.3 | 1080.0006 | 5 | 28 | 3.875432 | -2.282022 | 3.017858 | 0.6846032 | 12.75771 | 2.739598
2018-02-08 17:19 | 247444.3 | 1200.0002 | 5 | 28 | 3.84992 | -2.282094 | 3.017858 | 0.7606672 | 12.75771 | 3.033414
2018-02-08 17:21 | 247564.3 | 1320.0014 | 5 | 28 | 3.82349 | -2.282117 | 3.017858 | 0.8367435 | 12.75771 | 3.325295
2018-02-08 17:23 | 247684.3 | 1440.001 | 5 | 28 | 3.800027 | -2.282161 | 3.017858 | 0.9128042 | 12.75771 | 3.615198
2018-02-08 17:25 | 247804.3 | 1560.0014 | 5 | 28 | 3.779245 | -2.28215 | 3.017858 | 0.9888666 | 12.75771 | 3.903434
2018-02-08 17:27 | 247924.3 | 1680.001 | 5 | 28 | 3.759989 | -2.28215 | 3.017858 | 1.064938 | 12.75771 | 4.190195
2018-02-08 17:29 | 248044.3 | 1800.0014 | 5 | 28 | 3.74039 | -2.281965 | 3.017858 | 1.141008 | 12.75771 | 4.475478
2018-02-08 17:31 | 248164.3 | 1920.001 | 5 | 28 | 3.720905 | -2.281979 | 3.017858 | 1.21707 | 12.75771 | 4.759222
2018-02-08 17:33 | 248284.3 | 2040.0006 | 5 | 28 | 3.703271 | -2.282168 | 3.017858 | 1.293139 | 12.75771 | 5.041589
2018-02-08 17:35 | 248404.3 | 2160.001 | 5 | 28 | 3.686956 | -2.281686 | 3.017858 | 1.369203 | 12.75771 | 5.322645
2018-02-08 17:37 | 248524.3 | 2280.0006 | 5 | 28 | 3.671072 | -2.282084 | 3.017858 | 1.445271 | 12.75771 | 5.602497
2018-02-08 17:39 | 248644.3 | 2400.0002 | 5 | 28 | 3.654704 | -2.282119 | 3.017858 | 1.521342 | 12.75771 | 5.881138
2018-02-08 17:41 | 248764.3 | 2520.0006 | 5 | 28 | 3.640025 | -2.282085 | 3.017858 | 1.597398 | 12.75771 | 6.158525
2018-02-08 17:43 | 248884.3 | 2640.0002 | 5 | 28 | 3.626935 | -2.282099 | 3.017858 | 1.673461 | 12.75771 | 6.434893
2018-02-08 17:45 | 249004.3 | 2760.0006 | 5 | 28 | 3.615257 | -2.282076 | 3.017858 | 1.749543 | 12.75771 | 6.710393
2018-02-08 17:47 | 249124.3 | 2880.001 | 5 | 28 | 3.603499 | -2.282154 | 3.017858 | 1.825602 | 12.75771 | 6.984923
2018-02-08 17:49 | 249244.3 | 3000.0014 | 5 | 28 | 3.591815 | -2.282198 | 3.017858 | 1.90168 | 12.75771 | 7.258613
2018-02-08 17:51 | 249364.3 | 3120.001 | 5 | 28 | 3.581733 | -2.282125 | 3.017858 | 1.977749 | 12.75771 | 7.531446
2018-02-08 17:53 | 249484.3 | 3240.0014 | 5 | 28 | 3.572664 | -2.282061 | 3.017858 | 2.053811 | 12.75771 | 7.803528
2018-02-08 17:55 | 249604.3 | 3360.001 | 5 | 28 | 3.563441 | -2.282186 | 3.017858 | 2.129859 | 12.75771 | 8.074877
2018-02-08 17:57 | 249724.3 | 3480.0006 | 5 | 28 | 3.552605 | -2.282074 | 3.017858 | 2.205945 | 12.75771 | 8.345603
2018-02-08 17:59 | 249844.3 | 3600.001 | 5 | 28 | 3.542003 | -2.282094 | 3.017858 | 2.282017 | 12.75771 | 8.615447
2018-02-08 18:01 | 249964.3 | 3720.0014 | 5 | 28 | 3.531351 | -2.28206 | 3.017858 | 2.358081 | 12.75771 | 8.884464
2018-02-08 18:03 | 250084.3 | 3840.001 | 5 | 28 | 3.520284 | -2.281993 | 3.017858 | 2.434144 | 12.75771 | 9.152663
2018-02-08 18:05 | 250204.3 | 3960.0014 | 5 | 28 | 3.506346 | -2.282054 | 3.017858 | 2.510217 | 12.75771 | 9.419958
2018-02-08 18:07 | 250324.3 | 4080.001 | 5 | 28 | 3.48878 | -2.281867 | 3.017858 | 2.586276 | 12.75771 | 9.685988
2018-02-08 18:09 | 250444.3 | 4200.0014 | 5 | 28 | 3.468773 | -2.282148 | 3.017858 | 2.66234 | 12.75771 | 9.950626
2018-02-08 18:11 | 250564.3 | 4320.0002 | 5 | 28 | 3.442015 | -2.28222 | 3.017858 | 2.738395 | 12.75771 | 10.21348
2018-02-08 18:13 | 250684.3 | 4440.0006 | 5 | 28 | 3.400151 | -2.282124 | 3.017858 | 2.814475 | 12.75771 | 10.47389
2018-02-08 18:15 | 250804.3 | 4560.0012 | 5 | 28 | 3.32913 | -2.281817 | 3.017858 | 2.890531 | 12.75771 | 10.73005
2018-02-08 18:17 | 250924.3 | 4680.0006 | 5 | 28 | 3.195565 | -2.28195 | 3.017858 | 2.966588 | 12.75771 | 10.9788
2018-02-08 18:19 | 251003.2 | 4758.9211 | 5 | 28 | 2.999979 | -2.281961 | 3.017858 | 3.016618 | 12.75771 | 11.13448
2018-02-08 18:21 | 251123.3 | 120.0005 | 6 | 28 | 3.360454 | 0 | 3.017858 | 3.016618 | 12.75771 | 11.13448
2018-02-08 18:23 | 251243.3 | 240.0001 | 6 | 28 | 3.374738 | 0 | 3.017858 | 3.016618 | 12.75771 | 11.13448
2018-02-08 18:24 | 251303.3 | 300.0037 | 6 | 28 | 3.378295 | 0 | 3.017858 | 3.016618 | 12.75771 | 11.13448
2018-02-08 18:24 | 251303.3 | 0.0032 | 7 | 29 | 3.378295 | 0 | 0 | 0 | 0 | 0
2018-02-08 18:26 | 251423.4 | 120.0014 | 2 | 29 | 4.045333 | 4.889971 | 0.1624276 | 0 | 0.6381485 | 0
2018-02-08 18:28 | 251543.4 | 240.0002 | 2 | 29 | 4.08126 | 4.889936 | 0.3254138 | 0 | 1.30035 | 0
2018-02-08 18:30 | 251663.4 | 360.0006 | 2 | 29 | 4.115304 | 4.889921 | 0.4883953 | 0 | 1.968442 | 0
2018-02-08 18:32 | 251783.4 | 480.0011 | 2 | 29 | 4.142302 | 4.88995 | 0.6513781 | 0 | 2.641427 | 0
2018-02-08 18:34 | 251903.4 | 600.0014 | 2 | 29 | 4.168108 | 4.889994 | 0.8142995 | 0 | 3.318394 | 0
2018-02-08 18:36 | 252023.4 | 720.0003 | 2 | 29 | 4.193142 | 4.889988 | 0.9773981 | 0 | 4.000248 | 0
2018-02-08 18:38 | 252143.4 | 840.0006 | 2 | 29 | 4.200293 | 4.605543 | 1.136713 | 0 | 4.669253 | 0
2018-02-08 18:40 | 252263.4 | 960.0011 | 2 | 29 | 4.200255 | 4.263578 | 1.284502 | 0 | 5.290007 | 0
2018-02-08 18:42 | 252383.4 | 1080.0006 | 2 | 29 | 4.200261 | 3.923702 | 1.421113 | 0 | 5.863812 | 0
2018-02-08 18:44 | 252503.4 | 1200.0003 | 2 | 29 | 4.200296 | 3.60265 | 1.546418 | 0 | 6.390125 | 0
2018-02-08 18:46 | 252623.4 | 1320.0024 | 2 | 29 | 4.200258 | 3.314119 | 1.661591 | 0 | 6.873886 | 0
2018-02-08 18:46 | 252646.3 | 1342.9479 | 2 | 29 | 4.200256 | 3.259985 | 1.682623 | 0 | 6.962223 | 0
2018-02-08 18:48 | 252766.3 | 120.0014 | 3 | 29 | 4.22013 | 3.259897 | 1.790877 | 0 | 7.417884 | 0
2018-02-08 18:50 | 252886.3 | 240.0003 | 3 | 29 | 4.245819 | 3.259958 | 1.899554 | 0 | 7.877867 | 0
2018-02-08 18:52 | 253006.3 | 360.0014 | 3 | 29 | 4.276047 | 3.259941 | 2.008169 | 0 | 8.340641 | 0
2018-02-08 18:54 | 253126.3 | 480.0003 | 3 | 29 | 4.308025 | 3.259928 | 2.116865 | 0 | 8.807153 | 0
2018-02-08 18:56 | 253246.3 | 600.0006 | 3 | 29 | 4.341977 | 3.259966 | 2.225545 | 0 | 9.277176 | 0
2018-02-08 18:58 | 253366.3 | 720.0011 | 3 | 29 | 4.378498 | 3.259996 | 2.33417 | 0 | 9.750768 | 0
2018-02-08 19:00 | 253486.3 | 840.001 | 3 | 29 | 4.40028 | 2.994156 | 2.440697 | 0 | 10.21886 | 0
2018-02-08 19:02 | 253606.3 | 960.0011 | 3 | 29 | 4.400274 | 2.574379 | 2.53321 | 0 | 10.62594 | 0
2018-02-08 19:04 | 253726.3 | 1080.0014 | 3 | 29 | 4.40024 | 2.232683 | 2.613182 | 0 | 10.97785 | 0
2018-02-08 19:06 | 253846.3 | 1200.0002 | 3 | 29 | 4.40029 | 1.945577 | 2.682695 | 0 | 11.28372 | 0
2018-02-08 19:08 | 253966.3 | 1320.0014 | 3 | 29 | 4.400301 | 1.692531 | 2.743232 | 0 | 11.5501 | 0
2018-02-08 19:10 | 254086.3 | 1440.001 | 3 | 29 | 4.400283 | 1.468397 | 2.795787 | 0 | 11.78136 | 0
2018-02-08 19:12 | 254206.3 | 1560.0006 | 3 | 29 | 4.400234 | 1.286112 | 2.8416 | 0 | 11.98294 | 0
2018-02-08 19:14 | 254326.3 | 1680.0002 | 3 | 29 | 4.40026 | 1.134619 | 2.881854 | 0 | 12.16007 | 0
2018-02-08 19:16 | 254446.3 | 1800.0014 | 3 | 29 | 4.400234 | 1.004977 | 2.917449 | 0 | 12.3167 | 0
2018-02-08 19:18 | 254566.3 | 1920.0002 | 3 | 29 | 4.40023 | 0.8879795 | 2.948981 | 0 | 12.45544 | 0
2018-02-08 19:20 | 254686.3 | 2040.0006 | 3 | 29 | 4.400206 | 0.7873878 | 2.976832 | 0 | 12.578 | 0
2018-02-08 19:22 | 254806.3 | 2160.001 | 3 | 29 | 4.400213 | 0.7041492 | 3.001656 | 0 | 12.68723 | 0
2018-02-08 19:24 | 254894.2 | 2247.8268 | 3 | 29 | 4.400242 | 0.6519909 | 3.018172 | 0 | 12.7599 | 0
2018-02-08 19:26 | 255014.2 | 120.0013 | 4 | 29 | 4.337031 | 0 | 3.018172 | 0 | 12.7599 | 0
2018-02-08 19:28 | 255134.2 | 240.0001 | 4 | 29 | 4.33112 | 0 | 3.018172 | 0 | 12.7599 | 0
2018-02-08 19:29 | 255194.2 | 300.0021 | 4 | 29 | 4.32939 | 0 | 3.018172 | 0 | 12.7599 | 0
2018-02-08 19:31 | 255314.3 | 120.0006 | 5 | 29 | 4.105575 | -2.281932 | 3.018172 | 0.07604985 | 12.7599 | 0.3145779
2018-02-08 19:33 | 255434.3 | 240.001 | 5 | 29 | 4.07251 | -2.282042 | 3.018172 | 0.1521287 | 12.7599 | 0.6256143
2018-02-08 19:35 | 255554.3 | 360.0014 | 5 | 29 | 4.042719 | -2.282225 | 3.018172 | 0.2281785 | 12.7599 | 0.9341919
2018-02-08 19:37 | 255674.3 | 480.001 | 5 | 29 | 4.012471 | -2.282107 | 3.018172 | 0.3042308 | 12.7599 | 1.240509
2018-02-08 19:39 | 255794.3 | 600.0006 | 5 | 29 | 3.983358 | -2.281808 | 3.018172 | 0.3803093 | 12.7599 | 1.544651
2018-02-08 19:41 | 255914.3 | 720.0002 | 5 | 29 | 3.955472 | -2.282147 | 3.018172 | 0.4563948 | 12.7599 | 1.846662
2018-02-08 19:43 | 256034.3 | 840.0006 | 5 | 29 | 3.928939 | -2.282116 | 3.018172 | 0.5324556 | 12.7599 | 2.146505
2018-02-08 19:45 | 256154.3 | 960.0002 | 5 | 29 | 3.902463 | -2.282134 | 3.018172 | 0.6085272 | 12.7599 | 2.444381
2018-02-08 19:47 | 256274.3 | 1080.0014 | 5 | 29 | 3.875626 | -2.281742 | 3.018172 | 0.6845905 | 12.7599 | 2.740186
2018-02-08 19:49 | 256394.3 | 1200.0002 | 5 | 29 | 3.849741 | -2.281937 | 3.018172 | 0.7606594 | 12.7599 | 3.034012
2018-02-08 19:51 | 256514.3 | 1320.0006 | 5 | 29 | 3.82509 | -2.282107 | 3.018172 | 0.8367255 | 12.7599 | 3.325892
2018-02-08 19:53 | 256634.3 | 1440.001 | 5 | 29 | 3.802387 | -2.282116 | 3.018172 | 0.9127839 | 12.7599 | 3.615951
2018-02-08 19:55 | 256754.3 | 1560.0006 | 5 | 29 | 3.780346 | -2.282124 | 3.018172 | 0.9888561 | 12.7599 | 3.90437
2018-02-08 19:57 | 256874.3 | 1680.001 | 5 | 29 | 3.759885 | -2.282031 | 3.018172 | 1.064916 | 12.7599 | 4.191111
2018-02-08 19:59 | 256994.3 | 1800.0006 | 5 | 29 | 3.740825 | -2.281957 | 3.018172 | 1.140975 | 12.7599 | 4.476354
2018-02-08 20:01 | 257114.3 | 1920.001 | 5 | 29 | 3.723032 | -2.282172 | 3.018172 | 1.217065 | 12.7599 | 4.760312
2018-02-08 20:03 | 257234.3 | 2040.0014 | 5 | 29 | 3.705224 | -2.282061 | 3.018172 | 1.293125 | 12.7599 | 5.042809
2018-02-08 20:05 | 257354.3 | 2160.0002 | 5 | 29 | 3.687203 | -2.282164 | 3.018172 | 1.369184 | 12.7599 | 5.323929
2018-02-08 20:07 | 257474.3 | 2280.0006 | 5 | 29 | 3.670992 | -2.282184 | 3.018172 | 1.445256 | 12.7599 | 5.603799
2018-02-08 20:09 | 257594.3 | 2400.001 | 5 | 29 | 3.656185 | -2.282164 | 3.018172 | 1.521333 | 12.7599 | 5.882503
2018-02-08 20:11 | 257714.3 | 2520.0014 | 5 | 29 | 3.642292 | -2.282081 | 3.018172 | 1.597378 | 12.7599 | 6.160009
2018-02-08 20:13 | 257834.3 | 2640.0002 | 5 | 29 | 3.627996 | -2.28179 | 3.018172 | 1.67345 | 12.7599 | 6.436546
2018-02-08 20:15 | 257954.3 | 2760.0006 | 5 | 29 | 3.615115 | -2.281983 | 3.018172 | 1.749497 | 12.7599 | 6.71194
2018-02-08 20:17 | 258074.3 | 2880.001 | 5 | 29 | 3.603731 | -2.28217 | 3.018172 | 1.825603 | 12.7599 | 6.986634
2018-02-08 20:19 | 258194.3 | 3000.0006 | 5 | 29 | 3.593739 | -2.281804 | 3.018172 | 1.901661 | 12.7599 | 7.260339
2018-02-08 20:21 | 258314.3 | 3120.0002 | 5 | 29 | 3.583596 | -2.282129 | 3.018172 | 1.977725 | 12.7599 | 7.533312
2018-02-08 20:23 | 258434.3 | 3240.0014 | 5 | 29 | 3.572714 | -2.282044 | 3.018172 | 2.053785 | 12.7599 | 7.805463
2018-02-08 20:25 | 258554.3 | 3360.0002 | 5 | 29 | 3.563071 | -2.282166 | 3.018172 | 2.129867 | 12.7599 | 8.076912
2018-02-08 20:27 | 258674.3 | 3480.0014 | 5 | 29 | 3.553813 | -2.281986 | 3.018172 | 2.205923 | 12.7599 | 8.347548
2018-02-08 20:29 | 258794.3 | 3600.0002 | 5 | 29 | 3.544136 | -2.282038 | 3.018172 | 2.28199 | 12.7599 | 8.617517
2018-02-08 20:31 | 258914.3 | 3720.0014 | 5 | 29 | 3.532332 | -2.281937 | 3.018172 | 2.358057 | 12.7599 | 8.886682
2018-02-08 20:33 | 259034.3 | 3840.0002 | 5 | 29 | 3.519701 | -2.281659 | 3.018172 | 2.434107 | 12.7599 | 9.154829
2018-02-08 20:35 | 259154.3 | 3960.0014 | 5 | 29 | 3.506502 | -2.281803 | 3.018172 | 2.510189 | 12.7599 | 9.422123
2018-02-08 20:37 | 259274.3 | 4080.001 | 5 | 29 | 3.491575 | -2.281779 | 3.018172 | 2.586238 | 12.7599 | 9.688242
2018-02-08 20:39 | 259394.3 | 4200.0006 | 5 | 29 | 3.471649 | -2.281823 | 3.018172 | 2.662287 | 12.7599 | 9.953056
2018-02-08 20:41 | 259514.3 | 4320.001 | 5 | 29 | 3.442096 | -2.282015 | 3.018172 | 2.738367 | 12.7599 | 10.21613
2018-02-08 20:43 | 259634.3 | 4440.0014 | 5 | 29 | 3.399985 | -2.281836 | 3.018172 | 2.814439 | 12.7599 | 10.47648
2018-02-08 20:45 | 259754.3 | 4560.0011 | 5 | 29 | 3.333016 | -2.281793 | 3.018172 | 2.890491 | 12.7599 | 10.73272
2018-02-08 20:47 | 259874.3 | 4680.0022 | 5 | 29 | 3.203911 | -2.282132 | 3.018172 | 2.966554 | 12.7599 | 10.98199
2018-02-08 20:48 | 259956.2 | 4761.9565 | 5 | 29 | 2.999998 | -2.282015 | 3.018172 | 3.018514 | 12.7599 | 11.14396
2018-02-08 20:50 | 260076.3 | 120.0004 | 6 | 29 | 3.356892 | 0 | 3.018172 | 3.018514 | 12.7599 | 11.14396
2018-02-08 20:52 | 260196.3 | 240.0007 | 6 | 29 | 3.370951 | 0 | 3.018172 | 3.018514 | 12.7599 | 11.14396
2018-02-08 20:53 | 260256.3 | 300.0035 | 6 | 29 | 3.374373 | 0 | 3.018172 | 3.018514 | 12.7599 | 11.14396
2018-02-08 20:53 | 260256.3 | 0.0024 | 7 | 30 | 3.374192 | 0 | 0 | 0 | 0 | 0
2018-02-08 20:55 | 260376.4 | 120.0015 | 2 | 30 | 4.042584 | 4.889935 | 0.1624265 | 0 | 0.6376244 | 0
2018-02-08 20:57 | 260496.4 | 240.0002 | 2 | 30 | 4.079818 | 4.889902 | 0.3254508 | 0 | 1.299603 | 0
2018-02-08 20:59 | 260616.4 | 360.0015 | 2 | 30 | 4.116551 | 4.889898 | 0.4884931 | 0 | 1.967932 | 0
2018-02-08 21:01 | 260736.4 | 480.001 | 2 | 30 | 4.143498 | 4.889948 | 0.6513843 | 0 | 2.640768 | 0
2018-02-08 21:03 | 260856.4 | 600.0015 | 2 | 30 | 4.166339 | 4.889959 | 0.814323 | 0 | 3.317797 | 0
2018-02-08 21:05 | 260976.4 | 720.0002 | 2 | 30 | 4.19066 | 4.889975 | 0.9774656 | 0 | 3.999442 | 0
2018-02-08 21:07 | 261096.4 | 840.0015 | 2 | 30 | 4.200302 | 4.603947 | 1.137234 | 0 | 4.670233 | 0
2018-02-08 21:09 | 261216.4 | 960.001 | 2 | 30 | 4.200326 | 4.246927 | 1.284579 | 0 | 5.289121 | 0
2018-02-08 21:11 | 261336.4 | 1080.0015 | 2 | 30 | 4.200269 | 3.928341 | 1.420658 | 0 | 5.860694 | 0
2018-02-08 21:13 | 261456.4 | 1200.0019 | 2 | 30 | 4.200239 | 3.634521 | 1.546667 | 0 | 6.389963 | 0
2018-02-08 21:15 | 261576.4 | 1320.0007 | 2 | 30 | 4.200289 | 3.335636 | 1.662971 | 0 | 6.878475 | 0
2018-02-08 21:15 | 261605.6 | 1349.2659 | 2 | 30 | 4.200293 | 3.259985 | 1.689783 | 0 | 6.99109 | 0
2018-02-08 21:17 | 261725.7 | 120.0007 | 3 | 30 | 4.222305 | 3.259916 | 1.798065 | 0 | 7.446995 | 0
2018-02-08 21:19 | 261845.7 | 240.001 | 3 | 30 | 4.248233 | 3.259966 | 1.906708 | 0 | 7.907107 | 0
2018-02-08 21:21 | 261965.7 | 360.0024 | 3 | 30 | 4.276431 | 3.260004 | 2.01535 | 0 | 8.370155 | 0
2018-02-08 21:23 | 262085.7 | 480.0003 | 3 | 30 | 4.308223 | 3.259974 | 2.124029 | 0 | 8.836612 | 0
2018-02-08 21:25 | 262205.7 | 600.0015 | 3 | 30 | 4.344299 | 3.260023 | 2.232692 | 0 | 9.30668 | 0
2018-02-08 21:27 | 262325.7 | 720.0003 | 3 | 30 | 4.382329 | 3.260027 | 2.341377 | 0 | 9.780893 | 0
2018-02-08 21:29 | 262445.7 | 840.0006 | 3 | 30 | 4.400327 | 2.966192 | 2.447152 | 0 | 10.24588 | 0
2018-02-08 21:31 | 262565.7 | 960.001 | 3 | 30 | 4.400278 | 2.567823 | 2.539222 | 0 | 10.65102 | 0
2018-02-08 21:33 | 262685.7 | 1080.0014 | 3 | 30 | 4.400263 | 2.216412 | 2.618888 | 0 | 11.00157 | 0
2018-02-08 21:35 | 262805.7 | 1200.0003 | 3 | 30 | 4.400301 | 1.914494 | 2.687521 | 0 | 11.30357 | 0
2018-02-08 21:37 | 262925.7 | 1320.0014 | 3 | 30 | 4.40024 | 1.667226 | 2.747115 | 0 | 11.56581 | 0
2018-02-08 21:39 | 263045.7 | 1440.001 | 3 | 30 | 4.400233 | 1.461538 | 2.799153 | 0 | 11.79479 | 0
2018-02-08 21:41 | 263165.7 | 1560.0014 | 3 | 30 | 4.400234 | 1.281491 | 2.844799 | 0 | 11.99564 | 0
2018-02-08 21:43 | 263285.7 | 1680.001 | 3 | 30 | 4.400223 | 1.120403 | 2.88477 | 0 | 12.17152 | 0
2018-02-08 21:45 | 263405.7 | 1800.0014 | 3 | 30 | 4.400248 | 0.989583 | 2.919852 | 0 | 12.32589 | 0
2018-02-08 21:47 | 263525.7 | 1920.0002 | 3 | 30 | 4.400213 | 0.8785 | 2.950949 | 0 | 12.46272 | 0
2018-02-08 21:49 | 263645.7 | 2040.0014 | 3 | 30 | 4.40018 | 0.7845612 | 2.978652 | 0 | 12.58462 | 0
2018-02-08 21:51 | 263765.7 | 2160.0003 | 3 | 30 | 4.400271 | 0.7001934 | 3.003384 | 0 | 12.69345 | 0
2018-02-08 21:53 | 263838.9 | 2233.2596 | 3 | 30 | 4.400227 | 0.6519871 | 3.017112 | 0 | 12.75386 | 0
2018-02-08 21:55 | 263959 | 120.0006 | 4 | 30 | 4.336697 | 0 | 3.017112 | 0 | 12.75386 | 0
2018-02-08 21:57 | 264079 | 240.001 | 4 | 30 | 4.330714 | 0 | 3.017112 | 0 | 12.75386 | 0
2018-02-08 21:58 | 264139 | 300.0014 | 4 | 30 | 4.328978 | 0 | 3.017112 | 0 | 12.75386 | 0
2018-02-08 22:00 | 264259 | 120.0006 | 5 | 30 | 4.105561 | -2.282035 | 3.017112 | 0.07606436 | 12.75386 | 0.3146413
2018-02-08 22:02 | 264379 | 240.001 | 5 | 30 | 4.070588 | -2.281973 | 3.017112 | 0.152126 | 12.75386 | 0.6255419
2018-02-08 22:04 | 264499 | 360.0006 | 5 | 30 | 4.040301 | -2.282067 | 3.017112 | 0.2281862 | 12.75386 | 0.9339851
2018-02-08 22:06 | 264619 | 480.001 | 5 | 30 | 4.011476 | -2.282083 | 3.017112 | 0.3042561 | 12.75386 | 1.240225
2018-02-08 22:08 | 264739 | 600.0013 | 5 | 30 | 3.983592 | -2.281778 | 3.017112 | 0.3803293 | 12.75386 | 1.544333
2018-02-08 22:10 | 264859 | 720.001 | 5 | 30 | 3.954955 | -2.281752 | 3.017112 | 0.4563836 | 12.75386 | 1.846223
2018-02-08 22:12 | 264979 | 840.0006 | 5 | 30 | 3.926598 | -2.281848 | 3.017112 | 0.5324538 | 12.75386 | 2.145979
2018-02-08 22:14 | 265099 | 960.0002 | 5 | 30 | 3.900375 | -2.282125 | 3.017112 | 0.6085251 | 12.75386 | 2.443676
2018-02-08 22:16 | 265219 | 1080.0014 | 5 | 30 | 3.875308 | -2.282177 | 3.017112 | 0.6845917 | 12.75386 | 2.739406
2018-02-08 22:18 | 265339 | 1200.001 | 5 | 30 | 3.849637 | -2.282036 | 3.017112 | 0.7606609 | 12.75386 | 3.033227
2018-02-08 22:20 | 265459 | 1320.0006 | 5 | 30 | 3.823322 | -2.282188 | 3.017112 | 0.8367229 | 12.75386 | 3.325032
2018-02-08 22:22 | 265579 | 1440.0002 | 5 | 30 | 3.800064 | -2.282104 | 3.017112 | 0.9127955 | 12.75386 | 3.614977
2018-02-08 22:24 | 265699 | 1560.0014 | 5 | 30 | 3.779294 | -2.282089 | 3.017112 | 0.988858 | 12.75386 | 3.903215
2018-02-08 22:26 | 265819 | 1680.0002 | 5 | 30 | 3.759967 | -2.281799 | 3.017112 | 1.064919 | 12.75386 | 4.189938
2018-02-08 22:28 | 265939 | 1800.0006 | 5 | 30 | 3.740276 | -2.282166 | 3.017112 | 1.140991 | 12.75386 | 4.475228
2018-02-08 22:30 | 266059 | 1920.0002 | 5 | 30 | 3.721077 | -2.281734 | 3.017112 | 1.217058 | 12.75386 | 4.758991
2018-02-08 22:32 | 266179 | 2040.0006 | 5 | 30 | 3.703405 | -2.282116 | 3.017112 | 1.293126 | 12.75386 | 5.041366
2018-02-08 22:34 | 266299 | 2160.001 | 5 | 30 | 3.687059 | -2.282179 | 3.017112 | 1.369198 | 12.75386 | 5.32246
2018-02-08 22:36 | 266419 | 2280.0006 | 5 | 30 | 3.671104 | -2.282179 | 3.017112 | 1.445249 | 12.75386 | 5.602256
2018-02-08 22:38 | 266539 | 2400.001 | 5 | 30 | 3.65474 | -2.281748 | 3.017112 | 1.521327 | 12.75386 | 5.880921
2018-02-08 22:40 | 266659 | 2520.0006 | 5 | 30 | 3.640353 | -2.28175 | 3.017112 | 1.597392 | 12.75386 | 6.158358
2018-02-08 22:42 | 266779 | 2640.0002 | 5 | 30 | 3.627313 | -2.282046 | 3.017112 | 1.673444 | 12.75386 | 6.434709
2018-02-08 22:44 | 266899 | 2760.0006 | 5 | 30 | 3.615577 | -2.282187 | 3.017112 | 1.74952 | 12.75386 | 6.710215
2018-02-08 22:46 | 267019 | 2880.001 | 5 | 30 | 3.603654 | -2.281824 | 3.017112 | 1.82559 | 12.75386 | 6.984806
2018-02-08 22:48 | 267139 | 3000.0014 | 5 | 30 | 3.592139 | -2.281871 | 3.017112 | 1.901625 | 12.75386 | 7.258358
2018-02-08 22:50 | 267259 | 3120.0002 | 5 | 30 | 3.582082 | -2.282076 | 3.017112 | 1.977717 | 12.75386 | 7.531304
2018-02-08 22:52 | 267379 | 3240.0014 | 5 | 30 | 3.573036 | -2.282006 | 3.017112 | 2.053715 | 12.75386 | 7.803184
2018-02-08 22:54 | 267499 | 3360.0002 | 5 | 30 | 3.563727 | -2.28179 | 3.017112 | 2.129847 | 12.75386 | 8.074855
2018-02-08 22:56 | 267619 | 3480.0006 | 5 | 30 | 3.552803 | -2.282208 | 3.017112 | 2.205903 | 12.75386 | 8.345491
2018-02-08 22:58 | 267739 | 3600.0003 | 5 | 30 | 3.542389 | -2.281902 | 3.017112 | 2.28196 | 12.75386 | 8.615308
2018-02-08 23:00 | 267859 | 3720.0006 | 5 | 30 | 3.531891 | -2.282038 | 3.017112 | 2.358035 | 12.75386 | 8.884398
2018-02-08 23:02 | 267979 | 3840.0002 | 5 | 30 | 3.520757 | -2.281889 | 3.017112 | 2.434099 | 12.75386 | 9.152642
2018-02-08 23:04 | 268099 | 3960.0006 | 5 | 30 | 3.506524 | -2.281963 | 3.017112 | 2.510172 | 12.75386 | 9.419964
2018-02-08 23:06 | 268219 | 4080.0002 | 5 | 30 | 3.488801 | -2.281923 | 3.017112 | 2.586232 | 12.75386 | 9.686
2018-02-08 23:08 | 268339 | 4200.0006 | 5 | 30 | 3.468762 | -2.282046 | 3.017112 | 2.662251 | 12.75386 | 9.950488
2018-02-08 23:10 | 268459 | 4320.001 | 5 | 30 | 3.441916 | -2.281955 | 3.017112 | 2.738365 | 12.75386 | 10.21354
2018-02-08 23:12 | 268579 | 4440.0015 | 5 | 30 | 3.399957 | -2.281869 | 3.017112 | 2.814389 | 12.75386 | 10.47374
2018-02-08 23:14 | 268699 | 4560.0002 | 5 | 30 | 3.327773 | -2.282089 | 3.017112 | 2.890499 | 12.75386 | 10.73003
2018-02-08 23:16 | 268819 | 4680.003 | 5 | 30 | 3.192883 | -2.281642 | 3.017112 | 2.966548 | 12.75386 | 10.97862
2018-02-08 23:17 | 268896.3 | 4757.2659 | 5 | 30 | 2.999988 | -2.282215 | 3.017112 | 3.01554 | 12.75386 | 11.13099
2018-02-08 23:19 | 269016.3 | 120.0014 | 6 | 30 | 3.360418 | 0 | 3.017112 | 3.01554 | 12.75386 | 11.13099
2018-02-08 23:21 | 269136.3 | 240.001 | 6 | 30 | 3.374713 | 0 | 3.017112 | 3.01554 | 12.75386 | 11.13099
2018-02-08 23:22 | 269196.3 | 300.0046 | 6 | 30 | 3.378314 | 0 | 3.017112 | 3.01554 | 12.75386 | 11.13099
2018-02-08 23:22 | 269196.3 | 0.0024 | 7 | 31 | 3.378147 | 0 | 0 | 0 | 0 | 0
2018-02-08 23:24 | 269316.4 | 120.0007 | 2 | 31 | 4.045489 | 4.889967 | 0.1624424 | 0 | 0.6382455 | 0
2018-02-08 23:26 | 269436.4 | 240.0002 | 2 | 31 | 4.081373 | 4.889931 | 0.3254476 | 0 | 1.300543 | 0
2018-02-08 23:28 | 269556.4 | 360.0007 | 2 | 31 | 4.115233 | 4.889954 | 0.4884432 | 0 | 1.968696 | 0
2018-02-08 23:30 | 269676.4 | 480.001 | 2 | 31 | 4.142428 | 4.889912 | 0.6513645 | 0 | 2.641424 | 0
2018-02-08 23:32 | 269796.4 | 600.0006 | 2 | 31 | 4.168622 | 4.889959 | 0.8144559 | 0 | 3.319157 | 0
2018-02-08 23:34 | 269916.4 | 720.001 | 2 | 31 | 4.193424 | 4.889948 | 0.9774539 | 0 | 4.000649 | 0
2018-02-08 23:36 | 270036.4 | 840.0015 | 2 | 31 | 4.200287 | 4.601456 | 1.136705 | 0 | 4.6694 | 0
2018-02-08 23:38 | 270156.4 | 960.001 | 2 | 31 | 4.20028 | 4.260971 | 1.284389 | 0 | 5.289712 | 0
2018-02-08 23:40 | 270276.4 | 1080.0007 | 2 | 31 | 4.200261 | 3.92024 | 1.420792 | 0 | 5.862642 | 0
2018-02-08 23:42 | 270396.4 | 1200.0011 | 2 | 31 | 4.200277 | 3.602497 | 1.546045 | 0 | 6.388741 | 0
2018-02-08 23:44 | 270516.4 | 1320.0006 | 2 | 31 | 4.200265 | 3.316074 | 1.661326 | 0 | 6.872955 | 0
2018-02-08 23:44 | 270540.5 | 1344.028 | 2 | 31 | 4.200264 | 3.259989 | 1.683218 | 0 | 6.964903 | 0
2018-02-08 23:46 | 270660.5 | 120.0006 | 3 | 31 | 4.220299 | 3.259945 | 1.791551 | 0 | 7.420901 | 0
2018-02-08 23:48 | 270780.5 | 240.0002 | 3 | 31 | 4.246088 | 3.259933 | 1.900202 | 0 | 7.880803 | 0
2018-02-08 23:50 | 270900.5 | 360.0005 | 3 | 31 | 4.276536 | 3.259947 | 2.008835 | 0 | 8.343695 | 0
2018-02-08 23:52 | 271020.5 | 480.0002 | 3 | 31 | 4.308421 | 3.260004 | 2.117552 | 0 | 8.810344 | 0
2018-02-08 23:54 | 271140.5 | 600.0006 | 3 | 31 | 4.342233 | 3.259968 | 2.226158 | 0 | 9.280087 | 0
2018-02-08 23:56 | 271260.5 | 720.001 | 3 | 31 | 4.379044 | 3.259878 | 2.33483 | 0 | 9.753929 | 0
2018-02-08 23:58 | 271380.5 | 840.0013 | 3 | 31 | 4.400292 | 2.982475 | 2.4412 | 0 | 10.22137 | 0
2018-02-09 | 271500.5 | 960.001 | 3 | 31 | 4.400301 | 2.567833 | 2.533397 | 0 | 10.62706 | 0
2018-02-09 00:02 | 271620.5 | 1080.0013 | 3 | 31 | 4.400285 | 2.227043 | 2.613155 | 0 | 10.97802 | 0
2018-02-09 00:04 | 271740.5 | 1200.0009 | 3 | 31 | 4.400293 | 1.940675 | 2.682473 | 0 | 11.28304 | 0
2018-02-09 00:06 | 271860.5 | 1320.0013 | 3 | 31 | 4.400255 | 1.687356 | 2.742857 | 0 | 11.54875 | 0
2018-02-09 00:08 | 271980.5 | 1440.0001 | 3 | 31 | 4.400243 | 1.464711 | 2.795273 | 0 | 11.77939 | 0
2018-02-09 00:10 | 272100.5 | 1560.0005 | 3 | 31 | 4.400227 | 1.283939 | 2.840989 | 0 | 11.98055 | 0
2018-02-09 00:12 | 272220.5 | 1680.0001 | 3 | 31 | 4.400247 | 1.132843 | 2.881184 | 0 | 12.15742 | 0
2018-02-09 00:14 | 272340.5 | 1800.0005 | 3 | 31 | 4.400231 | 1.003071 | 2.916739 | 0 | 12.31387 | 0
2018-02-09 00:16 | 272460.5 | 1920.0009 | 3 | 31 | 4.400196 | 0.8849077 | 2.948196 | 0 | 12.45228 | 0
2018-02-09 00:18 | 272580.5 | 2040.0013 | 3 | 31 | 4.400292 | 0.787241 | 2.975993 | 0 | 12.5746 | 0
2018-02-09 00:20 | 272700.5 | 2160.0001 | 3 | 31 | 4.400191 | 0.7023678 | 3.000778 | 0 | 12.68366 | 0
2018-02-09 00:22 | 272786.4 | 2245.8954 | 3 | 31 | 4.400222 | 0.6519938 | 3.016923 | 0 | 12.7547 | 0
2018-02-09 00:24 | 272906.4 | 120.0006 | 4 | 31 | 4.33699 | 0 | 3.016923 | 0 | 12.7547 | 0
2018-02-09 00:26 | 273026.4 | 240.0002 | 4 | 31 | 4.331048 | 0 | 3.016923 | 0 | 12.7547 | 0
2018-02-09 00:27 | 273086.4 | 300.003 | 4 | 31 | 4.329345 | 0 | 3.016923 | 0 | 12.7547 | 0
2018-02-09 00:29 | 273206.5 | 120.0006 | 5 | 31 | 4.105227 | -2.282049 | 3.016923 | 0.07603001 | 12.7547 | 0.3144732
2018-02-09 00:31 | 273326.5 | 240.001 | 5 | 31 | 4.072098 | -2.282238 | 3.016923 | 0.1521294 | 12.7547 | 0.6255652
2018-02-09 00:33 | 273446.5 | 360.0014 | 5 | 31 | 4.042267 | -2.282094 | 3.016923 | 0.228188 | 12.7547 | 0.9341439
2018-02-09 00:35 | 273566.5 | 480.0002 | 5 | 31 | 4.01184 | -2.282175 | 3.016923 | 0.3042327 | 12.7547 | 1.240386
2018-02-09 00:37 | 273686.5 | 600.0006 | 5 | 31 | 3.982755 | -2.282137 | 3.016923 | 0.3803317 | 12.7547 | 1.544563
2018-02-09 00:39 | 273806.5 | 720.001 | 5 | 31 | 3.954779 | -2.282103 | 3.016923 | 0.4564002 | 12.7547 | 1.846455
2018-02-09 00:41 | 273926.5 | 840.0014 | 5 | 31 | 3.92819 | -2.282089 | 3.016923 | 0.5324591 | 12.7547 | 2.146238
2018-02-09 00:43 | 274046.5 | 960.001 | 5 | 31 | 3.901564 | -2.282141 | 3.016923 | 0.6085101 | 12.7547 | 2.443974
2018-02-09 00:45 | 274166.5 | 1080.0006 | 5 | 31 | 3.874787 | -2.282144 | 3.016923 | 0.6845827 | 12.7547 | 2.739751
2018-02-09 00:47 | 274286.5 | 1200.001 | 5 | 31 | 3.848891 | -2.282121 | 3.016923 | 0.7606621 | 12.7547 | 3.033553
2018-02-09 00:49 | 274406.5 | 1320.0006 | 5 | 31 | 3.824187 | -2.282089 | 3.016923 | 0.8367317 | 12.7547 | 3.325378
2018-02-09 00:51 | 274526.5 | 1440.001 | 5 | 31 | 3.801455 | -2.282144 | 3.016923 | 0.9128019 | 12.7547 | 3.615411
2018-02-09 00:53 | 274646.5 | 1560.0014 | 5 | 31 | 3.779356 | -2.281981 | 3.016923 | 0.9888709 | 12.7547 | 3.903745
2018-02-09 00:55 | 274766.5 | 1680.001 | 5 | 31 | 3.758825 | -2.282073 | 3.016923 | 1.064937 | 12.7547 | 4.190431
2018-02-09 00:57 | 274886.5 | 1800.0006 | 5 | 31 | 3.73972 | -2.282048 | 3.016923 | 1.140996 | 12.7547 | 4.475587
2018-02-09 00:59 | 275006.5 | 1920.001 | 5 | 31 | 3.721969 | -2.282146 | 3.016923 | 1.217073 | 12.7547 | 4.759418
2018-02-09 01:01 | 275126.5 | 2040.0006 | 5 | 31 | 3.703997 | -2.281821 | 3.016923 | 1.293146 | 12.7547 | 5.041878
2018-02-09 01:03 | 275246.5 | 2160.001 | 5 | 31 | 3.68577 | -2.282023 | 3.016923 | 1.369205 | 12.7547 | 5.322893
2018-02-09 01:05 | 275366.5 | 2280.0006 | 5 | 31 | 3.669679 | -2.282036 | 3.016923 | 1.445266 | 12.7547 | 5.602618
2018-02-09 01:07 | 275486.5 | 2400.001 | 5 | 31 | 3.654974 | -2.282155 | 3.016923 | 1.521347 | 12.7547 | 5.881237
2018-02-09 01:09 | 275606.5 | 2520.0005 | 5 | 31 | 3.641099 | -2.281833 | 3.016923 | 1.597401 | 12.7547 | 6.158687
2018-02-09 01:11 | 275726.5 | 2640.001 | 5 | 31 | 3.626765 | -2.282105 | 3.016923 | 1.673473 | 12.7547 | 6.435132
2018-02-09 01:13 | 275846.5 | 2760.0014 | 5 | 31 | 3.61396 | -2.281879 | 3.016923 | 1.749532 | 12.7547 | 6.710474
2018-02-09 01:15 | 275966.5 | 2880.0002 | 5 | 31 | 3.602678 | -2.281992 | 3.016923 | 1.825612 | 12.7547 | 6.984987
2018-02-09 01:17 | 276086.5 | 3000.0006 | 5 | 31 | 3.592577 | -2.282205 | 3.016923 | 1.901679 | 12.7547 | 7.258648
2018-02-09 01:19 | 276206.5 | 3120.001 | 5 | 31 | 3.582286 | -2.282036 | 3.016923 | 1.977747 | 12.7547 | 7.531541
2018-02-09 01:21 | 276326.5 | 3240.0014 | 5 | 31 | 3.57149 | -2.282192 | 3.016923 | 2.05381 | 12.7547 | 7.803601
2018-02-09 01:23 | 276446.5 | 3360.0002 | 5 | 31 | 3.561805 | -2.282096 | 3.016923 | 2.12988 | 12.7547 | 8.074911
2018-02-09 01:25 | 276566.5 | 3480.0014 | 5 | 31 | 3.552618 | -2.282154 | 3.016923 | 2.205919 | 12.7547 | 8.345391
2018-02-09 01:27 | 276686.5 | 3600.001 | 5 | 31 | 3.543008 | -2.281948 | 3.016923 | 2.282011 | 12.7547 | 8.615361
2018-02-09 01:29 | 276806.5 | 3720.0015 | 5 | 31 | 3.530993 | -2.282069 | 3.016923 | 2.358054 | 12.7547 | 8.884345
2018-02-09 01:31 | 276926.5 | 3840.001 | 5 | 31 | 3.518382 | -2.281932 | 3.016923 | 2.434134 | 12.7547 | 9.152503
2018-02-09 01:33 | 277046.5 | 3960.0015 | 5 | 31 | 3.505032 | -2.281824 | 3.016923 | 2.510197 | 12.7547 | 9.419621
2018-02-09 01:35 | 277166.5 | 4080.0002 | 5 | 31 | 3.49004 | -2.282033 | 3.016923 | 2.586266 | 12.7547 | 9.685695
2018-02-09 01:37 | 277286.5 | 4200.0006 | 5 | 31 | 3.469613 | -2.282061 | 3.016923 | 2.662317 | 12.7547 | 9.950386
2018-02-09 01:39 | 277406.5 | 4320.001 | 5 | 31 | 3.439431 | -2.282175 | 3.016923 | 2.738341 | 12.7547 | 10.21307
2018-02-09 01:41 | 277526.5 | 4440.0006 | 5 | 31 | 3.396966 | -2.282267 | 3.016923 | 2.814452 | 12.7547 | 10.47335
2018-02-09 01:43 | 277646.5 | 4560.001 | 5 | 31 | 3.32901 | -2.282053 | 3.016923 | 2.890516 | 12.7547 | 10.72937
2018-02-09 01:45 | 277766.5 | 4680.0015 | 5 | 31 | 3.197458 | -2.282036 | 3.016923 | 2.966595 | 12.7547 | 10.9783
2018-02-09 01:46 | 277845.3 | 4758.8267 | 5 | 31 | 2.99998 | -2.282132 | 3.016923 | 3.016558 | 12.7547 | 11.13384
2018-02-09 01:48 | 277965.4 | 120.0004 | 6 | 31 | 3.359273 | 0 | 3.016923 | 3.016572 | 12.7547 | 11.13389
2018-02-09 01:50 | 278085.4 | 240.0001 | 6 | 31 | 3.373509 | 0 | 3.016923 | 3.016572 | 12.7547 | 11.13389
2018-02-09 01:51 | 278145.4 | 300.0029 | 6 | 31 | 3.376924 | 0 | 3.016923 | 3.016572 | 12.7547 | 11.13389
2018-02-09 01:51 | 278145.4 | 0.0024 | 7 | 32 | 3.376903 | 0 | 0 | 0 | 0 | 0
2018-02-09 01:53 | 278265.5 | 120.0015 | 2 | 32 | 4.04386 | 4.8901 | 0.1624466 | 0 | 0.6380538 | 0
2018-02-09 01:55 | 278385.5 | 240.0011 | 2 | 32 | 4.081106 | 4.88999 | 0.3253974 | 0 | 1.299931 | 0
2018-02-09 01:57 | 278505.5 | 360.0006 | 2 | 32 | 4.117813 | 4.890013 | 0.48843 | 0 | 1.968434 | 0
2018-02-09 01:59 | 278625.5 | 480.0002 | 2 | 32 | 4.144583 | 4.889984 | 0.6512148 | 0 | 2.641016 | 0
2018-02-09 02:01 | 278745.5 | 600.0007 | 2 | 32 | 4.16718 | 4.890036 | 0.8144289 | 0 | 3.319345 | 0
2018-02-09 02:03 | 278865.5 | 720.0011 | 2 | 32 | 4.19168 | 4.889906 | 0.9774066 | 0 | 4.000452 | 0
2018-02-09 02:05 | 278985.5 | 840.0007 | 2 | 32 | 4.200296 | 4.587452 | 1.136824 | 0 | 4.669827 | 0
2018-02-09 02:07 | 279105.5 | 960.001 | 2 | 32 | 4.200279 | 4.229624 | 1.283605 | 0 | 5.286345 | 0
2018-02-09 02:09 | 279225.5 | 1080.0015 | 2 | 32 | 4.200293 | 3.912374 | 1.419159 | 0 | 5.85571 | 0
2018-02-09 02:11 | 279345.5 | 1200.0003 | 2 | 32 | 4.200257 | 3.623075 | 1.54476 | 0 | 6.38327 | 0
2018-02-09 02:13 | 279465.5 | 1320.0015 | 2 | 32 | 4.200266 | 3.32568 | 1.660618 | 0 | 6.869905 | 0
2018-02-09 02:13 | 279491.2 | 1345.7112 | 2 | 32 | 4.20029 | 3.259998 | 1.684127 | 0 | 6.968647 | 0
2018-02-09 02:15 | 279611.2 | 120.0015 | 3 | 32 | 4.222165 | 3.259983 | 1.79243 | 0 | 7.424633 | 0
2018-02-09 02:17 | 279731.2 | 240.0003 | 3 | 32 | 4.248022 | 3.259939 | 1.901096 | 0 | 7.884821 | 0
2018-02-09 02:19 | 279851.2 | 360.0015 | 3 | 32 | 4.276086 | 3.259968 | 2.009773 | 0 | 8.347993 | 0
2018-02-09 02:21 | 279971.2 | 480.0003 | 3 | 32 | 4.307612 | 3.259909 | 2.118405 | 0 | 8.814187 | 0
2018-02-09 02:23 | 280091.2 | 600.0015 | 3 | 32 | 4.343599 | 3.259998 | 2.227082 | 0 | 9.284251 | 0
2018-02-09 02:25 | 280211.2 | 720.0003 | 3 | 32 | 4.381308 | 3.259954 | 2.335738 | 0 | 9.758244 | 0
2018-02-09 02:27 | 280331.2 | 840.0013 | 3 | 32 | 4.400317 | 2.979391 | 2.441751 | 0 | 10.22423 | 0
2018-02-09 02:29 | 280451.2 | 960.0011 | 3 | 32 | 4.400274 | 2.579601 | 2.534286 | 0 | 10.63141 | 0
2018-02-09 02:31 | 280571.2 | 1080.0007 | 3 | 32 | 4.400265 | 2.225512 | 2.614259 | 0 | 10.98332 | 0
2018-02-09 02:33 | 280691.2 | 1200.0002 | 3 | 32 | 4.400269 | 1.924481 | 2.683235 | 0 | 11.28683 | 0
2018-02-09 02:35 | 280811.2 | 1320.0014 | 3 | 32 | 4.400273 | 1.676683 | 2.743125 | 0 | 11.55036 | 0
2018-02-09 02:37 | 280931.2 | 1440.001 | 3 | 32 | 4.400262 | 1.469358 | 2.795451 | 0 | 11.78061 | 0
2018-02-09 02:39 | 281051.2 | 1560.0006 | 3 | 32 | 4.400261 | 1.288452 | 2.841334 | 0 | 11.98251 | 0
2018-02-09 02:41 | 281171.2 | 1680.0002 | 3 | 32 | 4.400214 | 1.125699 | 2.881492 | 0 | 12.15921 | 0
2018-02-09 02:43 | 281291.2 | 1800.0014 | 3 | 32 | 4.400239 | 0.9943428 | 2.916754 | 0 | 12.31437 | 0
2018-02-09 02:45 | 281411.2 | 1920.001 | 3 | 32 | 4.400211 | 0.8830891 | 2.947998 | 0 | 12.45185 | 0
2018-02-09 02:47 | 281531.2 | 2040.0014 | 3 | 32 | 4.400202 | 0.7891903 | 2.975846 | 0 | 12.57439 | 0
2018-02-09 02:49 | 281651.2 | 2160.0002 | 3 | 32 | 4.400226 | 0.7036476 | 3.000704 | 0 | 12.68377 | 0
2018-02-09 02:51 | 281729.8 | 2238.6648 | 3 | 32 | 4.400226 | 0.6519938 | 3.015492 | 0 | 12.74884 | 0
2018-02-09 02:53 | 281849.9 | 120.0014 | 4 | 32 | 4.336742 | 0 | 3.015492 | 0 | 12.74884 | 0
2018-02-09 02:55 | 281969.9 | 240.0002 | 4 | 32 | 4.330787 | 0 | 3.015492 | 0 | 12.74884 | 0
2018-02-09 02:56 | 282029.9 | 300.003 | 4 | 32 | 4.329043 | 0 | 3.015492 | 0 | 12.74884 | 0
2018-02-09 02:58 | 282150 | 120.0014 | 5 | 32 | 4.105741 | -2.282114 | 3.015492 | 0.07605721 | 12.74884 | 0.3146267
2018-02-09 03:00 | 282270 | 240.0002 | 5 | 32 | 4.070672 | -2.282144 | 3.015492 | 0.1521229 | 12.74884 | 0.6255506
2018-02-09 03:02 | 282390 | 360.0014 | 5 | 32 | 4.04048 | -2.281919 | 3.015492 | 0.2281921 | 12.74884 | 0.9340402
2018-02-09 03:04 | 282510 | 480.0002 | 5 | 32 | 4.011712 | -2.282081 | 3.015492 | 0.3042618 | 12.74884 | 1.240293
2018-02-09 03:06 | 282630 | 600.0006 | 5 | 32 | 3.983783 | -2.282087 | 3.015492 | 0.380324 | 12.74884 | 1.544374
2018-02-09 03:08 | 282750 | 720.0002 | 5 | 32 | 3.954939 | -2.282167 | 3.015492 | 0.4564003 | 12.74884 | 1.84636
2018-02-09 03:10 | 282870 | 840.0014 | 5 | 32 | 3.92672 | -2.282049 | 3.015492 | 0.5324696 | 12.74884 | 2.146119
2018-02-09 03:12 | 282990 | 960.0002 | 5 | 32 | 3.900475 | -2.282166 | 3.015492 | 0.6085361 | 12.74884 | 2.443805
2018-02-09 03:14 | 283110 | 1080.0006 | 5 | 32 | 3.875456 | -2.282154 | 3.015492 | 0.6845951 | 12.74884 | 2.739517
2018-02-09 03:16 | 283230 | 1200.0002 | 5 | 32 | 3.849638 | -2.282105 | 3.015492 | 0.7606613 | 12.74884 | 3.033334
2018-02-09 03:18 | 283350 | 1320.0006 | 5 | 32 | 3.823343 | -2.282013 | 3.015492 | 0.8367304 | 12.74884 | 3.325161
2018-02-09 03:20 | 283470 | 1440.001 | 5 | 32 | 3.800102 | -2.282101 | 3.015492 | 0.9128075 | 12.74884 | 3.615126
2018-02-09 03:22 | 283590 | 1560.0014 | 5 | 32 | 3.779287 | -2.282078 | 3.015492 | 0.9888804 | 12.74884 | 3.903404
2018-02-09 03:24 | 283710 | 1680.001 | 5 | 32 | 3.759951 | -2.281916 | 3.015492 | 1.064946 | 12.74884 | 4.190141
2018-02-09 03:26 | 283830 | 1800.0014 | 5 | 32 | 3.740019 | -2.282112 | 3.015492 | 1.141016 | 12.74884 | 4.47541
2018-02-09 03:28 | 283950 | 1920.001 | 5 | 32 | 3.720735 | -2.281894 | 3.015492 | 1.217067 | 12.74884 | 4.759097
2018-02-09 03:30 | 284070 | 2040.0014 | 5 | 32 | 3.703039 | -2.282038 | 3.015492 | 1.293147 | 12.74884 | 5.041491
2018-02-09 03:32 | 284190 | 2160.001 | 5 | 32 | 3.686766 | -2.281898 | 3.015492 | 1.369219 | 12.74884 | 5.322556
2018-02-09 03:34 | 284310 | 2280.0006 | 5 | 32 | 3.670762 | -2.282103 | 3.015492 | 1.445257 | 12.74884 | 5.602282
2018-02-09 03:36 | 284430 | 2400.0002 | 5 | 32 | 3.654443 | -2.282116 | 3.015492 | 1.521315 | 12.74884 | 5.880849
2018-02-09 03:38 | 284550 | 2520.0006 | 5 | 32 | 3.639967 | -2.28211 | 3.015492 | 1.59742 | 12.74884 | 6.158409
2018-02-09 03:40 | 284670 | 2640.0002 | 5 | 32 | 3.626946 | -2.282172 | 3.015492 | 1.673484 | 12.74884 | 6.434778
2018-02-09 03:42 | 284790 | 2760.0014 | 5 | 32 | 3.61513 | -2.282146 | 3.015492 | 1.749547 | 12.74884 | 6.710202
2018-02-09 03:44 | 284910 | 2880.0002 | 5 | 32 | 3.603092 | -2.282179 | 3.015492 | 1.825608 | 12.74884 | 6.984722
2018-02-09 03:46 | 285030 | 3000.0014 | 5 | 32 | 3.591593 | -2.282127 | 3.015492 | 1.901681 | 12.74884 | 7.258365
2018-02-09 03:48 | 285150 | 3120.001 | 5 | 32 | 3.581616 | -2.281736 | 3.015492 | 1.977734 | 12.74884 | 7.531131
2018-02-09 03:50 | 285270 | 3240.0006 | 5 | 32 | 3.572563 | -2.282159 | 3.015492 | 2.05379 | 12.74884 | 7.803184
2018-02-09 03:52 | 285390 | 3360.0002 | 5 | 32 | 3.56302 | -2.282148 | 3.015492 | 2.129888 | 12.74884 | 8.074692
2018-02-09 03:54 | 285510 | 3480.0014 | 5 | 32 | 3.551982 | -2.281963 | 3.015492 | 2.205956 | 12.74884 | 8.345308
2018-02-09 03:56 | 285630 | 3600.0002 | 5 | 32 | 3.541529 | -2.282139 | 3.015492 | 2.282024 | 12.74884 | 8.6151
2018-02-09 03:58 | 285750 | 3720.0014 | 5 | 32 | 3.530999 | -2.282136 | 3.015492 | 2.358075 | 12.74884 | 8.884039
2018-02-09 04:00 | 285870 | 3840.0002 | 5 | 32 | 3.519936 | -2.281898 | 3.015492 | 2.434154 | 12.74884 | 9.152269
2018-02-09 04:02 | 285990 | 3960.0006 | 5 | 32 | 3.505357 | -2.282161 | 3.015492 | 2.510222 | 12.74884 | 9.419496
2018-02-09 04:04 | 286110 | 4080.0002 | 5 | 32 | 3.488041 | -2.282127 | 3.015492 | 2.586276 | 12.74884 | 9.685438
2018-02-09 04:06 | 286230 | 4200.0006 | 5 | 32 | 3.467821 | -2.281815 | 3.015492 | 2.662262 | 12.74884 | 9.949747
2018-02-09 04:08 | 286350 | 4320.001 | 5 | 32 | 3.44096 | -2.281853 | 3.015492 | 2.738418 | 12.74884 | 10.21288
2018-02-09 04:10 | 286470 | 4440.0006 | 5 | 32 | 3.398445 | -2.282051 | 3.015492 | 2.81448 | 12.74884 | 10.47312
2018-02-09 04:12 | 286590 | 4560.0003 | 5 | 32 | 3.325829 | -2.282109 | 3.015492 | 2.890519 | 12.74884 | 10.72902
2018-02-09 04:14 | 286710 | 4680.0006 | 5 | 32 | 3.189493 | -2.282089 | 3.015492 | 2.966583 | 12.74884 | 10.97748
2018-02-09 04:15 | 286785.5 | 4755.4866 | 5 | 32 | 2.999983 | -2.281992 | 3.015492 | 3.014468 | 12.74884 | 11.1263
2018-02-09 04:17 | 286905.5 | 120.0014 | 6 | 32 | 3.360898 | 0 | 3.015492 | 3.014468 | 12.74884 | 11.1263
2018-02-09 04:19 | 287025.5 | 240.0011 | 6 | 32 | 3.375248 | 0 | 3.015492 | 3.014468 | 12.74884 | 11.1263
2018-02-09 04:20 | 287085.5 | 300.0022 | 6 | 32 | 3.378831 | 0 | 3.015492 | 3.014468 | 12.74884 | 11.1263
2018-02-09 04:20 | 287085.5 | 0.0025 | 7 | 33 | 3.379032 | 0 | 0 | 0 | 0 | 0
2018-02-09 04:22 | 287205.6 | 120.0006 | 2 | 33 | 4.046125 | 4.889963 | 0.1624431 | 0 | 0.638377 | 0
2018-02-09 04:24 | 287325.6 | 240.0002 | 2 | 33 | 4.081977 | 4.889917 | 0.3254374 | 0 | 1.30073 | 0
2018-02-09 04:26 | 287445.6 | 360.0015 | 2 | 33 | 4.115765 | 4.889942 | 0.4884127 | 0 | 1.96889 | 0
2018-02-09 04:28 | 287565.6 | 480.001 | 2 | 33 | 4.143149 | 4.890007 | 0.6513963 | 0 | 2.641978 | 0
2018-02-09 04:30 | 287685.6 | 600.0014 | 2 | 33 | 4.169212 | 4.889994 | 0.8144065 | 0 | 3.319494 | 0
2018-02-09 04:32 | 287805.6 | 720.0011 | 2 | 33 | 4.194105 | 4.889925 | 0.9774284 | 0 | 4.001202 | 0
2018-02-09 04:34 | 287925.6 | 840.0006 | 2 | 33 | 4.200274 | 4.592903 | 1.136444 | 0 | 4.668991 | 0
2018-02-09 04:36 | 288045.6 | 960.0003 | 2 | 33 | 4.200281 | 4.253813 | 1.283851 | 0 | 5.288141 | 0
2018-02-09 04:38 | 288165.6 | 1080.0014 | 2 | 33 | 4.200285 | 3.914684 | 1.419968 | 0 | 5.85987 | 0
2018-02-09 04:40 | 288285.6 | 1200.0003 | 2 | 33 | 4.200285 | 3.600445 | 1.545141 | 0 | 6.385631 | 0
2018-02-09 04:42 | 288405.6 | 1320.0014 | 2 | 33 | 4.200252 | 3.312582 | 1.660351 | 0 | 6.869544 | 0
2018-02-09 04:42 | 288427.6 | 1342.0551 | 2 | 33 | 4.200284 | 3.259991 | 1.680457 | 0 | 6.953997 | 0
2018-02-09 04:44 | 288547.7 | 120.0006 | 3 | 33 | 4.220259 | 3.259939 | 1.788704 | 0 | 7.409631 | 0
2018-02-09 04:46 | 288667.7 | 240.0011 | 3 | 33 | 4.246319 | 3.259975 | 1.897431 | 0 | 7.869857 | 0
2018-02-09 04:48 | 288787.7 | 360.0014 | 3 | 33 | 4.276459 | 3.259926 | 2.006077 | 0 | 8.332817 | 0
2018-02-09 04:50 | 288907.7 | 480.0011 | 3 | 33 | 4.308389 | 3.260002 | 2.11475 | 0 | 8.799274 | 0
2018-02-09 04:52 | 289027.7 | 600.0006 | 3 | 33 | 4.342218 | 3.259905 | 2.22341 | 0 | 9.269249 | 0
2018-02-09 04:54 | 289147.7 | 720.0002 | 3 | 33 | 4.378936 | 3.259857 | 2.332081 | 0 | 9.743075 | 0
2018-02-09 04:56 | 289267.7 | 840.0007 | 3 | 33 | 4.400282 | 2.984152 | 2.438417 | 0 | 10.21036 | 0
2018-02-09 04:58 | 289387.7 | 960.0002 | 3 | 33 | 4.400303 | 2.572323 | 2.530759 | 0 | 10.61669 | 0
2018-02-09 05:00 | 289507.7 | 1080.0007 | 3 | 33 | 4.400268 | 2.229483 | 2.610627 | 0 | 10.96814 | 0
2018-02-09 05:02 | 289627.7 | 1200.001 | 3 | 33 | 4.400297 | 1.942416 | 2.680036 | 0 | 11.27355 | 0
2018-02-09 05:04 | 289747.7 | 1320.0014 | 3 | 33 | 4.400293 | 1.687979 | 2.740446 | 0 | 11.53938 | 0
2018-02-09 05:06 | 289867.7 | 1440.0002 | 3 | 33 | 4.400274 | 1.466239 | 2.792882 | 0 | 11.7701 | 0
2018-02-09 05:08 | 289987.7 | 1560.0006 | 3 | 33 | 4.400259 | 1.285273 | 2.838597 | 0 | 11.97126 | 0
2018-02-09 05:10 | 290107.7 | 1680.0002 | 3 | 33 | 4.40023 | 1.132971 | 2.878844 | 0 | 12.14836 | 0
2018-02-09 05:12 | 290227.7 | 1800.0007 | 3 | 33 | 4.400242 | 1.00366 | 2.9144 | 0 | 12.30481 | 0
2018-02-09 05:14 | 290347.7 | 1920.0002 | 3 | 33 | 4.40022 | 0.8848448 | 2.945844 | 0 | 12.44317 | 0
2018-02-09 05:16 | 290467.7 | 2040.0007 | 3 | 33 | 4.400177 | 0.7855673 | 2.973632 | 0 | 12.56545 | 0
2018-02-09 05:18 | 290587.7 | 2160.0002 | 3 | 33 | 4.400202 | 0.7024755 | 2.998403 | 0 | 12.67445 | 0
2018-02-09 05:20 | 290673.3 | 2245.589 | 3 | 33 | 4.400207 | 0.6519995 | 3.014494 | 0 | 12.74525 | 0
2018-02-09 05:22 | 290793.3 | 120.0005 | 4 | 33 | 4.336704 | 0 | 3.014494 | 0 | 12.74525 | 0
2018-02-09 05:24 | 290913.3 | 240.0009 | 4 | 33 | 4.330803 | 0 | 3.014494 | 0 | 12.74525 | 0
2018-02-09 05:25 | 290973.3 | 300.0021 | 4 | 33 | 4.329072 | 0 | 3.014494 | 0 | 12.74525 | 0
2018-02-09 05:27 | 291093.4 | 120.0014 | 5 | 33 | 4.104016 | -2.282046 | 3.014494 | 0.07604812 | 12.74525 | 0.3144678
2018-02-09 05:29 | 291213.4 | 240.001 | 5 | 33 | 4.070901 | -2.282105 | 3.014494 | 0.1521262 | 12.74525 | 0.62538
2018-02-09 05:31 | 291333.4 | 360.0014 | 5 | 33 | 4.041091 | -2.282142 | 3.014494 | 0.2281996 | 12.74525 | 0.933929
2018-02-09 05:33 | 291453.4 | 480.001 | 5 | 33 | 4.010683 | -2.282134 | 3.014494 | 0.3042605 | 12.74525 | 1.240146
2018-02-09 05:35 | 291573.4 | 600.0006 | 5 | 33 | 3.981689 | -2.282046 | 3.014494 | 0.3803193 | 12.74525 | 1.54408
2018-02-09 05:37 | 291693.4 | 720.0002 | 5 | 33 | 3.953794 | -2.282089 | 3.014494 | 0.4563952 | 12.74525 | 1.845923
2018-02-09 05:39 | 291813.4 | 840.0014 | 5 | 33 | 3.92726 | -2.281934 | 3.014494 | 0.5324675 | 12.74525 | 2.145685
2018-02-09 05:41 | 291933.4 | 960.0002 | 5 | 33 | 3.900606 | -2.281923 | 3.014494 | 0.6084799 | 12.74525 | 2.443197
2018-02-09 05:43 | 292053.4 | 1080.0006 | 5 | 33 | 3.873663 | -2.282127 | 3.014494 | 0.6846022 | 12.74525 | 2.739085
2018-02-09 05:45 | 292173.4 | 1200.001 | 5 | 33 | 3.84775 | -2.282254 | 3.014494 | 0.7606646 | 12.74525 | 3.032739
2018-02-09 05:47 | 292293.4 | 1320.0014 | 5 | 33 | 3.823163 | -2.282112 | 3.014494 | 0.8367226 | 12.74525 | 3.324439
2018-02-09 05:49 | 292413.4 | 1440.001 | 5 | 33 | 3.80052 | -2.282125 | 3.014494 | 0.9127825 | 12.74525 | 3.614359
2018-02-09 05:51 | 292533.4 | 1560.0006 | 5 | 33 | 3.778354 | -2.281735 | 3.014494 | 0.9888725 | 12.74525 | 3.902696
2018-02-09 05:53 | 292653.4 | 1680.001 | 5 | 33 | 3.758014 | -2.282074 | 3.014494 | 1.06491 | 12.74525 | 4.189205
2018-02-09 05:55 | 292773.4 | 1800.0014 | 5 | 33 | 3.738985 | -2.281954 | 3.014494 | 1.141 | 12.74525 | 4.474423
2018-02-09 05:57 | 292893.4 | 1920.001 | 5 | 33 | 3.721285 | -2.282278 | 3.014494 | 1.217059 | 12.74525 | 4.758132
2018-02-09 05:59 | 293013.4 | 2040.0006 | 5 | 33 | 3.703331 | -2.282054 | 3.014494 | 1.293124 | 12.74525 | 5.040514
2018-02-09 06:01 | 293133.4 | 2160.001 | 5 | 33 | 3.685236 | -2.282091 | 3.014494 | 1.369204 | 12.74525 | 5.321563
2018-02-09 06:03 | 293253.4 | 2280.0006 | 5 | 33 | 3.669104 | -2.282117 | 3.014494 | 1.445274 | 12.74525 | 5.60128
2018-02-09 06:05 | 293373.4 | 2400.0002 | 5 | 33 | 3.654439 | -2.282103 | 3.014494 | 1.521326 | 12.74525 | 5.879751
2018-02-09 06:07 | 293493.4 | 2520.0014 | 5 | 33 | 3.640562 | -2.282184 | 3.014494 | 1.597398 | 12.74525 | 6.157223
2018-02-09 06:09 | 293613.4 | 2640.001 | 5 | 33 | 3.626319 | -2.282015 | 3.014494 | 1.673479 | 12.74525 | 6.433664
2018-02-09 06:11 | 293733.4 | 2760.0006 | 5 | 33 | 3.613479 | -2.282124 | 3.014494 | 1.749548 | 12.74525 | 6.709012
2018-02-09 06:13 | 293853.4 | 2880.0002 | 5 | 33 | 3.602116 | -2.282146 | 3.014494 | 1.82561 | 12.74525 | 6.983421
2018-02-09 06:15 | 293973.4 | 3000.0014 | 5 | 33 | 3.592182 | -2.282116 | 3.014494 | 1.901675 | 12.74525 | 7.257039
2018-02-09 06:17 | 294093.4 | 3120.0002 | 5 | 33 | 3.581934 | -2.281948 | 3.014494 | 1.977738 | 12.74525 | 7.529884
2018-02-09 06:19 | 294213.4 | 3240.0006 | 5 | 33 | 3.571131 | -2.28211 | 3.014494 | 2.053817 | 12.74525 | 7.801973
2018-02-09 06:21 | 294333.4 | 3360.0002 | 5 | 33 | 3.561465 | -2.2822 | 3.014494 | 2.129879 | 12.74525 | 8.073228
2018-02-09 06:23 | 294453.4 | 3480.0015 | 5 | 33 | 3.552298 | -2.282096 | 3.014494 | 2.205911 | 12.74525 | 8.343658
2018-02-09 06:25 | 294573.4 | 3600.0002 | 5 | 33 | 3.542457 | -2.28217 | 3.014494 | 2.281981 | 12.74525 | 8.613516
2018-02-09 06:27 | 294693.4 | 3720.0007 | 5 | 33 | 3.530497 | -2.282098 | 3.014494 | 2.358072 | 12.74525 | 8.882626
2018-02-09 06:29 | 294813.4 | 3840.001 | 5 | 33 | 3.517937 | -2.281722 | 3.014494 | 2.434151 | 12.74525 | 9.15074
2018-02-09 06:31 | 294933.4 | 3960.0014 | 5 | 33 | 3.50431 | -2.282085 | 3.014494 | 2.510179 | 12.74525 | 9.417693
2018-02-09 06:33 | 295053.4 | 4080.0002 | 5 | 33 | 3.489275 | -2.282202 | 3.014494 | 2.58626 | 12.74525 | 9.683755
2018-02-09 06:35 | 295173.4 | 4200.0015 | 5 | 33 | 3.468635 | -2.281907 | 3.014494 | 2.662334 | 12.74525 | 9.94846
2018-02-09 06:37 | 295293.4 | 4320.0002 | 5 | 33 | 3.438417 | -2.28201 | 3.014494 | 2.738415 | 12.74525 | 10.21127
2018-02-09 06:39 | 295413.4 | 4440.0007 | 5 | 33 | 3.395442 | -2.282213 | 3.014494 | 2.814483 | 12.74525 | 10.4713
2018-02-09 06:41 | 295533.4 | 4560.0002 | 5 | 33 | 3.326402 | -2.282132 | 3.014494 | 2.890537 | 12.74525 | 10.72713
2018-02-09 06:43 | 295653.4 | 4680.0015 | 5 | 33 | 3.191646 | -2.282125 | 3.014494 | 2.966616 | 12.74525 | 10.97577
2018-02-09 06:44 | 295728.7 | 4755.3065 | 5 | 33 | 2.999986 | -2.282175 | 3.014494 | 3.014347 | 12.74525 | 11.12419
2018-02-09 06:46 | 295848.7 | 120.0007 | 6 | 33 | 3.359172 | 0 | 3.014494 | 3.014347 | 12.74525 | 11.12419
2018-02-09 06:48 | 295968.7 | 240.0011 | 6 | 33 | 3.373387 | 0 | 3.014494 | 3.014347 | 12.74525 | 11.12419
2018-02-09 06:49 | 296028.7 | 300.0022 | 6 | 33 | 3.376795 | 0 | 3.014494 | 3.014347 | 12.74525 | 11.12419
2018-02-09 06:49 | 296028.8 | 0.0025 | 7 | 34 | 3.37678 | 0 | 0 | 0 | 0 | 0
2018-02-09 06:51 | 296148.8 | 120.0014 | 2 | 34 | 4.044103 | 4.889977 | 0.1623983 | 0 | 0.6378971 | 0
2018-02-09 06:53 | 296268.8 | 240.0002 | 2 | 34 | 4.081021 | 4.88995 | 0.3254083 | 0 | 1.300027 | 0
2018-02-09 06:55 | 296388.8 | 360.0015 | 2 | 34 | 4.117818 | 4.889938 | 0.4884054 | 0 | 1.968396 | 0
2018-02-09 06:57 | 296508.8 | 480.001 | 2 | 34 | 4.144785 | 4.889971 | 0.6513979 | 0 | 2.641855 | 0
2018-02-09 06:59 | 296628.8 | 600.0007 | 2 | 34 | 4.167364 | 4.890053 | 0.8144033 | 0 | 3.319351 | 0
2018-02-09 07:01 | 296748.8 | 720.001 | 2 | 34 | 4.191603 | 4.889999 | 0.9773825 | 0 | 4.000474 | 0
2018-02-09 07:03 | 296868.8 | 840.0015 | 2 | 34 | 4.200288 | 4.588413 | 1.13671 | 0 | 4.669466 | 0
2018-02-09 07:05 | 296988.8 | 960.001 | 2 | 34 | 4.200301 | 4.234566 | 1.283664 | 0 | 5.286714 | 0
2018-02-09 07:07 | 297108.8 | 1080.0015 | 2 | 34 | 4.200274 | 3.913845 | 1.419404 | 0 | 5.85686 | 0
2018-02-09 07:09 | 297228.8 | 1200.0002 | 2 | 34 | 4.20028 | 3.623056 | 1.54502 | 0 | 6.38448 | 0
2018-02-09 07:11 | 297348.8 | 1320.0007 | 2 | 34 | 4.20029 | 3.324982 | 1.660887 | 0 | 6.871152 | 0
2018-02-09 07:12 | 297374.1 | 1345.3345 | 2 | 34 | 4.200276 | 3.259998 | 1.684047 | 0 | 6.968432 | 0
2018-02-09 07:14 | 297494.2 | 120.0006 | 3 | 34 | 4.222094 | 3.259974 | 1.792264 | 0 | 7.42405 | 0
2018-02-09 07:16 | 297614.2 | 240.0003 | 3 | 34 | 4.248024 | 3.259991 | 1.901014 | 0 | 7.884588 | 0
2018-02-09 07:18 | 297734.2 | 360.0014 | 3 | 34 | 4.276276 | 3.259941 | 2.009645 | 0 | 8.347575 | 0
2018-02-09 07:20 | 297854.2 | 480.0011 | 3 | 34 | 4.307789 | 3.260002 | 2.11816 | 0 | 8.813283 | 0
2018-02-09 07:22 | 297974.2 | 600.0014 | 3 | 34 | 4.343533 | 3.259924 | 2.227005 | 0 | 9.284071 | 0
2018-02-09 07:24 | 298094.2 | 720.0011 | 3 | 34 | 4.381377 | 3.259947 | 2.335662 | 0 | 9.758072 | 0
2018-02-09 07:26 | 298214.2 | 840.0007 | 3 | 34 | 4.400308 | 2.977171 | 2.441665 | 0 | 10.22402 | 0
2018-02-09 07:28 | 298334.2 | 960.001 | 3 | 34 | 4.400303 | 2.577976 | 2.534065 | 0 | 10.63061 | 0
2018-02-09 07:30 | 298454.2 | 1080.0009 | 3 | 34 | 4.400258 | 2.222692 | 2.613992 | 0 | 10.98231 | 0
2018-02-09 07:32 | 298574.2 | 1200.0002 | 3 | 34 | 4.400262 | 1.920639 | 2.682852 | 0 | 11.28531 | 0
2018-02-09 07:34 | 298694.2 | 1320.0006 | 3 | 34 | 4.400296 | 1.673987 | 2.742649 | 0 | 11.54843 | 0
2018-02-09 07:36 | 298814.2 | 1440.0002 | 3 | 34 | 4.400255 | 1.466652 | 2.794876 | 0 | 11.77824 | 0
2018-02-09 07:38 | 298934.2 | 1560.0006 | 3 | 34 | 4.400213 | 1.285202 | 2.840666 | 0 | 11.97973 | 0
2018-02-09 07:40 | 299054.2 | 1680.0002 | 3 | 34 | 4.400262 | 1.125171 | 2.880803 | 0 | 12.15634 | 0
2018-02-09 07:42 | 299174.2 | 1800.0006 | 3 | 34 | 4.400241 | 0.9929228 | 2.916014 | 0 | 12.31128 | 0
2018-02-09 07:44 | 299294.2 | 1920.001 | 3 | 34 | 4.400246 | 0.8823462 | 2.947214 | 0 | 12.44857 | 0
2018-02-09 07:46 | 299414.2 | 2040.0006 | 3 | 34 | 4.400232 | 0.7877626 | 2.975015 | 0 | 12.5709 | 0
2018-02-09 07:48 | 299534.2 | 2160.0002 | 3 | 34 | 4.400233 | 0.7019148 | 2.999816 | 0 | 12.68003 | 0
2018-02-09 07:49 | 299610.5 | 2236.3302 | 3 | 34 | 4.400211 | 0.6519794 | 3.01416 | 0 | 12.74314 | 0
2018-02-09 07:51 | 299730.5 | 120.0007 | 4 | 34 | 4.336685 | 0 | 3.01416 | 0 | 12.74314 | 0
2018-02-09 07:53 | 299850.5 | 240.0011 | 4 | 34 | 4.330745 | 0 | 3.01416 | 0 | 12.74314 | 0
2018-02-09 07:54 | 299910.5 | 300.0023 | 4 | 34 | 4.32902 | 0 | 3.01416 | 0 | 12.74314 | 0
2018-02-09 07:56 | 300030.6 | 120.0006 | 5 | 34 | 4.105363 | -2.282015 | 3.01416 | 0.07605379 | 12.74314 | 0.3145909
2018-02-09 07:58 | 300150.6 | 240.001 | 5 | 34 | 4.070347 | -2.282139 | 3.01416 | 0.1521223 | 12.74314 | 0.6255018
2018-02-09 08:00 | 300270.6 | 360.0014 | 5 | 34 | 4.04006 | -2.282091 | 3.01416 | 0.2281953 | 12.74314 | 0.9339781
2018-02-09 08:02 | 300390.6 | 480.001 | 5 | 34 | 4.011326 | -2.282089 | 3.01416 | 0.3042539 | 12.74314 | 1.240158
2018-02-09 08:04 | 300510.6 | 600.0006 | 5 | 34 | 3.983356 | -2.282044 | 3.01416 | 0.3803346 | 12.74314 | 1.544282
2018-02-09 08:06 | 300630.6 | 720.001 | 5 | 34 | 3.954367 | -2.282067 | 3.01416 | 0.4563934 | 12.74314 | 1.846159
2018-02-09 08:08 | 300750.6 | 840.0014 | 5 | 34 | 3.926268 | -2.28204 | 3.01416 | 0.5324656 | 12.74314 | 2.145891
2018-02-09 08:10 | 300870.6 | 960.001 | 5 | 34 | 3.900039 | -2.282054 | 3.01416 | 0.6085058 | 12.74314 | 2.443442
2018-02-09 08:12 | 300990.6 | 1080.0014 | 5 | 34 | 3.874985 | -2.282087 | 3.01416 | 0.6845931 | 12.74314 | 2.739228
2018-02-09 08:14 | 301110.6 | 1200.001 | 5 | 34 | 3.849194 | -2.282071 | 3.01416 | 0.760662 | 12.74314 | 3.03302
2018-02-09 08:16 | 301230.6 | 1320.0006 | 5 | 34 | 3.822729 | -2.282094 | 3.01416 | 0.8367382 | 12.74314 | 3.324839
2018-02-09 08:18 | 301350.6 | 1440.001 | 5 | 34 | 3.799539 | -2.28211 | 3.01416 | 0.9127775 | 12.74314 | 3.614616
2018-02-09 08:20 | 301470.6 | 1560.0006 | 5 | 34 | 3.778811 | -2.282029 | 3.01416 | 0.9888719 | 12.74314 | 3.902938
2018-02-09 08:22 | 301590.6 | 1680.001 | 5 | 34 | 3.759387 | -2.282192 | 3.01416 | 1.06491 | 12.74314 | 4.189537
2018-02-09 08:24 | 301710.6 | 1800.0014 | 5 | 34 | 3.739542 | -2.282063 | 3.01416 | 1.141007 | 12.74314 | 4.474869
2018-02-09 08:26 | 301830.6 | 1920.0002 | 5 | 34 | 3.720226 | -2.282022 | 3.01416 | 1.21704 | 12.74314 | 4.758443
2018-02-09 08:28 | 301950.6 | 2040.0014 | 5 | 34 | 3.702613 | -2.282137 | 3.01416 | 1.293138 | 12.74314 | 5.040868
2018-02-09 08:30 | 302070.6 | 2160.001 | 5 | 34 | 3.686299 | -2.281765 | 3.01416 | 1.369194 | 12.74314 | 5.321845
2018-02-09 08:32 | 302190.6 | 2280.0014 | 5 | 34 | 3.67015 | -2.282188 | 3.01416 | 1.445276 | 12.74314 | 5.601696
2018-02-09 08:34 | 302310.6 | 2400.001 | 5 | 34 | 3.653819 | -2.282091 | 3.01416 | 1.521328 | 12.74314 | 5.88019
2018-02-09 08:36 | 302430.6 | 2520.0014 | 5 | 34 | 3.639373 | -2.282101 | 3.01416 | 1.597381 | 12.74314 | 6.157515
2018-02-09 08:38 | 302550.6 | 2640.001 | 5 | 34 | 3.62642 | -2.282085 | 3.01416 | 1.673467 | 12.74314 | 6.433915
2018-02-09 08:40 | 302670.6 | 2760.0014 | 5 | 34 | 3.614658 | -2.281792 | 3.01416 | 1.749535 | 12.74314 | 6.709324
2018-02-09 08:42 | 302790.6 | 2880.0002 | 5 | 34 | 3.602637 | -2.281796 | 3.01416 | 1.825606 | 12.74314 | 6.983842
2018-02-09 08:44 | 302910.6 | 3000.0006 | 5 | 34 | 3.591074 | -2.282096 | 3.01416 | 1.901671 | 12.74314 | 7.257421
2018-02-09 08:46 | 303030.6 | 3120.001 | 5 | 34 | 3.58106 | -2.282099 | 3.01416 | 1.977737 | 12.74314 | 7.530193
2018-02-09 08:48 | 303150.6 | 3240.0006 | 5 | 34 | 3.572038 | -2.281998 | 3.01416 | 2.053802 | 12.74314 | 7.80224
2018-02-09 08:50 | 303270.6 | 3360.001 | 5 | 34 | 3.562517 | -2.282114 | 3.01416 | 2.129861 | 12.74314 | 8.073565
2018-02-09 08:52 | 303390.6 | 3480.0006 | 5 | 34 | 3.551479 | -2.282078 | 3.01416 | 2.205909 | 12.74314 | 8.344073
2018-02-09 08:54 | 303510.6 | 3600.0002 | 5 | 34 | 3.54097 | -2.282026 | 3.01416 | 2.281977 | 12.74314 | 8.613824
2018-02-09 08:56 | 303630.6 | 3720.0006 | 5 | 34 | 3.530318 | -2.28208 | 3.01416 | 2.358055 | 12.74314 | 8.88281
2018-02-09 08:58 | 303750.6 | 3840.001 | 5 | 34 | 3.519149 | -2.281793 | 3.01416 | 2.434124 | 12.74314 | 9.150949
2018-02-09 09:00 | 303870.6 | 3960.0006 | 5 | 34 | 3.504673 | -2.282074 | 3.01416 | 2.510182 | 12.74314 | 9.418086
2018-02-09 09:02 | 303990.6 | 4080.0002 | 5 | 34 | 3.487196 | -2.281898 | 3.01416 | 2.586227 | 12.74314 | 9.683936
2018-02-09 09:04 | 304110.6 | 4200.0006 | 5 | 34 | 3.466996 | -2.282147 | 3.01416 | 2.662319 | 12.74314 | 9.948546
2018-02-09 09:06 | 304230.6 | 4320.0019 | 5 | 34 | 3.439761 | -2.282033 | 3.01416 | 2.73838 | 12.74314 | 10.21127
2018-02-09 09:08 | 304350.6 | 4440.0006 | 5 | 34 | 3.396753 | -2.281815 | 3.01416 | 2.814423 | 12.74314 | 10.47134
2018-02-09 09:10 | 304470.6 | 4560.0003 | 5 | 34 | 3.323654 | -2.282018 | 3.01416 | 2.890496 | 12.74314 | 10.72721
2018-02-09 09:12 | 304590.6 | 4680.0006 | 5 | 34 | 3.185416 | -2.282141 | 3.01416 | 2.966574 | 12.74314 | 10.97548
2018-02-09 09:13 | 304664 | 4753.3841 | 5 | 34 | 2.999993 | -2.282015 | 3.01416 | 3.013095 | 12.74314 | 11.11994
2018-02-09 09:15 | 304784.1 | 120.0006 | 6 | 34 | 3.36117 | 0 | 3.01416 | 3.013095 | 12.74314 | 11.11994
2018-02-09 09:17 | 304904.1 | 240.001 | 6 | 34 | 3.375512 | 0 | 3.01416 | 3.013095 | 12.74314 | 11.11994
2018-02-09 09:18 | 304964.1 | 300.0022 | 6 | 34 | 3.379092 | 0 | 3.01416 | 3.013095 | 12.74314 | 11.11994
2018-02-09 09:18 | 304964.1 | 0.0024 | 7 | 35 | 3.379237 | 0 | 0 | 0 | 0 | 0
2018-02-09 09:20 | 305084.1 | 120.0015 | 2 | 35 | 4.046408 | 4.889975 | 0.1624204 | 0 | 0.6383519 | 0
2018-02-09 09:22 | 305204.1 | 240.0002 | 2 | 35 | 4.082196 | 4.889917 | 0.3254203 | 0 | 1.300764 | 0
2018-02-09 09:24 | 305324.1 | 360.0006 | 2 | 35 | 4.116007 | 4.889944 | 0.4884219 | 0 | 1.969068 | 0
2018-02-09 09:26 | 305444.1 | 480.0011 | 2 | 35 | 4.143098 | 4.889982 | 0.6514228 | 0 | 2.642248 | 0
2018-02-09 09:28 | 305564.1 | 600.0014 | 2 | 35 | 4.169329 | 4.890005 | 0.8144165 | 0 | 3.319694 | 0
2018-02-09 09:30 | 305684.1 | 720.001 | 2 | 35 | 4.19404 | 4.890015 | 0.9774291 | 0 | 4.001352 | 0
2018-02-09 09:32 | 305804.1 | 840.0006 | 2 | 35 | 4.200302 | 4.59362 | 1.136463 | 0 | 4.669215 | 0
2018-02-09 09:34 | 305924.1 | 960.0003 | 2 | 35 | 4.200292 | 4.254349 | 1.283915 | 0 | 5.288553 | 0
2018-02-09 09:36 | 306044.1 | 1080.0006 | 2 | 35 | 4.200279 | 3.916876 | 1.420125 | 0 | 5.860676 | 0
2018-02-09 09:38 | 306164.1 | 1200.0012 | 2 | 35 | 4.200255 | 3.601416 | 1.54534 | 0 | 6.386615 | 0
2018-02-09 09:40 | 306284.1 | 1320.0014 | 2 | 35 | 4.200266 | 3.311493 | 1.660522 | 0 | 6.870409 | 0
2018-02-09 09:40 | 306306 | 1341.8647 | 2 | 35 | 4.200272 | 3.259985 | 1.680459 | 0 | 6.954151 | 0
2018-02-09 09:42 | 306426 | 120.0007 | 3 | 35 | 4.220327 | 3.259991 | 1.788785 | 0 | 7.410126 | 0
2018-02-09 09:44 | 306546 | 240.0003 | 3 | 35 | 4.246264 | 3.25996 | 1.897429 | 0 | 7.870007 | 0
2018-02-09 09:46 | 306666 | 360.0006 | 3 | 35 | 4.27661 | 3.259941 | 2.006133 | 0 | 8.33322 | 0
2018-02-09 09:48 | 306786 | 480.0011 | 3 | 35 | 4.308569 | 3.260015 | 2.114693 | 0 | 8.799204 | 0
2018-02-09 09:50 | 306906 | 600.0015 | 3 | 35 | 4.342403 | 3.259996 | 2.223481 | 0 | 9.269748 | 0
2018-02-09 09:52 | 307026 | 720.0002 | 3 | 35 | 4.379144 | 3.259947 | 2.332127 | 0 | 9.74349 | 0
2018-02-09 09:54 | 307146 | 840.0007 | 3 | 35 | 4.400277 | 2.983278 | 2.438482 | 0 | 10.21087 | 0
2018-02-09 09:56 | 307266 | 960.001 | 3 | 35 | 4.400308 | 2.569517 | 2.53071 | 0 | 10.6167 | 0
2018-02-09 09:58 | 307386 | 1080.0014 | 3 | 35 | 4.40029 | 2.227732 | 2.610495 | 0 | 10.96778 | 0
2018-02-09 10:00 | 307506 | 1200.001 | 3 | 35 | 4.400296 | 1.941186 | 2.679824 | 0 | 11.27284 | 0
2018-02-09 10:02 | 307626 | 1320.0014 | 3 | 35 | 4.40029 | 1.687932 | 2.740221 | 0 | 11.5386 | 0
2018-02-09 10:04 | 307746 | 1440.0011 | 3 | 35 | 4.400266 | 1.464331 | 2.792637 | 0 | 11.76925 | 0
2018-02-09 10:06 | 307866 | 1560.0006 | 3 | 35 | 4.400216 | 1.282848 | 2.838331 | 0 | 11.97031 | 0
2018-02-09 10:08 | 307986 | 1680.0002 | 3 | 35 | 4.400261 | 1.132289 | 2.878494 | 0 | 12.14704 | 0
2018-02-09 10:10 | 308106 | 1800.0006 | 3 | 35 | 4.400245 | 1.002382 | 2.914037 | 0 | 12.30344 | 0
2018-02-09 10:12 | 308226 | 1920.0011 | 3 | 35 | 4.400189 | 0.8844376 | 2.945482 | 0 | 12.4418 | 0
2018-02-09 10:14 | 308346 | 2040.0006 | 3 | 35 | 4.400199 | 0.7856359 | 2.973272 | 0 | 12.56408 | 0
2018-02-09 10:16 | 308466 | 2160.0002 | 3 | 35 | 4.40021 | 0.7027454 | 2.998045 | 0 | 12.67309 | 0
2018-02-09 10:18 | 308550.4 | 2244.3274 | 3 | 35 | 4.400171 | 0.6519995 | 3.013902 | 0 | 12.74287 | 0
2018-02-09 10:20 | 308670.4 | 120.0012 | 4 | 35 | 4.336819 | 0 | 3.013902 | 0 | 12.74287 | 0
2018-02-09 10:22 | 308790.4 | 240.0008 | 4 | 35 | 4.330925 | 0 | 3.013902 | 0 | 12.74287 | 0
2018-02-09 10:23 | 308850.4 | 300.002 | 4 | 35 | 4.329203 | 0 | 3.013902 | 0 | 12.74287 | 0
2018-02-09 10:25 | 308970.5 | 120.0006 | 5 | 35 | 4.104619 | -2.28213 | 3.013902 | 0.07606369 | 12.74287 | 0.3145697
2018-02-09 10:27 | 309090.5 | 240.001 | 5 | 35 | 4.07146 | -2.282154 | 3.013902 | 0.1521227 | 12.74287 | 0.6254482
2018-02-09 10:29 | 309210.5 | 360.0014 | 5 | 35 | 4.041621 | -2.282038 | 3.013902 | 0.2282032 | 12.74287 | 0.9340673
2018-02-09 10:31 | 309330.5 | 480.001 | 5 | 35 | 4.011283 | -2.282031 | 3.013902 | 0.3042617 | 12.74287 | 1.240319
2018-02-09 10:33 | 309450.5 | 600.0006 | 5 | 35 | 3.982246 | -2.282058 | 3.013902 | 0.3803381 | 12.74287 | 1.544369
2018-02-09 10:35 | 309570.5 | 720.0002 | 5 | 35 | 3.954359 | -2.282092 | 3.013902 | 0.4563941 | 12.74287 | 1.846178
2018-02-09 10:37 | 309690.5 | 840.0006 | 5 | 35 | 3.927773 | -2.282061 | 3.013902 | 0.5324708 | 12.74287 | 2.145997
2018-02-09 10:39 | 309810.5 | 960.0002 | 5 | 35 | 3.90119 | -2.282136 | 3.013902 | 0.6085391 | 12.74287 | 2.443769
2018-02-09 10:41 | 309930.5 | 1080.0014 | 5 | 35 | 3.874288 | -2.282051 | 3.013902 | 0.6846087 | 12.74287 | 2.739497
2018-02-09 10:43 | 310050.5 | 1200.001 | 5 | 35 | 3.848371 | -2.281736 | 3.013902 | 0.760667 | 12.74287 | 3.03318
2018-02-09 10:45 | 310170.5 | 1320.0006 | 5 | 35 | 3.823703 | -2.281867 | 3.013902 | 0.8367292 | 12.74287 | 3.324938
2018-02-09 10:47 | 310290.5 | 1440.001 | 5 | 35 | 3.801006 | -2.282054 | 3.013902 | 0.9127987 | 12.74287 | 3.614932
2018-02-09 10:49 | 310410.5 | 1560.0014 | 5 | 35 | 3.778842 | -2.282161 | 3.013902 | 0.9888788 | 12.74287 | 3.903269
2018-02-09 10:51 | 310530.5 | 1680.001 | 5 | 35 | 3.758456 | -2.282038 | 3.013902 | 1.064938 | 12.74287 | 4.189896
2018-02-09 10:53 | 310650.5 | 1800.0006 | 5 | 35 | 3.739498 | -2.281702 | 3.013902 | 1.141003 | 12.74287 | 4.475057
2018-02-09 10:55 | 310770.5 | 1920.0002 | 5 | 35 | 3.721688 | -2.282081 | 3.013902 | 1.217077 | 12.74287 | 4.758854
2018-02-09 10:57 | 310890.5 | 2040.0006 | 5 | 35 | 3.703764 | -2.28211 | 3.013902 | 1.293151 | 12.74287 | 5.041299
2018-02-09 10:59 | 311010.5 | 2160.0002 | 5 | 35 | 3.685774 | -2.282147 | 3.013902 | 1.369202 | 12.74287 | 5.322281
2018-02-09 11:01 | 311130.5 | 2280.0006 | 5 | 35 | 3.669546 | -2.282154 | 3.013902 | 1.445263 | 12.74287 | 5.601999
2018-02-09 11:03 | 311250.5 | 2400.0002 | 5 | 35 | 3.654794 | -2.282152 | 3.013902 | 1.521345 | 12.74287 | 5.880613
2018-02-09 11:05 | 311370.5 | 2520.0014 | 5 | 35 | 3.640897 | -2.282164 | 3.013902 | 1.597412 | 12.74287 | 6.158093
2018-02-09 11:07 | 311490.5 | 2640.0002 | 5 | 35 | 3.62667 | -2.282144 | 3.013902 | 1.673456 | 12.74287 | 6.434425
2018-02-09 11:09 | 311610.5 | 2760.0014 | 5 | 35 | 3.613842 | -2.282051 | 3.013902 | 1.749549 | 12.74287 | 6.709886
2018-02-09 11:11 | 311730.5 | 2880.0002 | 5 | 35 | 3.602489 | -2.282137 | 3.013902 | 1.82561 | 12.74287 | 6.98432
2018-02-09 11:13 | 311850.5 | 3000.0006 | 5 | 35 | 3.59244 | -2.281803 | 3.013902 | 1.901644 | 12.74287 | 7.257846
2018-02-09 11:15 | 311970.5 | 3120.001 | 5 | 35 | 3.582181 | -2.282182 | 3.013902 | 1.977739 | 12.74287 | 7.530829
2018-02-09 11:17 | 312090.5 | 3240.0006 | 5 | 35 | 3.571512 | -2.281919 | 3.013902 | 2.053808 | 12.74287 | 7.802912
2018-02-09 11:19 | 312210.5 | 3360.0002 | 5 | 35 | 3.561841 | -2.282081 | 3.013902 | 2.129874 | 12.74287 | 8.074212
2018-02-09 11:21 | 312330.5 | 3480.0006 | 5 | 35 | 3.552542 | -2.281841 | 3.013902 | 2.205941 | 12.74287 | 8.344792
2018-02-09 11:23 | 312450.5 | 3600.0002 | 5 | 35 | 3.542799 | -2.281968 | 3.013902 | 2.281988 | 12.74287 | 8.614592
2018-02-09 11:25 | 312570.5 | 3720.0014 | 5 | 35 | 3.530714 | -2.28208 | 3.013902 | 2.358068 | 12.74287 | 8.883682
2018-02-09 11:27 | 312690.5 | 3840.0002 | 5 | 35 | 3.518067 | -2.281709 | 3.013902 | 2.434133 | 12.74287 | 9.151764
2018-02-09 11:29 | 312810.5 | 3960.0014 | 5 | 35 | 3.504536 | -2.281898 | 3.013902 | 2.5102 | 12.74287 | 9.418868
2018-02-09 11:31 | 312930.5 | 4080.001 | 5 | 35 | 3.489378 | -2.282136 | 3.013902 | 2.586267 | 12.74287 | 9.684893
2018-02-09 11:33 | 313050.5 | 4200.0015 | 5 | 35 | 3.468935 | -2.282116 | 3.013902 | 2.66231 | 12.74287 | 9.9495
2018-02-09 11:35 | 313170.5 | 4320.0002 | 5 | 35 | 3.43835 | -2.281793 | 3.013902 | 2.738381 | 12.74287 | 10.21229
2018-02-09 11:37 | 313290.5 | 4440.0007 | 5 | 35 | 3.394984 | -2.281831 | 3.013902 | 2.814427 | 12.74287 | 10.47222
2018-02-09 11:39 | 313410.5 | 4560.0018 | 5 | 35 | 3.325708 | -2.282064 | 3.013902 | 2.890492 | 12.74287 | 10.72805
2018-02-09 11:41 | 313530.5 | 4680.0006 | 5 | 35 | 3.190054 | -2.281829 | 3.013902 | 2.966579 | 12.74287 | 10.97664
2018-02-09 11:42 | 313605 | 4754.5009 | 5 | 35 | 2.999991 | -2.281765 | 3.013902 | 3.013814 | 12.74287 | 11.12346
2018-02-09 11:44 | 313725 | 120.0005 | 6 | 35 | 3.358788 | 0 | 3.013902 | 3.013814 | 12.74287 | 11.12346
2018-02-09 11:46 | 313845 | 240.001 | 6 | 35 | 3.372984 | 0 | 3.013902 | 3.013814 | 12.74287 | 11.12346
2018-02-09 11:47 | 313905 | 300.0021 | 6 | 35 | 3.376368 | 0 | 3.013902 | 3.013814 | 12.74287 | 11.12346
2018-02-09 11:47 | 313905 | 0.0025 | 7 | 36 | 3.376576 | 0 | 0 | 0 | 0 | 0
2018-02-09 11:49 | 314025.1 | 120.0013 | 2 | 36 | 4.044485 | 4.890032 | 0.1623904 | 0 | 0.6379004 | 0
2018-02-09 11:51 | 314145.1 | 240.0004 | 2 | 36 | 4.081445 | 4.890017 | 0.3253946 | 0 | 1.300077 | 0
2018-02-09 11:53 | 314265.1 | 360.0006 | 2 | 36 | 4.118457 | 4.889956 | 0.4883919 | 0 | 1.968523 | 0
2018-02-09 11:55 | 314385.1 | 480.0009 | 2 | 36 | 4.145319 | 4.889935 | 0.6513737 | 0 | 2.642035 | 0
2018-02-09 11:57 | 314505.1 | 600.0006 | 2 | 36 | 4.167883 | 4.890028 | 0.8143969 | 0 | 3.319694 | 0
2018-02-09 11:59 | 314625.1 | 720.0009 | 2 | 36 | 4.192158 | 4.889971 | 0.9773896 | 0 | 4.000966 | 0
2018-02-09 12:01 | 314745.1 | 840.0005 | 2 | 36 | 4.200301 | 4.581301 | 1.136646 | 0 | 4.669683 | 0
2018-02-09 12:03 | 314865.1 | 960.0002 | 2 | 36 | 4.200261 | 4.224146 | 1.283205 | 0 | 5.28527 | 0
2018-02-09 12:05 | 314985.1 | 1080.0005 | 2 | 36 | 4.20029 | 3.906719 | 1.418611 | 0 | 5.854013 | 0
2018-02-09 12:07 | 315105.1 | 1200.001 | 2 | 36 | 4.20029 | 3.616423 | 1.544054 | 0 | 6.380909 | 0
2018-02-09 12:09 | 315225.1 | 1320.0013 | 2 | 36 | 4.200284 | 3.320934 | 1.659711 | 0 | 6.8667 | 0
2018-02-09 12:09 | 315248.9 | 1343.7751 | 2 | 36 | 4.200295 | 3.259993 | 1.681449 | 0 | 6.958005 | 0
2018-02-09 12:11 | 315368.9 | 120.0007 | 3 | 36 | 4.222279 | 3.259979 | 1.789663 | 0 | 7.413621 | 0
2018-02-09 12:13 | 315488.9 | 240.0011 | 3 | 36 | 4.248175 | 3.259935 | 1.898359 | 0 | 7.873948 | 0
2018-02-09 12:15 | 315608.9 | 360.0014 | 3 | 36 | 4.276268 | 3.259899 | 2.007026 | 0 | 8.337096 | 0
2018-02-09 12:17 | 315728.9 | 480.0011 | 3 | 36 | 4.307704 | 3.259918 | 2.115723 | 0 | 8.803592 | 0
2018-02-09 12:19 | 315848.9 | 600.0006 | 3 | 36 | 4.343691 | 3.259825 | 2.224346 | 0 | 9.273428 | 0
2018-02-09 12:21 | 315968.9 | 720.0002 | 3 | 36 | 4.381502 | 3.259867 | 2.333028 | 0 | 9.747547 | 0
2018-02-09 12:23 | 316088.9 | 840.0007 | 3 | 36 | 4.400288 | 2.97673 | 2.439037 | 0 | 10.21353 | 0
2018-02-09 12:25 | 316208.9 | 960.0002 | 3 | 36 | 4.400287 | 2.5788 | 2.531467 | 0 | 10.62025 | 0
2018-02-09 12:27 | 316328.9 | 1080.0014 | 3 | 36 | 4.400277 | 2.227625 | 2.611458 | 0 | 10.97223 | 0
2018-02-09 12:29 | 316448.9 | 1200.001 | 3 | 36 | 4.400293 | 1.924457 | 2.680446 | 0 | 11.27579 | 0
2018-02-09 12:31 | 316568.9 | 1320.0014 | 3 | 36 | 4.400267 | 1.675707 | 2.740313 | 0 | 11.53922 | 0
2018-02-09 12:33 | 316688.9 | 1440.001 | 3 | 36 | 4.400215 | 1.467743 | 2.792607 | 0 | 11.76933 | 0
2018-02-09 12:35 | 316808.9 | 1560.0006 | 3 | 36 | 4.400221 | 1.287786 | 2.838484 | 0 | 11.9712 | 0
2018-02-09 12:37 | 316928.9 | 1680.0002 | 3 | 36 | 4.400239 | 1.126832 | 2.878659 | 0 | 12.14798 | 0
2018-02-09 12:39 | 317048.9 | 1800.0006 | 3 | 36 | 4.400232 | 0.9940701 | 2.913946 | 0 | 12.30325 | 0
2018-02-09 12:41 | 317168.9 | 1920.001 | 3 | 36 | 4.400218 | 0.8835125 | 2.945176 | 0 | 12.44067 | 0
2018-02-09 12:43 | 317288.9 | 2040.0014 | 3 | 36 | 4.400211 | 0.7888956 | 2.973028 | 0 | 12.56323 | 0
2018-02-09 12:45 | 317408.9 | 2160.0002 | 3 | 36 | 4.400263 | 0.7039251 | 2.997887 | 0 | 12.67261 | 0
2018-02-09 12:47 | 317485.9 | 2236.9647 | 3 | 36 | 4.400197 | 0.6519976 | 3.01237 | 0 | 12.73634 | 0
2018-02-09 12:49 | 317605.9 | 120.0006 | 4 | 36 | 4.336496 | 0 | 3.01237 | 0 | 12.73634 | 0
2018-02-09 12:51 | 317725.9 | 240.0003 | 4 | 36 | 4.330532 | 0 | 3.01237 | 0 | 12.73634 | 0
2018-02-09 12:52 | 317785.9 | 300.0031 | 4 | 36 | 4.328795 | 0 | 3.01237 | 0 | 12.73634 | 0
2018-02-09 12:54 | 317906 | 120.0014 | 5 | 36 | 4.104706 | -2.282078 | 3.01237 | 0.07606687 | 12.73634 | 0.314594
2018-02-09 12:56 | 318026 | 240.0002 | 5 | 36 | 4.069734 | -2.281876 | 3.01237 | 0.1521291 | 12.73634 | 0.6254331
2018-02-09 12:58 | 318146 | 360.0006 | 5 | 36 | 4.039383 | -2.282076 | 3.01237 | 0.2281683 | 12.73634 | 0.933723
2018-02-09 13:00 | 318266 | 480.0002 | 5 | 36 | 4.010597 | -2.281892 | 3.01237 | 0.3042645 | 12.73634 | 1.240001
2018-02-09 13:02 | 318386 | 600.0014 | 5 | 36 | 3.982706 | -2.28197 | 3.01237 | 0.3803217 | 12.73634 | 1.543979
2018-02-09 13:04 | 318506 | 720.001 | 5 | 36 | 3.954054 | -2.282071 | 3.01237 | 0.4563873 | 12.73634 | 1.845847
2018-02-09 13:06 | 318626 | 840.0006 | 5 | 36 | 3.925848 | -2.281848 | 3.01237 | 0.5324559 | 12.73634 | 2.145534
2018-02-09 13:08 | 318746 | 960.0002 | 5 | 36 | 3.899574 | -2.282104 | 3.01237 | 0.6085271 | 12.73634 | 2.443172
2018-02-09 13:10 | 318866 | 1080.0006 | 5 | 36 | 3.874489 | -2.281599 | 3.01237 | 0.6845923 | 12.73634 | 2.738834
2018-02-09 13:12 | 318986 | 1200.0002 | 5 | 36 | 3.848644 | -2.28213 | 3.01237 | 0.7606564 | 12.73634 | 3.032564
2018-02-09 13:14 | 319106 | 1320.0006 | 5 | 36 | 3.822328 | -2.282173 | 3.01237 | 0.8367108 | 12.73634 | 3.324264
2018-02-09 13:16 | 319226 | 1440.001 | 5 | 36 | 3.799089 | -2.281817 | 3.01237 | 0.9127935 | 12.73634 | 3.614171
2018-02-09 13:18 | 319346 | 1560.0014 | 5 | 36 | 3.778357 | -2.28198 | 3.01237 | 0.9888586 | 12.73634 | 3.902346
2018-02-09 13:20 | 319466 | 1680.001 | 5 | 36 | 3.758958 | -2.282127 | 3.01237 | 1.064915 | 12.73634 | 4.188978
2018-02-09 13:22 | 319586 | 1800.0014 | 5 | 36 | 3.739215 | -2.282084 | 3.01237 | 1.140998 | 12.73634 | 4.474226
2018-02-09 13:24 | 319706 | 1920.0005 | 5 | 36 | 3.719782 | -2.282148 | 3.01237 | 1.21706 | 12.73634 | 4.757883
2018-02-09 13:26 | 319826 | 2040.0014 | 5 | 36 | 3.702202 | -2.281691 | 3.01237 | 1.293119 | 12.73634 | 5.040129
2018-02-09 13:28 | 319946 | 2160.001 | 5 | 36 | 3.685864 | -2.282124 | 3.01237 | 1.369187 | 12.73634 | 5.321118
2018-02-09 13:30 | 320066 | 2280.0006 | 5 | 36 | 3.669855 | -2.282146 | 3.01237 | 1.445259 | 12.73634 | 5.600898
2018-02-09 13:32 | 320186 | 2400.0002 | 5 | 36 | 3.653533 | -2.282148 | 3.01237 | 1.521327 | 12.73634 | 5.879439
2018-02-09 13:34 | 320306 | 2520.0014 | 5 | 36 | 3.638999 | -2.282129 | 3.01237 | 1.597383 | 12.73634 | 6.156746
2018-02-09 13:36 | 320426 | 2640.001 | 5 | 36 | 3.626032 | -2.282125 | 3.01237 | 1.673463 | 12.73634 | 6.433098
2018-02-09 13:38 | 320546 | 2760.0015 | 5 | 36 | 3.614263 | -2.282061 | 3.01237 | 1.749534 | 12.73634 | 6.708488
2018-02-09 13:40 | 320666 | 2880.001 | 5 | 36 | 3.602292 | -2.282152 | 3.01237 | 1.825584 | 12.73634 | 6.982906
2018-02-09 13:42 | 320786 | 3000.0014 | 5 | 36 | 3.59081 | -2.281813 | 3.01237 | 1.901661 | 12.73634 | 7.25651
2018-02-09 13:44 | 320906 | 3120.001 | 5 | 36 | 3.580848 | -2.281922 | 3.01237 | 1.977733 | 12.73634 | 7.529284
2018-02-09 13:46 | 321026 | 3240.0006 | 5 | 36 | 3.571773 | -2.28218 | 3.01237 | 2.053795 | 12.73634 | 7.801301
2018-02-09 13:48 | 321146 | 3360.001 | 5 | 36 | 3.56239 | -2.281761 | 3.01237 | 2.129842 | 12.73634 | 8.072571
2018-02-09 13:50 | 321266 | 3480.0006 | 5 | 36 | 3.55114 | -2.281937 | 3.01237 | 2.205933 | 12.73634 | 8.343215
2018-02-09 13:52 | 321386 | 3600.0002 | 5 | 36 | 3.540561 | -2.28213 | 3.01237 | 2.281992 | 12.73634 | 8.612903
2018-02-09 13:54 | 321506 | 3720.0006 | 5 | 36 | 3.530053 | -2.282198 | 3.01237 | 2.358039 | 12.73634 | 8.881756
2018-02-09 13:56 | 321626 | 3840.0002 | 5 | 36 | 3.518865 | -2.282362 | 3.01237 | 2.434121 | 12.73634 | 9.149921
2018-02-09 13:58 | 321746 | 3960.0014 | 5 | 36 | 3.504498 | -2.282107 | 3.01237 | 2.510194 | 12.73634 | 9.41709
2018-02-09 14:00 | 321866 | 4080.001 | 5 | 36 | 3.486686 | -2.282225 | 3.01237 | 2.58626 | 12.73634 | 9.682995
2018-02-09 14:02 | 321986 | 4200.0015 | 5 | 36 | 3.466506 | -2.281775 | 3.01237 | 2.662324 | 12.73634 | 9.947468
2018-02-09 14:04 | 322106 | 4320.001 | 5 | 36 | 3.439055 | -2.282067 | 3.01237 | 2.738392 | 12.73634 | 10.21017
2018-02-09 14:06 | 322226 | 4440.0007 | 5 | 36 | 3.395969 | -2.282117 | 3.01237 | 2.814438 | 12.73634 | 10.47019
2018-02-09 14:08 | 322346 | 4560.001 | 5 | 36 | 3.321292 | -2.281848 | 3.01237 | 2.890506 | 12.73634 | 10.72595
2018-02-09 14:10 | 322466 | 4680.0006 | 5 | 36 | 3.180562 | -2.282195 | 3.01237 | 2.966586 | 12.73634 | 10.97397
2018-02-09 14:11 | 322536.5 | 4750.5519 | 5 | 36 | 2.999986 | -2.282114 | 3.01237 | 3.011305 | 12.73634 | 11.11269
2018-02-09 14:13 | 322656.6 | 120.0005 | 6 | 36 | 3.360712 | 0 | 3.01237 | 3.011305 | 12.73634 | 11.11269
2018-02-09 14:15 | 322776.6 | 240.0001 | 6 | 36 | 3.375 | 0 | 3.01237 | 3.011305 | 12.73634 | 11.11269
2018-02-09 14:16 | 322836.6 | 300.0044 | 6 | 36 | 3.378584 | 0 | 3.01237 | 3.011305 | 12.73634 | 11.11269
2018-02-09 14:16 | 322836.6 | 0.0024 | 7 | 37 | 3.378489 | 0 | 0 | 0 | 0 | 0
2018-02-09 14:18 | 322956.7 | 120.0014 | 2 | 37 | 4.046139 | 4.889914 | 0.1624718 | 0 | 0.6384785 | 0
2018-02-09 14:20 | 323076.7 | 240.001 | 2 | 37 | 4.081849 | 4.889942 | 0.3254516 | 0 | 1.300763 | 0
2018-02-09 14:22 | 323196.7 | 360.0006 | 2 | 37 | 4.115637 | 4.889957 | 0.4884505 | 0 | 1.969004 | 0
2018-02-09 14:24 | 323316.7 | 480.0011 | 2 | 37 | 4.142732 | 4.889988 | 0.6514395 | 0 | 2.642077 | 0
2018-02-09 14:26 | 323436.7 | 600.0014 | 2 | 37 | 4.168373 | 4.889914 | 0.8144097 | 0 | 3.319305 | 0
2018-02-09 14:28 | 323556.7 | 720.0011 | 2 | 37 | 4.193267 | 4.88998 | 0.9774377 | 0 | 4.000894 | 0
2018-02-09 14:30 | 323676.7 | 840.0007 | 2 | 37 | 4.200278 | 4.603235 | 1.136778 | 0 | 4.670009 | 0
2018-02-09 14:32 | 323796.7 | 960.0002 | 2 | 37 | 4.200261 | 4.260571 | 1.284488 | 0 | 5.290434 | 0
2018-02-09 14:34 | 323916.7 | 1080.0014 | 2 | 37 | 4.200285 | 3.922262 | 1.4209 | 0 | 5.863403 | 0
2018-02-09 14:36 | 324036.7 | 1200.0002 | 2 | 37 | 4.200267 | 3.602497 | 1.546211 | 0 | 6.38974 | 0
2018-02-09 14:38 | 324156.7 | 1320.0007 | 2 | 37 | 4.200252 | 3.310875 | 1.661407 | 0 | 6.873597 | 0
2018-02-09 14:38 | 324178.8 | 1342.108 | 2 | 37 | 4.200286 | 3.259998 | 1.681565 | 0 | 6.958264 | 0
2018-02-09 14:40 | 324298.8 | 120.0006 | 3 | 37 | 4.220375 | 3.259916 | 1.789845 | 0 | 7.41405 | 0
2018-02-09 14:42 | 324418.8 | 240.0003 | 3 | 37 | 4.246251 | 3.259895 | 1.898525 | 0 | 7.874089 | 0
2018-02-09 14:44 | 324538.8 | 360.0001 | 3 | 37 | 4.276664 | 3.259953 | 2.007082 | 0 | 8.336674 | 0
2018-02-09 14:46 | 324658.8 | 480.0002 | 3 | 37 | 4.308512 | 3.259871 | 2.115788 | 0 | 8.803274 | 0
2018-02-09 14:48 | 324778.8 | 600.0014 | 3 | 37 | 4.342509 | 3.259853 | 2.224449 | 0 | 9.273273 | 0
2018-02-09 14:50 | 324898.8 | 720.0011 | 3 | 37 | 4.379367 | 3.259872 | 2.333171 | 0 | 9.747368 | 0
2018-02-09 14:52 | 325018.8 | 840.0014 | 3 | 37 | 4.400306 | 2.987652 | 2.439502 | 0 | 10.21465 | 0
2018-02-09 14:54 | 325138.8 | 960.001 | 3 | 37 | 4.400292 | 2.569616 | 2.53182 | 0 | 10.62088 | 0
2018-02-09 14:56 | 325258.8 | 1080.0007 | 3 | 37 | 4.400253 | 2.226683 | 2.611598 | 0 | 10.97192 | 0
2018-02-09 14:58 | 325378.8 | 1200.0002 | 3 | 37 | 4.400291 | 1.938527 | 2.680898 | 0 | 11.27686 | 0
2018-02-09 15:00 | 325498.8 | 1320.0014 | 3 | 37 | 4.400251 | 1.684154 | 2.741184 | 0 | 11.54213 | 0
2018-02-09 15:02 | 325618.8 | 1440.0002 | 3 | 37 | 4.400231 | 1.460319 | 2.793491 | 0 | 11.7723 | 0
2018-02-09 15:04 | 325738.8 | 1560.0014 | 3 | 37 | 4.40028 | 1.280068 | 2.839063 | 0 | 11.97283 | 0
2018-02-09 15:06 | 325858.8 | 1680.001 | 3 | 37 | 4.400274 | 1.128549 | 2.879107 | 0 | 12.14903 | 0
2018-02-09 15:08 | 325978.8 | 1800.0006 | 3 | 37 | 4.400166 | 0.9977798 | 2.914516 | 0 | 12.30484 | 0
2018-02-09 15:10 | 326098.8 | 1920.001 | 3 | 37 | 4.400178 | 0.8813086 | 2.945833 | 0 | 12.44264 | 0
2018-02-09 15:12 | 326218.8 | 2040.0006 | 3 | 37 | 4.400214 | 0.7822428 | 2.973525 | 0 | 12.56449 | 0
2018-02-09 15:14 | 326338.8 | 2160.0003 | 3 | 37 | 4.400211 | 0.69981 | 2.998183 | 0 | 12.67299 | 0
2018-02-09 15:16 | 326419.1 | 2240.3624 | 3 | 37 | 4.400221 | 0.6519938 | 3.013252 | 0 | 12.7393 | 0
2018-02-09 15:18 | 326539.2 | 120.0013 | 4 | 37 | 4.336926 | 0 | 3.013252 | 0 | 12.7393 | 0
2018-02-09 15:20 | 326659.2 | 240 | 4 | 37 | 4.331042 | 0 | 3.013252 | 0 | 12.7393 | 0
2018-02-09 15:21 | 326719.2 | 300.0037 | 4 | 37 | 4.329347 | 0 | 3.013252 | 0 | 12.7393 | 0
2018-02-09 15:23 | 326839.3 | 120.0006 | 5 | 37 | 4.104728 | -2.28193 | 3.013252 | 0.0760586 | 12.7393 | 0.3145587
2018-02-09 15:25 | 326959.3 | 240.0002 | 5 | 37 | 4.071531 | -2.281864 | 3.013252 | 0.1521016 | 12.7393 | 0.6253794
2018-02-09 15:27 | 327079.3 | 360.0014 | 5 | 37 | 4.041648 | -2.282006 | 3.013252 | 0.2281858 | 12.7393 | 0.9340166
2018-02-09 15:29 | 327199.3 | 480.0002 | 5 | 37 | 4.011358 | -2.281855 | 3.013252 | 0.3042447 | 12.7393 | 1.240277
2018-02-09 15:31 | 327319.3 | 600.0014 | 5 | 37 | 3.98202 | -2.281819 | 3.013252 | 0.3803216 | 12.7393 | 1.544317
2018-02-09 15:33 | 327439.3 | 720.001 | 5 | 37 | 3.954092 | -2.282161 | 3.013252 | 0.4563823 | 12.7393 | 1.846125
2018-02-09 15:35 | 327559.3 | 840.0014 | 5 | 37 | 3.927459 | -2.282162 | 3.013252 | 0.5324489 | 12.7393 | 2.145884
2018-02-09 15:37 | 327679.3 | 960.0002 | 5 | 37 | 3.900898 | -2.282054 | 3.013252 | 0.608513 | 12.7393 | 2.443616
2018-02-09 15:39 | 327799.3 | 1080.0014 | 5 | 37 | 3.873765 | -2.282105 | 3.013252 | 0.6845807 | 12.7393 | 2.739312
2018-02-09 15:41 | 327919.3 | 1200.0002 | 5 | 37 | 3.847833 | -2.28213 | 3.013252 | 0.760601 | 12.7393 | 3.032809
2018-02-09 15:43 | 328039.3 | 1320.0014 | 5 | 37 | 3.82315 | -2.281857 | 3.013252 | 0.8367188 | 12.7393 | 3.32474
2018-02-09 15:45 | 328159.3 | 1440.0002 | 5 | 37 | 3.800475 | -2.282139 | 3.013252 | 0.9127576 | 12.7393 | 3.614577
2018-02-09 15:47 | 328279.3 | 1560.0022 | 5 | 37 | 3.778373 | -2.282175 | 3.013252 | 0.9888432 | 12.7393 | 3.9029
2018-02-09 15:49 | 328399.3 | 1680.001 | 5 | 37 | 3.75774 | -2.282004 | 3.013252 | 1.0649 | 12.7393 | 4.18947
2018-02-09 15:51 | 328519.3 | 1800.0006 | 5 | 37 | 3.738668 | -2.282197 | 3.013252 | 1.14098 | 12.7393 | 4.474627
2018-02-09 15:53 | 328639.3 | 1920.001 | 5 | 37 | 3.720952 | -2.281704 | 3.013252 | 1.217032 | 12.7393 | 4.75828
2018-02-09 15:55 | 328759.3 | 2040.0014 | 5 | 37 | 3.703197 | -2.282204 | 3.013252 | 1.293091 | 12.7393 | 5.040619
2018-02-09 15:57 | 328879.3 | 2160.001 | 5 | 37 | 3.684954 | -2.282103 | 3.013252 | 1.369155 | 12.7393 | 5.3216
2018-02-09 15:59 | 328999.3 | 2280.0006 | 5 | 37 | 3.668762 | -2.282083 | 3.013252 | 1.445242 | 12.7393 | 5.601352
2018-02-09 16:01 | 329119.3 | 2400.001 | 5 | 37 | 3.65402 | -2.281967 | 3.013252 | 1.521294 | 12.7393 | 5.879798
2018-02-09 16:03 | 329239.3 | 2520.0006 | 5 | 37 | 3.640163 | -2.282142 | 3.013252 | 1.597368 | 12.7393 | 6.157244
2018-02-09 16:05 | 329359.3 | 2640.001 | 5 | 37 | 3.626019 | -2.282202 | 3.013252 | 1.673421 | 12.7393 | 6.433558
2018-02-09 16:07 | 329479.3 | 2760.0006 | 5 | 37 | 3.612898 | -2.281963 | 3.013252 | 1.749496 | 12.7393 | 6.70889
2018-02-09 16:09 | 329599.3 | 2880.001 | 5 | 37 | 3.601524 | -2.282269 | 3.013252 | 1.825575 | 12.7393 | 6.983315
2018-02-09 16:11 | 329719.3 | 3000.0007 | 5 | 37 | 3.59155 | -2.281781 | 3.013252 | 1.901638 | 12.7393 | 7.256875
2018-02-09 16:13 | 329839.3 | 3120.0002 | 5 | 37 | 3.581458 | -2.282091 | 3.013252 | 1.977703 | 12.7393 | 7.529684
2018-02-09 16:15 | 329959.3 | 3240.0007 | 5 | 37 | 3.570405 | -2.282193 | 3.013252 | 2.053744 | 12.7393 | 7.801599
2018-02-09 16:17 | 330079.3 | 3360.0002 | 5 | 37 | 3.560614 | -2.282073 | 3.013252 | 2.129821 | 12.7393 | 8.072848
2018-02-09 16:19 | 330199.3 | 3480.0007 | 5 | 37 | 3.551313 | -2.281849 | 3.013252 | 2.2059 | 12.7393 | 8.343379
2018-02-09 16:21 | 330319.3 | 3600.0002 | 5 | 37 | 3.541517 | -2.282229 | 3.013252 | 2.281927 | 12.7393 | 8.613011
2018-02-09 16:23 | 330439.3 | 3720.0006 | 5 | 37 | 3.529692 | -2.281829 | 3.013252 | 2.358028 | 12.7393 | 8.882095
2018-02-09 16:25 | 330559.3 | 3840.0002 | 5 | 37 | 3.516712 | -2.28206 | 3.013252 | 2.434094 | 12.7393 | 9.150086
2018-02-09 16:27 | 330679.3 | 3960.0014 | 5 | 37 | 3.503145 | -2.282217 | 3.013252 | 2.510166 | 12.7393 | 9.417105
2018-02-09 16:29 | 330799.3 | 4080.0003 | 5 | 37 | 3.487816 | -2.282186 | 3.013252 | 2.586212 | 12.7393 | 9.682944
2018-02-09 16:31 | 330919.3 | 4200.0014 | 5 | 37 | 3.467219 | -2.281977 | 3.013252 | 2.662297 | 12.7393 | 9.947578
2018-02-09 16:33 | 331039.3 | 4320.0003 | 5 | 37 | 3.436189 | -2.282172 | 3.013252 | 2.738348 | 12.7393 | 10.21016
2018-02-09 16:35 | 331159.3 | 4440.0007 | 5 | 37 | 3.392405 | -2.282147 | 3.013252 | 2.814425 | 12.7393 | 10.47001
2018-02-09 16:37 | 331279.3 | 4560.0003 | 5 | 37 | 3.322538 | -2.282198 | 3.013252 | 2.890493 | 12.7393 | 10.72564
2018-02-09 16:39 | 331399.3 | 4680.0014 | 5 | 37 | 3.186121 | -2.282101 | 3.013252 | 2.966543 | 12.7393 | 10.97384
2018-02-09 16:40 | 331472.3 | 4752.9785 | 5 | 37 | 2.999985 | -2.28181 | 3.013252 | 3.012816 | 12.7393 | 11.11756
2018-02-09 16:42 | 331592.3 | 120.0005 | 6 | 37 | 3.360673 | 0 | 3.013252 | 3.01283 | 12.7393 | 11.11761
2018-02-09 16:44 | 331712.3 | 240.0009 | 6 | 37 | 3.374923 | 0 | 3.013252 | 3.01283 | 12.7393 | 11.11761
2018-02-09 16:45 | 331772.3 | 300.0036 | 6 | 37 | 3.378334 | 0 | 3.013252 | 3.01283 | 12.7393 | 11.11761
2018-02-09 16:45 | 331772.3 | 0.0024 | 7 | 38 | 3.37819 | 0 | 0 | 0 | 0 | 0
2018-02-09 16:47 | 331892.4 | 120.0006 | 2 | 38 | 4.045896 | 4.890118 | 0.1624221 | 0 | 0.6383398 | 0
2018-02-09 16:49 | 332012.4 | 240.001 | 2 | 38 | 4.082213 | 4.890026 | 0.3254399 | 0 | 1.300753 | 0
2018-02-09 16:51 | 332132.4 | 360.0007 | 2 | 38 | 4.119277 | 4.890095 | 0.4884189 | 0 | 1.96923 | 0
2018-02-09 16:53 | 332252.4 | 480.001 | 2 | 38 | 4.146129 | 4.890121 | 0.6514207 | 0 | 2.642961 | 0
2018-02-09 16:55 | 332372.4 | 600.0007 | 2 | 38 | 4.16885 | 4.890118 | 0.8144009 | 0 | 3.320582 | 0
2018-02-09 16:57 | 332492.4 | 720.0011 | 2 | 38 | 4.19309 | 4.890055 | 0.9774128 | 0 | 4.002088 | 0
2018-02-09 16:59 | 332612.4 | 840.0015 | 2 | 38 | 4.200306 | 4.570372 | 1.136403 | 0 | 4.669727 | 0
2018-02-09 17:01 | 332732.4 | 960.0002 | 2 | 38 | 4.200281 | 4.207914 | 1.282507 | 0 | 5.283405 | 0
2018-02-09 17:03 | 332852.4 | 1080.0006 | 2 | 38 | 4.200266 | 3.894423 | 1.417325 | 0 | 5.849678 | 0
2018-02-09 17:05 | 332972.4 | 1200.0011 | 2 | 38 | 4.200271 | 3.60546875 | 1.542452 | 0 | 6.375249 | 0
2018-02-09 17:07 | 333092.4 | 1320.0015 | 2 | 38 | 4.200305 | 3.313335 | 1.657767 | 0 | 6.859601 | 0
2018-02-09 17:07 | 333113.2 | 1340.799 | 2 | 38 | 4.200288 | 3.259979 | 1.676768 | 0 | 6.939413 | 0
2018-02-09 17:09 | 333233.2 | 120.0006 | 3 | 38 | 4.222735 | 3.260086 | 1.784941 | 0 | 7.394881 | 0
2018-02-09 17:11 | 333353.2 | 240.0003 | 3 | 38 | 4.248538 | 3.260042 | 1.893682 | 0 | 7.855446 | 0
2018-02-09 17:13 | 333473.2 | 360.0014 | 3 | 38 | 4.276544 | 3.260019 | 2.002327 | 0 | 8.318536 | 0
2018-02-09 17:15 | 333593.2 | 480.0011 | 3 | 38 | 4.307763 | 3.260019 | 2.111029 | 0 | 8.785063 | 0
2018-02-09 17:17 | 333713.2 | 600.0006 | 3 | 38 | 4.343596 | 3.26004 | 2.219688 | 0 | 9.255043 | 0
2018-02-09 17:19 | 333833.2 | 720.0002 | 3 | 38 | 4.381403 | 3.260077 | 2.328388 | 0 | 9.729239 | 0
2018-02-09 17:21 | 333953.2 | 840.0014 | 3 | 38 | 4.400319 | 2.980524 | 2.434452 | 0 | 10.19545 | 0
2018-02-09 17:23 | 334073.2 | 960.001 | 3 | 38 | 4.400283 | 2.583668 | 2.527025 | 0 | 10.60279 | 0
2018-02-09 17:25 | 334193.2 | 1080.0006 | 3 | 38 | 4.400287 | 2.233797 | 2.607222 | 0 | 10.95569 | 0
2018-02-09 17:27 | 334313.2 | 1200.001 | 3 | 38 | 4.400286 | 1.928823 | 2.676416 | 0 | 11.26016 | 0
2018-02-09 17:29 | 334433.2 | 1320.0014 | 3 | 38 | 4.400245 | 1.681129 | 2.736457 | 0 | 11.52436 | 0
2018-02-09 17:31 | 334553.2 | 1440.0002 | 3 | 38 | 4.400258 | 1.474405 | 2.788909 | 0 | 11.75516 | 0
2018-02-09 17:33 | 334673.2 | 1560.0006 | 3 | 38 | 4.400246 | 1.294367 | 2.835003 | 0 | 11.95798 | 0
2018-02-09 17:35 | 334793.2 | 1680.0002 | 3 | 38 | 4.400239 | 1.132446 | 2.875411 | 0 | 12.13579 | 0
2018-02-09 17:37 | 334913.2 | 1800.0006 | 3 | 38 | 4.400259 | 0.9995289 | 2.910854 | 0 | 12.29174 | 0
2018-02-09 17:39 | 335033.2 | 1920.0002 | 3 | 38 | 4.400233 | 0.8879232 | 2.942243 | 0 | 12.42986 | 0
2018-02-09 17:41 | 335153.2 | 2040.0014 | 3 | 38 | 4.400192 | 0.7930613 | 2.970234 | 0 | 12.55303 | 0
2018-02-09 17:43 | 335273.2 | 2160.001 | 3 | 38 | 4.400235 | 0.708746 | 2.995257 | 0 | 12.66314 | 0
2018-02-09 17:45 | 335357.8 | 2244.5531 | 3 | 38 | 4.400211 | 0.6519995 | 3.011219 | 0 | 12.73337 | 0
2018-02-09 17:47 | 335477.8 | 120.0005 | 4 | 38 | 4.33661 | 0 | 3.011222 | 0 | 12.73339 | 0
2018-02-09 17:49 | 335597.8 | 240.0009 | 4 | 38 | 4.330661 | 0 | 3.011222 | 0 | 12.73339 | 0
2018-02-09 17:50 | 335657.8 | 300.0021 | 4 | 38 | 4.328924 | 0 | 3.011222 | 0 | 12.73339 | 0
2018-02-09 17:52 | 335777.9 | 120.0014 | 5 | 38 | 4.105078 | -2.282125 | 3.011222 | 0.07606385 | 12.73339 | 0.3146023
2018-02-09 17:54 | 335897.9 | 240.0002 | 5 | 38 | 4.070174 | -2.282116 | 3.011222 | 0.1521192 | 12.73339 | 0.6254536
2018-02-09 17:56 | 336017.9 | 360.0014 | 5 | 38 | 4.039743 | -2.282114 | 3.011222 | 0.2281706 | 12.73339 | 0.9338228
2018-02-09 17:58 | 336137.9 | 480.0002 | 5 | 38 | 4.010963 | -2.282049 | 3.011222 | 0.3042616 | 12.73339 | 1.240108
2018-02-09 18:00 | 336257.9 | 600.0014 | 5 | 38 | 3.983039 | -2.282123 | 3.011222 | 0.3803306 | 12.73339 | 1.54416
2018-02-09 18:02 | 336377.9 | 720.0002 | 5 | 38 | 3.954519 | -2.28206 | 3.011222 | 0.4563892 | 12.73339 | 1.846029
2018-02-09 18:04 | 336497.9 | 840.0014 | 5 | 38 | 3.925995 | -2.282042 | 3.011222 | 0.5324693 | 12.73339 | 2.145787
2018-02-09 18:06 | 336617.9 | 960.0002 | 5 | 38 | 3.899815 | -2.282081 | 3.011222 | 0.6085287 | 12.73339 | 2.44339
2018-02-09 18:08 | 336737.9 | 1080.0006 | 5 | 38 | 3.87473 | -2.282114 | 3.011222 | 0.6845984 | 12.73339 | 2.739088
2018-02-09 18:10 | 336857.9 | 1200.001 | 5 | 38 | 3.849045 | -2.282105 | 3.011222 | 0.7606708 | 12.73339 | 3.032875
2018-02-09 18:12 | 336977.9 | 1320.0014 | 5 | 38 | 3.822641 | -2.282084 | 3.011222 | 0.8367363 | 12.73339 | 3.324649
2018-02-09 18:14 | 337097.9 | 1440.001 | 5 | 38 | 3.799307 | -2.282114 | 3.011222 | 0.9128012 | 12.73339 | 3.614506
2018-02-09 18:16 | 337217.9 | 1560.0014 | 5 | 38 | 3.778573 | -2.282004 | 3.011222 | 0.9888537 | 12.73339 | 3.902652
2018-02-09 18:18 | 337337.9 | 1680.001 | 5 | 38 | 3.759196 | -2.282078 | 3.011222 | 1.064931 | 12.73339 | 4.189377
2018-02-09 18:20 | 337457.9 | 1800.0014 | 5 | 38 | 3.73953 | -2.282042 | 3.011222 | 1.14101 | 12.73339 | 4.474635
2018-02-09 18:22 | 337577.9 | 1920.0001 | 5 | 38 | 3.719983 | -2.282205 | 3.011222 | 1.217058 | 12.73339 | 4.758259
2018-02-09 18:24 | 337697.9 | 2040.0014 | 5 | 38 | 3.702336 | -2.282148 | 3.011222 | 1.293145 | 12.73339 | 5.040624
2018-02-09 18:26 | 337817.9 | 2160.001 | 5 | 38 | 3.685993 | -2.281995 | 3.011222 | 1.369205 | 12.73339 | 5.321591
2018-02-09 18:28 | 337937.9 | 2280.0014 | 5 | 38 | 3.670073 | -2.282036 | 3.011222 | 1.445276 | 12.73339 | 5.601385
2018-02-09 18:30 | 338057.9 | 2400.0002 | 5 | 38 | 3.653847 | -2.282101 | 3.011222 | 1.521333 | 12.73339 | 5.879902
2018-02-09 18:32 | 338177.9 | 2520.0006 | 5 | 38 | 3.63924 | -2.282162 | 3.011222 | 1.597406 | 12.73339 | 6.157291
2018-02-09 18:34 | 338297.9 | 2640.0002 | 5 | 38 | 3.626211 | -2.282148 | 3.011222 | 1.67347 | 12.73339 | 6.433607
2018-02-09 18:36 | 338417.9 | 2760.0014 | 5 | 38 | 3.614533 | -2.281768 | 3.011222 | 1.749542 | 12.73339 | 6.709015
2018-02-09 18:38 | 338537.9 | 2880.0002 | 5 | 38 | 3.602732 | -2.281735 | 3.011222 | 1.825607 | 12.73339 | 6.983508
2018-02-09 18:40 | 338657.9 | 3000.0006 | 5 | 38 | 3.590967 | -2.281736 | 3.011222 | 1.90167 | 12.73339 | 7.257079
2018-02-09 18:42 | 338777.9 | 3120.0002 | 5 | 38 | 3.580878 | -2.282271 | 3.011222 | 1.977735 | 12.73339 | 7.529837
2018-02-09 18:44 | 338897.9 | 3240.0006 | 5 | 38 | 3.571727 | -2.281738 | 3.011222 | 2.053797 | 12.73339 | 7.801852
2018-02-09 18:46 | 339017.9 | 3360.001 | 5 | 38 | 3.562256 | -2.282195 | 3.011222 | 2.129851 | 12.73339 | 8.07314
2018-02-09 18:48 | 339137.9 | 3480.0006 | 5 | 38 | 3.551054 | -2.282054 | 3.011222 | 2.2059 | 12.73339 | 8.343631
2018-02-09 18:50 | 339257.9 | 3600.0002 | 5 | 38 | 3.540334 | -2.281954 | 3.011222 | 2.282 | 12.73339 | 8.613451
2018-02-09 18:52 | 339377.9 | 3720.0014 | 5 | 38 | 3.529649 | -2.282078 | 3.011222 | 2.358064 | 12.73339 | 8.882339
2018-02-09 18:54 | 339497.9 | 3840.001 | 5 | 38 | 3.518395 | -2.281957 | 3.011222 | 2.434128 | 12.73339 | 9.150411
2018-02-09 18:56 | 339617.9 | 3960.0005 | 5 | 38 | 3.504003 | -2.281869 | 3.011222 | 2.510166 | 12.73339 | 9.417422
2018-02-09 18:58 | 339737.9 | 4080.0011 | 5 | 38 | 3.485865 | -2.282124 | 3.011222 | 2.586244 | 12.73339 | 9.683318
2018-02-09 19:00 | 339857.9 | 4200.0014 | 5 | 38 | 3.46533 | -2.281817 | 3.011222 | 2.662321 | 12.73339 | 9.947762
2018-02-09 19:02 | 339977.9 | 4320.0003 | 5 | 38 | 3.437791 | -2.281869 | 3.011222 | 2.738382 | 12.73339 | 10.21035
2018-02-09 19:04 | 340097.9 | 4440.0006 | 5 | 38 | 3.394482 | -2.282192 | 3.011222 | 2.814451 | 12.73339 | 10.47034
2018-02-09 19:06 | 340217.9 | 4560.001 | 5 | 38 | 3.319794 | -2.281853 | 3.011222 | 2.890515 | 12.73339 | 10.72597
2018-02-09 19:08 | 340337.9 | 4680.0014 | 5 | 38 | 3.177488 | -2.281979 | 3.011222 | 2.966576 | 12.73339 | 10.97376
2018-02-09 19:09 | 340407 | 4749.1286 | 5 | 38 | 2.999979 | -2.282117 | 3.011222 | 3.010396 | 12.73339 | 11.10961
2018-02-09 19:11 | 340527.1 | 120.0013 | 6 | 38 | 3.361563 | 0 | 3.011222 | 3.010411 | 12.73339 | 11.10966
2018-02-09 19:13 | 340647.1 | 240.0009 | 6 | 38 | 3.375891 | 0 | 3.011222 | 3.010411 | 12.73339 | 11.10966
2018-02-09 19:14 | 340707.1 | 300.0012 | 6 | 38 | 3.379444 | 0 | 3.011222 | 3.010411 | 12.73339 | 11.10966
2018-02-09 19:14 | 340707.1 | 0.0025 | 7 | 39 | 3.379523 | 0 | 0 | 0 | 0 | 0
2018-02-09 19:16 | 340827.1 | 120.0007 | 2 | 39 | 4.046919 | 4.890066 | 0.1624163 | 0 | 0.6384092 | 0
2018-02-09 19:18 | 340947.1 | 240.0003 | 2 | 39 | 4.082491 | 4.890152 | 0.3254032 | 0 | 1.300838 | 0
2018-02-09 19:20 | 341067.1 | 360.0007 | 2 | 39 | 4.116438 | 4.89011 | 0.4884078 | 0 | 1.969216 | 0
2018-02-09 19:22 | 341187.1 | 480.0018 | 2 | 39 | 4.143485 | 4.890135 | 0.651426 | 0 | 2.642535 | 0
2018-02-09 19:24 | 341307.1 | 600.0007 | 2 | 39 | 4.169694 | 4.890152 | 0.814431 | 0 | 3.320054 | 0
2018-02-09 19:26 | 341427.1 | 720.0003 | 2 | 39 | 4.19495 | 4.890104 | 0.9774143 | 0 | 4.001713 | 0
2018-02-09 19:28 | 341547.1 | 840.0015 | 2 | 39 | 4.200277 | 4.580502 | 1.136131 | 0 | 4.668277 | 0
2018-02-09 19:30 | 341667.1 | 960.0003 | 2 | 39 | 4.200258 | 4.240705 | 1.28317 | 0 | 5.285884 | 0
2018-02-09 19:32 | 341787.1 | 1080.0015 | 2 | 39 | 4.200277 | 3.904835 | 1.418947 | 0 | 5.856186 | 0
2018-02-09 19:34 | 341907.1 | 1200.0011 | 2 | 39 | 4.200234 | 3.579596 | 1.543512 | 0 | 6.379393 | 0
2018-02-09 19:36 | 342027.1 | 1320.0006 | 2 | 39 | 4.200235 | 3.294817 | 1.658038 | 0 | 6.860433 | 0
2018-02-09 19:36 | 342042.3 | 1335.1884 | 2 | 39 | 4.200274 | 3.259991 | 1.671877 | 0 | 6.91856 | 0
2018-02-09 19:38 | 342162.3 | 120.0005 | 3 | 39 | 4.220301 | 3.260078 | 1.780199 | 0 | 7.374525 | 0
2018-02-09 19:40 | 342282.3 | 240.0002 | 3 | 39 | 4.245784 | 3.260088 | 1.888863 | 0 | 7.834467 | 0
2018-02-09 19:42 | 342402.3 | 360.0005 | 3 | 39 | 4.276083 | 3.260031 | 1.997502 | 0 | 8.297335 | 0
2018-02-09 19:44 | 342522.3 | 480.0002 | 3 | 39 | 4.307919 | 3.26009 | 2.106164 | 0 | 8.763699 | 0
2018-02-09 19:46 | 342642.3 | 600.0005 | 3 | 39 | 4.341565 | 3.260092 | 2.214834 | 0 | 9.23365 | 0
2018-02-09 19:48 | 342762.3 | 720.0002 | 3 | 39 | 4.377872 | 3.260149 | 2.323513 | 0 | 9.707423 | 0
2018-02-09 19:50 | 342882.3 | 840.0005 | 3 | 39 | 4.400287 | 3.005142 | 2.430233 | 0 | 10.17632 | 0
2018-02-09 19:52 | 343002.3 | 960.0001 | 3 | 39 | 4.40026 | 2.581266 | 2.523011 | 0 | 10.58457 | 0
2018-02-09 19:54 | 343122.3 | 1080.0013 | 3 | 39 | 4.400297 | 2.240675 | 2.603133 | 0 | 10.93713 | 0
2018-02-09 19:56 | 343242.3 | 1200.0009 | 3 | 39 | 4.400259 | 1.951365 | 2.67295 | 0 | 11.24434 | 0
2018-02-09 19:58 | 343362.3 | 1320.0005 | 3 | 39 | 4.400285 | 1.699521 | 2.733712 | 0 | 11.51171 | 0
2018-02-09 20:00 | 343482.3 | 1440.0001 | 3 | 39 | 4.400301 | 1.474925 | 2.786512 | 0 | 11.74404 | 0
2018-02-09 20:02 | 343602.3 | 1560.0013 | 3 | 39 | 4.400284 | 1.291952 | 2.832503 | 0 | 11.94642 | 0
2018-02-09 20:04 | 343722.3 | 1680.0001 | 3 | 39 | 4.400259 | 1.139262 | 2.872943 | 0 | 12.12436 | 0
2018-02-09 20:06 | 343842.3 | 1800.0013 | 3 | 39 | 4.40025 | 1.009384 | 2.908701 | 0 | 12.28171 | 0
2018-02-09 20:08 | 343962.3 | 1920.001 | 3 | 39 | 4.400246 | 0.8931723 | 2.940386 | 0 | 12.42113 | 0
2018-02-09 20:10 | 344082.3 | 2040.0005 | 3 | 39 | 4.400201 | 0.7897692 | 2.968371 | 0 | 12.54427 | 0
2018-02-09 20:12 | 344202.3 | 2160.0009 | 3 | 39 | 4.400181 | 0.7060833 | 2.993278 | 0 | 12.65387 | 0
2018-02-09 20:14 | 344293.8 | 2251.4213 | 3 | 39 | 4.400208 | 0.6519995 | 3.010514 | 0 | 12.72971 | 0
2018-02-09 20:16 | 344413.8 | 120.0007 | 4 | 39 | 4.336565 | 0 | 3.010514 | 0 | 12.72971 | 0
2018-02-09 20:18 | 344533.8 | 240.0011 | 4 | 39 | 4.330607 | 0 | 3.010514 | 0 | 12.72971 | 0
2018-02-09 20:19 | 344593.8 | 300.0031 | 4 | 39 | 4.328921 | 0 | 3.010514 | 0 | 12.72971 | 0
2018-02-09 20:21 | 344713.9 | 120.0006 | 5 | 39 | 4.103185 | -2.282109 | 3.010514 | 0.07605544 | 12.72971 | 0.3144388
2018-02-09 20:23 | 344833.9 | 240.001 | 5 | 39 | 4.069935 | -2.282085 | 3.010514 | 0.1521323 | 12.72971 | 0.6252798
2018-02-09 20:25 | 344953.9 | 360.0014 | 5 | 39 | 4.040237 | -2.282074 | 3.010514 | 0.228187 | 12.72971 | 0.9336846
2018-02-09 20:27 | 345073.9 | 480.0002 | 5 | 39 | 4.010183 | -2.282117 | 3.010514 | 0.3042594 | 12.72971 | 1.2399
2018-02-09 20:29 | 345193.9 | 600.0006 | 5 | 39 | 3.980812 | -2.281866 | 3.010514 | 0.3803326 | 12.72971 | 1.543835
2018-02-09 20:31 | 345313.9 | 720.001 | 5 | 39 | 3.952969 | -2.281954 | 3.010514 | 0.4563945 | 12.72971 | 1.845558
2018-02-09 20:33 | 345433.9 | 840.0006 | 5 | 39 | 3.926361 | -2.282142 | 3.010514 | 0.5324676 | 12.72971 | 2.145253
2018-02-09 20:35 | 345553.9 | 960.0002 | 5 | 39 | 3.900016 | -2.282083 | 3.010514 | 0.6085248 | 12.72971 | 2.44288
2018-02-09 20:37 | 345673.9 | 1080.0014 | 5 | 39 | 3.872848 | -2.282004 | 3.010514 | 0.6845933 | 12.72971 | 2.738515
2018-02-09 20:39 | 345793.9 | 1200.0002 | 5 | 39 | 3.846848 | -2.281929 | 3.010514 | 0.7606481 | 12.72971 | 3.03207
2018-02-09 20:41 | 345913.9 | 1320.0006 | 5 | 39 | 3.822191 | -2.281995 | 3.010514 | 0.8367204 | 12.72971 | 3.323755
2018-02-09 20:43 | 346033.9 | 1440.0002 | 5 | 39 | 3.799666 | -2.282061 | 3.010514 | 0.9128006 | 12.72971 | 3.613683
2018-02-09 20:45 | 346153.9 | 1560.0014 | 5 | 39 | 3.777701 | -2.28208 | 3.010514 | 0.9888474 | 12.72971 | 3.901805
2018-02-09 20:47 | 346273.9 | 1680.001 | 5 | 39 | 3.756979 | -2.282043 | 3.010514 | 1.064938 | 12.72971 | 4.188445
2018-02-09 20:49 | 346393.9 | 1800.0014 | 5 | 39 | 3.737955 | -2.282132 | 3.010514 | 1.140982 | 12.72971 | 4.473413
2018-02-09 20:51 | 346513.9 | 1920.0002 | 5 | 39 | 3.720195 | -2.282119 | 3.010514 | 1.217065 | 12.72971 | 4.757129
2018-02-09 20:53 | 346633.9 | 2040.0014 | 5 | 39 | 3.70252 | -2.282121 | 3.010514 | 1.29305 | 12.72971 | 5.039137
2018-02-09 20:55 | 346753.9 | 2160.001 | 5 | 39 | 3.684303 | -2.282053 | 3.010514 | 1.369196 | 12.72971 | 5.320372
2018-02-09 20:57 | 346873.9 | 2280.0006 | 5 | 39 | 3.668087 | -2.282061 | 3.010514 | 1.445259 | 12.72971 | 5.599984
2018-02-09 20:59 | 346993.9 | 2400.001 | 5 | 39 | 3.65341 | -2.282101 | 3.010514 | 1.521342 | 12.72971 | 5.878492
2018-02-09 21:01 | 347113.9 | 2520.0014 | 5 | 39 | 3.639669 | -2.281975 | 3.010514 | 1.597401 | 12.72971 | 6.155844
2018-02-09 21:03 | 347233.9 | 2640.0002 | 5 | 39 | 3.625722 | -2.282028 | 3.010514 | 1.673469 | 12.72971 | 6.432185
2018-02-09 21:05 | 347353.9 | 2760.0014 | 5 | 39 | 3.612728 | -2.28211 | 3.010514 | 1.749546 | 12.72971 | 6.707507
2018-02-09 21:07 | 347473.9 | 2880.001 | 5 | 39 | 3.601509 | -2.281767 | 3.010514 | 1.825604 | 12.72971 | 6.981849
2018-02-09 21:09 | 347593.9 | 3000.0006 | 5 | 39 | 3.591434 | -2.282033 | 3.010514 | 1.901679 | 12.72971 | 7.255444
2018-02-09 21:11 | 347713.9 | 3120.0002 | 5 | 39 | 3.581325 | -2.282114 | 3.010514 | 1.977739 | 12.72971 | 7.528227
2018-02-09 21:13 | 347833.9 | 3240.0007 | 5 | 39 | 3.570344 | -2.282085 | 3.010514 | 2.053804 | 12.72971 | 7.800223
2018-02-09 21:15 | 347953.9 | 3360.0002 | 5 | 39 | 3.560625 | -2.281986 | 3.010514 | 2.129877 | 12.72971 | 8.071454
2018-02-09 21:17 | 348073.9 | 3480.0014 | 5 | 39 | 3.551283 | -2.282132 | 3.010514 | 2.205944 | 12.72971 | 8.341942
2018-02-09 21:19 | 348193.9 | 3600.001 | 5 | 39 | 3.541641 | -2.28213 | 3.010514 | 2.282 | 12.72971 | 8.611684
2018-02-09 21:21 | 348313.9 | 3720.0014 | 5 | 39 | 3.529779 | -2.281923 | 3.010514 | 2.358081 | 12.72971 | 8.880709
2018-02-09 21:23 | 348433.9 | 3840.0002 | 5 | 39 | 3.516752 | -2.28173 | 3.010514 | 2.434144 | 12.72971 | 9.148692
2018-02-09 21:25 | 348553.9 | 3960.0006 | 5 | 39 | 3.503195 | -2.282109 | 3.010514 | 2.510189 | 12.72971 | 9.415622
2018-02-09 21:27 | 348673.9 | 4080.0002 | 5 | 39 | 3.487772 | -2.282084 | 3.010514 | 2.586264 | 12.72971 | 9.68156
2018-02-09 21:29 | 348793.9 | 4200.0015 | 5 | 39 | 3.467271 | -2.281796 | 3.010514 | 2.662341 | 12.72971 | 9.946159
2018-02-09 21:31 | 348913.9 | 4320.0027 | 5 | 39 | 3.435795 | -2.282197 | 3.010514 | 2.738385 | 12.72971 | 10.20871
2018-02-09 21:33 | 349033.9 | 4440.0007 | 5 | 39 | 3.39114 | -2.282168 | 3.010514 | 2.814411 | 12.72971 | 10.46834
2018-02-09 21:35 | 349153.9 | 4560.0003 | 5 | 39 | 3.319733 | -2.282092 | 3.010514 | 2.890535 | 12.72971 | 10.72401
2018-02-09 21:37 | 349273.9 | 4680.0007 | 5 | 39 | 3.179643 | -2.282166 | 3.010514 | 2.966607 | 12.72971 | 10.97196
2018-02-09 21:38 | 349343.2 | 4749.2592 | 5 | 39 | 2.999979 | -2.282036 | 3.010514 | 3.010499 | 12.72971 | 11.1081
2018-02-09 21:40 | 349463.2 | 120.0005 | 6 | 39 | 3.359083 | 0 | 3.010514 | 3.010499 | 12.72971 | 11.1081
2018-02-09 21:42 | 349583.2 | 240.0009 | 6 | 39 | 3.37325 | 0 | 3.010514 | 3.010499 | 12.72971 | 11.1081
2018-02-09 21:43 | 349643.2 | 300.0021 | 6 | 39 | 3.376637 | 0 | 3.010514 | 3.010499 | 12.72971 | 11.1081
2018-02-09 21:43 | 349643.2 | 0.0025 | 7 | 40 | 3.37645 | 0 | 0 | 0 | 0 | 0
2018-02-09 21:45 | 349763.3 | 120.0006 | 2 | 40 | 4.045045 | 4.890047 | 0.162364 | 0 | 0.6379408 | 0
2018-02-09 21:47 | 349883.3 | 240.0003 | 2 | 40 | 4.081275 | 4.890093 | 0.3253019 | 0 | 1.299888 | 0
2018-02-09 21:49 | 350003.3 | 360.0014 | 2 | 40 | 4.118699 | 4.890123 | 0.4883971 | 0 | 1.968716 | 0
2018-02-09 21:51 | 350123.3 | 480.0011 | 2 | 40 | 4.145385 | 4.890123 | 0.6513563 | 0 | 2.642172 | 0
2018-02-09 21:53 | 350243.3 | 600.0014 | 2 | 40 | 4.168421 | 4.890118 | 0.8143945 | 0 | 3.31993 | 0
2018-02-09 21:55 | 350363.3 | 720.0002 | 2 | 40 | 4.192284 | 4.890039 | 0.9773985 | 0 | 4.00129 | 0
2018-02-09 21:57 | 350483.3 | 840.0014 | 2 | 40 | 4.2003 | 4.5851 | 1.136763 | 0 | 4.670465 | 0
2018-02-09 21:59 | 350603.3 | 960.0002 | 2 | 40 | 4.200305 | 4.215752 | 1.283215 | 0 | 5.285604 | 0
2018-02-09 22:01 | 350723.3 | 1080.0007 | 2 | 40 | 4.200289 | 3.898428 | 1.418381 | 0 | 5.853339 | 0
2018-02-09 22:03 | 350843.3 | 1200.002 | 2 | 40 | 4.200268 | 3.61105 | 1.543487 | 0 | 6.378818 | 0
2018-02-09 22:05 | 350963.3 | 1320.0015 | 2 | 40 | 4.20028 | 3.318481 | 1.658988 | 0 | 6.863954 | 0
2018-02-09 22:05 | 350986.1 | 1342.7856 | 2 | 40 | 4.200264 | 3.259998 | 1.679795 | 0 | 6.951349 | 0
2018-02-09 22:07 | 351106.1 | 120 | 3 | 40 | 4.222711 | 3.260063 | 1.788116 | 0 | 7.407436 | 0
2018-02-09 22:09 | 351226.1 | 240.0011 | 3 | 40 | 4.248795 | 3.260067 | 1.896778 | 0 | 7.867679 | 0
2018-02-09 22:11 | 351346.1 | 360.0014 | 3 | 40 | 4.277071 | 3.260046 | 2.00545 | 0 | 8.330926 | 0
2018-02-09 22:13 | 351466.1 | 480.0011 | 3 | 40 | 4.308205 | 3.259989 | 2.114062 | 0 | 8.797125 | 0
2018-02-09 22:15 | 351586.1 | 600.0006 | 3 | 40 | 4.343752 | 3.260002 | 2.222766 | 0 | 9.267328 | 0
2018-02-09 22:17 | 351706.1 | 720.0002 | 3 | 40 | 4.382006 | 3.260035 | 2.331454 | 0 | 9.741514 | 0
2018-02-09 22:19 | 351826.1 | 840.0014 | 3 | 40 | 4.400324 | 2.971489 | 2.437309 | 0 | 10.20684 | 0
2018-02-09 22:21 | 351946.1 | 960.0002 | 3 | 40 | 4.40028 | 2.576305 | 2.52955 | 0 | 10.61273 | 0
2018-02-09 22:23 | 352066.1 | 1080.0007 | 3 | 40 | 4.400271 | 2.227795 | 2.609516 | 0 | 10.9646 | 0
2018-02-09 22:25 | 352186.1 | 1200.0002 | 3 | 40 | 4.400274 | 1.921432 | 2.678501 | 0 | 11.26815 | 0
2018-02-09 22:27 | 352306.1 | 1320.0006 | 3 | 40 | 4.400252 | 1.672606 | 2.738295 | 0 | 11.53127 | 0
2018-02-09 22:29 | 352426.1 | 1440.0002 | 3 | 40 | 4.400224 | 1.465202 | 2.790487 | 0 | 11.76092 | 0
2018-02-09 22:31 | 352546.1 | 1560.0014 | 3 | 40 | 4.400284 | 1.288507 | 2.836326 | 0 | 11.96263 | 0
2018-02-09 22:33 | 352666.1 | 1680.0002 | 3 | 40 | 4.400249 | 1.127776 | 2.876532 | 0 | 12.13954 | 0
2018-02-09 22:35 | 352786.1 | 1800.0006 | 3 | 40 | 4.400238 | 0.993681 | 2.911795 | 0 | 12.29471 | 0
2018-02-09 22:37 | 352906.1 | 1920.001 | 3 | 40 | 4.400243 | 0.8828325 | 2.943005 | 0 | 12.43204 | 0
2018-02-09 22:39 | 353026.1 | 2040.0006 | 3 | 40 | 4.400192 | 0.788497 | 2.970817 | 0 | 12.55442 | 0
2018-02-09 22:41 | 353146.1 | 2160.001 | 3 | 40 | 4.400248 | 0.7058268 | 2.9957 | 0 | 12.66391 | 0
2018-02-09 22:42 | 353225.8 | 2239.7128 | 3 | 40 | 4.400217 | 0.6519995 | 3.010726 | 0 | 12.73003 | 0
2018-02-09 22:44 | 353345.8 | 120.0007 | 4 | 40 | 4.336636 | 0 | 3.010726 | 0 | 12.73003 | 0
2018-02-09 22:46 | 353465.8 | 240.0011 | 4 | 40 | 4.330721 | 0 | 3.010726 | 0 | 12.73003 | 0
2018-02-09 22:47 | 353525.8 | 300.0023 | 4 | 40 | 4.328976 | 0 | 3.010726 | 0 | 12.73003 | 0
2018-02-09 22:49 | 353645.9 | 120.0006 | 5 | 40 | 4.104839 | -2.282066 | 3.010726 | 0.07606053 | 12.73003 | 0.3145689
2018-02-09 22:51 | 353765.9 | 240.0002 | 5 | 40 | 4.069815 | -2.282114 | 3.010726 | 0.1521143 | 12.73003 | 0.6253896
2018-02-09 22:53 | 353885.9 | 360.0006 | 5 | 40 | 4.03919 | -2.282175 | 3.010726 | 0.2281955 | 12.73003 | 0.9338406
2018-02-09 22:55 | 354005.9 | 480.0002 | 5 | 40 | 4.010312 | -2.282098 | 3.010726 | 0.304268 | 12.73003 | 1.240007
2018-02-09 22:57 | 354125.9 | 600.0014 | 5 | 40 | 3.982516 | -2.281998 | 3.010726 | 0.3803013 | 12.73003 | 1.54387
2018-02-09 22:59 | 354245.9 | 720.0002 | 5 | 40 | 3.954077 | -2.282038 | 3.010726 | 0.4563918 | 12.73003 | 1.845828
2018-02-09 23:01 | 354365.9 | 840.0006 | 5 | 40 | 3.925462 | -2.282003 | 3.010726 | 0.5324656 | 12.73003 | 2.145529
2018-02-09 23:03 | 354485.9 | 960.001 | 5 | 40 | 3.899098 | -2.282125 | 3.010726 | 0.6085227 | 12.73003 | 2.443074
2018-02-09 23:05 | 354605.9 | 1080.0014 | 5 | 40 | 3.87386 | -2.282038 | 3.010726 | 0.6845885 | 12.73003 | 2.738695
2018-02-09 23:07 | 354725.9 | 1200.0002 | 5 | 40 | 3.848271 | -2.282105 | 3.010726 | 0.7606722 | 12.73003 | 3.032464
2018-02-09 23:09 | 354845.9 | 1320.0006 | 5 | 40 | 3.821853 | -2.282006 | 3.010726 | 0.8367307 | 12.73003 | 3.324154
2018-02-09 23:11 | 354965.9 | 1440.0002 | 5 | 40 | 3.79835 | -2.282104 | 3.010726 | 0.9128026 | 12.73003 | 3.613971
2018-02-09 23:13 | 355085.9 | 1560.0014 | 5 | 40 | 3.777448 | -2.281986 | 3.010726 | 0.9888684 | 12.73003 | 3.902089
2018-02-09 23:15 | 355205.9 | 1680.001 | 5 | 40 | 3.758167 | -2.282008 | 3.010726 | 1.064941 | 12.73003 | 4.188715
2018-02-09 23:17 | 355325.9 | 1800.0014 | 5 | 40 | 3.738728 | -2.282054 | 3.010726 | 1.140973 | 12.73003 | 4.473722
2018-02-09 23:19 | 355445.9 | 1920.0002 | 5 | 40 | 3.719205 | -2.282161 | 3.010726 | 1.217074 | 12.73003 | 4.757486
2018-02-09 23:21 | 355565.9 | 2040.0006 | 5 | 40 | 3.70143 | -2.282089 | 3.010726 | 1.293139 | 12.73003 | 5.039705
2018-02-09 23:23 | 355685.9 | 2160.001 | 5 | 40 | 3.684988 | -2.282038 | 3.010726 | 1.369198 | 12.73003 | 5.320596
2018-02-09 23:25 | 355805.9 | 2280.0014 | 5 | 40 | 3.669219 | -2.282091 | 3.010726 | 1.445278 | 12.73003 | 5.600345
2018-02-09 23:27 | 355925.9 | 2400.0002 | 5 | 40 | 3.652886 | -2.282127 | 3.010726 | 1.521341 | 12.73003 | 5.878823
2018-02-09 23:29 | 356045.9 | 2520.0006 | 5 | 40 | 3.638119 | -2.281817 | 3.010726 | 1.597405 | 12.73003 | 6.1561
2018-02-09 23:31 | 356165.9 | 2640.001 | 5 | 40 | 3.625021 | -2.282119 | 3.010726 | 1.673481 | 12.73003 | 6.432365
2018-02-09 23:33 | 356285.9 | 2760.0014 | 5 | 40 | 3.613371 | -2.282085 | 3.010726 | 1.749544 | 12.73003 | 6.70765
2018-02-09 23:35 | 356405.9 | 2880.0002 | 5 | 40 | 3.601758 | -2.282085 | 3.010726 | 1.825613 | 12.73003 | 6.982078
2018-02-09 23:37 | 356525.9 | 3000.0006 | 5 | 40 | 3.589835 | -2.282148 | 3.010726 | 1.901676 | 12.73003 | 7.255577
2018-02-09 23:39 | 356645.9 | 3120.0003 | 5 | 40 | 3.579765 | -2.282038 | 3.010726 | 1.977705 | 12.73003 | 7.528119
2018-02-09 23:41 | 356765.9 | 3240.0006 | 5 | 40 | 3.57051 | -2.282094 | 3.010726 | 2.053803 | 12.73003 | 7.800171
2018-02-09 23:43 | 356885.9 | 3360.0002 | 5 | 40 | 3.561188 | -2.282017 | 3.010726 | 2.129862 | 12.73003 | 8.071392
2018-02-09 23:45 | 357005.9 | 3480.0014 | 5 | 40 | 3.550123 | -2.282076 | 3.010726 | 2.205929 | 12.73003 | 8.341873
2018-02-09 23:47 | 357125.9 | 3600.0002 | 5 | 40 | 3.539116 | -2.282031 | 3.010726 | 2.282008 | 12.73003 | 8.611536
2018-02-09 23:49 | 357245.9 | 3720.0006 | 5 | 40 | 3.528324 | -2.282081 | 3.010726 | 2.358073 | 12.73003 | 8.880335
2018-02-09 23:51 | 357365.9 | 3840.0003 | 5 | 40 | 3.517127 | -2.282094 | 3.010726 | 2.434145 | 12.73003 | 9.148328
2018-02-09 23:53 | 357485.9 | 3960.0016 | 5 | 40 | 3.502903 | -2.281873 | 3.010726 | 2.510213 | 12.73003 | 9.415351
2018-02-09 23:55 | 357605.9 | 4080.0011 | 5 | 40 | 3.48422 | -2.282235 | 3.010726 | 2.586277 | 12.73003 | 9.681102
2018-02-09 23:57 | 357725.9 | 4200.0014 | 5 | 40 | 3.463595 | -2.281898 | 3.010726 | 2.662338 | 12.73003 | 9.945362
2018-02-09 23:59 | 357845.9 | 4320.0003 | 5 | 40 | 3.435531 | -2.282193 | 3.010726 | 2.738406 | 12.73003 | 10.20782
2018-02-10 00:01 | 357965.9 | 4440.0014 | 5 | 40 | 3.39199 | -2.282114 | 3.010726 | 2.814477 | 12.73003 | 10.46764
2018-02-10 00:03 | 358085.9 | 4560.0003 | 5 | 40 | 3.316825 | -2.282094 | 3.010726 | 2.890512 | 12.73003 | 10.72299
2018-02-10 00:05 | 358205.9 | 4680.0006 | 5 | 40 | 3.172163 | -2.282117 | 3.010726 | 2.966609 | 12.73003 | 10.97058
2018-02-10 00:07 | 358272.6 | 4746.7149 | 5 | 40 | 2.999993 | -2.281889 | 3.010726 | 3.008892 | 12.73003 | 11.10153
2018-02-10 00:09 | 358392.7 | 120.0012 | 6 | 40 | 3.363878 | 0 | 3.010726 | 3.008907 | 12.73003 | 11.10158
2018-02-10 00:11 | 358512.7 | 240.0001 | 6 | 40 | 3.378328 | 0 | 3.010726 | 3.008907 | 12.73003 | 11.10158
2018-02-10 00:12 | 358572.7 | 300.002 | 6 | 40 | 3.381868 | 0 | 3.010726 | 3.008907 | 12.73003 | 11.10158
2018-02-10 00:12 | 358572.7 | 0.0025 | 7 | 41 | 3.381996 | 0 | 0 | 0 | 0 | 0
2018-02-10 00:14 | 358692.8 | 120.0006 | 2 | 41 | 4.048317 | 4.890091 | 0.1624302 | 4.558e-09 | 0.6387675 | 1.5414e-08
2018-02-10 00:16 | 358812.8 | 240.001 | 2 | 41 | 4.083884 | 4.890097 | 0.3253725 | 4.558e-09 | 1.301242 | 1.5414e-08
2018-02-10 00:18 | 358932.8 | 360.0014 | 2 | 41 | 4.117843 | 4.890097 | 0.4884114 | 4.558e-09 | 1.970002 | 1.5414e-08
2018-02-10 00:20 | 359052.8 | 480.0002 | 2 | 41 | 4.144356 | 4.890127 | 0.6514215 | 4.558e-09 | 2.643466 | 1.5414e-08
2018-02-10 00:22 | 359172.8 | 600.0015 | 2 | 41 | 4.169878 | 4.890072 | 0.8144259 | 4.558e-09 | 3.321066 | 1.5414e-08
2018-02-10 00:24 | 359292.8 | 720.001 | 2 | 41 | 4.195102 | 4.890074 | 0.977378 | 4.558e-09 | 4.002629 | 1.5414e-08
2018-02-10 00:26 | 359412.8 | 840.0015 | 2 | 41 | 4.200277 | 4.576693 | 1.13603 | 4.558e-09 | 4.668927 | 1.5414e-08
2018-02-10 00:28 | 359532.8 | 960.0011 | 2 | 41 | 4.200284 | 4.239279 | 1.282892 | 4.558e-09 | 5.285786 | 1.5414e-08
2018-02-10 00:30 | 359652.8 | 1080.0015 | 2 | 41 | 4.200294 | 3.909685 | 1.418672 | 4.558e-09 | 5.856101 | 1.5414e-08
2018-02-10 00:32 | 359772.8 | 1200.0003 | 2 | 41 | 4.200299 | 3.585934 | 1.543478 | 4.558e-09 | 6.380321 | 1.5414e-08
2018-02-10 00:34 | 359892.8 | 1320.0007 | 2 | 41 | 4.20029 | 3.296759 | 1.658156 | 4.558e-09 | 6.862 | 1.5414e-08
2018-02-10 00:34 | 359908.6 | 1335.8196 | 2 | 41 | 4.200276 | 3.259996 | 1.672548 | 4.558e-09 | 6.922454 | 1.5414e-08
2018-02-10 00:36 | 360028.6 | 120.0007 | 3 | 41 | 4.220437 | 3.260052 | 1.780859 | 4.558e-09 | 7.378376 | 1.5414e-08
2018-02-10 00:38 | 360148.6 | 240.0004 | 3 | 41 | 4.245863 | 3.260054 | 1.889528 | 4.558e-09 | 7.838352 | 1.5414e-08
2018-02-10 00:40 | 360268.6 | 360.0007 | 3 | 41 | 4.275875 | 3.260021 | 1.998104 | 4.558e-09 | 8.300935 | 1.5414e-08
2018-02-10 00:42 | 360388.6 | 480.0011 | 3 | 41 | 4.308218 | 3.26004 | 2.10678 | 4.558e-09 | 8.767368 | 1.5414e-08
2018-02-10 00:44 | 360508.6 | 600.0007 | 3 | 41 | 4.3421 | 3.260061 | 2.215524 | 4.558e-09 | 9.237679 | 1.5414e-08
2018-02-10 00:46 | 360628.6 | 720.0011 | 3 | 41 | 4.378391 | 3.260015 | 2.324199 | 4.558e-09 | 9.711497 | 1.5414e-08
2018-02-10 00:48 | 360748.6 | 840.0008 | 3 | 41 | 4.400337 | 3.004667 | 2.430829 | 4.558e-09 | 10.18003 | 1.5414e-08
2018-02-10 00:50 | 360868.6 | 960.0011 | 3 | 41 | 4.400306 | 2.577026 | 2.523504 | 4.558e-09 | 10.58783 | 1.5414e-08
2018-02-10 00:52 | 360988.6 | 1080.0007 | 3 | 41 | 4.400299 | 2.234859 | 2.603533 | 4.558e-09 | 10.93998 | 1.5414e-08
2018-02-10 00:54 | 361108.6 | 1200.0011 | 3 | 41 | 4.400249 | 1.946024 | 2.673066 | 4.558e-09 | 11.24594 | 1.5414e-08
2018-02-10 00:56 | 361228.6 | 1320.0007 | 3 | 41 | 4.400262 | 1.695809 | 2.733664 | 4.558e-09 | 11.51259 | 1.5414e-08
2018-02-10 00:58 | 361348.6 | 1440.0003 | 3 | 41 | 4.40023 | 1.471337 | 2.786388 | 4.558e-09 | 11.74459 | 1.5414e-08
2018-02-10 01:00 | 361468.6 | 1560.0015 | 3 | 41 | 4.400271 | 1.288654 | 2.832289 | 4.558e-09 | 11.94657 | 1.5414e-08
2018-02-10 01:02 | 361588.6 | 1680.0011 | 3 | 41 | 4.400219 | 1.13469 | 2.872597 | 4.558e-09 | 12.12393 | 1.5414e-08
2018-02-10 01:04 | 361708.6 | 1800.0007 | 3 | 41 | 4.400246 | 1.006625 | 2.908238 | 4.558e-09 | 12.28076 | 1.5414e-08
2018-02-10 01:06 | 361828.6 | 1920.0003 | 3 | 41 | 4.400232 | 0.8913107 | 2.939843 | 4.558e-09 | 12.41983 | 1.5414e-08
2018-02-10 01:08 | 361948.6 | 2040.0007 | 3 | 41 | 4.400217 | 0.7891884 | 2.967788 | 4.558e-09 | 12.54279 | 1.5414e-08
2018-02-10 01:10 | 362068.6 | 2160.0003 | 3 | 41 | 4.400199 | 0.7051058 | 2.992654 | 4.558e-09 | 12.65221 | 1.5414e-08
2018-02-10 01:11 | 362157.7 | 2249.0662 | 3 | 41 | 4.400239 | 0.6519976 | 3.009415 | 4.558e-09 | 12.72596 | 1.5414e-08
2018-02-10 01:13 | 362277.7 | 120.0014 | 4 | 41 | 4.336714 | 0 | 3.009415 | 4.558e-09 | 12.72596 | 1.5414e-08
2018-02-10 01:15 | 362397.7 | 240.001 | 4 | 41 | 4.330761 | 0 | 3.009415 | 4.558e-09 | 12.72596 | 1.5414e-08
2018-02-10 01:16 | 362457.7 | 300.003 | 4 | 41 | 4.32907 | 0 | 3.009415 | 4.558e-09 | 12.72596 | 1.5414e-08
2018-02-10 01:18 | 362577.8 | 120.0015 | 5 | 41 | 4.103738 | -2.282104 | 3.009415 | 0.07603215 | 12.72596 | 0.3143828
2018-02-10 01:20 | 362697.8 | 240.0011 | 5 | 41 | 4.070331 | -2.281943 | 3.009415 | 0.1521326 | 12.72596 | 0.6253591
2018-02-10 01:22 | 362817.8 | 360.0015 | 5 | 41 | 4.040819 | -2.282107 | 3.009415 | 0.2281773 | 12.72596 | 0.9337611
2018-02-10 01:24 | 362937.8 | 480.0011 | 5 | 41 | 4.010948 | -2.282225 | 3.009415 | 0.3042675 | 12.72596 | 1.240101
2018-02-10 01:26 | 363057.8 | 600.0007 | 5 | 41 | 3.981422 | -2.281959 | 3.009415 | 0.3803224 | 12.72596 | 1.544016
2018-02-10 01:28 | 363177.8 | 720.0003 | 5 | 41 | 3.953448 | -2.282017 | 3.009415 | 0.4563978 | 12.72596 | 1.845833
2018-02-10 01:30 | 363297.8 | 840.0015 | 5 | 41 | 3.926858 | -2.282148 | 3.009415 | 0.5324458 | 12.72596 | 2.145461
2018-02-10 01:32 | 363417.8 | 960.0003 | 5 | 41 | 3.900693 | -2.282069 | 3.009415 | 0.6085113 | 12.72596 | 2.443163
2018-02-10 01:34 | 363537.8 | 1080.0007 | 5 | 41 | 3.873762 | -2.282117 | 3.009415 | 0.6846013 | 12.72596 | 2.738947
2018-02-10 01:36 | 363657.8 | 1200.0003 | 5 | 41 | 3.847522 | -2.282177 | 3.009415 | 0.7606595 | 12.72596 | 3.032573
2018-02-10 01:38 | 363777.8 | 1320.0015 | 5 | 41 | 3.822602 | -2.281947 | 3.009415 | 0.8367254 | 12.72596 | 3.324278
2018-02-10 01:40 | 363897.8 | 1440.0003 | 5 | 41 | 3.80019 | -2.282124 | 3.009415 | 0.9128024 | 12.72596 | 3.61423
2018-02-10 01:42 | 364017.8 | 1560.0007 | 5 | 41 | 3.778521 | -2.282098 | 3.009415 | 0.9888569 | 12.72596 | 3.902431
2018-02-10 01:44 | 364137.8 | 1680.0011 | 5 | 41 | 3.757552 | -2.282134 | 3.009415 | 1.064884 | 12.72596 | 4.188888
2018-02-10 01:46 | 364257.8 | 1800.0006 | 5 | 41 | 3.73842 | -2.282141 | 3.009415 | 1.140966 | 12.72596 | 4.474036
2018-02-10 01:48 | 364377.8 | 1920.0003 | 5 | 41 | 3.720655 | -2.281803 | 3.009415 | 1.217061 | 12.72596 | 4.757826
2018-02-10 01:50 | 364497.8 | 2040.0015 | 5 | 41 | 3.703117 | -2.282058 | 3.009415 | 1.293133 | 12.72596 | 5.040197
2018-02-10 01:52 | 364617.8 | 2160.0003 | 5 | 41 | 3.684813 | -2.282159 | 3.009415 | 1.369195 | 12.72596 | 5.321167
2018-02-10 01:54 | 364737.8 | 2280.0007 | 5 | 41 | 3.668362 | -2.282146 | 3.009415 | 1.445268 | 12.72596 | 5.600846
2018-02-10 01:56 | 364857.8 | 2400.0011 | 5 | 41 | 3.653394 | -2.282159 | 3.009415 | 1.521329 | 12.72596 | 5.879288
2018-02-10 01:58 | 364977.8 | 2520.0015 | 5 | 41 | 3.639823 | -2.282066 | 3.009415 | 1.597382 | 12.72596 | 6.156621
2018-02-10 02:00 | 365097.8 | 2640.0003 | 5 | 41 | 3.626136 | -2.282141 | 3.009415 | 1.673474 | 12.72596 | 6.433069
2018-02-10 02:02 | 365217.8 | 2760.0015 | 5 | 41 | 3.612832 | -2.281829 | 3.009415 | 1.749539 | 12.72596 | 6.708366
2018-02-10 02:04 | 365337.8 | 2880.0003 | 5 | 41 | 3.601439 | -2.282211 | 3.009415 | 1.825585 | 12.72596 | 6.982671
2018-02-10 02:06 | 365457.8 | 3000.0007 | 5 | 41 | 3.591356 | -2.281983 | 3.009415 | 1.901659 | 12.72596 | 7.256249
2018-02-10 02:08 | 365577.8 | 3120.0013 | 5 | 41 | 3.581422 | -2.281778 | 3.009415 | 1.977736 | 12.72596 | 7.529096
2018-02-10 02:10 | 365697.8 | 3240.0008 | 5 | 41 | 3.570394 | -2.282125 | 3.009415 | 2.053797 | 12.72596 | 7.801092
2018-02-10 02:12 | 365817.8 | 3360.0011 | 5 | 41 | 3.560434 | -2.282242 | 3.009415 | 2.129824 | 12.72596 | 8.072151
2018-02-10 02:14 | 365937.8 | 3480.0016 | 5 | 41 | 3.550923 | -2.282035 | 3.009415 | 2.205939 | 12.72596 | 8.342792
2018-02-10 02:16 | 366057.8 | 3600.0011 | 5 | 41 | 3.541409 | -2.281894 | 3.009415 | 2.281972 | 12.72596 | 8.612429
2018-02-10 02:18 | 366177.8 | 3720.0007 | 5 | 41 | 3.529921 | -2.281925 | 3.009415 | 2.358071 | 12.72596 | 8.881507
2018-02-10 02:20 | 366297.8 | 3840.0011 | 5 | 41 | 3.516524 | -2.281992 | 3.009415 | 2.434116 | 12.72596 | 9.149426
2018-02-10 02:22 | 366417.8 | 3960.0015 | 5 | 41 | 3.502759 | -2.282276 | 3.009415 | 2.510203 | 12.72596 | 9.416474
2018-02-10 02:24 | 366537.8 | 4080.0004 | 5 | 41 | 3.48727 | -2.282119 | 3.009415 | 2.586265 | 12.72596 | 9.68232
2018-02-10 02:26 | 366657.8 | 4200.0016 | 5 | 41 | 3.466861 | -2.282094 | 3.009415 | 2.662333 | 12.72596 | 9.946857
2018-02-10 02:28 | 366777.8 | 4320.0006 | 5 | 41 | 3.43556 | -2.282053 | 3.009415 | 2.738396 | 12.72596 | 10.20946
2018-02-10 02:30 | 366897.8 | 4440.0015 | 5 | 41 | 3.390724 | -2.282132 | 3.009415 | 2.81441 | 12.72596 | 10.46902
2018-02-10 02:32 | 367017.8 | 4560.0004 | 5 | 41 | 3.318817 | -2.282139 | 3.009415 | 2.890505 | 12.72596 | 10.72455
2018-02-10 02:34 | 367137.8 | 4680.0015 | 5 | 41 | 3.178582 | -2.282164 | 3.009415 | 2.966602 | 12.72596 | 10.97251
2018-02-10 02:35 | 367206.5 | 4748.6879 | 5 | 41 | 2.999979 | -2.281878 | 3.009415 | 3.010144 | 12.72596 | 11.10753
2018-02-10 02:37 | 367326.5 | 120.0006 | 6 | 41 | 3.3587 | 0 | 3.009415 | 3.010144 | 12.72596 | 11.10753
2018-02-10 02:39 | 367446.5 | 240.0002 | 6 | 41 | 3.37287 | 0 | 3.009415 | 3.010144 | 12.72596 | 11.10753
2018-02-10 02:40 | 367506.5 | 300.0006 | 6 | 41 | 3.37627 | 0 | 3.009415 | 3.010144 | 12.72596 | 11.10753
2018-02-10 02:40 | 367506.5 | 0.0024 | 7 | 42 | 3.376412 | 0 | 0 | 0 | 0 | 0
2018-02-10 02:42 | 367626.6 | 120.0014 | 2 | 42 | 4.045505 | 4.890131 | 0.1623369 | 0 | 0.6378739 | 0
2018-02-10 02:44 | 367746.6 | 240.0002 | 2 | 42 | 4.081491 | 4.890085 | 0.3254362 | 0 | 1.300541 | 0
2018-02-10 02:46 | 367866.6 | 360.0006 | 2 | 42 | 4.118713 | 4.890072 | 0.4884166 | 0 | 1.968894 | 0
2018-02-10 02:48 | 367986.6 | 480.001 | 2 | 42 | 4.146199 | 4.890116 | 0.6514264 | 0 | 2.64263 | 0
2018-02-10 02:50 | 368106.6 | 600.0006 | 2 | 42 | 4.169669 | 4.890041 | 0.8143483 | 0 | 3.320048 | 0
2018-02-10 02:52 | 368226.6 | 720.001 | 2 | 42 | 4.194327 | 4.890083 | 0.9774349 | 0 | 4.00201 | 0
2018-02-10 02:54 | 368346.6 | 840.0006 | 2 | 42 | 4.200272 | 4.582479 | 1.136591 | 0 | 4.670358 | 0
2018-02-10 02:56 | 368466.6 | 960.001 | 2 | 42 | 4.200295 | 4.211023 | 1.282733 | 0 | 5.284197 | 0
2018-02-10 02:58 | 368586.6 | 1080.0007 | 2 | 42 | 4.200249 | 3.8915 | 1.417898 | 0 | 5.851929 | 0
2018-02-10 03:00 | 368706.6 | 1200.0011 | 2 | 42 | 4.200279 | 3.600533 | 1.542675 | 0 | 6.376029 | 0
2018-02-10 03:02 | 368826.6 | 1320.0015 | 2 | 42 | 4.200285 | 3.312727 | 1.657849 | 0 | 6.859788 | 0
2018-02-10 03:03 | 368847.7 | 1341.0735 | 2 | 42 | 4.200293 | 3.259985 | 1.677137 | 0 | 6.940804 | 0
2018-02-10 03:05 | 368967.7 | 120.0005 | 3 | 42 | 4.222849 | 3.260063 | 1.785422 | 0 | 7.396733 | 0
2018-02-10 03:07 | 369087.7 | 240.0002 | 3 | 42 | 4.249197 | 3.259983 | 1.894098 | 0 | 7.857069 | 0
2018-02-10 03:09 | 369207.7 | 360.0005 | 3 | 42 | 4.277843 | 3.260075 | 2.002699 | 0 | 8.320075 | 0
2018-02-10 03:11 | 369327.7 | 480.0002 | 3 | 42 | 4.308693 | 3.260103 | 2.111363 | 0 | 8.786559 | 0
2018-02-10 03:13 | 369447.7 | 600.0013 | 3 | 42 | 4.343964 | 3.260098 | 2.220094 | 0 | 9.256909 | 0
2018-02-10 03:15 | 369567.7 | 720.001 | 3 | 42 | 4.382488 | 3.260063 | 2.328769 | 0 | 9.731077 | 0
2018-02-10 03:17 | 369687.7 | 840.0005 | 3 | 42 | 4.40029 | 2.962934 | 2.434477 | 0 | 10.19578 | 0
2018-02-10 03:19 | 369807.7 | 960.0002 | 3 | 42 | 4.400285 | 2.571316 | 2.526474 | 0 | 10.6006 | 0
2018-02-10 03:21 | 369927.7 | 1080.0013 | 3 | 42 | 4.400271 | 2.227924 | 2.606356 | 0 | 10.9521 | 0
2018-02-10 03:23 | 370047.7 | 1200.0001 | 3 | 42 | 4.400253 | 1.920761 | 2.675352 | 0 | 11.25571 | 0
2018-02-10 03:25 | 370167.7 | 1320.0013 | 3 | 42 | 4.40025 | 1.672175 | 2.7351 | 0 | 11.51861 | 0
2018-02-10 03:27 | 370287.7 | 1440.0009 | 3 | 42 | 4.400244 | 1.464425 | 2.787272 | 0 | 11.74818 | 0
2018-02-10 03:29 | 370407.7 | 1560.0013 | 3 | 42 | 4.40024 | 1.288654 | 2.833103 | 0 | 11.94985 | 0
2018-02-10 03:31 | 370527.7 | 1680.0001 | 3 | 42 | 4.400256 | 1.131001 | 2.873391 | 0 | 12.12713 | 0
2018-02-10 03:33 | 370647.7 | 1800.0005 | 3 | 42 | 4.400229 | 0.995574 | 2.908731 | 0 | 12.28263 | 0
2018-02-10 03:35 | 370767.7 | 1920.0009 | 3 | 42 | 4.400211 | 0.8843155 | 2.940006 | 0 | 12.42025 | 0
2018-02-10 03:37 | 370887.7 | 2040.0005 | 3 | 42 | 4.400252 | 0.7911568 | 2.967879 | 0 | 12.5429 | 0
2018-02-10 03:39 | 371007.7 | 2160.0001 | 3 | 42 | 4.400258 | 0.7084932 | 2.99283 | 0 | 12.65269 | 0
2018-02-10 03:40 | 371093.6 | 2245.8994 | 3 | 42 | 4.400244 | 0.6519976 | 3.00904 | 0 | 12.72402 | 0
2018-02-10 03:42 | 371213.6 | 120.0013 | 4 | 42 | 4.336434 | 0 | 3.00904 | 0 | 12.72402 | 0
2018-02-10 03:44 | 371333.6 | 240.0009 | 4 | 42 | 4.330523 | 0 | 3.00904 | 0 | 12.72402 | 0
2018-02-10 03:45 | 371393.6 | 300.0021 | 4 | 42 | 4.3288 | 0 | 3.00904 | 0 | 12.72402 | 0
2018-02-10 03:47 | 371513.7 | 120.0015 | 5 | 42 | 4.103717 | -2.282036 | 3.00904 | 0.07606301 | 12.72402 | 0.3145002
2018-02-10 03:49 | 371633.7 | 240.0003 | 5 | 42 | 4.06884 | -2.282066 | 3.00904 | 0.1521272 | 12.72402 | 0.6252895
2018-02-10 03:51 | 371753.7 | 360.0007 | 5 | 42 | 4.037999 | -2.282099 | 3.00904 | 0.2281931 | 12.72402 | 0.933596
2018-02-10 03:53 | 371873.7 | 480.0003 | 5 | 42 | 4.008996 | -2.282054 | 3.00904 | 0.3042689 | 12.72402 | 1.239681
2018-02-10 03:55 | 371993.7 | 600.0007 | 5 | 42 | 3.981277 | -2.282134 | 3.00904 | 0.3803235 | 12.72402 | 1.543526
2018-02-10 03:57 | 372113.7 | 720.0003 | 5 | 42 | 3.953156 | -2.282066 | 3.00904 | 0.4563998 | 12.72402 | 1.845342
2018-02-10 03:59 | 372233.7 | 840.0007 | 5 | 42 | 3.924621 | -2.282137 | 3.00904 | 0.5324546 | 12.72402 | 2.144904
2018-02-10 04:01 | 372353.7 | 960.0011 | 5 | 42 | 3.898135 | -2.281985 | 3.00904 | 0.608537 | 12.72402 | 2.442482
2018-02-10 04:03 | 372473.7 | 1080.0007 | 5 | 42 | 3.872813 | -2.282083 | 3.00904 | 0.6846009 | 12.72402 | 2.738019
2018-02-10 04:05 | 372593.7 | 1200.0003 | 5 | 42 | 3.847415 | -2.282056 | 3.00904 | 0.7606535 | 12.72402 | 3.031599
2018-02-10 04:07 | 372713.7 | 1320.0015 | 5 | 42 | 3.82128 | -2.282066 | 3.00904 | 0.8367365 | 12.72402 | 3.32333
2018-02-10 04:09 | 372833.7 | 1440.0011 | 5 | 42 | 3.797675 | -2.282029 | 3.00904 | 0.912805 | 12.72402 | 3.613085
2018-02-10 04:11 | 372953.7 | 1560.0007 | 5 | 42 | 3.77675 | -2.282129 | 3.00904 | 0.988853 | 12.72402 | 3.901085
2018-02-10 04:13 | 373073.7 | 1680.0011 | 5 | 42 | 3.757536 | -2.282112 | 3.00904 | 1.064923 | 12.72402 | 4.187645
2018-02-10 04:15 | 373193.7 | 1800.0007 | 5 | 42 | 3.738307 | -2.282211 | 3.00904 | 1.140975 | 12.72402 | 4.472686
2018-02-10 04:17 | 373313.7 | 1920.0011 | 5 | 42 | 3.718715 | -2.282076 | 3.00904 | 1.217074 | 12.72402 | 4.756414
2018-02-10 04:19 | 373433.7 | 2040.0007 | 5 | 42 | 3.700974 | -2.282067 | 3.00904 | 1.293141 | 12.72402 | 5.038601
2018-02-10 04:21 | 373553.7 | 2160.0011 | 5 | 42 | 3.684418 | -2.282091 | 3.00904 | 1.369208 | 12.72402 | 5.319481
2018-02-10 04:23 | 373673.7 | 2280.0015 | 5 | 42 | 3.668826 | -2.282035 | 3.00904 | 1.445265 | 12.72402 | 5.599117
2018-02-10 04:25 | 373793.7 | 2400.0003 | 5 | 42 | 3.652951 | -2.28208 | 3.00904 | 1.521317 | 12.72402 | 5.877543
2018-02-10 04:27 | 373913.7 | 2520.0007 | 5 | 42 | 3.638065 | -2.28211 | 3.00904 | 1.597394 | 12.72402 | 6.154863
2018-02-10 04:29 | 374033.7 | 2640.0012 | 5 | 42 | 3.624899 | -2.281997 | 3.00904 | 1.67347 | 12.72402 | 6.431124
2018-02-10 04:31 | 374153.7 | 2760.0007 | 5 | 42 | 3.613262 | -2.282084 | 3.00904 | 1.749546 | 12.72402 | 6.70644
2018-02-10 04:33 | 374273.7 | 2880.0011 | 5 | 42 | 3.601851 | -2.282192 | 3.00904 | 1.825612 | 12.72402 | 6.980856
2018-02-10 04:35 | 374393.7 | 3000.0015 | 5 | 42 | 3.58997 | -2.28202 | 3.00904 | 1.901666 | 12.72402 | 7.254334
2018-02-10 04:37 | 374513.7 | 3120.0003 | 5 | 42 | 3.579719 | -2.282101 | 3.00904 | 1.977738 | 12.72402 | 7.527032
2018-02-10 04:39 | 374633.7 | 3240.0007 | 5 | 42 | 3.570391 | -2.28201 | 3.00904 | 2.053783 | 12.72402 | 7.798892
2018-02-10 04:41 | 374753.7 | 3360.0011 | 5 | 42 | 3.561296 | -2.282094 | 3.00904 | 2.129859 | 12.72402 | 8.070174
2018-02-10 04:43 | 374873.7 | 3480.0007 | 5 | 42 | 3.550685 | -2.282074 | 3.00904 | 2.205917 | 12.72402 | 8.340653
2018-02-10 04:45 | 374993.7 | 3600.0003 | 5 | 42 | 3.539651 | -2.281855 | 3.00904 | 2.282016 | 12.72402 | 8.610426
2018-02-10 04:47 | 375113.7 | 3720.0007 | 5 | 42 | 3.528804 | -2.281857 | 3.00904 | 2.358071 | 12.72402 | 8.879226
2018-02-10 04:49 | 375233.7 | 3840.0003 | 5 | 42 | 3.51757 | -2.282063 | 3.00904 | 2.434147 | 12.72402 | 9.14726
2018-02-10 04:51 | 375353.7 | 3960.0007 | 5 | 42 | 3.5038 | -2.281957 | 3.00904 | 2.510203 | 12.72402 | 9.414289
2018-02-10 04:53 | 375473.7 | 4080.0003 | 5 | 42 | 3.485413 | -2.282141 | 3.00904 | 2.58627 | 12.72402 | 9.680133
2018-02-10 04:55 | 375593.7 | 4200.0008 | 5 | 42 | 3.464217 | -2.281986 | 3.00904 | 2.662336 | 12.72402 | 9.944479
2018-02-10 04:57 | 375713.7 | 4320.0004 | 5 | 42 | 3.435731 | -2.281922 | 3.00904 | 2.738402 | 12.72402 | 10.20696
2018-02-10 04:59 | 375833.7 | 4440.0015 | 5 | 42 | 3.392391 | -2.2822 | 3.00904 | 2.814446 | 12.72402 | 10.46672
2018-02-10 05:01 | 375953.7 | 4560.0003 | 5 | 42 | 3.317459 | -2.281914 | 3.00904 | 2.890532 | 12.72402 | 10.72228
2018-02-10 05:03 | 376073.7 | 4680.0015 | 5 | 42 | 3.16992 | -2.282104 | 3.00904 | 2.966584 | 12.72402 | 10.96969
2018-02-10 05:04 | 376138.5 | 4744.7885 | 5 | 42 | 2.999998 | -2.282105 | 3.00904 | 3.007673 | 12.72402 | 11.09688
2018-02-10 05:06 | 376258.6 | 120.0004 | 6 | 42 | 3.361365 | 0 | 3.00904 | 3.007673 | 12.72402 | 11.09688
2018-02-10 05:08 | 376378.6 | 240 | 6 | 42 | 3.37567 | 0 | 3.00904 | 3.007673 | 12.72402 | 11.09688
2018-02-10 05:09 | 376438.6 | 300.0028 | 6 | 42 | 3.379119 | 0 | 3.00904 | 3.007673 | 12.72402 | 11.09688
2018-02-10 05:09 | 376438.6 | 0.0024 | 7 | 43 | 3.379127 | 0 | 0 | 0 | 0 | 0
2018-02-10 05:11 | 376558.7 | 120.0014 | 2 | 43 | 4.046916 | 4.890112 | 0.1624492 | 0 | 0.6384555 | 0
2018-02-10 05:13 | 376678.7 | 240.0011 | 2 | 43 | 4.082803 | 4.889988 | 0.3254503 | 0 | 1.30097 | 0
2018-02-10 05:15 | 376798.7 | 360.0014 | 2 | 43 | 4.116991 | 4.890003 | 0.4884619 | 0 | 1.969452 | 0
2018-02-10 05:17 | 376918.7 | 480.0011 | 2 | 43 | 4.143239 | 4.889948 | 0.6514518 | 0 | 2.642669 | 0
2018-02-10 05:19 | 377038.7 | 600.0006 | 2 | 43 | 4.168521 | 4.890055 | 0.8144622 | 0 | 3.320081 | 0
2018-02-10 05:21 | 377158.7 | 720.0002 | 2 | 43 | 4.194369 | 4.890129 | 0.977389 | 0 | 4.001369 | 0
2018-02-10 05:23 | 377278.7 | 840.0014 | 2 | 43 | 4.200294 | 4.586809 | 1.136366 | 0 | 4.669006 | 0
2018-02-10 05:25 | 377398.7 | 960.0011 | 2 | 43 | 4.200268 | 4.249468 | 1.283426 | 0 | 5.286702 | 0
2018-02-10 05:27 | 377518.7 | 1080.0014 | 2 | 43 | 4.200266 | 3.9205 | 1.419668 | 0 | 5.858954 | 0
2018-02-10 05:29 | 377638.7 | 1200.0011 | 2 | 43 | 4.200291 | 3.593241 | 1.544852 | 0 | 6.384761 | 0
2018-02-10 05:31 | 377758.7 | 1320.0006 | 2 | 43 | 4.200264 | 3.299257 | 1.659664 | 0 | 6.867005 | 0
2018-02-10 05:32 | 377775.6 | 1336.9597 | 2 | 43 | 4.200283 | 3.259989 | 1.675086 | 0 | 6.93178 | 0
2018-02-10 05:34 | 377895.6 | 120.0015 | 3 | 43 | 4.220729 | 3.259972 | 1.783344 | 0 | 7.387498 | 0
2018-02-10 05:36 | 378015.6 | 240.0002 | 3 | 43 | 4.246158 | 3.259989 | 1.892049 | 0 | 7.847654 | 0
2018-02-10 05:38 | 378135.6 | 360.0007 | 3 | 43 | 4.276079 | 3.260061 | 2.000709 | 0 | 8.310618 | 0
2018-02-10 05:40 | 378255.6 | 480.0002 | 3 | 43 | 4.30866 | 3.259975 | 2.109351 | 0 | 8.776949 | 0
2018-02-10 05:42 | 378375.6 | 600.0006 | 3 | 43 | 4.342816 | 3.260014 | 2.21804 | 0 | 9.247084 | 0
2018-02-10 05:44 | 378495.6 | 720.001 | 3 | 43 | 4.379208 | 3.259979 | 2.326712 | 0 | 9.720982 | 0
2018-02-10 05:46 | 378615.6 | 840.0007 | 3 | 43 | 4.400308 | 2.995598 | 2.433155 | 0 | 10.18874 | 0
2018-02-10 05:48 | 378735.6 | 960.0002 | 3 | 43 | 4.400291 | 2.569014 | 2.525608 | 0 | 10.59556 | 0
2018-02-10 05:50 | 378855.6 | 1080.0014 | 3 | 43 | 4.400272 | 2.225559 | 2.605339 | 0 | 10.9464 | 0
2018-02-10 05:52 | 378975.6 | 1200.001 | 3 | 43 | 4.400252 | 1.936918 | 2.674566 | 0 | 11.25102 | 0
2018-02-10 05:54 | 379095.6 | 1320.0014 | 3 | 43 | 4.400307 | 1.689415 | 2.734917 | 0 | 11.51658 | 0
2018-02-10 05:56 | 379215.6 | 1440.0002 | 3 | 43 | 4.400278 | 1.468315 | 2.787462 | 0 | 11.74779 | 0
2018-02-10 05:58 | 379335.6 | 1560.0014 | 3 | 43 | 4.400258 | 1.283085 | 2.833184 | 0 | 11.94898 | 0
2018-02-10 06:00 | 379455.6 | 1680.0002 | 3 | 43 | 4.400267 | 1.130577 | 2.873337 | 0 | 12.12566 | 0
2018-02-10 06:02 | 379575.6 | 1800.0006 | 3 | 43 | 4.400176 | 1.00101 | 2.908817 | 0 | 12.28178 | 0
2018-02-10 06:04 | 379695.6 | 1920.001 | 3 | 43 | 4.400227 | 0.888176 | 2.940292 | 0 | 12.42028 | 0
2018-02-10 06:06 | 379815.6 | 2040.0006 | 3 | 43 | 4.400221 | 0.7856932 | 2.968145 | 0 | 12.54284 | 0
2018-02-10 06:08 | 379935.6 | 2160.0002 | 3 | 43 | 4.400215 | 0.7021132 | 2.992907 | 0 | 12.6518 | 0
2018-02-10 06:09 | 380017.7 | 2242.0769 | 3 | 43 | 4.400202 | 0.6519995 | 3.008324 | 0 | 12.71963 | 0
2018-02-10 06:11 | 380137.7 | 120.0006 | 4 | 43 | 4.336507 | 0 | 3.008324 | 0 | 12.71963 | 0
2018-02-10 06:13 | 380257.7 | 240.0002 | 4 | 43 | 4.330566 | 0 | 3.008324 | 0 | 12.71963 | 0
2018-02-10 06:14 | 380317.7 | 300.003 | 4 | 43 | 4.32886 | 0 | 3.008324 | 0 | 12.71963 | 0
2018-02-10 06:16 | 380437.8 | 120.0006 | 5 | 43 | 4.103074 | -2.281972 | 3.008324 | 0.07606814 | 12.71963 | 0.3144878
2018-02-10 06:18 | 380557.8 | 240.0002 | 5 | 43 | 4.069511 | -2.282187 | 3.008324 | 0.1521233 | 12.71963 | 0.6252231
2018-02-10 06:20 | 380677.8 | 360.0006 | 5 | 43 | 4.04001 | -2.282101 | 3.008324 | 0.2281954 | 12.71963 | 0.9336713
2018-02-10 06:22 | 380797.8 | 480.001 | 5 | 43 | 4.010548 | -2.282061 | 3.008324 | 0.30424 | 12.71963 | 1.239778
2018-02-10 06:24 | 380917.8 | 600.0014 | 5 | 43 | 3.980582 | -2.282053 | 3.008324 | 0.3803307 | 12.71963 | 1.543792
2018-02-10 06:26 | 381037.8 | 720.001 | 5 | 43 | 3.952468 | -2.282184 | 3.008324 | 0.4563926 | 12.71963 | 1.845487
2018-02-10 06:28 | 381157.8 | 840.0006 | 5 | 43 | 3.925725 | -2.2819 | 3.008324 | 0.532472 | 12.71963 | 2.145159
2018-02-10 06:30 | 381277.8 | 960.001 | 5 | 43 | 3.899709 | -2.282066 | 3.008324 | 0.6085363 | 12.71963 | 2.442776
2018-02-10 06:32 | 381397.8 | 1080.0006 | 5 | 43 | 3.872892 | -2.282175 | 3.008324 | 0.6845944 | 12.71963 | 2.738371
2018-02-10 06:34 | 381517.8 | 1200.0002 | 5 | 43 | 3.846409 | -2.282087 | 3.008324 | 0.7606638 | 12.71963 | 3.031965
2018-02-10 06:36 | 381637.8 | 1320.0006 | 5 | 43 | 3.82134 | -2.281747 | 3.008324 | 0.8367355 | 12.71963 | 3.323599
2018-02-10 06:38 | 381757.8 | 1440.001 | 5 | 43 | 3.799002 | -2.28211 | 3.008324 | 0.9128085 | 12.71963 | 3.613437
2018-02-10 06:40 | 381877.8 | 1560.0014 | 5 | 43 | 3.777595 | -2.28211 | 3.008324 | 0.9888172 | 12.71963 | 3.901381
2018-02-10 06:42 | 381997.8 | 1680.0002 | 5 | 43 | 3.756366 | -2.282028 | 3.008324 | 1.064898 | 12.71963 | 4.187964
2018-02-10 06:44 | 382117.8 | 1800.0014 | 5 | 43 | 3.737109 | -2.282184 | 3.008324 | 1.141006 | 12.71963 | 4.473114
2018-02-10 06:46 | 382237.8 | 1920.0002 | 5 | 43 | 3.719164 | -2.281925 | 3.008324 | 1.217068 | 12.71963 | 4.75667
2018-02-10 06:48 | 382357.8 | 2040.0006 | 5 | 43 | 3.701778 | -2.282157 | 3.008324 | 1.293123 | 12.71963 | 5.038873
2018-02-10 06:50 | 382477.8 | 2160.0002 | 5 | 43 | 3.683624 | -2.282078 | 3.008324 | 1.369214 | 12.71963 | 5.319863
2018-02-10 06:52 | 382597.8 | 2280.0006 | 5 | 43 | 3.667041 | -2.282099 | 3.008324 | 1.44528 | 12.71963 | 5.599414
2018-02-10 06:54 | 382717.8 | 2400.001 | 5 | 43 | 3.651995 | -2.282117 | 3.008324 | 1.521339 | 12.71963 | 5.877743
2018-02-10 06:56 | 382837.8 | 2520.0006 | 5 | 43 | 3.638438 | -2.281943 | 3.008324 | 1.597404 | 12.71963 | 6.155014
2018-02-10 06:58 | 382957.8 | 2640.0002 | 5 | 43 | 3.624999 | -2.282084 | 3.008324 | 1.673449 | 12.71963 | 6.431193
2018-02-10 07:00 | 383077.8 | 2760.0006 | 5 | 43 | 3.611557 | -2.282071 | 3.008324 | 1.749542 | 12.71963 | 6.706505
2018-02-10 07:02 | 383197.8 | 2880.001 | 5 | 43 | 3.600079 | -2.281973 | 3.008324 | 1.825596 | 12.71963 | 6.980734
2018-02-10 07:04 | 383317.8 | 3000.0015 | 5 | 43 | 3.58979 | -2.282073 | 3.008324 | 1.901661 | 12.71963 | 7.25417
2018-02-10 07:06 | 383437.8 | 3120.0002 | 5 | 43 | 3.580061 | -2.282073 | 3.008324 | 1.977705 | 12.71963 | 7.526785
2018-02-10 07:08 | 383557.8 | 3240.0006 | 5 | 43 | 3.56922 | -2.282069 | 3.008324 | 2.053792 | 12.71963 | 7.798785
2018-02-10 07:10 | 383677.8 | 3360.0002 | 5 | 43 | 3.55892 | -2.28211 | 3.008324 | 2.129874 | 12.71963 | 8.06993
2018-02-10 07:12 | 383797.8 | 3480.0006 | 5 | 43 | 3.549203 | -2.28215 | 3.008324 | 2.20594 | 12.71963 | 8.340277
2018-02-10 07:14 | 383917.8 | 3600.001 | 5 | 43 | 3.539705 | -2.282071 | 3.008324 | 2.282014 | 12.71963 | 8.609921
2018-02-10 07:16 | 384037.8 | 3720.0014 | 5 | 43 | 3.528536 | -2.282085 | 3.008324 | 2.358089 | 12.71963 | 8.878794
2018-02-10 07:18 | 384157.8 | 3840.001 | 5 | 43 | 3.514607 | -2.282136 | 3.008324 | 2.43415 | 12.71963 | 9.146646
2018-02-10 07:20 | 384277.8 | 3960.0006 | 5 | 43 | 3.500616 | -2.282084 | 3.008324 | 2.510199 | 12.71963 | 9.413405
2018-02-10 07:22 | 384397.8 | 4080.0005 | 5 | 43 | 3.4849 | -2.281973 | 3.008324 | 2.586288 | 12.71963 | 9.679181
2018-02-10 07:24 | 384517.8 | 4200.0006 | 5 | 43 | 3.464643 | -2.282085 | 3.008324 | 2.662325 | 12.71963 | 9.943439
2018-02-10 07:26 | 384637.8 | 4320.0003 | 5 | 43 | 3.433527 | -2.281768 | 3.008324 | 2.738418 | 12.71963 | 10.20598
2018-02-10 07:28 | 384757.8 | 4440.0015 | 5 | 43 | 3.387422 | -2.282071 | 3.008324 | 2.814487 | 12.71963 | 10.46552
2018-02-10 07:30 | 384877.8 | 4560.0003 | 5 | 43 | 3.314213 | -2.282114 | 3.008324 | 2.890553 | 12.71963 | 10.72065
2018-02-10 07:32 | 384997.8 | 4680.0007 | 5 | 43 | 3.170899 | -2.281941 | 3.008324 | 2.966585 | 12.71963 | 10.96794
2018-02-10 07:33 | 385063.1 | 4745.2956 | 5 | 43 | 2.999987 | -2.281907 | 3.008324 | 3.007985 | 12.71963 | 11.09612
2018-02-10 07:35 | 385183.2 | 120.0003 | 6 | 43 | 3.3605 | 0 | 3.008324 | 3.007985 | 12.71963 | 11.09612
2018-02-10 07:37 | 385303.2 | 239.9999 | 6 | 43 | 3.374791 | 0 | 3.008324 | 3.007985 | 12.71963 | 11.09612
2018-02-10 07:38 | 385363.2 | 300.0019 | 6 | 43 | 3.378167 | 0 | 3.008324 | 3.007985 | 12.71963 | 11.09612
2018-02-10 07:38 | 385363.1508 | 0.0024 | 7 | 44 | 3.378182 | 0 | 0 | 0 | 0 | 0
2018-02-10 07:40 | 385483.2 | 120.0006 | 2 | 44 | 4.046634 | 4.890041 | 0.1624545 | 0 | 0.6386234 | 0
2018-02-10 07:42 | 385603.2 | 240.001 | 2 | 44 | 4.082145 | 4.890078 | 0.3254099 | 0 | 1.30084 | 0
2018-02-10 07:44 | 385723.2 | 360.0006 | 2 | 44 | 4.118967 | 4.890047 | 0.4884507 | 0 | 1.969475 | 0
2018-02-10 07:46 | 385843.2 | 480.0003 | 2 | 44 | 4.146724 | 4.890022 | 0.651437 | 0 | 2.643195 | 0
2018-02-10 07:48 | 385963.2 | 600.0006 | 2 | 44 | 4.170022 | 4.890125 | 0.8144411 | 0 | 3.321038 | 0
2018-02-10 07:50 | 386083.2 | 720.0003 | 2 | 44 | 4.193315 | 4.890097 | 0.9774417 | 0 | 4.002629 | 0
2018-02-10 07:52 | 386203.2 | 840.0014 | 2 | 44 | 4.200293 | 4.588541 | 1.136662 | 0 | 4.671243 | 0
2018-02-10 07:54 | 386323.2 | 960.0011 | 2 | 44 | 4.200277 | 4.215246 | 1.283049 | 0 | 5.286114 | 0
2018-02-10 07:56 | 386443.2 | 1080.0006 | 2 | 44 | 4.200277 | 3.894222 | 1.418244 | 0 | 5.853969 | 0
2018-02-10 07:58 | 386563.2 | 1200.0011 | 2 | 44 | 4.200255 | 3.600576 | 1.543076 | 0 | 6.378298 | 0
2018-02-10 08:00 | 386683.2 | 1320.0006 | 2 | 44 | 4.200285 | 3.314611 | 1.65835 | 0 | 6.862481 | 0
2018-02-10 08:00 | 386705.8 | 1342.6 | 2 | 44 | 4.200277 | 3.259991 | 1.678935 | 0 | 6.948944 | 0
2018-02-10 08:02 | 386825.9 | 120.0014 | 3 | 44 | 4.222808 | 3.260014 | 1.78723 | 0 | 7.404899 | 0
2018-02-10 08:04 | 386945.9 | 240.0003 | 3 | 44 | 4.24937 | 3.259985 | 1.895842 | 0 | 7.864977 | 0
2018-02-10 08:06 | 387065.9 | 360.0014 | 3 | 44 | 4.27821 | 3.259991 | 2.004548 | 0 | 8.328452 | 0
2018-02-10 08:08 | 387185.9 | 480.0011 | 3 | 44 | 4.309101 | 3.259989 | 2.113238 | 0 | 8.795099 | 0
2018-02-10 08:10 | 387305.9 | 600.0006 | 3 | 44 | 4.343996 | 3.260002 | 2.221899 | 0 | 9.265187 | 0
2018-02-10 08:12 | 387425.9 | 720.0011 | 3 | 44 | 4.382873 | 3.260015 | 2.330564 | 0 | 9.739327 | 0
2018-02-10 08:14 | 387545.9 | 840.0014 | 3 | 44 | 4.400284 | 2.957378 | 2.436155 | 0 | 10.20354 | 0
2018-02-10 08:16 | 387665.9 | 960.0011 | 3 | 44 | 4.40031 | 2.566296 | 2.527952 | 0 | 10.60748 | 0
2018-02-10 08:18 | 387785.9 | 1080.0006 | 3 | 44 | 4.400277 | 2.225206 | 2.607715 | 0 | 10.95845 | 0
2018-02-10 08:20 | 387905.9 | 1200.001 | 3 | 44 | 4.400291 | 1.919333 | 2.676672 | 0 | 11.26188 | 0
2018-02-10 08:22 | 388025.9 | 1320.0014 | 3 | 44 | 4.400297 | 1.668766 | 2.736309 | 0 | 11.5243 | 0
2018-02-10 08:24 | 388145.9 | 1440.0002 | 3 | 44 | 4.400275 | 1.459884 | 2.788341 | 0 | 11.75326 | 0
2018-02-10 08:26 | 388265.9 | 1560.0006 | 3 | 44 | 4.400249 | 1.284678 | 2.834013 | 0 | 11.95422 | 0
2018-02-10 08:28 | 388385.9 | 1680.0011 | 3 | 44 | 4.400254 | 1.129482 | 2.874207 | 0 | 12.13109 | 0
2018-02-10 08:30 | 388505.9 | 1800.0014 | 3 | 44 | 4.400218 | 0.9918985 | 2.909476 | 0 | 12.28628 | 0
2018-02-10 08:32 | 388625.9 | 1920.001 | 3 | 44 | 4.400186 | 0.8804197 | 2.940643 | 0 | 12.42342 | 0
2018-02-10 08:34 | 388745.9 | 2040.0014 | 3 | 44 | 4.400207 | 0.7869797 | 2.968394 | 0 | 12.54553 | 0
2018-02-10 08:36 | 388865.9 | 2160.0002 | 3 | 44 | 4.400154 | 0.7041273 | 2.993237 | 0 | 12.65485 | 0
2018-02-10 08:38 | 388947.9 | 2242.0577 | 3 | 44 | 4.400218 | 0.6519928 | 3.008703 | 0 | 12.7229 | 0
2018-02-10 08:40 | 389067.9684 | 120.0007 | 4 | 44 | 4.336715 | 0 | 3.008703 | 0 | 12.7229 | 0
2018-02-10 08:42 | 389187.968 | 240.0003 | 4 | 44 | 4.330832 | 0 | 3.008703 | 0 | 12.7229 | 0
2018-02-10 08:43 | 389247.9708 | 300.0031 | 4 | 44 | 4.329096 | 0 | 3.008703 | 0 | 12.7229 | 0
2018-02-10 08:45 | 389368 | 120.0006 | 5 | 44 | 4.104668 | -2.281905 | 3.008703 | 0.07605959 | 12.7229 | 0.3145436
2018-02-10 08:47 | 389488 | 240.001 | 5 | 44 | 4.070392 | -2.281655 | 3.008703 | 0.1521271 | 12.7229 | 0.6254374
2018-02-10 08:49 | 389608 | 360.0006 | 5 | 44 | 4.039113 | -2.282154 | 3.008703 | 0.2281937 | 12.7229 | 0.933847
2018-02-10 08:51 | 389728 | 480.001 | 5 | 44 | 4.010079 | -2.282123 | 3.008703 | 0.3042595 | 12.7229 | 1.239974
2018-02-10 08:53 | 389848 | 600.0006 | 5 | 44 | 3.98225 | -2.281835 | 3.008703 | 0.3803263 | 12.7229 | 1.543939
2018-02-10 08:55 | 389968 | 720.0002 | 5 | 44 | 3.954412 | -2.282109 | 3.008703 | 0.456399 | 12.7229 | 1.845823
2018-02-10 08:57 | 390088 | 840.0014 | 5 | 44 | 3.925821 | -2.281857 | 3.008703 | 0.532452 | 12.7229 | 2.145479
2018-02-10 08:59 | 390208 | 960.0002 | 5 | 44 | 3.899069 | -2.281811 | 3.008703 | 0.6085169 | 12.7229 | 2.443063
2018-02-10 09:01 | 390328 | 1080.0014 | 5 | 44 | 3.873581 | -2.281902 | 3.008703 | 0.6845985 | 12.7229 | 2.738735
2018-02-10 09:03 | 390448 | 1200.0011 | 5 | 44 | 3.848339 | -2.282013 | 3.008703 | 0.7606341 | 12.7229 | 3.032313
2018-02-10 09:05 | 390568 | 1320.0014 | 5 | 44 | 3.822628 | -2.282101 | 3.008703 | 0.8367273 | 12.7229 | 3.324169
2018-02-10 09:07 | 390688 | 1440.0002 | 5 | 44 | 3.798611 | -2.281981 | 3.008703 | 0.9127754 | 12.7229 | 3.613933
2018-02-10 09:09 | 390808 | 1560.0006 | 5 | 44 | 3.777487 | -2.282235 | 3.008703 | 0.9888532 | 12.7229 | 3.902107
2018-02-10 09:11 | 390928 | 1680.0002 | 5 | 44 | 3.758187 | -2.281801 | 3.008703 | 1.064893 | 12.7229 | 4.1886
2018-02-10 09:13 | 391048 | 1800.0014 | 5 | 44 | 3.739172 | -2.281997 | 3.008703 | 1.140996 | 12.7229 | 4.473887
2018-02-10 09:15 | 391168 | 1920.001 | 5 | 44 | 3.71947 | -2.281983 | 3.008703 | 1.217057 | 12.7229 | 4.757543
2018-02-10 09:17 | 391288 | 2040.0006 | 5 | 44 | 3.701385 | -2.282099 | 3.008703 | 1.293111 | 12.7229 | 5.039724
2018-02-10 09:19 | 391408 | 2160.0002 | 5 | 44 | 3.684595 | -2.282147 | 3.008703 | 1.369158 | 12.7229 | 5.320558
2018-02-10 09:21 | 391528 | 2280.0006 | 5 | 44 | 3.669093 | -2.282105 | 3.008703 | 1.445233 | 12.7229 | 5.600276
2018-02-10 09:23 | 391648 | 2400.001 | 5 | 44 | 3.653506 | -2.28211 | 3.008703 | 1.521308 | 12.7229 | 5.878817
2018-02-10 09:25 | 391768 | 2520.0006 | 5 | 44 | 3.638357 | -2.281859 | 3.008703 | 1.597387 | 12.7229 | 6.156181
2018-02-10 09:27 | 391888 | 2640.001 | 5 | 44 | 3.625127 | -2.282193 | 3.008703 | 1.67346 | 12.7229 | 6.432449
2018-02-10 09:29 | 392008 | 2760.0015 | 5 | 44 | 3.613437 | -2.281821 | 3.008703 | 1.749523 | 12.7229 | 6.707729
2018-02-10 09:31 | 392128 | 2880.0001 | 5 | 44 | 3.602174 | -2.28194 | 3.008703 | 1.825585 | 12.7229 | 6.982145
2018-02-10 09:33 | 392248 | 3000.0006 | 5 | 44 | 3.59024 | -2.282186 | 3.008703 | 1.901653 | 12.7229 | 7.255702
2018-02-10 09:35 | 392368 | 3120.0002 | 5 | 44 | 3.579841 | -2.281776 | 3.008703 | 1.9777 | 12.7229 | 7.528325
2018-02-10 09:37 | 392488 | 3240.0006 | 5 | 44 | 3.570285 | -2.282081 | 3.008703 | 2.053779 | 12.7229 | 7.800308
2018-02-10 09:39 | 392608 | 3360.001 | 5 | 44 | 3.561267 | -2.282083 | 3.008703 | 2.129849 | 12.7229 | 8.071564
2018-02-10 09:41 | 392728 | 3480.0006 | 5 | 44 | 3.550903 | -2.281842 | 3.008703 | 2.205921 | 12.7229 | 8.342094
2018-02-10 09:43 | 392848 | 3600.001 | 5 | 44 | 3.539394 | -2.282187 | 3.008703 | 2.281983 | 12.7229 | 8.611741
2018-02-10 09:45 | 392968 | 3720.0006 | 5 | 44 | 3.528459 | -2.281816 | 3.008703 | 2.358033 | 12.7229 | 8.880501
2018-02-10 09:47 | 393088 | 3840.001 | 5 | 44 | 3.517087 | -2.28197 | 3.008703 | 2.434103 | 12.7229 | 9.148476
2018-02-10 09:49 | 393208 | 3960.0006 | 5 | 44 | 3.503486 | -2.281943 | 3.008703 | 2.510174 | 12.7229 | 9.415526
2018-02-10 09:51 | 393328 | 4080.0003 | 5 | 44 | 3.485046 | -2.28217 | 3.008703 | 2.586246 | 12.7229 | 9.681378
2018-02-10 09:53 | 393448 | 4200 | 5 | 44 | 3.46352 | -2.281876 | 3.008703 | 2.662302 | 12.7229 | 9.945642
2018-02-10 09:55 | 393568 | 4320.0002 | 5 | 44 | 3.434681 | -2.281898 | 3.008703 | 2.738383 | 12.7229 | 10.20813
2018-02-10 09:57 | 393688 | 4440.0015 | 5 | 44 | 3.391653 | -2.281959 | 3.008703 | 2.814434 | 12.7229 | 10.46783
2018-02-10 09:59 | 393808 | 4560.0002 | 5 | 44 | 3.31736 | -2.282137 | 3.008703 | 2.890504 | 12.7229 | 10.72329
2018-02-10 10:01 | 393928 | 4680.0015 | 5 | 44 | 3.16893 | -2.282166 | 3.008703 | 2.966569 | 12.7229 | 10.9707
2018-02-10 10:02 | 393992.6 | 4744.6132 | 5 | 44 | 2.999991 | -2.281867 | 3.008703 | 3.007535 | 12.7229 | 11.09748
2018-02-10 10:04 | 394112.7 | 120.0005 | 6 | 44 | 3.362588 | 0 | 3.008703 | 3.007535 | 12.7229 | 11.09748
2018-02-10 10:06 | 394232.7 | 240.001 | 6 | 44 | 3.376906 | 0 | 3.008703 | 3.007535 | 12.7229 | 11.09748
2018-02-10 10:07 | 394292.7 | 300.0029 | 6 | 44 | 3.38036 | 0 | 3.008703 | 3.007535 | 12.7229 | 11.09748
2018-02-10 10:07 | 394292.7 | 0.0024 | 7 | 45 | 3.380353 | 0 | 0 | 0 | 0 | 0
2018-02-10 10:09 | 394412.8 | 120.0014 | 2 | 45 | 4.047816 | 4.890062 | 0.162462 | 0 | 0.638661 | 0
2018-02-10 10:11 | 394532.8 | 240.0011 | 2 | 45 | 4.083898 | 4.890024 | 0.3254796 | 0 | 1.301422 | 0
2018-02-10 10:13 | 394652.8 | 360.0006 | 2 | 45 | 4.118351 | 4.89007 | 0.488404 | 0 | 1.969735 | 0
2018-02-10 10:15 | 394772.8 | 480.001 | 2 | 45 | 4.144189 | 4.889994 | 0.6514587 | 0 | 2.643417 | 0
2018-02-10 10:17 | 394892.8 | 600.0007 | 2 | 45 | 4.168766 | 4.890079 | 0.8144666 | 0 | 3.32093 | 0
2018-02-10 10:19 | 395012.8 | 720.0011 | 2 | 45 | 4.195181 | 4.890097 | 0.9774314 | 0 | 4.002456 | 0
2018-02-10 10:21 | 395132.8 | 840.0014 | 2 | 45 | 4.200296 | 4.569653 | 1.135932 | 0 | 4.668121 | 0
2018-02-10 10:23 | 395252.8 | 960.0002 | 2 | 45 | 4.200284 | 4.233847 | 1.282486 | 0 | 5.283689 | 0
2018-02-10 10:25 | 395372.8 | 1080.0007 | 2 | 45 | 4.200284 | 3.911263 | 1.418184 | 0 | 5.853658 | 0
2018-02-10 10:27 | 395492.8 | 1200.001 | 2 | 45 | 4.20024 | 3.58147 | 1.543043 | 0 | 6.378104 | 0
2018-02-10 10:29 | 395612.8 | 1320.0014 | 2 | 45 | 4.200257 | 3.284882 | 1.657456 | 0 | 6.858668 | 0
2018-02-10 10:29 | 395623.4 | 1330.5883 | 2 | 45 | 4.200292 | 3.259985 | 1.667046 | 0 | 6.89895 | 0
2018-02-10 10:31 | 395743.4 | 120.0015 | 3 | 45 | 4.220802 | 3.259951 | 1.775242 | 0 | 7.354399 | 0
2018-02-10 10:33 | 395863.4 | 240.0012 | 3 | 45 | 4.245841 | 3.26 | 1.883956 | 0 | 7.814579 | 0
2018-02-10 10:35 | 395983.4 | 360.0007 | 3 | 45 | 4.27531 | 3.259943 | 1.992638 | 0 | 8.277579 | 0
2018-02-10 10:37 | 396103.4 | 480.0012 | 3 | 45 | 4.308335 | 3.260025 | 2.101311 | 0 | 8.743975 | 0
2018-02-10 10:39 | 396223.4 | 600.0007 | 3 | 45 | 4.34253 | 3.260004 | 2.209993 | 0 | 9.214054 | 0
2018-02-10 10:41 | 396343.4 | 720.0011 | 3 | 45 | 4.378835 | 3.260054 | 2.318664 | 0 | 9.687921 | 0
2018-02-10 10:43 | 396463.4 | 840.0015 | 3 | 45 | 4.400284 | 3.007099 | 2.425265 | 0 | 10.15635 | 0
2018-02-10 10:45 | 396583.4 | 960.0011 | 3 | 45 | 4.400261 | 2.580835 | 2.518235 | 0 | 10.56544 | 0
2018-02-10 10:47 | 396703.4 | 1080.0015 | 3 | 45 | 4.400285 | 2.235935 | 2.598336 | 0 | 10.91791 | 0
2018-02-10 10:49 | 396823.4 | 1200.0011 | 3 | 45 | 4.400289 | 1.945862 | 2.667888 | 0 | 11.22396 | 0
2018-02-10 10:51 | 396943.4 | 1320.0015 | 3 | 45 | 4.400269 | 1.699865 | 2.728539 | 0 | 11.49084 | 0
2018-02-10 10:53 | 397063.4 | 1440.0003 | 3 | 45 | 4.400306 | 1.48294 | 2.781523 | 0 | 11.72398 | 0
2018-02-10 10:55 | 397183.4 | 1560.0007 | 3 | 45 | 4.400265 | 1.291181 | 2.827603 | 0 | 11.92674 | 0
2018-02-10 10:57 | 397303.4 | 1680.0011 | 3 | 45 | 4.400217 | 1.136842 | 2.868003 | 0 | 12.10451 | 0
2018-02-10 10:59 | 397423.4 | 1800.0015 | 3 | 45 | 4.400263 | 1.009255 | 2.903697 | 0 | 12.26157 | 0
2018-02-10 11:01 | 397543.4 | 1920.0011 | 3 | 45 | 4.400197 | 0.8954153 | 2.935417 | 0 | 12.40115 | 0
2018-02-10 11:03 | 397663.4 | 2040.0015 | 3 | 45 | 4.40023 | 0.7930994 | 2.963542 | 0 | 12.5249 | 0
2018-02-10 11:05 | 397783.4 | 2160.0003 | 3 | 45 | 4.400203 | 0.7080164 | 2.988512 | 0 | 12.63478 | 0
2018-02-10 11:07 | 397875.4 | 2252.0567 | 3 | 45 | 4.400217 | 0.6519995 | 3.00588 | 0 | 12.7112 | 0
2018-02-10 11:09 | 397995.5 | 120.0012 | 4 | 45 | 4.33629 | 0 | 3.00588 | 0 | 12.7112 | 0
2018-02-10 11:11 | 398115.5 | 240 | 4 | 45 | 4.330305 | 0 | 3.00588 | 0 | 12.7112 | 0
2018-02-10 11:12 | 398175.5 | 300.002 | 4 | 45 | 4.328586 | 0 | 3.00588 | 0 | 12.7112 | 0
2018-02-10 11:14 | 398295.6 | 120.0007 | 5 | 45 | 4.101861 | -2.282166 | 3.00588 | 0.07606145 | 12.7112 | 0.3143859
2018-02-10 11:16 | 398415.6 | 240.0019 | 5 | 45 | 4.068256 | -2.282073 | 3.00588 | 0.1521207 | 12.7112 | 0.6250438
2018-02-10 11:18 | 398535.6 | 360.0007 | 5 | 45 | 4.038762 | -2.282066 | 3.00588 | 0.228193 | 12.7112 | 0.9333911
2018-02-10 11:20 | 398655.6 | 480.0011 | 5 | 45 | 4.009616 | -2.282061 | 3.00588 | 0.3042537 | 12.7112 | 1.239478
2018-02-10 11:22 | 398775.6 | 600.0015 | 5 | 45 | 3.979662 | -2.282089 | 3.00588 | 0.3803304 | 12.7112 | 1.543372
2018-02-10 11:24 | 398895.6 | 720.0011 | 5 | 45 | 3.951476 | -2.281988 | 3.00588 | 0.4563844 | 12.7112 | 1.84496
2018-02-10 11:26 | 399015.6 | 840.0015 | 5 | 45 | 3.924638 | -2.282071 | 3.00588 | 0.5324603 | 12.7112 | 2.144541
2018-02-10 11:28 | 399135.6 | 960.0011 | 5 | 45 | 3.898823 | -2.281973 | 3.00588 | 0.608537 | 12.7112 | 2.442134
2018-02-10 11:30 | 399255.6 | 1080.0014 | 5 | 45 | 3.872358 | -2.282015 | 3.00588 | 0.6845967 | 12.7112 | 2.737685
2018-02-10 11:32 | 399375.6 | 1200.0003 | 5 | 45 | 3.845582 | -2.282105 | 3.00588 | 0.7606639 | 12.7112 | 3.031216
2018-02-10 11:34 | 399495.6 | 1320.0015 | 5 | 45 | 3.820576 | -2.282099 | 3.00588 | 0.8367364 | 12.7112 | 3.322794
2018-02-10 11:36 | 399615.6 | 1440.0003 | 5 | 45 | 3.798323 | -2.282119 | 3.00588 | 0.9127724 | 12.7112 | 3.61243
2018-02-10 11:38 | 399735.6 | 1560.0007 | 5 | 45 | 3.777302 | -2.282112 | 3.00588 | 0.9888527 | 12.7112 | 3.900605
2018-02-10 11:40 | 399855.6 | 1680.0003 | 5 | 45 | 3.756027 | -2.28208 | 3.00588 | 1.064936 | 12.7112 | 4.187181
2018-02-10 11:42 | 399975.6 | 1800.0007 | 5 | 45 | 3.736637 | -2.282073 | 3.00588 | 1.141008 | 12.7112 | 4.472162
2018-02-10 11:44 | 400095.6 | 1920.0003 | 5 | 45 | 3.71858 | -2.282067 | 3.00588 | 1.217067 | 12.7112 | 4.75567
2018-02-10 11:46 | 400215.6 | 2040.0023 | 5 | 45 | 3.701458 | -2.282104 | 3.00588 | 1.293141 | 12.7112 | 5.037908
2018-02-10 11:48 | 400335.6 | 2160.0003 | 5 | 45 | 3.683859 | -2.281973 | 3.00588 | 1.369196 | 12.7112 | 5.31876
2018-02-10 11:50 | 400455.6 | 2280.0007 | 5 | 45 | 3.66677 | -2.282117 | 3.00588 | 1.445265 | 12.7112 | 5.59832
2018-02-10 11:52 | 400575.6 | 2400.0011 | 5 | 45 | 3.651776 | -2.282188 | 3.00588 | 1.521343 | 12.7112 | 5.8767
2018-02-10 11:54 | 400695.6 | 2520.0015 | 5 | 45 | 3.638316 | -2.281957 | 3.00588 | 1.597408 | 12.7112 | 6.153954
2018-02-10 11:56 | 400815.6 | 2640.0003 | 5 | 45 | 3.625164 | -2.282089 | 3.00588 | 1.67348 | 12.7112 | 6.430224
2018-02-10 11:58 | 400935.6 | 2760.0015 | 5 | 45 | 3.611636 | -2.281828 | 3.00588 | 1.749547 | 12.7112 | 6.70546
2018-02-10 12:00 | 401055.6 | 2880.0011 | 5 | 45 | 3.600044 | -2.28221 | 3.00588 | 1.825611 | 12.7112 | 6.979725
2018-02-10 12:02 | 401175.6 | 3000.0015 | 5 | 45 | 3.589872 | -2.281973 | 3.00588 | 1.901671 | 12.7112 | 7.25315
2018-02-10 12:04 | 401295.6 | 3120.0003 | 5 | 45 | 3.580286 | -2.281804 | 3.00588 | 1.977731 | 12.7112 | 7.525835
2018-02-10 12:06 | 401415.6 | 3240.0007 | 5 | 45 | 3.569846 | -2.282069 | 3.00588 | 2.05379 | 12.7112 | 7.797762
2018-02-10 12:08 | 401535.6 | 3360.0011 | 5 | 45 | 3.559203 | -2.282127 | 3.00588 | 2.12988 | 12.7112 | 8.068971
2018-02-10 12:10 | 401655.6 | 3480.0007 | 5 | 45 | 3.549594 | -2.281859 | 3.00588 | 2.205937 | 12.7112 | 8.339306
2018-02-10 12:12 | 401775.6 | 3600.0003 | 5 | 45 | 3.540058 | -2.282109 | 3.00588 | 2.282008 | 12.7112 | 8.608967
2018-02-10 12:14 | 401895.6 | 3720.0007 | 5 | 45 | 3.529172 | -2.281826 | 3.00588 | 2.358071 | 12.7112 | 8.877831
2018-02-10 12:16 | 402015.6 | 3840.0012 | 5 | 45 | 3.515224 | -2.281992 | 3.00588 | 2.434118 | 12.7112 | 9.145695
2018-02-10 12:18 | 402135.6 | 3960.0007 | 5 | 45 | 3.500896 | -2.282218 | 3.00588 | 2.510211 | 12.7112 | 9.412637
2018-02-10 12:20 | 402255.6 | 4080.0004 | 5 | 45 | 3.484863 | -2.282029 | 3.00588 | 2.586269 | 12.7112 | 9.678313
2018-02-10 12:22 | 402375.6 | 4200.0007 | 5 | 45 | 3.464677 | -2.282127 | 3.00588 | 2.66234 | 12.7112 | 9.942694
2018-02-10 12:24 | 402495.6 | 4320.002 | 5 | 45 | 3.433953 | -2.282026 | 3.00588 | 2.738406 | 12.7112 | 10.20517
2018-02-10 12:26 | 402615.6 | 4440.0015 | 5 | 45 | 3.387093 | -2.28211 | 3.00588 | 2.814471 | 12.7112 | 10.4647
2018-02-10 12:28 | 402735.6 | 4560.0011 | 5 | 45 | 3.312915 | -2.28224 | 3.00588 | 2.890516 | 12.7112 | 10.71971
2018-02-10 12:30 | 402855.6 | 4680.0008 | 5 | 45 | 3.166358 | -2.282167 | 3.00588 | 2.966614 | 12.7112 | 10.96701
2018-02-10 12:31 | 402918 | 4742.4452 | 5 | 45 | 2.999979 | -2.282011 | 3.00588 | 3.006185 | 12.7112 | 11.08942
2018-02-10 12:33 | 403038 | 120.0006 | 6 | 45 | 3.35892 | 0 | 3.00588 | 3.006185 | 12.7112 | 11.08942
2018-02-10 12:35 | 403158 | 240.0011 | 6 | 45 | 3.37314 | 0 | 3.00588 | 3.006185 | 12.7112 | 11.08942
2018-02-10 12:36 | 403218.1 | 300.0046 | 6 | 45 | 3.376493 | 0 | 3.00588 | 3.006185 | 12.7112 | 11.08942
2018-02-10 12:36 | 403218.1 | 0.0024 | 7 | 46 | 3.376463 | 0 | 0 | 0 | 0 | 0
2018-02-10 12:38 | 403338.2 | 120.0015 | 2 | 46 | 4.046335 | 4.889973 | 0.1624127 | 0 | 0.6383016 | 0
2018-02-10 12:40 | 403458.2 | 240.0003 | 2 | 46 | 4.081519 | 4.88999 | 0.3253676 | 0 | 1.300434 | 0
2018-02-10 12:42 | 403578.2 | 360.0006 | 2 | 46 | 4.117698 | 4.889994 | 0.4884105 | 0 | 1.968928 | 0
2018-02-10 12:44 | 403698.2 | 480.0003 | 2 | 46 | 4.146476 | 4.890001 | 0.6513544 | 0 | 2.642357 | 0
2018-02-10 12:46 | 403818.2 | 600.0006 | 2 | 46 | 4.169645 | 4.88998 | 0.8143244 | 0 | 3.320004 | 0
2018-02-10 12:48 | 403938.2 | 720.0003 | 2 | 46 | 4.193194 | 4.889938 | 0.9773843 | 0 | 4.001816 | 0
2018-02-10 12:50 | 404058.2 | 840.0007 | 2 | 46 | 4.200319 | 4.597122 | 1.136464 | 0 | 4.669834 | 0
2018-02-10 12:52 | 404178.2 | 960.0003 | 2 | 46 | 4.200247 | 4.211933 | 1.283469 | 0 | 5.287295 | 0
2018-02-10 12:54 | 404298.2 | 1080.0006 | 2 | 46 | 4.200284 | 3.886934 | 1.4183 | 0 | 5.853625 | 0
2018-02-10 12:56 | 404418.2 | 1200.0011 | 2 | 46 | 4.200295 | 3.593842 | 1.54293 | 0 | 6.377103 | 0
2018-02-10 12:58 | 404538.2 | 1320.0015 | 2 | 46 | 4.200268 | 3.309843 | 1.658061 | 0 | 6.860686 | 0
2018-02-10 12:58 | 404559.1 | 1340.8958 | 2 | 46 | 4.200269 | 3.259998 | 1.677127 | 0 | 6.940768 | 0
2018-02-10 13:00 | 404679.1 | 120.0015 | 3 | 46 | 4.222383 | 3.25992 | 1.785375 | 0 | 7.396492 | 0
2018-02-10 13:02 | 404799.1 | 240.0003 | 3 | 46 | 4.24965 | 3.259964 | 1.894069 | 0 | 7.856916 | 0
2018-02-10 13:04 | 404919.1 | 360.0003 | 3 | 46 | 4.278421 | 3.259998 | 2.002732 | 0 | 8.320239 | 0
2018-02-10 13:06 | 405039.1 | 480.0003 | 3 | 46 | 4.309231 | 3.259932 | 2.111379 | 0 | 8.786731 | 0
2018-02-10 13:08 | 405159.1 | 600.0007 | 3 | 46 | 4.343764 | 3.259932 | 2.220053 | 0 | 9.256871 | 0
2018-02-10 13:10 | 405279.1 | 720.0003 | 3 | 46 | 4.38293 | 3.259947 | 2.328725 | 0 | 9.731018 | 0
2018-02-10 13:12 | 405399.1 | 840.0015 | 3 | 46 | 4.400297 | 2.958076 | 2.434273 | 0 | 10.19505 | 0
2018-02-10 13:14 | 405519.1 | 960.0003 | 3 | 46 | 4.40028 | 2.564125 | 2.526081 | 0 | 10.59903 | 0
2018-02-10 13:16 | 405639.1 | 1080.0007 | 3 | 46 | 4.400262 | 2.225271 | 2.605793 | 0 | 10.94978 | 0
2018-02-10 13:18 | 405759.1 | 1200.0003 | 3 | 46 | 4.400249 | 1.922668 | 2.674863 | 0 | 11.25371 | 0
2018-02-10 13:20 | 405879.1 | 1320.0015 | 3 | 46 | 4.400265 | 1.66754 | 2.734532 | 0 | 11.51627 | 0
2018-02-10 13:22 | 405999.1 | 1440.0003 | 3 | 46 | 4.400214 | 1.458673 | 2.78654 | 0 | 11.74512 | 0
2018-02-10 13:24 | 406119.1 | 1560.0007 | 3 | 46 | 4.400241 | 1.284345 | 2.832203 | 0 | 11.94605 | 0
2018-02-10 13:26 | 406239.1 | 1680.0011 | 3 | 46 | 4.400229 | 1.131261 | 2.872406 | 0 | 12.12295 | 0
2018-02-10 13:28 | 406359.1 | 1800.0015 | 3 | 46 | 4.400219 | 0.9927139 | 2.907756 | 0 | 12.2785 | 0
2018-02-10 13:30 | 406479.1 | 1920.0003 | 3 | 46 | 4.400235 | 0.881381 | 2.938932 | 0 | 12.41568 | 0
2018-02-10 13:32 | 406599.1 | 2040.0007 | 3 | 46 | 4.400192 | 0.7869263 | 2.966694 | 0 | 12.53784 | 0
2018-02-10 13:34 | 406719.1 | 2160.0011 | 3 | 46 | 4.400226 | 0.7059841 | 2.991555 | 0 | 12.64723 | 0
2018-02-10 13:35 | 406804.3 | 2245.2148 | 3 | 46 | 4.400198 | 0.6519995 | 3.007629 | 0 | 12.71796 | 0
2018-02-10 13:37 | 406924.3 | 120.0012 | 4 | 46 | 4.336659 | 0 | 3.007629 | 0 | 12.71796 | 0
2018-02-10 13:39 | 407044.3 | 240.0008 | 4 | 46 | 4.330777 | 0 | 3.007629 | 0 | 12.71796 | 0
2018-02-10 13:40 | 407104.3 | 300.0036 | 4 | 46 | 4.329047 | 0 | 3.007629 | 0 | 12.71796 | 0
2018-02-10 13:42 | 407224.4 | 120.0006 | 5 | 46 | 4.103812 | -2.282096 | 3.007629 | 0.07606629 | 12.71796 | 0.3145138
2018-02-10 13:44 | 407344.4 | 240.001 | 5 | 46 | 4.069723 | -2.282076 | 3.007629 | 0.1521315 | 12.71796 | 0.6253398
2018-02-10 13:46 | 407464.4 | 360.0014 | 5 | 46 | 4.038034 | -2.282004 | 3.007629 | 0.2281993 | 12.71796 | 0.9336927
2018-02-10 13:48 | 407584.4 | 480.001 | 5 | 46 | 4.008919 | -2.28197 | 3.007629 | 0.304258 | 12.71796 | 1.239703
2018-02-10 13:50 | 407704.4 | 600.0006 | 5 | 46 | 3.980979 | -2.28211 | 3.007629 | 0.3803014 | 12.71796 | 1.543483
2018-02-10 13:52 | 407824.4 | 720.001 | 5 | 46 | 3.953225 | -2.282061 | 3.007629 | 0.4563957 | 12.71796 | 1.845358
2018-02-10 13:54 | 407944.4 | 840.0006 | 5 | 46 | 3.924714 | -2.282023 | 3.007629 | 0.532456 | 12.71796 | 2.144964
2018-02-10 13:56 | 408064.4 | 960.0002 | 5 | 46 | 3.897603 | -2.282048 | 3.007629 | 0.6085318 | 12.71796 | 2.442491
2018-02-10 13:58 | 408184.4 | 1080.0014 | 5 | 46 | 3.87203 | -2.282096 | 3.007629 | 0.6846004 | 12.71796 | 2.737999
2018-02-10 14:00 | 408304.4 | 1200.001 | 5 | 46 | 3.846802 | -2.282067 | 3.007629 | 0.7606632 | 12.71796 | 3.03156
2018-02-10 14:02 | 408424.4 | 1320.0014 | 5 | 46 | 3.82139 | -2.282121 | 3.007629 | 0.8367133 | 12.71796 | 3.323143
2018-02-10 14:04 | 408544.4 | 1440.001 | 5 | 46 | 3.796948 | -2.282069 | 3.007629 | 0.9127794 | 12.71796 | 3.612871
2018-02-10 14:06 | 408664.4 | 1560.0014 | 5 | 46 | 3.775852 | -2.282083 | 3.007629 | 0.9888691 | 12.71796 | 3.900963
2018-02-10 14:08 | 408784.4 | 1680.001 | 5 | 46 | 3.756453 | -2.282063 | 3.007629 | 1.064917 | 12.71796 | 4.187358
2018-02-10 14:10 | 408904.4 | 1800.0014 | 5 | 46 | 3.737517 | -2.282116 | 3.007629 | 1.140998 | 12.71796 | 4.472435
2018-02-10 14:12 | 409024.4 | 1920.001 | 5 | 46 | 3.718057 | -2.282142 | 3.007629 | 1.21707 | 12.71796 | 4.756024
2018-02-10 14:14 | 409144.4 | 2040.0006 | 5 | 46 | 3.699639 | -2.282031 | 3.007629 | 1.293121 | 12.71796 | 5.038066
2018-02-10 14:16 | 409264.4 | 2160.0002 | 5 | 46 | 3.682934 | -2.28208 | 3.007629 | 1.369201 | 12.71796 | 5.318894
2018-02-10 14:18 | 409384.4 | 2280.0014 | 5 | 46 | 3.667511 | -2.282094 | 3.007629 | 1.445263 | 12.71796 | 5.598434
2018-02-10 14:20 | 409504.4 | 2400.0002 | 5 | 46 | 3.652128 | -2.282136 | 3.007629 | 1.52132 | 12.71796 | 5.876794
2018-02-10 14:22 | 409624.4 | 2520.0014 | 5 | 46 | 3.636706 | -2.282038 | 3.007629 | 1.597329 | 12.71796 | 6.15379
2018-02-10 14:24 | 409744.4 | 2640.0002 | 5 | 46 | 3.623453 | -2.282043 | 3.007629 | 1.673471 | 12.71796 | 6.43018
2018-02-10 14:26 | 409864.4 | 2760.0006 | 5 | 46 | 3.61169 | -2.282094 | 3.007629 | 1.749536 | 12.71796 | 6.705338
2018-02-10 14:28 | 409984.4 | 2880.001 | 5 | 46 | 3.600599 | -2.282076 | 3.007629 | 1.825568 | 12.71796 | 6.979522
2018-02-10 14:30 | 410104.4 | 3000.0014 | 5 | 46 | 3.588955 | -2.282366 | 3.007629 | 1.901673 | 12.71796 | 7.25311
2018-02-10 14:32 | 410224.4 | 3120.001 | 5 | 46 | 3.578115 | -2.282326 | 3.007629 | 1.977727 | 12.71796 | 7.525639
2018-02-10 14:34 | 410344.4 | 3240.0006 | 5 | 46 | 3.568521 | -2.282161 | 3.007629 | 2.053802 | 12.71796 | 7.797476
2018-02-10 14:36 | 410464.4 | 3360.0002 | 5 | 46 | 3.559532 | -2.282208 | 3.007629 | 2.12985 | 12.71796 | 8.068517
2018-02-10 14:38 | 410584.4 | 3480.0006 | 5 | 46 | 3.5495 | -2.282058 | 3.007629 | 2.205927 | 12.71796 | 8.338943
2018-02-10 14:40 | 410704.4 | 3600.0009 | 5 | 46 | 3.53757 | -2.282105 | 3.007629 | 2.281988 | 12.71796 | 8.60847
2018-02-10 14:42 | 410824.4 | 3720.0007 | 5 | 46 | 3.526533 | -2.28204 | 3.007629 | 2.358074 | 12.71796 | 8.87721
2018-02-10 14:44 | 410944.4 | 3840.0002 | 5 | 46 | 3.515036 | -2.282071 | 3.007629 | 2.434132 | 12.71796 | 9.144995
2018-02-10 14:46 | 411064.4 | 3960.0007 | 5 | 46 | 3.501511 | -2.281798 | 3.007629 | 2.510201 | 12.71796 | 9.41189
2018-02-10 14:48 | 411184.4 | 4080.001 | 5 | 46 | 3.483128 | -2.281715 | 3.007629 | 2.586268 | 12.71796 | 9.677586
2018-02-10 14:50 | 411304.4 | 4200.0014 | 5 | 46 | 3.460777 | -2.282192 | 3.007629 | 2.662302 | 12.71796 | 9.941589
2018-02-10 14:52 | 411424.4 | 4320.0003 | 5 | 46 | 3.431642 | -2.282134 | 3.007629 | 2.738399 | 12.71796 | 10.2039
2018-02-10 14:54 | 411544.4 | 4440.0014 | 5 | 46 | 3.38829 | -2.281965 | 3.007629 | 2.814473 | 12.71796 | 10.46344
2018-02-10 14:56 | 411664.4 | 4560.0003 | 5 | 46 | 3.313815 | -2.282166 | 3.007629 | 2.890536 | 12.71796 | 10.71861
2018-02-10 14:58 | 411784.4 | 4680.0015 | 5 | 46 | 3.162103 | -2.282064 | 3.007629 | 2.966601 | 12.71796 | 10.96568
2018-02-10 14:59 | 411845.8 | 4741.3563 | 5 | 46 | 2.999997 | -2.282094 | 3.007629 | 3.005495 | 12.71796 | 11.08589
2018-02-10 15:01 | 411965.8 | 120.0005 | 6 | 46 | 3.365119 | 0 | 3.007629 | 3.005495 | 12.71796 | 11.08589
2018-02-10 15:03 | 412085.8 | 240.0009 | 6 | 46 | 3.379503 | 0 | 3.007629 | 3.005495 | 12.71796 | 11.08589
2018-02-10 15:04 | 412145.8 | 300.0021 | 6 | 46 | 3.382958 | 0 | 3.007629 | 3.005495 | 12.71796 | 11.08589
2018-02-10 15:04 | 412145.8 | 0.0025 | 7 | 47 | 3.382904 | 0 | 0 | 0 | 0 | 0
2018-02-10 15:06 | 412265.9 | 120.0007 | 2 | 47 | 4.048237 | 4.890013 | 0.162573 | 0 | 0.6393232 | 0
2018-02-10 15:08 | 412385.9 | 240.001 | 2 | 47 | 4.085146 | 4.889975 | 0.3254948 | 0 | 1.301846 | 0
2018-02-10 15:10 | 412505.9 | 360.0014 | 2 | 47 | 4.119288 | 4.889967 | 0.4885543 | 0 | 1.970885 | 0
2018-02-10 15:12 | 412625.9 | 480.001 | 2 | 47 | 4.14507 | 4.89003 | 0.651552 | 0 | 2.644493 | 0
2018-02-10 15:14 | 412745.9 | 600.0014 | 2 | 47 | 4.169158 | 4.890072 | 0.8145374 | 0 | 3.32203 | 0
2018-02-10 15:16 | 412865.9 | 720.0002 | 2 | 47 | 4.19632 | 4.890034 | 0.977546 | 0 | 4.003832 | 0
2018-02-10 15:18 | 412985.9 | 840.0006 | 2 | 47 | 4.200283 | 4.554445 | 1.135474 | 0 | 4.667127 | 0
2018-02-10 15:20 | 413105.9 | 960.0011 | 2 | 47 | 4.200267 | 4.217678 | 1.281557 | 0 | 5.280716 | 0
2018-02-10 15:22 | 413225.9 | 1080.0007 | 2 | 47 | 4.200259 | 3.898817 | 1.416848 | 0 | 5.848977 | 0
2018-02-10 15:24 | 413345.9 | 1200.001 | 2 | 47 | 4.200278 | 3.581125 | 1.541546 | 0 | 6.372744 | 0
2018-02-10 15:26 | 413465.9 | 1320.0014 | 2 | 47 | 4.200275 | 3.277962 | 1.655681 | 0 | 6.852141 | 0
2018-02-10 15:27 | 413473.5 | 1327.5488 | 2 | 47 | 4.200271 | 3.259998 | 1.662516 | 0 | 6.880853 | 0
2018-02-10 15:29 | 413593.5 | 120.0014 | 3 | 47 | 4.220723 | 3.25996 | 1.770755 | 0 | 7.33648 | 0
2018-02-10 15:31 | 413713.5 | 240.0011 | 3 | 47 | 4.245454 | 3.259937 | 1.879452 | 0 | 7.796576 | 0
2018-02-10 15:33 | 413833.5 | 360.0006 | 3 | 47 | 4.274119 | 3.259998 | 1.988111 | 0 | 8.259406 | 0
2018-02-10 15:35 | 413953.5 | 480.001 | 3 | 47 | 4.307127 | 3.260023 | 2.096769 | 0 | 8.725589 | 0
2018-02-10 15:37 | 414073.5 | 600.0006 | 3 | 47 | 4.341243 | 3.259991 | 2.205435 | 0 | 9.195464 | 0
2018-02-10 15:39 | 414193.5 | 720.0002 | 3 | 47 | 4.377605 | 3.260023 | 2.314106 | 0 | 9.66919 | 0
2018-02-10 15:41 | 414313.5 | 840.0014 | 3 | 47 | 4.400312 | 3.026518 | 2.420983 | 0 | 10.13875 | 0
2018-02-10 15:43 | 414433.5 | 960.0003 | 3 | 47 | 4.400278 | 2.59944 | 2.514644 | 0 | 10.55088 | 0
2018-02-10 15:45 | 414553.5 | 1080.0006 | 3 | 47 | 4.400273 | 2.24494 | 2.595168 | 0 | 10.90521 | 0
2018-02-10 15:47 | 414673.5 | 1200.001 | 3 | 47 | 4.400301 | 1.954309 | 2.665025 | 0 | 11.2126 | 0
2018-02-10 15:49 | 414793.5 | 1320.0014 | 3 | 47 | 4.400265 | 1.707023 | 2.725929 | 0 | 11.48059 | 0
2018-02-10 15:51 | 414913.5 | 1440.0002 | 3 | 47 | 4.400257 | 1.490751 | 2.77914 | 0 | 11.71474 | 0
2018-02-10 15:53 | 415033.5 | 1560.0014 | 3 | 47 | 4.400221 | 1.296309 | 2.825487 | 0 | 11.91867 | 0
2018-02-10 15:55 | 415153.5 | 1680.001 | 3 | 47 | 4.400244 | 1.141661 | 2.866054 | 0 | 12.09718 | 0
2018-02-10 15:57 | 415273.5 | 1800.0005 | 3 | 47 | 4.400292 | 1.013203 | 2.901881 | 0 | 12.25483 | 0
2018-02-10 15:59 | 415393.5 | 1920.0001 | 3 | 47 | 4.400236 | 0.8999805 | 2.933715 | 0 | 12.3949 | 0
2018-02-10 16:01 | 415513.5 | 2040.0013 | 3 | 47 | 4.400183 | 0.7974539 | 2.961993 | 0 | 12.51933 | 0
2018-02-10 16:03 | 415633.5 | 2160.0009 | 3 | 47 | 4.4002 | 0.7098703 | 2.987079 | 0 | 12.62972 | 0
2018-02-10 16:04 | 415729.1 | 2255.6559 | 3 | 47 | 4.40022 | 0.6519957 | 3.005159 | 0 | 12.70927 | 0
2018-02-10 16:06 | 415849.2 | 120.0013 | 4 | 47 | 4.336463 | 0 | 3.005159 | 0 | 12.70927 | 0
2018-02-10 16:08 | 415969.2 | 240.001 | 4 | 47 | 4.330525 | 0 | 3.005159 | 0 | 12.70927 | 0
2018-02-10 16:09 | 416029.2 | 300.003 | 4 | 47 | 4.32881 | 0 | 3.005159 | 0 | 12.70927 | 0
2018-02-10 16:11 | 416149.2 | 120.0014 | 5 | 47 | 4.102778 | -2.282044 | 3.005159 | 0.076068 | 12.70927 | 0.3144887
2018-02-10 16:13 | 416269.2 | 240.0002 | 5 | 47 | 4.06914 | -2.282141 | 3.005159 | 0.1521225 | 12.70927 | 0.6251958
2018-02-10 16:15 | 416389.2 | 360.0006 | 5 | 47 | 4.039623 | -2.282064 | 3.005159 | 0.228192 | 12.70927 | 0.9335951
2018-02-10 16:17 | 416509.2 | 480.0002 | 5 | 47 | 4.010723 | -2.282058 | 3.005159 | 0.3042301 | 12.70927 | 1.239662
2018-02-10 16:19 | 416629.2 | 600.0014 | 5 | 47 | 3.980775 | -2.282137 | 3.005159 | 0.3803353 | 12.70927 | 1.543766
2018-02-10 16:21 | 416749.2 | 720.0011 | 5 | 47 | 3.952215 | -2.281911 | 3.005159 | 0.4563707 | 12.70927 | 1.845345
2018-02-10 16:23 | 416869.2 | 840.0014 | 5 | 47 | 3.925224 | -2.28196 | 3.005159 | 0.5324621 | 12.70927 | 2.145041
2018-02-10 16:25 | 416989.2 | 960.001 | 5 | 47 | 3.899524 | -2.28198 | 3.005159 | 0.6085345 | 12.70927 | 2.442666
2018-02-10 16:27 | 417109.2 | 1080.0006 | 5 | 47 | 3.873274 | -2.281968 | 3.005159 | 0.6845893 | 12.70927 | 2.738257
2018-02-10 16:29 | 417229.2 | 1200.0002 | 5 | 47 | 3.846083 | -2.281709 | 3.005159 | 0.76062 | 12.70927 | 3.031703
2018-02-10 16:31 | 417349.2 | 1320.0014 | 5 | 47 | 3.820934 | -2.282129 | 3.005159 | 0.8367307 | 12.70927 | 3.323459
2018-02-10 16:33 | 417469.2 | 1440.001 | 5 | 47 | 3.798582 | -2.282125 | 3.005159 | 0.9128074 | 12.70927 | 3.613272
2018-02-10 16:35 | 417589.2 | 1560.0014 | 5 | 47 | 3.777803 | -2.281898 | 3.005159 | 0.9888685 | 12.70927 | 3.901402
2018-02-10 16:37 | 417709.2 | 1680.001 | 5 | 47 | 3.756584 | -2.282112 | 3.005159 | 1.064942 | 12.70927 | 4.18799
2018-02-10 16:39 | 417829.2 | 1800.0014 | 5 | 47 | 3.736945 | -2.282104 | 3.005159 | 1.140999 | 12.70927 | 4.472945
2018-02-10 16:41 | 417949.2 | 1920.001 | 5 | 47 | 3.718707 | -2.282076 | 3.005159 | 1.217072 | 12.70927 | 4.756526
2018-02-10 16:43 | 418069.2 | 2040.0006 | 5 | 47 | 3.70167 | -2.281923 | 3.005159 | 1.293138 | 12.70927 | 5.038746
2018-02-10 16:45 | 418189.2 | 2160.001 | 5 | 47 | 3.684336 | -2.282036 | 3.005159 | 1.369186 | 12.70927 | 5.319596
2018-02-10 16:47 | 418309.2 | 2280.0006 | 5 | 47 | 3.667048 | -2.282152 | 3.005159 | 1.445278 | 12.70927 | 5.599275
2018-02-10 16:49 | 418429.2 | 2400.0018 | 5 | 47 | 3.651907 | -2.282033 | 3.005159 | 1.52127 | 12.70927 | 5.877357
2018-02-10 16:51 | 418549.2 | 2520.0006 | 5 | 47 | 3.638329 | -2.282283 | 3.005159 | 1.597412 | 12.70927 | 6.154892
2018-02-10 16:53 | 418669.2 | 2640.001 | 5 | 47 | 3.625321 | -2.281799 | 3.005159 | 1.673473 | 12.70927 | 6.43113
2018-02-10 16:55 | 418789.2 | 2760.0006 | 5 | 47 | 3.611749 | -2.282029 | 3.005159 | 1.749528 | 12.70927 | 6.706344
2018-02-10 16:57 | 418909.2 | 2880.0002 | 5 | 47 | 3.599781 | -2.282124 | 3.005159 | 1.825604 | 12.70927 | 6.980639
2018-02-10 16:59 | 419029.2 | 3000.0014 | 5 | 47 | 3.589293 | -2.2822 | 3.005159 | 1.901644 | 12.70927 | 7.253963
2018-02-10 17:01 | 419149.2 | 3120.0002 | 5 | 47 | 3.579834 | -2.282124 | 3.005159 | 1.977721 | 12.70927 | 7.526667
2018-02-10 17:03 | 419269.2 | 3240.0014 | 5 | 47 | 3.569716 | -2.282026 | 3.005159 | 2.053801 | 12.70927 | 7.798647
2018-02-10 17:05 | 419389.2 | 3360.001 | 5 | 47 | 3.558703 | -2.282117 | 3.005159 | 2.129865 | 12.70927 | 8.069745
2018-02-10 17:07 | 419509.2 | 3480.0014 | 5 | 47 | 3.548868 | -2.282144 | 3.005159 | 2.205894 | 12.70927 | 8.339934
2018-02-10 17:09 | 419629.2 | 3600.001 | 5 | 47 | 3.539257 | -2.282205 | 3.005159 | 2.281994 | 12.70927 | 8.609636
2018-02-10 17:11 | 419749.2 | 3720.0015 | 5 | 47 | 3.528448 | -2.281909 | 3.005159 | 2.358074 | 12.70927 | 8.878499
2018-02-10 17:13 | 419869.2 | 3840.0003 | 5 | 47 | 3.514737 | -2.281745 | 3.005159 | 2.434131 | 12.70927 | 9.146362
2018-02-10 17:15 | 419989.2 | 3960.0016 | 5 | 47 | 3.499942 | -2.282166 | 3.005159 | 2.510193 | 12.70927 | 9.413134
2018-02-10 17:17 | 420109.2 | 4080.0011 | 5 | 47 | 3.48363 | -2.281837 | 3.005159 | 2.586269 | 12.70927 | 9.678792
2018-02-10 17:19 | 420229.2 | 4200.0015 | 5 | 47 | 3.463583 | -2.282043 | 3.005159 | 2.662341 | 12.70927 | 9.943078
2018-02-10 17:21 | 420349.2 | 4320.0002 | 5 | 47 | 3.433518 | -2.282081 | 3.005159 | 2.738406 | 12.70927 | 10.20548
2018-02-10 17:23 | 420469.2 | 4440.0006 | 5 | 47 | 3.38509 | -2.282028 | 3.005159 | 2.81447 | 12.70927 | 10.46493
2018-02-10 17:25 | 420589.2 | 4560.001 | 5 | 47 | 3.310204 | -2.28217 | 3.005159 | 2.890536 | 12.70927 | 10.71983
2018-02-10 17:27 | 420709.2 | 4680.0015 | 5 | 47 | 3.162818 | -2.282175 | 3.005159 | 2.966606 | 12.70927 | 10.96679
2018-02-10 17:28 | 420770.7 | 4741.4307 | 5 | 47 | 2.999986 | -2.282137 | 3.005159 | 3.005534 | 12.70927 | 11.08712
2018-02-10 17:30 | 420890.7 | 120.0013 | 6 | 47 | 3.361247 | 0 | 3.005159 | 3.005534 | 12.70927 | 11.08712
2018-02-10 17:32 | 421010.7 | 240.0009 | 6 | 47 | 3.375723 | 0 | 3.005159 | 3.005534 | 12.70927 | 11.08712
2018-02-10 17:33 | 421070.7 | 300.002 | 6 | 47 | 3.379104 | 0 | 3.005159 | 3.005534 | 12.70927 | 11.08712
2018-02-10 17:33 | 421070.7 | 0.0025 | 7 | 48 | 3.379197 | 0 | 0 | 0 | 0 | 0
2018-02-10 17:35 | 421190.8 | 120.0014 | 2 | 48 | 4.048429 | 4.890034 | 0.1623797 | 6.06e-10 | 0.6385904 | 2.047e-09
2018-02-10 17:37 | 421310.8 | 240.0009 | 2 | 48 | 4.083138 | 4.890049 | 0.3254115 | 6.06e-10 | 1.301343 | 2.047e-09
2018-02-10 17:39 | 421430.8 | 360.0014 | 2 | 48 | 4.118639 | 4.890059 | 0.4883922 | 6.06e-10 | 1.969813 | 2.047e-09
2018-02-10 17:41 | 421550.8 | 480.0001 | 2 | 48 | 4.148011 | 4.890062 | 0.6513599 | 6.06e-10 | 2.643519 | 2.047e-09
2018-02-10 17:43 | 421670.8 | 600.0006 | 2 | 48 | 4.171462 | 4.890011 | 0.8144087 | 6.06e-10 | 3.321777 | 2.047e-09
2018-02-10 17:45 | 421790.8 | 720.0002 | 2 | 48 | 4.195116 | 4.89007 | 0.9773764 | 6.06e-10 | 4.003513 | 2.047e-09
2018-02-10 17:47 | 421910.8 | 840.0006 | 2 | 48 | 4.200305 | 4.572401 | 1.136016 | 6.06e-10 | 4.669758 | 2.047e-09
2018-02-10 17:49 | 422030.8 | 960.0002 | 2 | 48 | 4.200271 | 4.194088 | 1.282142 | 6.06e-10 | 5.283529 | 2.047e-09
2018-02-10 17:51 | 422150.8 | 1080.0006 | 2 | 48 | 4.200285 | 3.865667 | 1.416304 | 6.06e-10 | 5.847046 | 2.047e-09
2018-02-10 17:53 | 422270.8 | 1200.0009 | 2 | 48 | 4.200244 | 3.572283 | 1.54024 | 6.06e-10 | 6.367614 | 2.047e-09
2018-02-10 17:55 | 422390.8 | 1320.0013 | 2 | 48 | 4.200289 | 3.294628 | 1.65469 | 6.06e-10 | 6.848332 | 2.047e-09
2018-02-10 17:55 | 422405.6 | 1334.7778 | 2 | 48 | 4.20028 | 3.259998 | 1.668158 | 6.06e-10 | 6.904903 | 2.047e-09
2018-02-10 17:57 | 422525.6 | 120.0014 | 3 | 48 | 4.221634 | 3.260019 | 1.776452 | 6.06e-10 | 7.360794 | 2.047e-09
2018-02-10 17:59 | 422645.6 | 240.0002 | 3 | 48 | 4.248858 | 3.260059 | 1.885109 | 6.06e-10 | 7.820971 | 2.047e-09
2018-02-10 18:01 | 422765.6 | 360.0014 | 3 | 48 | 4.277649 | 3.260071 | 1.993788 | 6.06e-10 | 8.284279 | 2.047e-09
2018-02-10 18:03 | 422885.6 | 480.001 | 3 | 48 | 4.308335 | 3.260035 | 2.102422 | 6.06e-10 | 8.750631 | 2.047e-09
2018-02-10 18:05 | 423005.6 | 600.0014 | 3 | 48 | 4.342328 | 3.26009 | 2.21111 | 6.06e-10 | 9.220704 | 2.047e-09
2018-02-10 18:07 | 423125.6 | 720.0002 | 3 | 48 | 4.381136 | 3.260056 | 2.31978 | 6.06e-10 | 9.69465 | 2.047e-09
2018-02-10 18:09 | 423245.6 | 840.0006 | 3 | 48 | 4.400306 | 2.969868 | 2.425634 | 6.06e-10 | 10.15995 | 2.047e-09
2018-02-10 18:11 | 423365.6 | 960.001 | 3 | 48 | 4.400306 | 2.574423 | 2.517812 | 6.06e-10 | 10.56556 | 2.047e-09
2018-02-10 18:13 | 423485.6 | 1080.0014 | 3 | 48 | 4.400294 | 2.240025 | 2.597947 | 6.06e-10 | 10.91818 | 2.047e-09
2018-02-10 18:15 | 423605.6 | 1200.001 | 3 | 48 | 4.400251 | 1.941835 | 2.667565 | 6.06e-10 | 11.22452 | 2.047e-09
2018-02-10 18:17 | 423725.6 | 1320.0006 | 3 | 48 | 4.400271 | 1.681171 | 2.727778 | 6.06e-10 | 11.48947 | 2.047e-09
2018-02-10 18:19 | 423845.6 | 1440.0002 | 3 | 48 | 4.400251 | 1.471028 | 2.780214 | 6.06e-10 | 11.72021 | 2.047e-09
2018-02-10 18:21 | 423965.6 | 1560.0014 | 3 | 48 | 4.400233 | 1.295112 | 2.826202 | 6.06e-10 | 11.92256 | 2.047e-09
2018-02-10 18:23 | 424085.6 | 1680.001 | 3 | 48 | 4.400253 | 1.143157 | 2.866809 | 6.06e-10 | 12.10125 | 2.047e-09
2018-02-10 18:25 | 424205.6 | 1800.0006 | 3 | 48 | 4.400236 | 1.004147 | 2.902534 | 6.06e-10 | 12.25844 | 2.047e-09
2018-02-10 18:27 | 424325.6 | 1920.0002 | 3 | 48 | 4.400251 | 0.8899317 | 2.934035 | 6.06e-10 | 12.39705 | 2.047e-09
2018-02-10 18:29 | 424445.6 | 2040.0006 | 3 | 48 | 4.400189 | 0.793458 | 2.962059 | 6.06e-10 | 12.52037 | 2.047e-09
2018-02-10 18:31 | 424565.6 | 2160.001 | 3 | 48 | 4.400192 | 0.7124729 | 2.987152 | 6.06e-10 | 12.63078 | 2.047e-09
2018-02-10 18:33 | 424664 | 2258.3961 | 3 | 48 | 4.400224 | 0.6519976 | 3.005787 | 6.06e-10 | 12.71278 | 2.047e-09
2018-02-10 18:35 | 424784 | 120.0004 | 4 | 48 | 4.336587 | 0 | 3.005787 | 6.06e-10 | 12.71278 | 2.047e-09
2018-02-10 18:37 | 424904 | 240 | 4 | 48 | 4.330708 | 0 | 3.005787 | 6.06e-10 | 12.71278 | 2.047e-09
2018-02-10 18:38 | 424964 | 300.0028 | 4 | 48 | 4.328992 | 0 | 3.005787 | 6.06e-10 | 12.71278 | 2.047e-09
2018-02-10 18:40 | 425084.1 | 120.0006 | 5 | 48 | 4.103323 | -2.282024 | 3.005787 | 0.07605314 | 12.71278 | 0.31442
2018-02-10 18:42 | 425204.1 | 240.0002 | 5 | 48 | 4.069515 | -2.282069 | 3.005787 | 0.1521184 | 12.71278 | 0.6252163
2018-02-10 18:44 | 425324.1 | 360.0014 | 5 | 48 | 4.037781 | -2.281985 | 3.005787 | 0.2281689 | 12.71278 | 0.9334894
2018-02-10 18:46 | 425444.1 | 480.001 | 5 | 48 | 4.008489 | -2.282029 | 3.005787 | 0.3042658 | 12.71278 | 1.239627
2018-02-10 18:48 | 425564.1 | 600.0014 | 5 | 48 | 3.980433 | -2.282193 | 3.005787 | 0.380329 | 12.71278 | 1.54345
2018-02-10 18:50 | 425684.1 | 720.0002 | 5 | 48 | 3.952954 | -2.282044 | 3.005787 | 0.4564016 | 12.71278 | 1.845211
2018-02-10 18:52 | 425804.1 | 840.0006 | 5 | 48 | 3.924821 | -2.282008 | 3.005787 | 0.5324493 | 12.71278 | 2.144763
2018-02-10 18:54 | 425924.1 | 960.0002 | 5 | 48 | 3.897385 | -2.282099 | 3.005787 | 0.6085348 | 12.71278 | 2.442319
2018-02-10 18:56 | 426044.1 | 1080.0014 | 5 | 48 | 3.871741 | -2.282087 | 3.005787 | 0.684593 | 12.71278 | 2.737768
2018-02-10 18:58 | 426164.1 | 1200.001 | 5 | 48 | 3.846568 | -2.281954 | 3.005787 | 0.7606598 | 12.71278 | 3.031319
2018-02-10 19:00 | 426284.1 | 1320.0014 | 5 | 48 | 3.821534 | -2.2819 | 3.005787 | 0.836735 | 12.71278 | 3.322989
2018-02-10 19:02 | 426404.1 | 1440.001 | 5 | 48 | 3.797262 | -2.281862 | 3.005787 | 0.9127962 | 12.71278 | 3.612722
2018-02-10 19:04 | 426524.1 | 1560.0014 | 5 | 48 | 3.776029 | -2.282229 | 3.005787 | 0.9888428 | 12.71278 | 3.900667
2018-02-10 19:06 | 426644.1 | 1680.0002 | 5 | 48 | 3.75651 | -2.281909 | 3.005787 | 1.064932 | 12.71278 | 4.187231
2018-02-10 19:08 | 426764.1 | 1800.0006 | 5 | 48 | 3.737847 | -2.282063 | 3.005787 | 1.141004 | 12.71278 | 4.47229
2018-02-10 19:10 | 426884.1 | 1920.001 | 5 | 48 | 3.718614 | -2.282049 | 3.005787 | 1.217067 | 12.71278 | 4.755881
2018-02-10 19:12 | 427004.1 | 2040.0006 | 5 | 48 | 3.700057 | -2.282085 | 3.005787 | 1.293136 | 12.71278 | 5.03803
2018-02-10 19:14 | 427124.1 | 2160.0011 | 5 | 48 | 3.683341 | -2.282054 | 3.005787 | 1.3692 | 12.71278 | 5.318826
2018-02-10 19:16 | 427244.1 | 2280.0006 | 5 | 48 | 3.667951 | -2.282051 | 3.005787 | 1.445247 | 12.71278 | 5.598341
2018-02-10 19:18 | 427364.1 | 2400.0002 | 5 | 48 | 3.652861 | -2.282137 | 3.005787 | 1.521336 | 12.71278 | 5.876858
2018-02-10 19:20 | 427484.1 | 2520.0014 | 5 | 48 | 3.637384 | -2.282157 | 3.005787 | 1.597401 | 12.71278 | 6.154121
2018-02-10 19:22 | 427604.1 | 2640.001 | 5 | 48 | 3.624021 | -2.282098 | 3.005787 | 1.673471 | 12.71278 | 6.430301
2018-02-10 19:24 | 427724.1 | 2760.0014 | 5 | 48 | 3.612147 | -2.282136 | 3.005787 | 1.74954 | 12.71278 | 6.705516
2018-02-10 19:26 | 427844.1 | 2880.0014 | 5 | 48 | 3.601293 | -2.282073 | 3.005787 | 1.825606 | 12.71278 | 6.979867
2018-02-10 19:28 | 427964.1 | 3000.0014 | 5 | 48 | 3.590127 | -2.28206 | 3.005787 | 1.901625 | 12.71278 | 7.253218
2018-02-10 19:30 | 428084.1 | 3120.0002 | 5 | 48 | 3.579104 | -2.281948 | 3.005787 | 1.977708 | 12.71278 | 7.52593
2018-02-10 19:32 | 428204.1 | 3240.0014 | 5 | 48 | 3.569423 | -2.282054 | 3.005787 | 2.053807 | 12.71278 | 7.797922
2018-02-10 19:34 | 428324.1 | 3360.001 | 5 | 48 | 3.560483 | -2.282053 | 3.005787 | 2.129872 | 12.71278 | 8.069086
2018-02-10 19:36 | 428444.1 | 3480.0014 | 5 | 48 | 3.550839 | -2.282008 | 3.005787 | 2.205934 | 12.71278 | 8.339546
2018-02-10 19:38 | 428564.1 | 3600.0026 | 5 | 48 | 3.539215 | -2.282018 | 3.005787 | 2.282001 | 12.71278 | 8.609217
2018-02-10 19:40 | 428684.1 | 3720.0006 | 5 | 48 | 3.52788 | -2.282157 | 3.005787 | 2.358065 | 12.71278 | 8.877991
2018-02-10 19:42 | 428804.1 | 3840.0026 | 5 | 48 | 3.51607 | -2.282134 | 3.005787 | 2.43414 | 12.71278 | 9.14593
2018-02-10 19:44 | 428924.1 | 3960.0006 | 5 | 48 | 3.502849 | -2.281879 | 3.005787 | 2.510165 | 12.71278 | 9.412759
2018-02-10 19:46 | 429044.1 | 4080.0011 | 5 | 48 | 3.48511 | -2.281961 | 3.005787 | 2.586255 | 12.71278 | 9.678658
2018-02-10 19:48 | 429164.1 | 4200.0007 | 5 | 48 | 3.462401 | -2.282168 | 3.005787 | 2.662317 | 12.71278 | 9.942895
2018-02-10 19:50 | 429284.1 | 4320.0011 | 5 | 48 | 3.433068 | -2.282123 | 3.005787 | 2.738402 | 12.71278 | 10.20529
2018-02-10 19:52 | 429404.1 | 4440.0006 | 5 | 48 | 3.389501 | -2.281955 | 3.005787 | 2.814474 | 12.71278 | 10.46491
2018-02-10 19:54 | 429524.1 | 4560.0002 | 5 | 48 | 3.315279 | -2.282147 | 3.005787 | 2.890536 | 12.71278 | 10.72017
2018-02-10 19:56 | 429644.1 | 4680.0007 | 5 | 48 | 3.16261 | -2.282107 | 3.005787 | 2.966597 | 12.71278 | 10.96734
2018-02-10 19:57 | 429704.8 | 4740.7019 | 5 | 48 | 2.999994 | -2.281936 | 3.005787 | 3.005057 | 12.71278 | 11.08621
2018-02-10 19:59 | 429824.9 | 120.0014 | 6 | 48 | 3.361953 | 0 | 3.005787 | 3.005057 | 12.71278 | 11.08621
2018-02-10 20:01 | 429944.9 | 240.0002 | 6 | 48 | 3.376163 | 0 | 3.005787 | 3.005057 | 12.71278 | 11.08621
2018-02-10 20:02 | 430004.9 | 300.0038 | 6 | 48 | 3.379564 | 0 | 3.005787 | 3.005057 | 12.71278 | 11.08621
2018-02-10 20:02 | 430004.9 | 0.0024 | 7 | 49 | 3.379484 | 0 | 0 | 0 | 0 | 0
2018-02-10 20:04 | 430124.9 | 120.0014 | 2 | 49 | 4.046206 | 4.890039 | 0.1624057 | 0 | 0.638244 | 0
2018-02-10 20:06 | 430244.9 | 240.001 | 2 | 49 | 4.08387 | 4.890072 | 0.3253886 | 0 | 1.300753 | 0
2018-02-10 20:08 | 430364.9 | 360.0015 | 2 | 49 | 4.118268 | 4.890093 | 0.4884145 | 0 | 1.969471 | 0
2018-02-10 20:10 | 430484.9 | 480.0004 | 2 | 49 | 4.14404 | 4.890045 | 0.6514021 | 0 | 2.64289 | 0
2018-02-10 20:12 | 430604.9 | 600.0015 | 2 | 49 | 4.167647 | 4.889959 | 0.814413 | 0 | 3.320333 | 0
2018-02-10 20:14 | 430724.9 | 720.001 | 2 | 49 | 4.194623 | 4.890034 | 0.9773843 | 0 | 4.001688 | 0
2018-02-10 20:16 | 430844.9 | 840.0015 | 2 | 49 | 4.200274 | 4.573517 | 1.135977 | 0 | 4.667724 | 0
2018-02-10 20:18 | 430964.9 | 960.001 | 2 | 49 | 4.200272 | 4.23156 | 1.282629 | 0 | 5.283706 | 0
2018-02-10 20:20 | 431084.9 | 1080.0015 | 2 | 49 | 4.200296 | 3.917545 | 1.418475 | 0 | 5.854295 | 0
2018-02-10 20:22 | 431204.9 | 1200.0011 | 2 | 49 | 4.200296 | 3.598598 | 1.543756 | 0 | 6.38051 | 0
2018-02-10 20:24 | 431324.9 | 1320.0006 | 2 | 49 | 4.200273 | 3.289146 | 1.658388 | 0 | 6.861997 | 0
2018-02-10 20:24 | 431337.2 | 1332.2378 | 2 | 49 | 4.200285 | 3.259998 | 1.669507 | 0 | 6.9087 | 0
2018-02-10 20:26 | 431457.2 | 120.0005 | 3 | 49 | 4.221006 | 3.259928 | 1.777789 | 0 | 7.364523 | 0
2018-02-10 20:28 | 431577.2 | 240.0003 | 3 | 49 | 4.246119 | 3.259979 | 1.886454 | 0 | 7.824545 | 0
2018-02-10 20:30 | 431697.2 | 360.0013 | 3 | 49 | 4.274841 | 3.260021 | 1.995138 | 0 | 8.287553 | 0
2018-02-10 20:32 | 431817.2 | 480.0002 | 3 | 49 | 4.308011 | 3.259993 | 2.103799 | 0 | 8.753828 | 0
2018-02-10 20:34 | 431937.2 | 600.0005 | 3 | 49 | 4.342758 | 3.259979 | 2.212465 | 0 | 9.223842 | 0
2018-02-10 20:36 | 432057.2 | 720.0002 | 3 | 49 | 4.379637 | 3.260023 | 2.321128 | 0 | 9.697727 | 0
2018-02-10 20:38 | 432177.2 | 840.0008 | 3 | 49 | 4.400331 | 3.00293 | 2.427639 | 0 | 10.16579 | 0
2018-02-10 20:40 | 432297.2 | 960.0002 | 3 | 49 | 4.40029 | 2.582264 | 2.520588 | 0 | 10.5748 | 0
2018-02-10 20:42 | 432417.2 | 1080.0005 | 3 | 49 | 4.400258 | 2.22559 | 2.600504 | 0 | 10.92645 | 0
2018-02-10 20:44 | 432537.2 | 1200.0009 | 3 | 49 | 4.400276 | 1.935778 | 2.669707 | 0 | 11.23096 | 0
2018-02-10 20:46 | 432657.2 | 1320.0005 | 3 | 49 | 4.400269 | 1.691186 | 2.730041 | 0 | 11.49645 | 0
2018-02-10 20:48 | 432777.2 | 1440.0009 | 3 | 49 | 4.400259 | 1.47729 | 2.782765 | 0 | 11.72845 | 0
2018-02-10 20:50 | 432897.2 | 1560.0005 | 3 | 49 | 4.400247 | 1.286145 | 2.828752 | 0 | 11.9308 | 0
2018-02-10 20:52 | 433017.2 | 1680.0009 | 3 | 49 | 4.40025 | 1.131771 | 2.868964 | 0 | 12.10775 | 0
2018-02-10 20:54 | 433137.2 | 1800.0013 | 3 | 49 | 4.400219 | 1.002005 | 2.904456 | 0 | 12.26392 | 0
2018-02-10 20:56 | 433257.2 | 1920.0001 | 3 | 49 | 4.400228 | 0.8914614 | 2.935987 | 0 | 12.40266 | 0
2018-02-10 20:58 | 433377.2 | 2040.0005 | 3 | 49 | 4.400243 | 0.7921391 | 2.964025 | 0 | 12.52603 | 0
2018-02-10 21:00 | 433497.2 | 2160.0001 | 3 | 49 | 4.400221 | 0.7043476 | 2.988895 | 0 | 12.63547 | 0
2018-02-10 21:02 | 433581.2 | 2244.0081 | 3 | 49 | 4.400185 | 0.6519976 | 3.004708 | 0 | 12.70505 | 0
2018-02-10 21:04 | 433701.2618 | 120.0013 | 4 | 49 | 4.336388 | 0 | 3.004708 | 0 | 12.70505 | 0
2018-02-10 21:06 | 433821.2615 | 240.001 | 4 | 49 | 4.330472 | 0 | 3.004708 | 0 | 12.70505 | 0
2018-02-10 21:07 | 433881.2635 | 300.003 | 4 | 49 | 4.328733 | 0 | 3.004708 | 0 | 12.70505 | 0
2018-02-10 21:09 | 434001.4 | 120.0005 | 5 | 49 | 4.102541 | -2.281988 | 3.004708 | 0.07603423 | 12.70505 | 0.3143445
2018-02-10 21:11 | 434121.4 | 240.0001 | 5 | 49 | 4.068714 | -2.282031 | 3.004708 | 0.1521215 | 12.70505 | 0.6251581
2018-02-10 21:13 | 434241.4 | 360.0013 | 5 | 49 | 4.039002 | -2.282061 | 3.004708 | 0.2281977 | 12.70505 | 0.933545
2018-02-10 21:15 | 434361.4 | 480.0001 | 5 | 49 | 4.010281 | -2.282078 | 3.004708 | 0.3042586 | 12.70505 | 1.239666
2018-02-10 21:17 | 434481.4 | 600.0013 | 5 | 49 | 3.98066 | -2.282105 | 3.004708 | 0.3803241 | 12.70505 | 1.543598
2018-02-10 21:19 | 434601.4 | 720.0009 | 5 | 49 | 3.951631 | -2.282054 | 3.004708 | 0.4563714 | 12.70505 | 1.845194
2018-02-10 21:21 | 434721.4 | 840.0013 | 5 | 49 | 3.924542 | -2.282 | 3.004708 | 0.5324477 | 12.70505 | 2.144783
2018-02-10 21:23 | 434841.4 | 960.0001 | 5 | 49 | 3.89889 | -2.281765 | 3.004708 | 0.6085305 | 12.70505 | 2.44239
2018-02-10 21:25 | 434961.4 | 1080.0013 | 5 | 49 | 3.873061 | -2.281936 | 3.004708 | 0.6845998 | 12.70505 | 2.737997
2018-02-10 21:27 | 435081.4 | 1200.0009 | 5 | 49 | 3.845685 | -2.281785 | 3.004708 | 0.760651 | 12.70505 | 3.031507
2018-02-10 21:29 | 435201.4 | 1320.0013 | 5 | 49 | 3.820244 | -2.281813 | 3.004708 | 0.8367267 | 12.70505 | 3.323085
2018-02-10 21:31 | 435321.4 | 1440.0001 | 5 | 49 | 3.797623 | -2.282036 | 3.004708 | 0.9127978 | 12.70505 | 3.612815
2018-02-10 21:33 | 435441.4 | 1560.0005 | 5 | 49 | 3.777041 | -2.28199 | 3.004708 | 0.9888631 | 12.70505 | 3.900897
2018-02-10 21:35 | 435561.4 | 1680.0009 | 5 | 49 | 3.756208 | -2.282042 | 3.004708 | 1.064932 | 12.70505 | 4.187428
2018-02-10 21:37 | 435681.4 | 1800.0013 | 5 | 49 | 3.736073 | -2.28196 | 3.004708 | 1.141004 | 12.70505 | 4.472389
2018-02-10 21:39 | 435801.4 | 1920.0002 | 5 | 49 | 3.717715 | -2.282058 | 3.004708 | 1.217047 | 12.70505 | 4.755786
2018-02-10 21:41 | 435921.4 | 2040.0013 | 5 | 49 | 3.700654 | -2.282056 | 3.004708 | 1.293115 | 12.70505 | 5.037928
2018-02-10 21:43 | 436041.4 | 2160.0009 | 5 | 49 | 3.683716 | -2.282092 | 3.004708 | 1.369198 | 12.70505 | 5.318841
2018-02-10 21:45 | 436161.4 | 2280.0005 | 5 | 49 | 3.666311 | -2.282123 | 3.004708 | 1.44526 | 12.70505 | 5.598367
2018-02-10 21:47 | 436281.4 | 2400.0009 | 5 | 49 | 3.650863 | -2.282124 | 3.004708 | 1.521336 | 12.70505 | 5.876688
2018-02-10 21:49 | 436401.4 | 2520.0012 | 5 | 49 | 3.637034 | -2.281957 | 3.004708 | 1.597401 | 12.70505 | 6.153852
2018-02-10 21:51 | 436521.4 | 2640.0001 | 5 | 49 | 3.624258 | -2.282035 | 3.004708 | 1.673458 | 12.70505 | 6.429987
2018-02-10 21:53 | 436641.4 | 2760.0013 | 5 | 49 | 3.611214 | -2.282071 | 3.004708 | 1.749531 | 12.70505 | 6.705211
2018-02-10 21:55 | 436761.4 | 2880.0001 | 5 | 49 | 3.598853 | -2.28198 | 3.004708 | 1.82557 | 12.70505 | 6.979319
2018-02-10 21:57 | 436881.4 | 3000.0005 | 5 | 49 | 3.588215 | -2.28204 | 3.004708 | 1.901645 | 12.70505 | 7.252689
2018-02-10 21:59 | 437001.4 | 3120.0001 | 5 | 49 | 3.57877 | -2.282192 | 3.004708 | 1.977719 | 12.70505 | 7.525291
2018-02-10 22:01 | 437121.4 | 3240.0005 | 5 | 49 | 3.569098 | -2.28213 | 3.004708 | 2.053802 | 12.70505 | 7.797209
2018-02-10 22:03 | 437241.4 | 3360.0009 | 5 | 49 | 3.557841 | -2.282076 | 3.004708 | 2.129846 | 12.70505 | 8.068197
2018-02-10 22:05 | 437361.4 | 3480.0014 | 5 | 49 | 3.547651 | -2.282215 | 3.004708 | 2.20594 | 12.70505 | 8.338536
2018-02-10 22:07 | 437481.4 | 3600.0001 | 5 | 49 | 3.537694 | -2.282091 | 3.004708 | 2.281985 | 12.70505 | 8.607937
2018-02-10 22:09 | 437601.4 | 3720.0006 | 5 | 49 | 3.527277 | -2.282091 | 3.004708 | 2.358063 | 12.70505 | 8.876694
2018-02-10 22:11 | 437721.4 | 3840.0001 | 5 | 49 | 3.514005 | -2.281963 | 3.004708 | 2.434118 | 12.70505 | 9.144483
2018-02-10 22:13 | 437841.4 | 3960.0006 | 5 | 49 | 3.498455 | -2.282281 | 3.004708 | 2.510182 | 12.70505 | 9.411174
2018-02-10 22:15 | 437961.4 | 4080.0002 | 5 | 49 | 3.481761 | -2.282127 | 3.004708 | 2.586256 | 12.70505 | 9.676701
2018-02-10 22:17 | 438081.4 | 4200.0005 | 5 | 49 | 3.461678 | -2.282116 | 3.004708 | 2.662336 | 12.70505 | 9.94086
2018-02-10 22:19 | 438201.4 | 4320.0009 | 5 | 49 | 3.43186 | -2.28215 | 3.004708 | 2.738387 | 12.70505 | 10.20308
2018-02-10 22:21 | 438321.4 | 4440.0005 | 5 | 49 | 3.383303 | -2.282011 | 3.004708 | 2.814465 | 12.70505 | 10.46245
2018-02-10 22:23 | 438441.4 | 4560.0009 | 5 | 49 | 3.307297 | -2.28213 | 3.004708 | 2.890534 | 12.70505 | 10.71718
2018-02-10 22:25 | 438561.4 | 4680.0005 | 5 | 49 | 3.15687 | -2.282121 | 3.004708 | 2.966597 | 12.70505 | 10.96381
2018-02-10 22:26 | 438620.3 | 4738.9832 | 5 | 49 | 2.999994 | -2.282004 | 3.004708 | 3.003994 | 12.70505 | 11.07927
2018-02-10 22:28 | 438740.4 | 120.0013 | 6 | 49 | 3.362242 | 0 | 3.004708 | 3.003994 | 12.70505 | 11.07927
2018-02-10 22:30 | 438860.4 | 240.0009 | 6 | 49 | 3.376905 | 0 | 3.004708 | 3.003994 | 12.70505 | 11.07927
2018-02-10 22:31 | 438920.4 | 300.0038 | 6 | 49 | 3.380297 | 0 | 3.004708 | 3.003994 | 12.70505 | 11.07927
2018-02-10 22:31 | 438920.4 | 0.0024 | 7 | 50 | 3.380463 | 0 | 0 | 0 | 0 | 0
2018-02-10 22:33 | 439040.4 | 120.0006 | 2 | 50 | 4.049017 | 4.889986 | 0.1624144 | 0 | 0.6388825 | 0
2018-02-10 22:35 | 439160.4 | 240.0002 | 2 | 50 | 4.083425 | 4.890036 | 0.3253777 | 0 | 1.301463 | 0
2018-02-10 22:37 | 439280.4 | 360.0007 | 2 | 50 | 4.118261 | 4.890017 | 0.4883969 | 0 | 1.970087 | 0
2018-02-10 22:39 | 439400.4 | 480.001 | 2 | 50 | 4.147433 | 4.890074 | 0.6513813 | 0 | 2.64375 | 0
2018-02-10 22:41 | 439520.4 | 600.0015 | 2 | 50 | 4.171158 | 4.890036 | 0.8144069 | 0 | 3.321848 | 0
2018-02-10 22:43 | 439640.4 | 720.001 | 2 | 50 | 4.195177 | 4.889984 | 0.977385 | 0 | 4.003602 | 0
2018-02-10 22:45 | 439760.4 | 840.0016 | 2 | 50 | 4.200289 | 4.58102 | 1.13618 | 0 | 4.670496 | 0
2018-02-10 22:47 | 439880.4 | 960.0003 | 2 | 50 | 4.200309 | 4.214117 | 1.282779 | 0 | 5.286255 | 0
2018-02-10 22:49 | 440000.4 | 1080.0015 | 2 | 50 | 4.200264 | 3.8727 | 1.417362 | 0 | 5.851542 | 0
2018-02-10 22:51 | 440120.4 | 1200.0003 | 2 | 50 | 4.200285 | 3.578274 | 1.541464 | 0 | 6.372804 | 0
2018-02-10 22:53 | 440240.4 | 1320.0015 | 2 | 50 | 4.200262 | 3.300297 | 1.656033 | 0 | 6.854026 | 0
2018-02-10 22:53 | 440257.9 | 1337.49 | 2 | 50 | 4.20028 | 3.259989 | 1.671972 | 0 | 6.920975 | 0
2018-02-10 22:55 | 440377.9 | 120.0006 | 3 | 50 | 4.221224 | 3.259945 | 1.780227 | 3.21e-10 | 7.376685 | 1.3e-09
2018-02-10 22:57 | 440497.9 | 240.001 | 3 | 50 | 4.248735 | 3.260046 | 1.888909 | 3.21e-10 | 7.836917 | 1.3e-09
2018-02-10 22:59 | 440617.9 | 360.0014 | 3 | 50 | 4.277978 | 3.260012 | 1.997568 | 3.21e-10 | 8.300153 | 1.3e-09
2018-02-10 23:01 | 440737.9 | 480.0002 | 3 | 50 | 4.30903 | 3.259951 | 2.10626 | 3.21e-10 | 8.766809 | 1.3e-09
2018-02-10 23:03 | 440857.9 | 600.0014 | 3 | 50 | 4.342599 | 3.259972 | 2.214925 | 3.21e-10 | 9.236835 | 1.3e-09
2018-02-10 23:05 | 440977.9 | 720.001 | 3 | 50 | 4.380746 | 3.259991 | 2.323564 | 3.21e-10 | 9.710633 | 1.3e-09
2018-02-10 23:07 | 441097.9 | 840.0006 | 3 | 50 | 4.400301 | 2.96764 | 2.429444 | 3.21e-10 | 10.17603 | 1.3e-09
2018-02-10 23:09 | 441217.9 | 960.001 | 3 | 50 | 4.400275 | 2.568272 | 2.521444 | 3.21e-10 | 10.58086 | 1.3e-09
2018-02-10 23:11 | 441337.9 | 1080.0014 | 3 | 50 | 4.400298 | 2.234529 | 2.601388 | 3.21e-10 | 10.93263 | 1.3e-09
2018-02-10 23:13 | 441457.9 | 1200.001 | 3 | 50 | 4.400277 | 1.939083 | 2.670833 | 3.21e-10 | 11.23821 | 1.3e-09
2018-02-10 23:15 | 441577.9 | 1320.0014 | 3 | 50 | 4.400277 | 1.676558 | 2.730983 | 3.21e-10 | 11.50289 | 1.3e-09
2018-02-10 23:17 | 441697.9 | 1440.0011 | 3 | 50 | 4.400259 | 1.463735 | 2.783192 | 3.21e-10 | 11.73262 | 1.3e-09
2018-02-10 23:19 | 441817.9 | 1560.0014 | 3 | 50 | 4.40028 | 1.287073 | 2.828934 | 3.21e-10 | 11.9339 | 1.3e-09
2018-02-10 23:21 | 441937.9 | 1680.0002 | 3 | 50 | 4.400247 | 1.135542 | 2.869253 | 3.21e-10 | 12.11131 | 1.3e-09
2018-02-10 23:23 | 442057.9 | 1800.0014 | 3 | 50 | 4.400206 | 0.9989996 | 2.904815 | 3.21e-10 | 12.26779 | 1.3e-09
2018-02-10 23:25 | 442177.9 | 1920.001 | 3 | 50 | 4.400212 | 0.8831863 | 2.936107 | 3.21e-10 | 12.40549 | 1.3e-09
2018-02-10 23:27 | 442297.9 | 2040.0014 | 3 | 50 | 4.400216 | 0.787343 | 2.963897 | 3.21e-10 | 12.52776 | 1.3e-09
2018-02-10 23:29 | 442417.9 | 2160.0002 | 3 | 50 | 4.400266 | 0.7068701 | 2.988749 | 3.21e-10 | 12.63712 | 1.3e-09
2018-02-10 23:30 | 442507.6 | 2249.6765 | 3 | 50 | 4.400224 | 0.6519909 | 3.005646 | 3.21e-10 | 12.71147 | 1.3e-09
2018-02-10 23:32 | 442627.7 | 120.0005 | 4 | 50 | 4.336769 | 0 | 3.005646 | 3.21e-10 | 12.71147 | 1.3e-09
2018-02-10 23:34 | 442747.7 | 240.0001 | 4 | 50 | 4.330973 | 0 | 3.005646 | 3.21e-10 | 12.71147 | 1.3e-09
2018-02-10 23:35 | 442807.7 | 300.0021 | 4 | 50 | 4.329238 | 0 | 3.005646 | 3.21e-10 | 12.71147 | 1.3e-09
2018-02-10 23:37 | 442927.7 | 120.0006 | 5 | 50 | 4.103808 | -2.28199 | 3.005646 | 0.07605177 | 12.71147 | 0.3144456
2018-02-10 23:39 | 443047.7 | 240.0002 | 5 | 50 | 4.070422 | -2.282083 | 3.005646 | 0.1521244 | 12.71147 | 0.6253228
2018-02-10 23:41 | 443167.7 | 360.0006 | 5 | 50 | 4.039071 | -2.282046 | 3.005646 | 0.2281819 | 12.71147 | 0.9337218
2018-02-10 23:43 | 443287.7 | 480.001 | 5 | 50 | 4.009172 | -2.282175 | 3.005646 | 0.3042578 | 12.71147 | 1.239843
2018-02-10 23:45 | 443407.7 | 600.0006 | 5 | 50 | 3.980858 | -2.282099 | 3.005646 | 0.3803274 | 12.71147 | 1.543737
2018-02-10 23:47 | 443527.7 | 720.0002 | 5 | 50 | 3.953555 | -2.282076 | 3.005646 | 0.4563798 | 12.71147 | 1.845452
2018-02-10 23:49 | 443647.7 | 840.0014 | 5 | 50 | 3.925925 | -2.282187 | 3.005646 | 0.5324534 | 12.71147 | 2.145169
2018-02-10 23:51 | 443767.7 | 960.001 | 5 | 50 | 3.898084 | -2.282063 | 3.005646 | 0.6085287 | 12.71147 | 2.442765
2018-02-10 23:53 | 443887.7 | 1080.0006 | 5 | 50 | 3.872255 | -2.282162 | 3.005646 | 0.6845883 | 12.71147 | 2.738264
2018-02-10 23:55 | 444007.7 | 1200.001 | 5 | 50 | 3.84698 | -2.281836 | 3.005646 | 0.7606691 | 12.71147 | 3.031901
2018-02-10 23:57 | 444127.7 | 1320.0006 | 5 | 50 | 3.822119 | -2.282105 | 3.005646 | 0.8367328 | 12.71147 | 3.323564
2018-02-10 23:59 | 444247.7 | 1440.001 | 5 | 50 | 3.797925 | -2.282094 | 3.005646 | 0.9127986 | 12.71147 | 3.613375
2018-02-11 00:01 | 444367.7 | 1560.0006 | 5 | 50 | 3.776201 | -2.282107 | 3.005646 | 0.9888678 | 12.71147 | 3.90143
2018-02-11 00:03 | 444487.7 | 1680.001 | 5 | 50 | 3.756507 | -2.282087 | 3.005646 | 1.06493 | 12.71147 | 4.187897
2018-02-11 00:05 | 444607.7 | 1800.0006 | 5 | 50 | 3.737992 | -2.282134 | 3.005646 | 1.141001 | 12.71147 | 4.472955
2018-02-11 00:07 | 444727.7 | 1920.001 | 5 | 50 | 3.719414 | -2.282195 | 3.005646 | 1.21706 | 12.71147 | 4.756559
2018-02-11 00:09 | 444847.7 | 2040.0006 | 5 | 50 | 3.700396 | -2.282069 | 3.005646 | 1.293129 | 12.71147 | 5.038758
2018-02-11 00:11 | 444967.7 | 2160.001 | 5 | 50 | 3.683415 | -2.282024 | 3.005646 | 1.369201 | 12.71147 | 5.3196
2018-02-11 00:13 | 445087.7 | 2280.0014 | 5 | 50 | 3.667851 | -2.282015 | 3.005646 | 1.44527 | 12.71147 | 5.599189
2018-02-11 00:15 | 445207.7 | 2400.001 | 5 | 50 | 3.653015 | -2.282142 | 3.005646 | 1.521324 | 12.71147 | 5.877582
2018-02-11 00:17 | 445327.7 | 2520.0006 | 5 | 50 | 3.637822 | -2.282076 | 3.005646 | 1.597388 | 12.71147 | 6.154872
2018-02-11 00:19 | 445447.7 | 2640.0002 | 5 | 50 | 3.623772 | -2.282168 | 3.005646 | 1.673455 | 12.71147 | 6.431036
2018-02-11 00:21 | 445567.7 | 2760.0014 | 5 | 50 | 3.611669 | -2.282018 | 3.005646 | 1.749541 | 12.71147 | 6.706287
2018-02-11 00:23 | 445687.7 | 2880.0002 | 5 | 50 | 3.600895 | -2.282101 | 3.005646 | 1.82558 | 12.71147 | 6.980499
2018-02-11 00:25 | 445807.7 | 3000.0014 | 5 | 50 | 3.590098 | -2.282013 | 3.005646 | 1.901677 | 12.71147 | 7.25411
2018-02-11 00:27 | 445927.7 | 3120.0002 | 5 | 50 | 3.578625 | -2.281979 | 3.005646 | 1.977718 | 12.71147 | 7.526661
2018-02-11 00:29 | 446047.7 | 3240.0014 | 5 | 50 | 3.568719 | -2.282136 | 3.005646 | 2.053811 | 12.71147 | 7.798587
2018-02-11 00:31 | 446167.7 | 3360.0002 | 5 | 50 | 3.559675 | -2.282205 | 3.005646 | 2.129764 | 12.71147 | 8.069295
2018-02-11 00:33 | 446287.7 | 3480.0014 | 5 | 50 | 3.550193 | -2.282011 | 3.005646 | 2.20594 | 12.71147 | 8.340101
2018-02-11 00:35 | 446407.7 | 3600.0009 | 5 | 50 | 3.538718 | -2.281993 | 3.005646 | 2.281985 | 12.71147 | 8.609661
2018-02-11 00:37 | 446527.7 | 3720.0005 | 5 | 50 | 3.526765 | -2.281808 | 3.005646 | 2.358064 | 12.71147 | 8.878416
2018-02-11 00:39 | 446647.7 | 3840.0002 | 5 | 50 | 3.514803 | -2.282205 | 3.005646 | 2.434137 | 12.71147 | 9.146259
2018-02-11 00:41 | 446767.7 | 3960.0014 | 5 | 50 | 3.501679 | -2.282094 | 3.005646 | 2.510198 | 12.71147 | 9.413118
2018-02-11 00:43 | 446887.7 | 4080.001 | 5 | 50 | 3.484663 | -2.28195 | 3.005646 | 2.586263 | 12.71147 | 9.67886
2018-02-11 00:45 | 447007.7 | 4200.0014 | 5 | 50 | 3.461483 | -2.282159 | 3.005646 | 2.662334 | 12.71147 | 9.943093
2018-02-11 00:47 | 447127.7 | 4320.0002 | 5 | 50 | 3.431469 | -2.282161 | 3.005646 | 2.738397 | 12.71147 | 10.20531
2018-02-11 00:49 | 447247.7 | 4440.0006 | 5 | 50 | 3.38714 | -2.282168 | 3.005646 | 2.814463 | 12.71147 | 10.46476
2018-02-11 00:51 | 447367.7 | 4560.0009 | 5 | 50 | 3.31328 | -2.281788 | 3.005646 | 2.890525 | 12.71147 | 10.71986
2018-02-11 00:53 | 447487.7 | 4680.0013 | 5 | 50 | 3.161246 | -2.281963 | 3.005646 | 2.966589 | 12.71147 | 10.96692
2018-02-11 00:54 | 447547.6 | 4739.8274 | 5 | 50 | 2.999988 | -2.282105 | 3.005646 | 3.004508 | 12.71147 | 11.08408
2018-02-11 00:56 | 447667.6 | 120.0012 | 6 | 50 | 3.364311 | 0 | 3.005646 | 3.004508 | 12.71147 | 11.08408
2018-02-11 00:58 | 447787.6 | 240 | 6 | 50 | 3.378744 | 0 | 3.005646 | 3.004508 | 12.71147 | 11.08408
2018-02-11 00:59 | 447847.6 | 300.0029 | 6 | 50 | 3.382156 | 0 | 3.005646 | 3.004508 | 12.71147 | 11.08408
2018-02-11 00:59 | 447847.631 | 0.0024 | 7 | 51 | 3.382145 | 0 | 0 | 0 | 0 | 0
2018-02-11 01:01 | 447967.7 | 120.0007 | 8 | 51 | 3.901795 | 3.259937 | 0.1086558 | 0 | 0.4108827 | 0
2018-02-11 01:03 | 448087.7 | 240.0009 | 8 | 51 | 3.954048 | 3.259932 | 0.2173105 | 0 | 0.8387429 | 0
2018-02-11 01:05 | 448207.7 | 360.0005 | 8 | 51 | 3.978608 | 3.259869 | 0.3259723 | 0 | 1.269688 | 0
2018-02-11 01:07 | 448327.7 | 480.0001 | 8 | 51 | 4.002839 | 3.259834 | 0.4346333 | 0 | 1.703357 | 0
2018-02-11 01:09 | 448447.7 | 600.0005 | 8 | 51 | 4.024015 | 3.259905 | 0.5432888 | 0 | 2.139459 | 0
2018-02-11 01:11 | 448567.7 | 720.0008 | 8 | 51 | 4.042647 | 3.259838 | 0.6519439 | 0 | 2.57772 | 0
2018-02-11 01:13 | 448687.7 | 840.0004 | 8 | 51 | 4.057787 | 3.259878 | 0.7605942 | 0 | 3.017828 | 0
2018-02-11 01:15 | 448807.7 | 960.0005 | 8 | 51 | 4.070333 | 3.259863 | 0.8692457 | 0 | 3.459398 | 0
2018-02-11 01:17 | 448927.7 | 1080.0005 | 8 | 51 | 4.083127 | 3.259865 | 0.9778939 | 0 | 3.90232 | 0
2018-02-11 01:19 | 449047.7 | 1200.0007 | 8 | 51 | 4.097991 | 3.259907 | 1.086548 | 0 | 4.346759 | 0
2018-02-11 01:21 | 449167.7 | 1320.0012 | 8 | 51 | 4.115283 | 3.25988 | 1.195198 | 0 | 4.792941 | 0
2018-02-11 01:23 | 449287.7 | 1440.0004 | 8 | 51 | 4.132045 | 3.259901 | 1.303851 | 0 | 5.240989 | 0
2018-02-11 01:25 | 449407.7 | 1560.0004 | 8 | 51 | 4.149246 | 3.259903 | 1.412502 | 0 | 5.690869 | 0
2018-02-11 01:27 | 449527.7 | 1680.0009 | 8 | 51 | 4.167736 | 3.259924 | 1.521155 | 0 | 6.142674 | 0
2018-02-11 01:29 | 449647.7 | 1800.0008 | 8 | 51 | 4.189512 | 3.25989 | 1.629805 | 0 | 6.59664 | 0
2018-02-11 01:30 | 449700 | 1852.2973 | 8 | 51 | 4.2 | 3.259937 | 1.67716 | 0 | 6.795283 | 0

## Statistics_18
Date_Time | Test_Time(s) | Step_Time(s) | Step_Index | Cycle_Index | Voltage(V) | Current(A) | Charge_Capacity(Ah) | Discharge_Capacity(Ah) | Charge_Energy(Wh) | Discharge_Energy(Wh) | Internal Resistance(Ohm)
2018-02-05 22:09 | 8992.650412 | 300.0038 | 6 | 1 | 3.369507 | 0 | 3.024823 | 3.031317 | 12.80149 | 11.20804
2018-02-06 00:38 | 17950.77 | 300.0037 | 6 | 2 | 3.369103 | 0 | 3.029877 | 3.028329 | 12.79798 | 11.19302
2018-02-06 03:08 | 26917.24 | 300.0022 | 6 | 3 | 3.371325 | 0 | 3.029809 | 3.027863 | 12.79835 | 11.19095
2018-02-06 05:37 | 35873.08 | 300.0046 | 6 | 4 | 3.368138 | 0 | 3.026745 | 3.026313 | 12.78673 | 11.18548
2018-02-06 08:06 | 44839.85 | 300.0045 | 6 | 5 | 3.368642 | 0 | 3.02745 | 3.025872 | 12.79045 | 11.18357
2018-02-06 10:35 | 53790.16 | 300.0038 | 6 | 6 | 3.367278 | 0 | 3.025542 | 3.025033 | 12.78055 | 11.17997
2018-02-06 13:05 | 62751.66 | 300.003 | 6 | 7 | 3.369092 | 0 | 3.02705 | 3.025519 | 12.78819 | 11.1836
2018-02-06 15:34 | 71699.67176 | 300.0022 | 6 | 8 | 3.364717 | 0 | 3.023939 | 3.024082 | 12.7743 | 11.17552
2018-02-06 18:03 | 80651.14 | 300.0045 | 6 | 9 | 3.370172 | 0 | 3.025216 | 3.02299 | 12.77967 | 11.17223
2018-02-06 20:32 | 89598.01 | 300.002 | 6 | 10 | 3.36436 | 0 | 3.022077 | 3.022504 | 12.76808 | 11.16998
2018-02-06 23:01 | 98545.54 | 300.0021 | 6 | 11 | 3.369213 | 0 | 3.023855 | 3.021924 | 12.77347 | 11.16791
2018-02-07 01:30 | 107487.4 | 300.0027 | 6 | 12 | 3.366931 | 0 | 3.021188 | 3.020836 | 12.76379 | 11.16258
2018-02-07 03:59 | 116433.3 | 300.003 | 6 | 13 | 3.369392 | 0 | 3.021312 | 3.019706 | 12.76542 | 11.15868
2018-02-07 06:28 | 125371.6 | 300.0022 | 6 | 14 | 3.36638 | 0 | 3.01911 | 3.018885 | 12.75553 | 11.15225
2018-02-07 08:58 | 134318.9 | 300.0022 | 6 | 15 | 3.369892 | 0 | 3.020643 | 3.018751 | 12.76301 | 11.15529
2018-02-07 11:27 | 143257.7 | 300.0028 | 6 | 16 | 3.364956 | 0 | 3.017528 | 3.017849 | 12.75018 | 11.15049
2018-02-07 14:52 | 152207.1 | 300.0038 | 6 | 17 | 3.341359 | 0 | 3.019377 | 3.024252 | 12.7568 | 11.18077
2018-02-07 17:21 | 161157.4 | 300.0038 | 6 | 18 | 3.368836 | 0 | 3.0247 | 3.017226 | 12.7822 | 11.14878
2018-02-07 19:50 | 170087 | 300.0044 | 6 | 19 | 3.36539 | 0 | 3.015799 | 3.015774 | 12.74246 | 11.14254
2018-02-07 22:19 | 179026.6 | 300.0036 | 6 | 20 | 3.367337 | 0 | 3.018198 | 3.016889 | 12.75193 | 11.14752
2018-02-08 00:48 | 187953.9 | 300.0022 | 6 | 21 | 3.367083 | 0 | 3.015584 | 3.014976 | 12.74059 | 11.1393
2018-02-08 03:17 | 196884.2 | 300.0022 | 6 | 22 | 3.368456 | 0 | 3.01516 | 3.014041 | 12.74007 | 11.13248
2018-02-08 05:45 | 205805.4 | 300.0043 | 6 | 23 | 3.370259 | 0 | 3.013665 | 3.012601 | 12.7338 | 11.12787
2018-02-08 08:14 | 214736.9 | 300.0044 | 6 | 24 | 3.366425 | 0 | 3.012372 | 3.012506 | 12.73017 | 11.12683
2018-02-08 10:43 | 223656.2 | 300.0032 | 6 | 25 | 3.368482 | 0 | 3.012572 | 3.011382 | 12.72916 | 11.12324
2018-02-08 13:12 | 232578.4283 | 300.0029 | 6 | 26 | 3.367584 | 0 | 3.011548 | 3.011267 | 12.72536 | 11.12057
2018-02-08 15:40 | 241502.3835 | 300.003 | 6 | 27 | 3.371375 | 0 | 3.012274 | 3.01072 | 12.72975 | 11.12027
2018-02-08 18:09 | 250424.5 | 300.0029 | 6 | 28 | 3.366009 | 0 | 3.009352 | 3.010042 | 12.71808 | 11.11518
2018-02-08 20:38 | 259348.1 | 300.0029 | 6 | 29 | 3.37024 | 0 | 3.011786 | 3.010254 | 12.72664 | 11.11892
2018-02-08 23:06 | 268265.4 | 300.0029 | 6 | 30 | 3.364665 | 0 | 3.009087 | 3.009861 | 12.71613 | 11.1169
2018-02-09 01:35 | 277189.2 | 300.003 | 6 | 31 | 3.370076 | 0 | 3.010286 | 3.008371 | 12.72132 | 11.10965
2018-02-09 04:04 | 286102.5 | 300.0028 | 6 | 32 | 3.367935 | 0 | 3.007873 | 3.007873 | 12.71132 | 11.10729
2018-02-09 06:32 | 295025 | 300.0021 | 6 | 33 | 3.369975 | 0 | 3.008886 | 3.007741 | 12.71702 | 11.10731
2018-02-09 09:01 | 303935.1 | 300.0029 | 6 | 34 | 3.368943 | 0 | 3.006062 | 3.005815 | 12.7047 | 11.09883
2018-02-09 11:30 | 312855 | 300.0044 | 6 | 35 | 3.36852 | 0 | 3.00831 | 3.007728 | 12.71384 | 11.10799
2018-02-09 13:58 | 321762.7 | 300.0028 | 6 | 36 | 3.369458 | 0 | 3.005439 | 3.004681 | 12.70248 | 11.09523
2018-02-09 16:27 | 330677.2 | 300.0027 | 6 | 37 | 3.368577 | 0 | 3.00641 | 3.006045 | 12.70606 | 11.09899
2018-02-09 18:55 | 339589.1 | 300.0036 | 6 | 38 | 3.372342 | 0 | 3.004695 | 3.003262 | 12.70046 | 11.08877
2018-02-09 21:24 | 348503.6 | 300.0044 | 6 | 39 | 3.366454 | 0 | 3.003742 | 3.004416 | 12.69723 | 11.09227
2018-02-09 23:52 | 357418.2 | 300.0022 | 6 | 40 | 3.372881 | 0 | 3.005046 | 3.002915 | 12.70132 | 11.08615
2018-02-10 02:21 | 366323.7 | 300.0012 | 6 | 41 | 3.368347 | 0 | 3.002552 | 3.00293 | 12.69208 | 11.08648
2018-02-10 04:49 | 375237.8 | 300.0028 | 6 | 42 | 3.370098 | 0 | 3.003409 | 3.002198 | 12.69556 | 11.08385
2018-02-10 07:18 | 384135.7 | 300.0029 | 6 | 43 | 3.372163 | 0 | 3.001527 | 3.000488 | 12.68618 | 11.07503
2018-02-10 09:46 | 393045.2 | 300.0029 | 6 | 44 | 3.37009 | 0 | 3.002227 | 3.001902 | 12.69139 | 11.08262
2018-02-10 12:14 | 401943.9 | 300.0021 | 6 | 45 | 3.371194 | 0 | 2.999839 | 2.998897 | 12.68099 | 11.06868
2018-02-10 14:43 | 410846 | 300.0022 | 6 | 46 | 3.370965 | 0 | 2.999941 | 2.999419 | 12.68082 | 11.0681
2018-02-10 17:11 | 419749.8 | 300.003 | 6 | 47 | 3.375058 | 0 | 2.999898 | 2.998291 | 12.68275 | 11.06719
2018-02-10 19:40 | 428653.7 | 300.0028 | 6 | 48 | 3.367457 | 0 | 2.996698 | 2.997926 | 12.6705 | 11.06382
2018-02-10 22:08 | 437554.1 | 300.0037 | 6 | 49 | 3.375447 | 0 | 3.000669 | 2.998011 | 12.68331 | 11.06452
2018-02-11 00:36 | 446450.3 | 300.002 | 6 | 50 | 3.371489 | 0 | 2.996992 | 2.997397 | 12.67158 | 11.0627
2018-02-11 01:07 | 448310.9 | 1860.5322 | 8 | 51 | 4.200002 | 3.260139 | 1.684656 | 0 | 6.822641 | 0

## Channel_18_1
Date_Time | Test_Time(s) | Step_Time(s) | Step_Index | Cycle_Index | Voltage(V) | Current(A) | Charge_Capacity(Ah) | Discharge_Capacity(Ah) | Charge_Energy(Wh) | Discharge_Energy(Wh) | Internal Resistance(Ohm)
2018-02-05 19:39 | 10.0007 | 10.0007 | 1 | 1 | 3.426768 | 0 | 0 | 0 | 0 | 0
2018-02-05 19:41 | 130.0815 | 120.0001 | 2 | 1 | 4.066316 | 4.889817 | 0.1624022 | 0 | 0.6440219 | 0
2018-02-05 19:43 | 250.0823 | 240.0009 | 2 | 1 | 4.0945 | 4.889901 | 0.3253792 | 0 | 1.308828 | 0
2018-02-05 19:45 | 370.0827 | 360.0013 | 2 | 1 | 4.124651 | 4.889867 | 0.4883792 | 0 | 1.978818 | 0
2018-02-05 19:47 | 490.0815 | 480.0001 | 2 | 1 | 4.149235 | 4.889857 | 0.6513758 | 0 | 2.653169 | 0
2018-02-05 19:49 | 610.0836 | 600.0022 | 2 | 1 | 4.173663 | 4.889876 | 0.8143659 | 0 | 3.331467 | 0
2018-02-05 19:51 | 730.0816 | 720.0002 | 2 | 1 | 4.196901 | 4.890218 | 0.9773524 | 0 | 4.013608 | 0
2018-02-05 19:53 | 850.0825 | 840.0011 | 2 | 1 | 4.200281 | 4.573981 | 1.135572 | 0 | 4.678135 | 0
2018-02-05 19:55 | 970.0825 | 960.0011 | 2 | 1 | 4.200291 | 4.248126 | 1.28263 | 0 | 5.295822 | 0
2018-02-05 19:57 | 1090.0829 | 1080.0015 | 2 | 1 | 4.200296 | 3.910689 | 1.418658 | 0 | 5.867177 | 0
2018-02-05 19:59 | 1210.0825 | 1200.0011 | 2 | 1 | 4.200287 | 3.599399 | 1.543618 | 0 | 6.392044 | 0
2018-02-05 20:01 | 1330.0829 | 1320.0015 | 2 | 1 | 4.200286 | 3.320861 | 1.65891 | 0 | 6.8763 | 0
2018-02-05 20:02 | 1357.2111 | 1347.1297 | 2 | 1 | 4.200298 | 3.259997 | 1.6837 | 0 | 6.980424 | 0
2018-02-05 20:04 | 1477.226956 | 120.0015 | 3 | 1 | 4.219388 | 3.260169 | 1.791978 | 0 | 7.436141 | 0
2018-02-05 20:06 | 1597.225756 | 240.0003 | 3 | 1 | 4.244942 | 3.259851 | 1.90063 | 0 | 7.895929 | 0
2018-02-05 20:08 | 1717.226256 | 360.0008 | 3 | 1 | 4.275003 | 3.259906 | 2.0093 | 0 | 8.358843 | 0
2018-02-05 20:10 | 1837.225756 | 480.0003 | 3 | 1 | 4.306182 | 3.259799 | 2.117957 | 0 | 8.825028 | 0
2018-02-05 20:12 | 1957.226956 | 600.0015 | 3 | 1 | 4.339231 | 3.259849 | 2.226616 | 0 | 9.294713 | 0
2018-02-05 20:14 | 2077.226556 | 720.0011 | 3 | 1 | 4.375428 | 3.25986 | 2.335283 | 0 | 9.768171 | 0
2018-02-05 20:16 | 2197.227956 | 840.0025 | 3 | 1 | 4.400301 | 3.017047 | 2.442255 | 0 | 10.23804 | 0
2018-02-05 20:18 | 2317.226356 | 960.0009 | 3 | 1 | 4.400305 | 2.596868 | 2.535456 | 0 | 10.64815 | 0
2018-02-05 20:20 | 2437.226356 | 1080.0009 | 3 | 1 | 4.400259 | 2.252944 | 2.616119 | 0 | 11.00309 | 0
2018-02-05 20:22 | 2557.226656 | 1200.0012 | 3 | 1 | 4.400293 | 1.963774 | 2.68626 | 0 | 11.31173 | 0
2018-02-05 20:24 | 2677.227056 | 1320.0016 | 3 | 1 | 4.400249 | 1.703919 | 2.747324 | 0 | 11.58043 | 0
2018-02-05 20:26 | 2797.225956 | 1440.0005 | 3 | 1 | 4.400303 | 1.477949 | 2.800211 | 0 | 11.81314 | 0
2018-02-05 20:28 | 2917.227956 | 1560.0025 | 3 | 1 | 4.400188 | 1.293928 | 2.846316 | 0 | 12.01602 | 0
2018-02-05 20:30 | 3037.226356 | 1680.0009 | 3 | 1 | 4.400235 | 1.142982 | 2.886856 | 0 | 12.1944 | 0
2018-02-05 20:32 | 3157.227156 | 1800.0017 | 3 | 1 | 4.400263 | 1.011975 | 2.922726 | 0 | 12.35224 | 0
2018-02-05 20:34 | 3277.225956 | 1920.0005 | 3 | 1 | 4.400239 | 0.8911238 | 2.954402 | 0 | 12.49162 | 0
2018-02-05 20:36 | 3397.227056 | 2040.0016 | 3 | 1 | 4.400244 | 0.7911549 | 2.982364 | 0 | 12.61466 | 0
2018-02-05 20:38 | 3517.227556 | 2160.0021 | 3 | 1 | 4.400222 | 0.7078485 | 3.007295 | 0 | 12.72436 | 0
2018-02-05 20:39 | 3610.111856 | 2252.8864 | 3 | 1 | 4.400184 | 0.6519918 | 3.024823 | 0 | 12.80149 | 0
2018-02-05 20:41 | 3730.15534 | 120.0013 | 4 | 1 | 4.337127 | 0 | 3.024823 | 0 | 12.80149 | 0
2018-02-05 20:43 | 3850.15414 | 240.0001 | 4 | 1 | 4.331063 | 0 | 3.024823 | 0 | 12.80149 | 0
2018-02-05 20:44 | 3910.15614 | 300.0021 | 4 | 1 | 4.329303 | 0 | 3.024823 | 0 | 12.80149 | 0
2018-02-05 20:46 | 4030.23608 | 120.0015 | 5 | 1 | 4.108615 | -2.281914 | 3.024823 | 0.07605851 | 12.80149 | 0.3147953
2018-02-05 20:48 | 4150.23568 | 240.0011 | 5 | 1 | 4.076212 | -2.281895 | 3.024823 | 0.1521194 | 12.80149 | 0.6260182
2018-02-05 20:50 | 4270.23608 | 360.0015 | 5 | 1 | 4.046525 | -2.281835 | 3.024823 | 0.2281769 | 12.80149 | 0.9349133
2018-02-05 20:52 | 4390.23488 | 480.0003 | 5 | 1 | 4.01613 | -2.28204 | 3.024823 | 0.3042414 | 12.80149 | 1.241553
2018-02-05 20:54 | 4510.23608 | 600.0015 | 5 | 1 | 3.987729 | -2.281998 | 3.024823 | 0.3802986 | 12.80149 | 1.54592
2018-02-05 20:56 | 4630.23568 | 720.0011 | 5 | 1 | 3.960409 | -2.281876 | 3.024823 | 0.4563594 | 12.80149 | 1.848184
2018-02-05 20:58 | 4750.23528 | 840.0007 | 5 | 1 | 3.934108 | -2.281831 | 3.024823 | 0.5324215 | 12.80149 | 2.148423
2018-02-05 21:00 | 4870.23568 | 960.0011 | 5 | 1 | 3.90747 | -2.281878 | 3.024823 | 0.6084786 | 12.80149 | 2.446636
2018-02-05 21:02 | 4990.23538 | 1080.0008 | 5 | 1 | 3.881066 | -2.282001 | 3.024823 | 0.6845452 | 12.80149 | 2.742845
2018-02-05 21:04 | 5110.23568 | 1200.0011 | 5 | 1 | 3.855679 | -2.281946 | 3.024823 | 0.7606095 | 12.80149 | 3.037089
2018-02-05 21:06 | 5230.23528 | 1320.0007 | 5 | 1 | 3.831395 | -2.28194 | 3.024823 | 0.8366722 | 12.80149 | 3.329423
2018-02-05 21:08 | 5350.23568 | 1440.0011 | 5 | 1 | 3.808628 | -2.28194 | 3.024823 | 0.912728 | 12.80149 | 3.619946
2018-02-05 21:10 | 5470.23528 | 1560.0007 | 5 | 1 | 3.786531 | -2.281936 | 3.024823 | 0.9887903 | 12.80149 | 3.908792
2018-02-05 21:12 | 5590.23568 | 1680.0011 | 5 | 1 | 3.766562 | -2.281962 | 3.024823 | 1.064847 | 12.80149 | 4.196014
2018-02-05 21:14 | 5710.23608 | 1800.0015 | 5 | 1 | 3.747886 | -2.281924 | 3.024823 | 1.140912 | 12.80149 | 4.481801
2018-02-05 21:16 | 5830.23488 | 1920.0003 | 5 | 1 | 3.730237 | -2.281901 | 3.024823 | 1.216973 | 12.80149 | 4.766201
2018-02-05 21:18 | 5950.23528 | 2040.0007 | 5 | 1 | 3.71212 | -2.281911 | 3.024823 | 1.293037 | 12.80149 | 5.049258
2018-02-05 21:20 | 6070.23488 | 2160.0003 | 5 | 1 | 3.694126 | -2.281973 | 3.024823 | 1.369097 | 12.80149 | 5.330898
2018-02-05 21:22 | 6190.23528 | 2280.0007 | 5 | 1 | 3.67808 | -2.281909 | 3.024823 | 1.445156 | 12.80149 | 5.611252
2018-02-05 21:24 | 6310.23568 | 2400.0011 | 5 | 1 | 3.663411 | -2.281904 | 3.024823 | 1.521222 | 12.80149 | 5.890459
2018-02-05 21:26 | 6430.23608 | 2520.0015 | 5 | 1 | 3.649259 | -2.281816 | 3.024823 | 1.597278 | 12.80149 | 6.168545
2018-02-05 21:28 | 6550.23488 | 2640.0003 | 5 | 1 | 3.634717 | -2.28194 | 3.024823 | 1.673344 | 12.80149 | 6.445574
2018-02-05 21:30 | 6670.23608 | 2760.0015 | 5 | 1 | 3.621979 | -2.281927 | 3.024823 | 1.749399 | 12.80149 | 6.721519
2018-02-05 21:32 | 6790.23488 | 2880.0003 | 5 | 1 | 3.610478 | -2.282094 | 3.024823 | 1.825466 | 12.80149 | 6.996589
2018-02-05 21:34 | 6910.23528 | 3000.0007 | 5 | 1 | 3.600331 | -2.281889 | 3.024823 | 1.901525 | 12.80149 | 7.270811
2018-02-05 21:36 | 7030.23568 | 3120.0011 | 5 | 1 | 3.58977 | -2.281922 | 3.024823 | 1.977595 | 12.80149 | 7.544297
2018-02-05 21:38 | 7150.23528 | 3240.0007 | 5 | 1 | 3.578941 | -2.281806 | 3.024823 | 2.053653 | 12.80149 | 7.816901
2018-02-05 21:40 | 7270.23488 | 3360.0003 | 5 | 1 | 3.569417 | -2.281828 | 3.024823 | 2.129722 | 12.80149 | 8.088782
2018-02-05 21:42 | 7390.23528 | 3480.0007 | 5 | 1 | 3.560539 | -2.282053 | 3.024823 | 2.205786 | 12.80149 | 8.359939
2018-02-05 21:44 | 7510.23488 | 3600.0003 | 5 | 1 | 3.551108 | -2.282096 | 3.024823 | 2.281848 | 12.80149 | 8.630412
2018-02-05 21:46 | 7630.23608 | 3720.0015 | 5 | 1 | 3.539506 | -2.282172 | 3.024823 | 2.357908 | 12.80149 | 8.900082
2018-02-05 21:48 | 7750.23488 | 3840.0003 | 5 | 1 | 3.527845 | -2.28202 | 3.024823 | 2.433977 | 12.80149 | 9.168884
2018-02-05 21:50 | 7870.23608 | 3960.0015 | 5 | 1 | 3.515427 | -2.282089 | 3.024823 | 2.510046 | 12.80149 | 9.436779
2018-02-05 21:52 | 7990.23568 | 4080.0011 | 5 | 1 | 3.50176 | -2.282209 | 3.024823 | 2.586108 | 12.80149 | 9.703671
2018-02-05 21:54 | 8110.23608 | 4200.0015 | 5 | 1 | 3.482499 | -2.282125 | 3.024823 | 2.662174 | 12.80149 | 9.969357
2018-02-05 21:56 | 8230.23568 | 4320.0011 | 5 | 1 | 3.455163 | -2.282105 | 3.024823 | 2.738236 | 12.80149 | 10.23325
2018-02-05 21:58 | 8350.23608 | 4440.0015 | 5 | 1 | 3.417217 | -2.282145 | 3.024823 | 2.814305 | 12.80149 | 10.49473
2018-02-05 22:00 | 8470.23568 | 4560.0011 | 5 | 1 | 3.356964 | -2.281876 | 3.024823 | 2.890365 | 12.80149 | 10.75254
2018-02-05 22:02 | 8590.23608 | 4680.0015 | 5 | 1 | 3.242564 | -2.282205 | 3.024823 | 2.966435 | 12.80149 | 11.0041
2018-02-05 22:04 | 8692.60178 | 4782.3672 | 5 | 1 | 2.999993 | -2.281899 | 3.024823 | 3.031317 | 12.80149 | 11.20804
2018-02-05 22:06 | 8812.647212 | 120.0006 | 6 | 1 | 3.351863 | 0 | 3.024823 | 3.031317 | 12.80149 | 11.20804
2018-02-05 22:08 | 8932.646712 | 240.0001 | 6 | 1 | 3.366134 | 0 | 3.024823 | 3.031317 | 12.80149 | 11.20804
2018-02-05 22:09 | 8992.650412 | 300.0038 | 6 | 1 | 3.369507 | 0 | 3.024823 | 3.031317 | 12.80149 | 11.20804
2018-02-05 22:09 | 8992.658484 | 0.0024 | 7 | 2 | 3.369379 | 0 | 0 | 0 | 0 | 0
2018-02-05 22:11 | 9112.738704 | 120.0007 | 2 | 2 | 4.033001 | 4.88989 | 0.1623973 | 1.33e-10 | 0.6356816 | 4.49e-10
2018-02-05 22:13 | 9232.739104 | 240.0011 | 2 | 2 | 4.072855 | 4.88985 | 0.3254061 | 1.33e-10 | 1.296252 | 4.49e-10
2018-02-05 22:15 | 9352.738604 | 360.0006 | 2 | 2 | 4.109607 | 4.890204 | 0.4883999 | 1.33e-10 | 1.963284 | 4.49e-10
2018-02-05 22:17 | 9472.738204 | 480.0002 | 2 | 2 | 4.136548 | 4.890199 | 0.6513836 | 1.33e-10 | 2.635362 | 4.49e-10
2018-02-05 22:19 | 9592.738604 | 600.0006 | 2 | 2 | 4.159224 | 4.889863 | 0.8143823 | 1.33e-10 | 3.311468 | 4.49e-10
2018-02-05 22:21 | 9712.739004 | 720.001 | 2 | 2 | 4.184318 | 4.88997 | 0.9773806 | 1.33e-10 | 3.991408 | 4.49e-10
2018-02-05 22:23 | 9832.740404 | 840.0024 | 2 | 2 | 4.200328 | 4.682887 | 1.138746 | 1.33e-10 | 4.668451 | 4.49e-10
2018-02-05 22:25 | 9952.740004 | 960.002 | 2 | 2 | 4.200293 | 4.314275 | 1.288529 | 1.33e-10 | 5.297584 | 4.49e-10
2018-02-05 22:27 | 10072.74 | 1080.0015 | 2 | 2 | 4.200287 | 3.987189 | 1.426736 | 1.33e-10 | 5.878092 | 4.49e-10
2018-02-05 22:29 | 10192.74 | 1200.0011 | 2 | 2 | 4.200297 | 3.681558 | 1.554534 | 1.33e-10 | 6.414881 | 4.49e-10
2018-02-05 22:31 | 10312.74 | 1320.0007 | 2 | 2 | 4.20025 | 3.360826 | 1.671964 | 1.33e-10 | 6.908116 | 4.49e-10
2018-02-05 22:31 | 10351.72 | 1358.9863 | 2 | 2 | 4.200278 | 3.259982 | 1.707803 | 1.33e-10 | 7.058652 | 4.49e-10
2018-02-05 22:33 | 10471.74 | 120.0006 | 3 | 2 | 4.221449 | 3.260114 | 1.816083 | 1.33e-10 | 7.51449 | 4.49e-10
2018-02-05 22:35 | 10591.74 | 240.0002 | 3 | 2 | 4.24736 | 3.260152 | 1.924759 | 1.33e-10 | 7.974642 | 4.49e-10
2018-02-05 22:37 | 10711.74 | 360.0014 | 3 | 2 | 4.275642 | 3.259809 | 2.033428 | 1.33e-10 | 8.437701 | 4.49e-10
2018-02-05 22:39 | 10831.74 | 480.001 | 3 | 2 | 4.308356 | 3.260148 | 2.142088 | 1.33e-10 | 8.904019 | 4.49e-10
2018-02-05 22:41 | 10951.74 | 600.0015 | 3 | 2 | 4.34445 | 3.260159 | 2.250767 | 1.33e-10 | 9.374203 | 4.49e-10
2018-02-05 22:43 | 11071.74 | 720.001 | 3 | 2 | 4.381982 | 3.260161 | 2.359433 | 1.33e-10 | 9.848318 | 4.49e-10
2018-02-05 22:45 | 11191.74 | 840.0016 | 3 | 2 | 4.400293 | 2.969415 | 2.465272 | 1.33e-10 | 10.31357 | 4.49e-10
2018-02-05 22:47 | 11311.74 | 960.0004 | 3 | 2 | 4.400274 | 2.560361 | 2.557268 | 1.33e-10 | 10.71838 | 4.49e-10
2018-02-05 22:49 | 11431.74 | 1080.0016 | 3 | 2 | 4.400305 | 2.198714 | 2.636411 | 1.33e-10 | 11.06664 | 4.49e-10
2018-02-05 22:51 | 11551.74 | 1200.0012 | 3 | 2 | 4.400258 | 1.905817 | 2.70465 | 1.33e-10 | 11.36691 | 4.49e-10
2018-02-05 22:53 | 11671.74 | 1320.0024 | 3 | 2 | 4.400216 | 1.660439 | 2.763975 | 1.33e-10 | 11.62795 | 4.49e-10
2018-02-05 22:55 | 11791.74 | 1440.0004 | 3 | 2 | 4.40026 | 1.454462 | 2.81583 | 1.33e-10 | 11.85613 | 4.49e-10
2018-02-05 22:57 | 11911.74 | 1560.0008 | 3 | 2 | 4.400231 | 1.269074 | 2.86119 | 1.33e-10 | 12.05572 | 4.49e-10
2018-02-05 22:59 | 12031.74 | 1680.0011 | 3 | 2 | 4.400252 | 1.111653 | 2.900748 | 1.33e-10 | 12.22978 | 4.49e-10
2018-02-05 23:01 | 12151.74 | 1800.0016 | 3 | 2 | 4.400215 | 0.9818869 | 2.935572 | 1.33e-10 | 12.38302 | 4.49e-10
2018-02-05 23:03 | 12271.74 | 1920.0011 | 3 | 2 | 4.400206 | 0.8740072 | 2.966449 | 1.33e-10 | 12.51888 | 4.49e-10
2018-02-05 23:05 | 12391.74 | 2040.0007 | 3 | 2 | 4.400244 | 0.7799911 | 2.993977 | 1.33e-10 | 12.64002 | 4.49e-10
2018-02-05 23:07 | 12511.74 | 2160.0011 | 3 | 2 | 4.400209 | 0.6910353 | 3.018455 | 1.33e-10 | 12.74772 | 4.49e-10
2018-02-05 23:08 | 12573 | 2221.2615 | 3 | 2 | 4.400184 | 0.6519966 | 3.029876 | 1.33e-10 | 12.79798 | 4.49e-10
2018-02-05 23:10 | 12693.04 | 120.0011 | 4 | 2 | 4.336955 | 0 | 3.029877 | 1.33e-10 | 12.79798 | 4.49e-10
2018-02-05 23:12 | 12813.04 | 240.0008 | 4 | 2 | 4.330799 | 0 | 3.029877 | 1.33e-10 | 12.79798 | 4.49e-10
2018-02-05 23:13 | 12873.04 | 300.002 | 4 | 2 | 4.328985 | 0 | 3.029877 | 1.33e-10 | 12.79798 | 4.49e-10
2018-02-05 23:15 | 12993.12494 | 120.0014 | 5 | 2 | 4.108976 | -2.281828 | 3.029877 | 0.07605636 | 12.79798 | 0.3148543
2018-02-05 23:17 | 13113.12374 | 240.0002 | 5 | 2 | 4.0745 | -2.281871 | 3.029877 | 0.152114 | 12.79798 | 0.6260043
2018-02-05 23:19 | 13233.12414 | 360.0006 | 5 | 2 | 4.04449 | -2.281911 | 3.029877 | 0.2281799 | 12.79798 | 0.9347824
2018-02-05 23:21 | 13353.12374 | 480.0002 | 5 | 2 | 4.016178 | -2.281886 | 3.029877 | 0.3042349 | 12.79798 | 1.241294
2018-02-05 23:23 | 13473.12494 | 600.0014 | 5 | 2 | 3.988185 | -2.281981 | 3.029877 | 0.3803042 | 12.79798 | 1.545742
2018-02-05 23:25 | 13593.12374 | 720.0002 | 5 | 2 | 3.959034 | -2.281708 | 3.029877 | 0.4563572 | 12.79798 | 1.847953
2018-02-05 23:27 | 13713.12414 | 840.0006 | 5 | 2 | 3.931427 | -2.281973 | 3.029877 | 0.5324259 | 12.79798 | 2.148048
2018-02-05 23:29 | 13833.12454 | 960.001 | 5 | 2 | 3.905488 | -2.28194 | 3.029877 | 0.6084835 | 12.79798 | 2.446068
2018-02-05 23:31 | 13953.12494 | 1080.0014 | 5 | 2 | 3.880878 | -2.281919 | 3.029877 | 0.6845495 | 12.79798 | 2.74221
2018-02-05 23:33 | 14073.12454 | 1200.001 | 5 | 2 | 3.854911 | -2.281919 | 3.029877 | 0.7606085 | 12.79798 | 3.036414
2018-02-05 23:35 | 14193.12414 | 1320.0006 | 5 | 2 | 3.828651 | -2.281882 | 3.029877 | 0.8366629 | 12.79798 | 3.328577
2018-02-05 23:37 | 14313.12374 | 1440.0002 | 5 | 2 | 3.80573 | -2.282064 | 3.029877 | 0.9127262 | 12.79798 | 3.618907
2018-02-05 23:39 | 14433.12494 | 1560.0014 | 5 | 2 | 3.785452 | -2.281822 | 3.029877 | 0.9887932 | 12.79798 | 3.907608
2018-02-05 23:41 | 14553.12374 | 1680.0002 | 5 | 2 | 3.766113 | -2.282172 | 3.029877 | 1.064849 | 12.79798 | 4.194778
2018-02-05 23:43 | 14673.12414 | 1800.0006 | 5 | 2 | 3.74587 | -2.282149 | 3.029877 | 1.140913 | 12.79798 | 4.480482
2018-02-05 23:45 | 14793.12454 | 1920.001 | 5 | 2 | 3.727148 | -2.282121 | 3.029877 | 1.216973 | 12.79798 | 4.764668
2018-02-05 23:47 | 14913.12494 | 2040.0014 | 5 | 2 | 3.709617 | -2.281946 | 3.029877 | 1.293049 | 12.79798 | 5.047539
2018-02-05 23:49 | 15033.12454 | 2160.001 | 5 | 2 | 3.693334 | -2.282167 | 3.029877 | 1.369112 | 12.79798 | 5.329084
2018-02-05 23:51 | 15153.12494 | 2280.0014 | 5 | 2 | 3.676771 | -2.282151 | 3.029877 | 1.445179 | 12.79798 | 5.6094
2018-02-05 23:53 | 15273.12374 | 2400.0002 | 5 | 2 | 3.660459 | -2.282092 | 3.029877 | 1.521237 | 12.79798 | 5.888411
2018-02-05 23:55 | 15393.12494 | 2520.0014 | 5 | 2 | 3.646149 | -2.282161 | 3.029877 | 1.597306 | 12.79798 | 6.166306
2018-02-05 23:57 | 15513.12454 | 2640.001 | 5 | 2 | 3.633262 | -2.282087 | 3.029877 | 1.673373 | 12.79798 | 6.443155
2018-02-05 23:59 | 15633.12494 | 2760.0014 | 5 | 2 | 3.621175 | -2.282125 | 3.029877 | 1.74944 | 12.79798 | 6.71907
2018-02-06 00:01 | 15753.12374 | 2880.0002 | 5 | 2 | 3.608454 | -2.282203 | 3.029877 | 1.8255 | 12.79798 | 6.99401
2018-02-06 00:03 | 15873.12494 | 3000.0014 | 5 | 2 | 3.597394 | -2.282107 | 3.029877 | 1.901569 | 12.79798 | 7.268071
2018-02-06 00:05 | 15993.12454 | 3120.001 | 5 | 2 | 3.5874 | -2.282063 | 3.029877 | 1.977636 | 12.79798 | 7.541328
2018-02-06 00:07 | 16113.12494 | 3240.0014 | 5 | 2 | 3.578533 | -2.281804 | 3.029877 | 2.053702 | 12.79798 | 7.813872
2018-02-06 00:09 | 16233.12374 | 3360.0002 | 5 | 2 | 3.568733 | -2.282159 | 3.029877 | 2.129763 | 12.79798 | 8.085695
2018-02-06 00:11 | 16353.12414 | 3480.0006 | 5 | 2 | 3.558233 | -2.282206 | 3.029877 | 2.205823 | 12.79798 | 8.356726
2018-02-06 00:13 | 16473.12454 | 3600.001 | 5 | 2 | 3.548567 | -2.281878 | 3.029877 | 2.28189 | 12.79798 | 8.627026
2018-02-06 00:15 | 16593.12494 | 3720.0014 | 5 | 2 | 3.538876 | -2.281884 | 3.029877 | 2.357956 | 12.79798 | 8.896576
2018-02-06 00:17 | 16713.12374 | 3840.0002 | 5 | 2 | 3.528161 | -2.282187 | 3.029877 | 2.434015 | 12.79798 | 9.165348
2018-02-06 00:19 | 16833.12414 | 3960.0006 | 5 | 2 | 3.51409 | -2.281853 | 3.029877 | 2.510082 | 12.79798 | 9.433214
2018-02-06 00:21 | 16953.12374 | 4080.0002 | 5 | 2 | 3.498634 | -2.281869 | 3.029877 | 2.586144 | 12.79798 | 9.699924
2018-02-06 00:23 | 17073.12414 | 4200.0006 | 5 | 2 | 3.480049 | -2.281839 | 3.029877 | 2.6622 | 12.79798 | 9.965341
2018-02-06 00:25 | 17193.12454 | 4320.001 | 5 | 2 | 3.455347 | -2.281857 | 3.029877 | 2.738268 | 12.79798 | 10.22919
2018-02-06 00:27 | 17313.12414 | 4440.0006 | 5 | 2 | 3.416128 | -2.282006 | 3.029877 | 2.814329 | 12.79798 | 10.49063
2018-02-06 00:29 | 17433.12454 | 4560.001 | 5 | 2 | 3.350419 | -2.282089 | 3.029877 | 2.890391 | 12.79798 | 10.74817
2018-02-06 00:31 | 17553.12494 | 4680.0014 | 5 | 2 | 3.231052 | -2.282087 | 3.029877 | 2.966461 | 12.79798 | 10.99905
2018-02-06 00:33 | 17650.72564 | 4777.6021 | 5 | 2 | 2.999994 | -2.281881 | 3.029877 | 3.028329 | 12.79798 | 11.19302
2018-02-06 00:35 | 17770.77 | 120.0013 | 6 | 2 | 3.351251 | 0 | 3.029877 | 3.028329 | 12.79798 | 11.19302
2018-02-06 00:37 | 17890.77 | 240 | 6 | 2 | 3.365588 | 0 | 3.029877 | 3.028329 | 12.79798 | 11.19302
2018-02-06 00:38 | 17950.77 | 300.0037 | 6 | 2 | 3.369103 | 0 | 3.029877 | 3.028329 | 12.79798 | 11.19302
2018-02-06 00:38 | 17950.78 | 0.0024 | 7 | 3 | 3.369 | 0 | 0 | 0 | 0 | 0
2018-02-06 00:40 | 18070.86 | 120.0006 | 2 | 3 | 4.035379 | 4.890111 | 0.1624035 | 8.65e-10 | 0.6360316 | 2.914e-09
2018-02-06 00:42 | 18190.86 | 240.0002 | 2 | 3 | 4.072379 | 4.890121 | 0.3254225 | 8.65e-10 | 1.29686 | 2.914e-09
2018-02-06 00:44 | 18310.86 | 360.0014 | 2 | 3 | 4.107378 | 4.890113 | 0.4884182 | 8.65e-10 | 1.963595 | 2.914e-09
2018-02-06 00:46 | 18430.86 | 480.001 | 2 | 3 | 4.136218 | 4.890117 | 0.651412 | 8.65e-10 | 2.63546 | 2.914e-09
2018-02-06 00:48 | 18550.86 | 600.0014 | 2 | 3 | 4.161469 | 4.890092 | 0.8143963 | 8.65e-10 | 3.311713 | 2.914e-09
2018-02-06 00:50 | 18670.86 | 720.0002 | 2 | 3 | 4.185853 | 4.890151 | 0.97741 | 8.65e-10 | 3.992061 | 2.914e-09
2018-02-06 00:52 | 18790.86 | 840.0012 | 2 | 3 | 4.200294 | 4.714412 | 1.13913 | 8.65e-10 | 4.670654 | 2.914e-09
2018-02-06 00:54 | 18910.86 | 960.0004 | 2 | 3 | 4.200292 | 4.338279 | 1.289919 | 8.65e-10 | 5.304011 | 2.914e-09
2018-02-06 00:56 | 19030.86 | 1080.0008 | 2 | 3 | 4.200243 | 3.965875 | 1.428221 | 8.65e-10 | 5.884921 | 2.914e-09
2018-02-06 00:58 | 19150.86 | 1200.0003 | 2 | 3 | 4.200282 | 3.651605 | 1.555079 | 8.65e-10 | 6.417758 | 2.914e-09
2018-02-06 01:00 | 19270.86 | 1320.0006 | 2 | 3 | 4.200289 | 3.357261 | 1.671808 | 8.65e-10 | 6.908055 | 2.914e-09
2018-02-06 01:01 | 19314.2 | 1363.337 | 2 | 3 | 4.200264 | 3.25999 | 1.71164 | 8.65e-10 | 7.075357 | 2.914e-09
2018-02-06 01:03 | 19434.20702 | 120.0006 | 3 | 3 | 4.221111 | 3.259963 | 1.819921 | 8.65e-10 | 7.531172 | 2.914e-09
2018-02-06 01:05 | 19554.20662 | 240.0002 | 3 | 3 | 4.248932 | 3.260081 | 1.928594 | 8.65e-10 | 7.99136 | 2.914e-09
2018-02-06 01:07 | 19674.20702 | 360.0006 | 3 | 3 | 4.278982 | 3.259805 | 2.037257 | 8.65e-10 | 8.454684 | 2.914e-09
2018-02-06 01:09 | 19794.20742 | 480.001 | 3 | 3 | 4.31083 | 3.25983 | 2.145927 | 8.65e-10 | 8.92139 | 2.914e-09
2018-02-06 01:11 | 19914.20792 | 600.0015 | 3 | 3 | 4.344478 | 3.260163 | 2.254588 | 8.65e-10 | 9.391609 | 2.914e-09
2018-02-06 01:13 | 20034.20742 | 720.001 | 3 | 3 | 4.382824 | 3.260133 | 2.363251 | 8.65e-10 | 9.865723 | 2.914e-09
2018-02-06 01:15 | 20154.20792 | 840.0015 | 3 | 3 | 4.400301 | 2.928048 | 2.468352 | 8.65e-10 | 10.3278 | 2.914e-09
2018-02-06 01:17 | 20274.20842 | 960.002 | 3 | 3 | 4.400283 | 2.527541 | 2.559063 | 8.65e-10 | 10.72695 | 2.914e-09
2018-02-06 01:19 | 20394.20722 | 1080.0008 | 3 | 3 | 4.400212 | 2.194636 | 2.637567 | 8.65e-10 | 11.07239 | 2.914e-09
2018-02-06 01:21 | 20514.20762 | 1200.0012 | 3 | 3 | 4.40028 | 1.907213 | 2.705839 | 8.65e-10 | 11.37281 | 2.914e-09
2018-02-06 01:23 | 20634.20882 | 1320.0024 | 3 | 3 | 4.400266 | 1.646115 | 2.764958 | 8.65e-10 | 11.63295 | 2.914e-09
2018-02-06 01:25 | 20754.20762 | 1440.0012 | 3 | 3 | 4.400272 | 1.434948 | 2.816166 | 8.65e-10 | 11.85828 | 2.914e-09
2018-02-06 01:27 | 20874.20882 | 1560.0024 | 3 | 3 | 4.400268 | 1.259062 | 2.860956 | 8.65e-10 | 12.05536 | 2.914e-09
2018-02-06 01:29 | 20994.20762 | 1680.0012 | 3 | 3 | 4.400225 | 1.1131 | 2.900424 | 8.65e-10 | 12.22903 | 2.914e-09
2018-02-06 01:31 | 21114.20722 | 1800.0008 | 3 | 3 | 4.400235 | 0.9813929 | 2.935297 | 8.65e-10 | 12.38248 | 2.914e-09
2018-02-06 01:33 | 21234.20682 | 1920.0004 | 3 | 3 | 4.400218 | 0.8650045 | 2.965987 | 8.65e-10 | 12.51752 | 2.914e-09
2018-02-06 01:35 | 21354.20722 | 2040.0008 | 3 | 3 | 4.400203 | 0.7699232 | 2.9932 | 8.65e-10 | 12.63727 | 2.914e-09
2018-02-06 01:37 | 21474.20672 | 2160.0003 | 3 | 3 | 4.400171 | 0.6904888 | 3.017501 | 8.65e-10 | 12.7442 | 2.914e-09
2018-02-06 01:38 | 21540.19372 | 2225.9873 | 3 | 3 | 4.400198 | 0.6519947 | 3.029809 | 8.65e-10 | 12.79835 | 2.914e-09
2018-02-06 01:40 | 21660.24 | 120.0006 | 4 | 3 | 4.33738 | 0 | 3.029809 | 8.65e-10 | 12.79835 | 2.914e-09
2018-02-06 01:42 | 21780.24 | 240.001 | 4 | 3 | 4.331338 | 0 | 3.029809 | 8.65e-10 | 12.79835 | 2.914e-09
2018-02-06 01:43 | 21840.24 | 300.0046 | 4 | 3 | 4.329544 | 0 | 3.029809 | 8.65e-10 | 12.79835 | 2.914e-09
2018-02-06 01:45 | 21960.33 | 120.0014 | 5 | 3 | 4.109374 | -2.281942 | 3.029809 | 0.07605802 | 12.79835 | 0.3148582
2018-02-06 01:47 | 22080.32 | 240.0002 | 5 | 3 | 4.076879 | -2.281889 | 3.029809 | 0.1521119 | 12.79835 | 0.6261156
2018-02-06 01:49 | 22200.32 | 360.0006 | 5 | 3 | 4.04636 | -2.281824 | 3.029809 | 0.2281716 | 12.79835 | 0.9350456
2018-02-06 01:51 | 22320.32 | 480.0002 | 5 | 3 | 4.016172 | -2.281934 | 3.029809 | 0.3042323 | 12.79835 | 1.241651
2018-02-06 01:53 | 22440.32 | 600.0006 | 5 | 3 | 3.987658 | -2.281929 | 3.029809 | 0.3802928 | 12.79835 | 1.546033
2018-02-06 01:55 | 22560.32 | 720.0002 | 5 | 3 | 3.960339 | -2.282159 | 3.029809 | 0.4563526 | 12.79835 | 1.848283
2018-02-06 01:57 | 22680.32 | 840.0006 | 5 | 3 | 3.933545 | -2.281833 | 3.029809 | 0.5324166 | 12.79835 | 2.148507
2018-02-06 01:59 | 22800.32 | 960.0002 | 5 | 3 | 3.906183 | -2.282134 | 3.029809 | 0.6084854 | 12.79835 | 2.446687
2018-02-06 02:01 | 22920.32 | 1080.0006 | 5 | 3 | 3.8803 | -2.282138 | 3.029809 | 0.6845426 | 12.79835 | 2.742788
2018-02-06 02:03 | 23040.33 | 1200.001 | 5 | 3 | 3.854783 | -2.282053 | 3.029809 | 0.7606122 | 12.79835 | 3.036991
2018-02-06 02:05 | 23160.33 | 1320.0014 | 5 | 3 | 3.830471 | -2.282159 | 3.029809 | 0.8366746 | 12.79835 | 3.329262
2018-02-06 02:07 | 23280.33 | 1440.001 | 5 | 3 | 3.807142 | -2.282185 | 3.029809 | 0.9127412 | 12.79835 | 3.619745
2018-02-06 02:09 | 23400.32 | 1560.0006 | 5 | 3 | 3.785143 | -2.281855 | 3.029809 | 0.9887999 | 12.79835 | 3.908454
2018-02-06 02:11 | 23520.33 | 1680.001 | 5 | 3 | 3.765281 | -2.282183 | 3.029809 | 1.064865 | 12.79835 | 4.195608
2018-02-06 02:13 | 23640.33 | 1800.0014 | 5 | 3 | 3.746613 | -2.282112 | 3.029809 | 1.14093 | 12.79835 | 4.481293
2018-02-06 02:15 | 23760.33 | 1920.001 | 5 | 3 | 3.72857 | -2.282161 | 3.029809 | 1.216998 | 12.79835 | 4.765604
2018-02-06 02:17 | 23880.33 | 2040.0014 | 5 | 3 | 3.709578 | -2.281902 | 3.029809 | 1.293064 | 12.79835 | 5.048504
2018-02-06 02:19 | 24000.33 | 2160.001 | 5 | 3 | 3.692077 | -2.282187 | 3.029809 | 1.369134 | 12.79835 | 5.330016
2018-02-06 02:21 | 24120.33 | 2280.0014 | 5 | 3 | 3.675936 | -2.281788 | 3.029809 | 1.445196 | 12.79835 | 5.610225
2018-02-06 02:23 | 24240.33 | 2400.001 | 5 | 3 | 3.661334 | -2.282138 | 3.029809 | 1.521263 | 12.79835 | 5.889279
2018-02-06 02:25 | 24360.33 | 2520.0014 | 5 | 3 | 3.646611 | -2.282123 | 3.029809 | 1.597329 | 12.79835 | 6.167229
2018-02-06 02:27 | 24480.32 | 2640.0002 | 5 | 3 | 3.632055 | -2.281875 | 3.029809 | 1.673393 | 12.79835 | 6.444037
2018-02-06 02:29 | 24600.32 | 2760.0006 | 5 | 3 | 3.619493 | -2.281919 | 3.029809 | 1.749455 | 12.79835 | 6.719812
2018-02-06 02:31 | 24720.32 | 2880.0002 | 5 | 3 | 3.608343 | -2.282146 | 3.029809 | 1.825515 | 12.79835 | 6.994672
2018-02-06 02:33 | 24840.32 | 3000.0006 | 5 | 3 | 3.598015 | -2.281976 | 3.029809 | 1.901578 | 12.79835 | 7.268744
2018-02-06 02:35 | 24960.32 | 3120.0002 | 5 | 3 | 3.586786 | -2.282096 | 3.029809 | 1.977646 | 12.79835 | 7.542017
2018-02-06 02:37 | 25080.32 | 3240.0006 | 5 | 3 | 3.576625 | -2.282149 | 3.029809 | 2.053718 | 12.79835 | 7.814476
2018-02-06 02:39 | 25200.33 | 3360.001 | 5 | 3 | 3.567239 | -2.282167 | 3.029809 | 2.129782 | 12.79835 | 8.08617
2018-02-06 02:41 | 25320.32 | 3480.0006 | 5 | 3 | 3.558554 | -2.282165 | 3.029809 | 2.205841 | 12.79835 | 8.357164
2018-02-06 02:43 | 25440.33 | 3600.001 | 5 | 3 | 3.548505 | -2.282141 | 3.029809 | 2.281904 | 12.79835 | 8.627475
2018-02-06 02:45 | 25560.32 | 3720.0006 | 5 | 3 | 3.536709 | -2.281853 | 3.029809 | 2.357976 | 12.79835 | 8.896965
2018-02-06 02:47 | 25680.33 | 3840.001 | 5 | 3 | 3.525334 | -2.281918 | 3.029809 | 2.43403 | 12.79835 | 9.165518
2018-02-06 02:49 | 25800.32 | 3960.0006 | 5 | 3 | 3.513228 | -2.281931 | 3.029809 | 2.510097 | 12.79835 | 9.433218
2018-02-06 02:51 | 25920.32 | 4080.0002 | 5 | 3 | 3.499026 | -2.281896 | 3.029809 | 2.58616 | 12.79835 | 9.699936
2018-02-06 02:53 | 26040.32 | 4200.0006 | 5 | 3 | 3.478383 | -2.281853 | 3.029809 | 2.662214 | 12.79835 | 9.965315
2018-02-06 02:55 | 26160.32 | 4320.0002 | 5 | 3 | 3.451398 | -2.281888 | 3.029809 | 2.738276 | 12.79835 | 10.22891
2018-02-06 02:57 | 26280.33 | 4440.0014 | 5 | 3 | 3.412319 | -2.282099 | 3.029809 | 2.814342 | 12.79835 | 10.49005
2018-02-06 02:59 | 26400.32 | 4560.0002 | 5 | 3 | 3.351394 | -2.28204 | 3.029809 | 2.890394 | 12.79835 | 10.74745
2018-02-06 03:01 | 26520.32 | 4680.0006 | 5 | 3 | 3.232038 | -2.282169 | 3.029809 | 2.966463 | 12.79835 | 10.99844
2018-02-06 03:03 | 26617.19 | 4776.866 | 5 | 3 | 2.999989 | -2.281907 | 3.029809 | 3.027861 | 12.79835 | 11.19095
2018-02-06 03:05 | 26737.23 | 120.0013 | 6 | 3 | 3.353823 | 0 | 3.029809 | 3.027863 | 12.79835 | 11.19095
2018-02-06 03:07 | 26857.23 | 240.0002 | 6 | 3 | 3.368032 | 0 | 3.029809 | 3.027863 | 12.79835 | 11.19095
2018-02-06 03:08 | 26917.24 | 300.0022 | 6 | 3 | 3.371325 | 0 | 3.029809 | 3.027863 | 12.79835 | 11.19095
2018-02-06 03:08 | 26917.24488 | 0.0024 | 7 | 4 | 3.371223 | 0 | 0 | 0 | 0 | 0
2018-02-06 03:10 | 27037.32 | 120.0015 | 2 | 4 | 4.034632 | 4.889871 | 0.1623841 | 0 | 0.6359317 | 0
2018-02-06 03:12 | 27157.32 | 240.0003 | 2 | 4 | 4.074695 | 4.889903 | 0.3253872 | 0 | 1.29682 | 0
2018-02-06 03:14 | 27277.32 | 360.0008 | 2 | 4 | 4.110581 | 4.889878 | 0.4883717 | 0 | 1.964009 | 0
2018-02-06 03:16 | 27397.32 | 480.0003 | 2 | 4 | 4.137282 | 4.88988 | 0.6513777 | 0 | 2.636325 | 0
2018-02-06 03:18 | 27517.32 | 600.0015 | 2 | 4 | 4.160045 | 4.889869 | 0.8143641 | 0 | 3.312474 | 0
2018-02-06 03:20 | 27637.32 | 720.0003 | 2 | 4 | 4.186497 | 4.889901 | 0.9773426 | 0 | 3.992556 | 0
2018-02-06 03:22 | 27757.32 | 840.0016 | 2 | 4 | 4.200299 | 4.66616 | 1.138286 | 0 | 4.668021 | 0
2018-02-06 03:24 | 27877.32 | 960.0005 | 2 | 4 | 4.200294 | 4.305322 | 1.287728 | 0 | 5.29572 | 0
2018-02-06 03:26 | 27997.32 | 1080.0009 | 2 | 4 | 4.200267 | 3.985547 | 1.42576 | 0 | 5.875493 | 0
2018-02-06 03:28 | 28117.32 | 1200.0004 | 2 | 4 | 4.200275 | 3.667464 | 1.553311 | 0 | 6.411243 | 0
2018-02-06 03:30 | 28237.32 | 1320.0008 | 2 | 4 | 4.200275 | 3.342559 | 1.670087 | 0 | 6.901734 | 0
2018-02-06 03:30 | 28270.03 | 1352.707 | 2 | 4 | 4.200275 | 3.259984 | 1.700095 | 0 | 7.027777 | 0
2018-02-06 03:32 | 28390.04 | 120.0013 | 3 | 4 | 4.221134 | 3.260156 | 1.808377 | 0 | 7.483607 | 0
2018-02-06 03:34 | 28510.04 | 240.0009 | 3 | 4 | 4.246596 | 3.260209 | 1.917053 | 0 | 7.943705 | 0
2018-02-06 03:36 | 28630.04 | 360.0005 | 3 | 4 | 4.274875 | 3.259931 | 2.025722 | 0 | 8.406678 | 0
2018-02-06 03:38 | 28750.04 | 480.0001 | 3 | 4 | 4.308023 | 3.260161 | 2.134389 | 0 | 8.87297 | 0
2018-02-06 03:40 | 28870.04 | 600.0005 | 3 | 4 | 4.343215 | 3.260175 | 2.243047 | 0 | 9.342979 | 0
2018-02-06 03:42 | 28990.04 | 720.0009 | 3 | 4 | 4.380684 | 3.260045 | 2.351723 | 0 | 9.816994 | 0
2018-02-06 03:44 | 29110.04 | 840.0006 | 3 | 4 | 4.400321 | 2.988322 | 2.457987 | 0 | 10.28404 | 0
2018-02-06 03:46 | 29230.04 | 960.0003 | 3 | 4 | 4.400272 | 2.569551 | 2.550451 | 0 | 10.69091 | 0
2018-02-06 03:48 | 29350.04 | 1080.0007 | 3 | 4 | 4.400277 | 2.20844 | 2.629839 | 0 | 11.04024 | 0
2018-02-06 03:50 | 29470.04 | 1200.0003 | 3 | 4 | 4.400266 | 1.915779 | 2.698424 | 0 | 11.34203 | 0
2018-02-06 03:52 | 29590.04 | 1320.0023 | 3 | 4 | 4.400247 | 1.671233 | 2.758059 | 0 | 11.60444 | 0
2018-02-06 03:54 | 29710.04 | 1440.0003 | 3 | 4 | 4.400291 | 1.463204 | 2.810231 | 0 | 11.83401 | 0
2018-02-06 03:56 | 29830.04 | 1560.0023 | 3 | 4 | 4.400244 | 1.273309 | 2.855792 | 0 | 12.0345 | 0
2018-02-06 03:58 | 29950.04 | 1680.0011 | 3 | 4 | 4.400215 | 1.117802 | 2.895542 | 0 | 12.20941 | 0
2018-02-06 04:00 | 30070.04 | 1800.0007 | 3 | 4 | 4.400225 | 0.9887857 | 2.930586 | 0 | 12.36361 | 0
2018-02-06 04:02 | 30190.04 | 1920.0019 | 3 | 4 | 4.400213 | 0.8806543 | 2.961693 | 0 | 12.50048 | 0
2018-02-06 04:04 | 30310.04 | 2040.0007 | 3 | 4 | 4.400194 | 0.7825003 | 2.989395 | 0 | 12.62238 | 0
2018-02-06 04:06 | 30430.04 | 2160.001 | 3 | 4 | 4.400199 | 0.694952 | 3.013972 | 0 | 12.73052 | 0
2018-02-06 04:07 | 30498.36 | 2228.3145 | 3 | 4 | 4.400186 | 0.651988 | 3.026745 | 0 | 12.78673 | 0
2018-02-06 04:09 | 30618.4 | 120.0006 | 4 | 4 | 4.337088 | 0 | 3.026745 | 0 | 12.78673 | 0
2018-02-06 04:11 | 30738.4 | 240.001 | 4 | 4 | 4.330947 | 0 | 3.026745 | 0 | 12.78673 | 0
2018-02-06 04:12 | 30798.4 | 300.003 | 4 | 4 | 4.329142 | 0 | 3.026745 | 0 | 12.78673 | 0
2018-02-06 04:14 | 30918.48 | 120.0014 | 5 | 4 | 4.109168 | -2.281893 | 3.026745 | 0.07605841 | 12.78673 | 0.3148966
2018-02-06 04:16 | 31038.48 | 240.001 | 5 | 4 | 4.07523 | -2.281909 | 3.026745 | 0.152114 | 12.78673 | 0.6260793
2018-02-06 04:18 | 31158.48 | 360.0014 | 5 | 4 | 4.045283 | -2.281826 | 3.026745 | 0.2281723 | 12.78673 | 0.9348846
2018-02-06 04:20 | 31278.48 | 480.0002 | 5 | 4 | 4.01716 | -2.282002 | 3.026745 | 0.3042385 | 12.78673 | 1.241518
2018-02-06 04:22 | 31398.48 | 600.0006 | 5 | 4 | 3.988483 | -2.281848 | 3.026745 | 0.3802946 | 12.78673 | 1.545966
2018-02-06 04:24 | 31518.48 | 720.0002 | 5 | 4 | 3.95931 | -2.281895 | 3.026745 | 0.4563532 | 12.78673 | 1.848203
2018-02-06 04:26 | 31638.48 | 840.0014 | 5 | 4 | 3.93202 | -2.281907 | 3.026745 | 0.5324181 | 12.78673 | 2.14832
2018-02-06 04:28 | 31758.48 | 960.001 | 5 | 4 | 3.906325 | -2.282016 | 3.026745 | 0.6084818 | 12.78673 | 2.446413
2018-02-06 04:30 | 31878.48 | 1080.0006 | 5 | 4 | 3.881406 | -2.28196 | 3.026745 | 0.684543 | 12.78673 | 2.742593
2018-02-06 04:32 | 31998.48 | 1200.0003 | 5 | 4 | 3.854602 | -2.281895 | 3.026745 | 0.7606015 | 12.78673 | 3.036802
2018-02-06 04:34 | 32118.48 | 1320.0014 | 5 | 4 | 3.828906 | -2.281848 | 3.026745 | 0.8366626 | 12.78673 | 3.328991
2018-02-06 04:36 | 32238.48 | 1440.0002 | 5 | 4 | 3.806018 | -2.281848 | 3.026745 | 0.9127216 | 12.78673 | 3.619325
2018-02-06 04:38 | 32358.48 | 1560.0014 | 5 | 4 | 3.785946 | -2.281816 | 3.026745 | 0.9887889 | 12.78673 | 3.908063
2018-02-06 04:40 | 32478.48 | 1680.001 | 5 | 4 | 3.766112 | -2.281811 | 3.026745 | 1.064845 | 12.78673 | 4.195256
2018-02-06 04:42 | 32598.48 | 1800.0014 | 5 | 4 | 3.745775 | -2.281799 | 3.026745 | 1.140909 | 12.78673 | 4.480937
2018-02-06 04:44 | 32718.48 | 1920.0002 | 5 | 4 | 3.72724 | -2.282029 | 3.026745 | 1.216975 | 12.78673 | 4.765149
2018-02-06 04:46 | 32838.48 | 2040.0014 | 5 | 4 | 3.710007 | -2.281835 | 3.026745 | 1.293037 | 12.78673 | 5.047982
2018-02-06 04:48 | 32958.48 | 2160.001 | 5 | 4 | 3.693469 | -2.282178 | 3.026745 | 1.369096 | 12.78673 | 5.329539
2018-02-06 04:50 | 33078.48 | 2280.0014 | 5 | 4 | 3.676276 | -2.282171 | 3.026745 | 1.445163 | 12.78673 | 5.609844
2018-02-06 04:52 | 33198.48 | 2400.001 | 5 | 4 | 3.660336 | -2.282138 | 3.026745 | 1.521223 | 12.78673 | 5.88884
2018-02-06 04:54 | 33318.48 | 2520.0006 | 5 | 4 | 3.64609 | -2.282156 | 3.026745 | 1.597287 | 12.78673 | 6.16671
2018-02-06 04:56 | 33438.48 | 2640.001 | 5 | 4 | 3.633432 | -2.28202 | 3.026745 | 1.673352 | 12.78673 | 6.44356
2018-02-06 04:58 | 33558.48 | 2760.0006 | 5 | 4 | 3.620838 | -2.281846 | 3.026745 | 1.749412 | 12.78673 | 6.719443
2018-02-06 05:00 | 33678.48 | 2880.001 | 5 | 4 | 3.60813 | -2.281878 | 3.026745 | 1.825464 | 12.78673 | 6.994321
2018-02-06 05:02 | 33798.48 | 3000.0006 | 5 | 4 | 3.597351 | -2.28194 | 3.026745 | 1.901533 | 12.78673 | 7.268368
2018-02-06 05:04 | 33918.48 | 3120.001 | 5 | 4 | 3.587554 | -2.281886 | 3.026745 | 1.97759 | 12.78673 | 7.541589
2018-02-06 05:06 | 34038.48 | 3240.0014 | 5 | 4 | 3.578398 | -2.281881 | 3.026745 | 2.053649 | 12.78673 | 7.814112
2018-02-06 05:08 | 34158.48 | 3360.0002 | 5 | 4 | 3.567892 | -2.282129 | 3.026745 | 2.129714 | 12.78673 | 8.08592
2018-02-06 05:10 | 34278.48 | 3480.0014 | 5 | 4 | 3.557809 | -2.281918 | 3.026745 | 2.205771 | 12.78673 | 8.356894
2018-02-06 05:12 | 34398.48 | 3600.001 | 5 | 4 | 3.548047 | -2.281906 | 3.026745 | 2.281831 | 12.78673 | 8.627131
2018-02-06 05:14 | 34518.48 | 3720.0006 | 5 | 4 | 3.538503 | -2.282058 | 3.026745 | 2.357893 | 12.78673 | 8.896639
2018-02-06 05:16 | 34638.48 | 3840.0002 | 5 | 4 | 3.5271 | -2.281942 | 3.026745 | 2.433958 | 12.78673 | 9.165382
2018-02-06 05:18 | 34758.48 | 3960.0006 | 5 | 4 | 3.512686 | -2.281884 | 3.026745 | 2.510017 | 12.78673 | 9.433105
2018-02-06 05:20 | 34878.48 | 4080.0002 | 5 | 4 | 3.497548 | -2.28198 | 3.026745 | 2.586071 | 12.78673 | 9.699694
2018-02-06 05:22 | 34998.48 | 4200.0006 | 5 | 4 | 3.479117 | -2.281936 | 3.026745 | 2.662138 | 12.78673 | 9.965067
2018-02-06 05:24 | 35118.48 | 4320.0002 | 5 | 4 | 3.45388 | -2.281956 | 3.026745 | 2.738194 | 12.78673 | 10.22879
2018-02-06 05:26 | 35238.48 | 4440.0014 | 5 | 4 | 3.412223 | -2.281984 | 3.026745 | 2.814257 | 12.78673 | 10.49006
2018-02-06 05:28 | 35358.48 | 4560.001 | 5 | 4 | 3.346676 | -2.281909 | 3.026745 | 2.890317 | 12.78673 | 10.7473
2018-02-06 05:30 | 35478.48 | 4680.0006 | 5 | 4 | 3.22541 | -2.281991 | 3.026745 | 2.966382 | 12.78673 | 10.99781
2018-02-06 05:32 | 35573.04 | 4774.5562 | 5 | 4 | 2.99999 | -2.281987 | 3.026745 | 3.026313 | 12.78673 | 11.18548
2018-02-06 05:34 | 35693.08 | 120.0014 | 6 | 4 | 3.3505 | 0 | 3.026745 | 3.026313 | 12.78673 | 11.18548
2018-02-06 05:36 | 35813.08 | 240.001 | 6 | 4 | 3.364802 | 0 | 3.026745 | 3.026313 | 12.78673 | 11.18548
2018-02-06 05:37 | 35873.08 | 300.0046 | 6 | 4 | 3.368138 | 0 | 3.026745 | 3.026313 | 12.78673 | 11.18548
2018-02-06 05:37 | 35873.09778 | 0.0024 | 7 | 5 | 3.368201 | 0 | 0 | 0 | 0 | 0
2018-02-06 05:39 | 35993.1779 | 120.0006 | 2 | 5 | 4.036367 | 4.889861 | 0.1623929 | 0 | 0.6361079 | 0
2018-02-06 05:41 | 36113.1783 | 240.001 | 2 | 5 | 4.072672 | 4.889884 | 0.3253883 | 0 | 1.296962 | 0
2018-02-06 05:43 | 36233.1787 | 360.0014 | 2 | 5 | 4.108292 | 4.889882 | 0.4883794 | 0 | 1.963786 | 0
2018-02-06 05:45 | 36353.1783 | 480.001 | 2 | 5 | 4.138329 | 4.889825 | 0.6513515 | 0 | 2.635833 | 0
2018-02-06 05:47 | 36473.1779 | 600.0006 | 2 | 5 | 4.162698 | 4.889836 | 0.8143499 | 0 | 3.312395 | 0
2018-02-06 05:49 | 36593.1784 | 720.0011 | 2 | 5 | 4.187132 | 4.89014 | 0.9773412 | 0 | 3.992855 | 0
2018-02-06 05:51 | 36713.1788 | 840.0015 | 2 | 5 | 4.200273 | 4.69682 | 1.138809 | 0 | 4.670476 | 0
2018-02-06 05:53 | 36833.1793 | 960.002 | 2 | 5 | 4.200308 | 4.310485 | 1.288951 | 0 | 5.301117 | 0
2018-02-06 05:55 | 36953.1789 | 1080.0016 | 2 | 5 | 4.200281 | 3.948041 | 1.42634 | 0 | 5.878188 | 0
2018-02-06 05:57 | 37073.1775 | 1200.0002 | 2 | 5 | 4.200312 | 3.641282 | 1.55272 | 0 | 6.40902 | 0
2018-02-06 05:59 | 37193.178 | 1320.0007 | 2 | 5 | 4.200254 | 3.353992 | 1.669194 | 0 | 6.898245 | 0
2018-02-06 05:59 | 37233.3181 | 1360.1408 | 2 | 5 | 4.200276 | 3.259999 | 1.706067 | 0 | 7.053122 | 0
2018-02-06 06:01 | 37353.33 | 120.0014 | 3 | 5 | 4.221573 | 3.260129 | 1.814345 | 0 | 7.508934 | 0
2018-02-06 06:03 | 37473.33 | 240.0011 | 3 | 5 | 4.249739 | 3.260207 | 1.923019 | 0 | 7.96922 | 0
2018-02-06 06:05 | 37593.33 | 360.0006 | 3 | 5 | 4.279155 | 3.259999 | 2.031667 | 0 | 8.43253 | 0
2018-02-06 06:07 | 37713.33 | 480.0011 | 3 | 5 | 4.310608 | 3.260192 | 2.140339 | 0 | 8.899252 | 0
2018-02-06 06:09 | 37833.33 | 600.0014 | 3 | 5 | 4.344401 | 3.260198 | 2.248987 | 0 | 9.369383 | 0
2018-02-06 06:11 | 37953.33 | 720.0003 | 3 | 5 | 4.383529 | 3.25995 | 2.357656 | 0 | 9.843551 | 0
2018-02-06 06:13 | 38073.33 | 840.0015 | 3 | 5 | 4.400303 | 2.930055 | 2.462735 | 0 | 10.30556 | 0
2018-02-06 06:15 | 38193.33 | 960.0004 | 3 | 5 | 4.40029 | 2.533042 | 2.553563 | 0 | 10.70523 | 0
2018-02-06 06:17 | 38313.33 | 1080.0007 | 3 | 5 | 4.400288 | 2.203815 | 2.632352 | 0 | 11.05193 | 0
2018-02-06 06:19 | 38433.33 | 1200.0011 | 3 | 5 | 4.400247 | 1.909501 | 2.700819 | 0 | 11.3532 | 0
2018-02-06 06:21 | 38553.33 | 1320.0024 | 3 | 5 | 4.400261 | 1.649693 | 2.759979 | 0 | 11.61352 | 0
2018-02-06 06:23 | 38673.33 | 1440.0004 | 3 | 5 | 4.400265 | 1.441042 | 2.811373 | 0 | 11.83967 | 0
2018-02-06 06:25 | 38793.33 | 1560.0012 | 3 | 5 | 4.400224 | 1.267329 | 2.85641 | 0 | 12.03784 | 0
2018-02-06 06:27 | 38913.33 | 1680.0012 | 3 | 5 | 4.400251 | 1.118957 | 2.896142 | 0 | 12.21267 | 0
2018-02-06 06:29 | 39033.33 | 1800.0025 | 3 | 5 | 4.400217 | 0.9836283 | 2.93117 | 0 | 12.3668 | 0
2018-02-06 06:31 | 39153.33 | 1920.002 | 3 | 5 | 4.400221 | 0.8700171 | 2.961989 | 0 | 12.50241 | 0
2018-02-06 06:33 | 39273.33 | 2040.0006 | 3 | 5 | 4.400239 | 0.7757416 | 2.989368 | 0 | 12.62288 | 0
2018-02-06 06:35 | 39393.33 | 2160.0002 | 3 | 5 | 4.400179 | 0.6955547 | 3.013857 | 0 | 12.73064 | 0
2018-02-06 06:37 | 39465.92 | 2232.5901 | 3 | 5 | 4.400185 | 0.6519947 | 3.02745 | 0 | 12.79045 | 0
2018-02-06 06:39 | 39585.96 | 120.0013 | 4 | 5 | 4.337378 | 0 | 3.02745 | 0 | 12.79045 | 0
2018-02-06 06:41 | 39705.96 | 240.0009 | 4 | 5 | 4.331304 | 0 | 3.02745 | 0 | 12.79045 | 0
2018-02-06 06:42 | 39765.96 | 300.0029 | 4 | 5 | 4.32954 | 0 | 3.02745 | 0 | 12.79045 | 0
2018-02-06 06:44 | 39886.04 | 120.0014 | 5 | 5 | 4.10957 | -2.282161 | 3.02745 | 0.07605976 | 12.79045 | 0.3148658
2018-02-06 06:46 | 40006.04 | 240.0002 | 5 | 5 | 4.076578 | -2.281862 | 3.02745 | 0.1521194 | 12.79045 | 0.6261485
2018-02-06 06:48 | 40126.04 | 360.0006 | 5 | 5 | 4.045149 | -2.28198 | 3.02745 | 0.2281822 | 12.79045 | 0.9350356
2018-02-06 06:50 | 40246.04 | 480.0002 | 5 | 5 | 4.015404 | -2.281947 | 3.02745 | 0.3042353 | 12.79045 | 1.241535
2018-02-06 06:52 | 40366.04 | 600.0006 | 5 | 5 | 3.987067 | -2.281896 | 3.02745 | 0.3803035 | 12.79045 | 1.545897
2018-02-06 06:54 | 40486.04 | 720.001 | 5 | 5 | 3.959976 | -2.281913 | 3.02745 | 0.4563643 | 12.79045 | 1.848121
2018-02-06 06:56 | 40606.04 | 840.0014 | 5 | 5 | 3.932634 | -2.281911 | 3.02745 | 0.5324283 | 12.79045 | 2.148296
2018-02-06 06:58 | 40726.04 | 960.001 | 5 | 5 | 3.905004 | -2.281942 | 3.02745 | 0.608481 | 12.79045 | 2.446315
2018-02-06 07:00 | 40846.04 | 1080.0014 | 5 | 5 | 3.879426 | -2.281927 | 3.02745 | 0.6845498 | 12.79045 | 2.742388
2018-02-06 07:02 | 40966.04 | 1200.0002 | 5 | 5 | 3.854218 | -2.281976 | 3.02745 | 0.7606104 | 12.79045 | 3.036495
2018-02-06 07:04 | 41086.04 | 1320.0013 | 5 | 5 | 3.829748 | -2.281996 | 3.02745 | 0.8366685 | 12.79045 | 3.328708
2018-02-06 07:06 | 41206.04 | 1440.001 | 5 | 5 | 3.805718 | -2.281929 | 3.02745 | 0.9127355 | 12.79045 | 3.619109
2018-02-06 07:08 | 41326.04 | 1560.0006 | 5 | 5 | 3.784138 | -2.282 | 3.02745 | 0.9887918 | 12.79045 | 3.907718
2018-02-06 07:10 | 41446.04 | 1680.001 | 5 | 5 | 3.764404 | -2.281931 | 3.02745 | 1.064855 | 12.79045 | 4.194792
2018-02-06 07:12 | 41566.04 | 1800.0006 | 5 | 5 | 3.746171 | -2.281998 | 3.02745 | 1.140921 | 12.79045 | 4.480435
2018-02-06 07:14 | 41686.04 | 1920.001 | 5 | 5 | 3.727658 | -2.282001 | 3.02745 | 1.216977 | 12.79045 | 4.764656
2018-02-06 07:16 | 41806.04 | 2040.0014 | 5 | 5 | 3.708874 | -2.281857 | 3.02745 | 1.293037 | 12.79045 | 5.047456
2018-02-06 07:18 | 41926.04 | 2160.001 | 5 | 5 | 3.691866 | -2.281828 | 3.02745 | 1.369103 | 12.79045 | 5.32892
2018-02-06 07:20 | 42046.04 | 2280.0014 | 5 | 5 | 3.676066 | -2.281918 | 3.02745 | 1.445166 | 12.79045 | 5.609122
2018-02-06 07:22 | 42166.04 | 2400.001 | 5 | 5 | 3.66129 | -2.281842 | 3.02745 | 1.521221 | 12.79045 | 5.888143
2018-02-06 07:24 | 42286.04 | 2520.0006 | 5 | 5 | 3.646106 | -2.281876 | 3.02745 | 1.597281 | 12.79045 | 6.166048
2018-02-06 07:26 | 42406.04 | 2640.001 | 5 | 5 | 3.632042 | -2.282165 | 3.02745 | 1.673348 | 12.79045 | 6.442844
2018-02-06 07:28 | 42526.04 | 2760.0014 | 5 | 5 | 3.619645 | -2.282169 | 3.02745 | 1.749414 | 12.79045 | 6.71864
2018-02-06 07:30 | 42646.04 | 2880.001 | 5 | 5 | 3.608752 | -2.282001 | 3.02745 | 1.82547 | 12.79045 | 6.993516
2018-02-06 07:32 | 42766.04 | 3000.0013 | 5 | 5 | 3.59788 | -2.282145 | 3.02745 | 1.901536 | 12.79045 | 7.267607
2018-02-06 07:34 | 42886.04 | 3120.001 | 5 | 5 | 3.586568 | -2.281896 | 3.02745 | 1.977606 | 12.79045 | 7.54086
2018-02-06 07:36 | 43006.04 | 3240.0006 | 5 | 5 | 3.576895 | -2.281846 | 3.02745 | 2.053665 | 12.79045 | 7.813276
2018-02-06 07:38 | 43126.04 | 3360.001 | 5 | 5 | 3.567804 | -2.281942 | 3.02745 | 2.129731 | 12.79045 | 8.085001
2018-02-06 07:40 | 43246.04 | 3480.0006 | 5 | 5 | 3.558859 | -2.28192 | 3.02745 | 2.205789 | 12.79045 | 8.35603
2018-02-06 07:42 | 43366.04 | 3600.0002 | 5 | 5 | 3.548018 | -2.282101 | 3.02745 | 2.28185 | 12.79045 | 8.626328
2018-02-06 07:44 | 43486.04 | 3720.0014 | 5 | 5 | 3.537014 | -2.281907 | 3.02745 | 2.357922 | 12.79045 | 8.895804
2018-02-06 07:46 | 43606.04 | 3840.0002 | 5 | 5 | 3.525913 | -2.282098 | 3.02745 | 2.43398 | 12.79045 | 9.164408
2018-02-06 07:48 | 43726.04 | 3960.0006 | 5 | 5 | 3.514117 | -2.281938 | 3.02745 | 2.510053 | 12.79045 | 9.432191
2018-02-06 07:50 | 43846.04 | 4080.001 | 5 | 5 | 3.498951 | -2.282146 | 3.02745 | 2.586113 | 12.79045 | 9.698924
2018-02-06 07:52 | 43966.04 | 4200.0014 | 5 | 5 | 3.478113 | -2.282007 | 3.02745 | 2.662182 | 12.79045 | 9.964321
2018-02-06 07:54 | 44086.04 | 4320.001 | 5 | 5 | 3.451824 | -2.281861 | 3.02745 | 2.738243 | 12.79045 | 10.22793
2018-02-06 07:56 | 44206.04 | 4440.0006 | 5 | 5 | 3.413128 | -2.281822 | 3.02745 | 2.814309 | 12.79045 | 10.48911
2018-02-06 07:58 | 44326.04 | 4560.001 | 5 | 5 | 3.350948 | -2.28194 | 3.02745 | 2.890378 | 12.79045 | 10.74662
2018-02-06 08:00 | 44446.04 | 4680.0014 | 5 | 5 | 3.22733 | -2.282129 | 3.02745 | 2.966442 | 12.79045 | 10.99742
2018-02-06 08:01 | 44539.81 | 4773.765 | 5 | 5 | 2.99998 | -2.281809 | 3.02745 | 3.025872 | 12.79045 | 11.18357
2018-02-06 08:03 | 44659.85 | 120.0013 | 6 | 5 | 3.351404 | 0 | 3.02745 | 3.025872 | 12.79045 | 11.18357
2018-02-06 08:05 | 44779.85 | 240.0001 | 6 | 5 | 3.365263 | 0 | 3.02745 | 3.025872 | 12.79045 | 11.18357
2018-02-06 08:06 | 44839.85 | 300.0045 | 6 | 5 | 3.368642 | 0 | 3.02745 | 3.025872 | 12.79045 | 11.18357
2018-02-06 08:06 | 44839.86 | 0.0024 | 7 | 6 | 3.368747 | 0 | 0 | 0 | 0 | 0
2018-02-06 08:08 | 44959.94 | 120.0006 | 2 | 6 | 4.034435 | 4.890143 | 0.1624033 | 0 | 0.6357695 | 0
2018-02-06 08:10 | 45079.94 | 240.0011 | 2 | 6 | 4.074093 | 4.890111 | 0.3253997 | 0 | 1.296617 | 0
2018-02-06 08:12 | 45199.94 | 360.0023 | 2 | 6 | 4.109598 | 4.890121 | 0.4884034 | 0 | 1.963747 | 0
2018-02-06 08:14 | 45319.94 | 480.001 | 2 | 6 | 4.135695 | 4.890094 | 0.6513828 | 0 | 2.635772 | 0
2018-02-06 08:16 | 45439.94 | 600.0007 | 2 | 6 | 4.159276 | 4.890061 | 0.8143991 | 0 | 3.31186 | 0
2018-02-06 08:18 | 45559.94 | 720.001 | 2 | 6 | 4.186587 | 4.890073 | 0.977401 | 0 | 3.992008 | 0
2018-02-06 08:20 | 45679.94 | 840.0007 | 2 | 6 | 4.200311 | 4.676824 | 1.13857 | 0 | 4.668396 | 0
2018-02-06 08:22 | 45799.94 | 960.0004 | 2 | 6 | 4.200285 | 4.311944 | 1.288258 | 0 | 5.297131 | 0
2018-02-06 08:24 | 45919.94 | 1080.0007 | 2 | 6 | 4.200286 | 3.991204 | 1.426597 | 0 | 5.878192 | 0
2018-02-06 08:26 | 46039.94 | 1200.0003 | 2 | 6 | 4.200284 | 3.662383 | 1.554203 | 0 | 6.414171 | 0
2018-02-06 08:28 | 46159.94 | 1320.0014 | 2 | 6 | 4.200238 | 3.341563 | 1.670816 | 0 | 6.903981 | 0
2018-02-06 08:29 | 46193.68 | 1353.7428 | 2 | 6 | 4.200275 | 3.25999 | 1.701756 | 0 | 7.033935 | 0
2018-02-06 08:31 | 46313.7 | 120.0013 | 3 | 6 | 4.22113 | 3.260171 | 1.810052 | 0 | 7.48982 | 0
2018-02-06 08:33 | 46433.7 | 240.0017 | 3 | 6 | 4.24623 | 3.260127 | 1.918723 | 0 | 7.94988 | 0
2018-02-06 08:35 | 46553.7 | 360.0005 | 3 | 6 | 4.27538 | 3.260182 | 2.027383 | 0 | 8.41282 | 0
2018-02-06 08:37 | 46673.7 | 480.0001 | 3 | 6 | 4.309076 | 3.260148 | 2.136053 | 0 | 8.879232 | 0
2018-02-06 08:39 | 46793.7 | 600.0013 | 3 | 6 | 4.343962 | 3.25987 | 2.244716 | 0 | 9.349351 | 0
2018-02-06 08:41 | 46913.7 | 720.0001 | 3 | 6 | 4.381047 | 3.259856 | 2.353369 | 0 | 9.82334 | 0
2018-02-06 08:43 | 47033.7 | 840.0014 | 3 | 6 | 4.40031 | 2.980449 | 2.45954 | 0 | 10.28999 | 0
2018-02-06 08:45 | 47153.7 | 960.001 | 3 | 6 | 4.400294 | 2.555133 | 2.551626 | 0 | 10.6952 | 0
2018-02-06 08:47 | 47273.7 | 1080.0007 | 3 | 6 | 4.400234 | 2.202386 | 2.630709 | 0 | 11.04318 | 0
2018-02-06 08:49 | 47393.7 | 1200.0019 | 3 | 6 | 4.400262 | 1.911858 | 2.699164 | 0 | 11.34441 | 0
2018-02-06 08:51 | 47513.7 | 1320.0006 | 3 | 6 | 4.400252 | 1.669486 | 2.758706 | 0 | 11.6064 | 0
2018-02-06 08:53 | 47633.7 | 1440.0019 | 3 | 6 | 4.400275 | 1.457255 | 2.810763 | 0 | 11.83547 | 0
2018-02-06 08:55 | 47753.7 | 1560.0015 | 3 | 6 | 4.400224 | 1.267112 | 2.856068 | 0 | 12.03482 | 0
2018-02-06 08:57 | 47873.7 | 1680.0019 | 3 | 6 | 4.400253 | 1.114262 | 2.895688 | 0 | 12.20916 | 0
2018-02-06 08:59 | 47993.7 | 1800.0007 | 3 | 6 | 4.400213 | 0.9848509 | 2.930616 | 0 | 12.36285 | 0
2018-02-06 09:01 | 48113.7 | 1920.0011 | 3 | 6 | 4.400221 | 0.8769484 | 2.961633 | 0 | 12.49933 | 0
2018-02-06 09:03 | 48233.7 | 2040.0013 | 3 | 6 | 4.400251 | 0.7778997 | 2.989193 | 0 | 12.6206 | 0
2018-02-06 09:05 | 48353.7 | 2160.001 | 3 | 6 | 4.400238 | 0.6921253 | 3.013623 | 0 | 12.7281 | 0
2018-02-06 09:06 | 48417.58 | 2223.8863 | 3 | 6 | 4.400188 | 0.6519985 | 3.025542 | 0 | 12.78055 | 0
2018-02-06 09:08 | 48537.62 | 120.0004 | 4 | 6 | 4.337289 | 0 | 3.025542 | 0 | 12.78055 | 0
2018-02-06 09:10 | 48657.62 | 239.9999 | 4 | 6 | 4.331143 | 0 | 3.025542 | 0 | 12.78055 | 0
2018-02-06 09:11 | 48717.63 | 300.0028 | 4 | 6 | 4.329346 | 0 | 3.025542 | 0 | 12.78055 | 0
2018-02-06 09:13 | 48837.71 | 120.0013 | 5 | 6 | 4.109575 | -2.281828 | 3.025542 | 0.07605916 | 12.78055 | 0.3149228
2018-02-06 09:15 | 48957.71 | 240.001 | 5 | 6 | 4.07598 | -2.281866 | 3.025542 | 0.1521127 | 12.78055 | 0.6261474
2018-02-06 09:17 | 49077.71 | 360.0006 | 5 | 6 | 4.046148 | -2.281936 | 3.025542 | 0.2281791 | 12.78055 | 0.9350442
2018-02-06 09:19 | 49197.71 | 480.0002 | 5 | 6 | 4.017719 | -2.281841 | 3.025542 | 0.3042398 | 12.78055 | 1.241719
2018-02-06 09:21 | 49317.71 | 600.0006 | 5 | 6 | 3.988325 | -2.281909 | 3.025542 | 0.3802978 | 12.78055 | 1.546195
2018-02-06 09:23 | 49437.71 | 720.0002 | 5 | 6 | 3.959479 | -2.281836 | 3.025542 | 0.4563657 | 12.78055 | 1.848466
2018-02-06 09:25 | 49557.71 | 840.0006 | 5 | 6 | 3.932296 | -2.281821 | 3.025542 | 0.5324324 | 12.78055 | 2.148607
2018-02-06 09:27 | 49677.71 | 960.001 | 5 | 6 | 3.906786 | -2.281888 | 3.025542 | 0.6084924 | 12.78055 | 2.446714
2018-02-06 09:29 | 49797.71 | 1080.0014 | 5 | 6 | 3.881365 | -2.281784 | 3.025542 | 0.6845597 | 12.78055 | 2.742932
2018-02-06 09:31 | 49917.71 | 1200.001 | 5 | 6 | 3.854523 | -2.281875 | 3.025542 | 0.7606193 | 12.78055 | 3.037125
2018-02-06 09:33 | 50037.71 | 1320.0006 | 5 | 6 | 3.829205 | -2.281844 | 3.025542 | 0.8366873 | 12.78055 | 3.329354
2018-02-06 09:35 | 50157.71 | 1440.001 | 5 | 6 | 3.80639 | -2.281873 | 3.025542 | 0.9127513 | 12.78055 | 3.619731
2018-02-06 09:37 | 50277.71 | 1560.0014 | 5 | 6 | 3.786112 | -2.281821 | 3.025542 | 0.9888145 | 12.78055 | 3.908482
2018-02-06 09:39 | 50397.71 | 1680.001 | 5 | 6 | 3.76556 | -2.282041 | 3.025542 | 1.064871 | 12.78055 | 4.195667
2018-02-06 09:41 | 50517.71 | 1800.0006 | 5 | 6 | 3.745554 | -2.281868 | 3.025542 | 1.140935 | 12.78055 | 4.481312
2018-02-06 09:43 | 50637.71 | 1920.001 | 5 | 6 | 3.727181 | -2.281757 | 3.025542 | 1.216993 | 12.78055 | 4.765488
2018-02-06 09:45 | 50757.71 | 2040.0014 | 5 | 6 | 3.710076 | -2.282192 | 3.025542 | 1.293062 | 12.78055 | 5.048347
2018-02-06 09:47 | 50877.71 | 2160.001 | 5 | 6 | 3.693156 | -2.281862 | 3.025542 | 1.36912 | 12.78055 | 5.329887
2018-02-06 09:49 | 50997.71 | 2280.0014 | 5 | 6 | 3.675619 | -2.281998 | 3.025542 | 1.445187 | 12.78055 | 5.610144
2018-02-06 09:51 | 51117.71 | 2400.001 | 5 | 6 | 3.660122 | -2.281835 | 3.025542 | 1.521247 | 12.78055 | 5.889112
2018-02-06 09:53 | 51237.71 | 2520.0014 | 5 | 6 | 3.645939 | -2.281839 | 3.025542 | 1.597314 | 12.78055 | 6.166973
2018-02-06 09:55 | 51357.71 | 2640.0002 | 5 | 6 | 3.633135 | -2.282138 | 3.025542 | 1.673376 | 12.78055 | 6.443806
2018-02-06 09:57 | 51477.71 | 2760.0006 | 5 | 6 | 3.620077 | -2.282229 | 3.025542 | 1.749433 | 12.78055 | 6.719641
2018-02-06 09:59 | 51597.71 | 2880.0002 | 5 | 6 | 3.607662 | -2.282098 | 3.025542 | 1.825499 | 12.78055 | 6.994521
2018-02-06 10:01 | 51717.71 | 3000.0014 | 5 | 6 | 3.596886 | -2.281881 | 3.025542 | 1.901566 | 12.78055 | 7.268528
2018-02-06 10:03 | 51837.71 | 3120.001 | 5 | 6 | 3.587281 | -2.282172 | 3.025542 | 1.977627 | 12.78055 | 7.541731
2018-02-06 10:05 | 51957.71 | 3240.0014 | 5 | 6 | 3.577769 | -2.282053 | 3.025542 | 2.053698 | 12.78055 | 7.814265
2018-02-06 10:07 | 52077.71 | 3360.0002 | 5 | 6 | 3.566963 | -2.282103 | 3.025542 | 2.129763 | 12.78055 | 8.085998
2018-02-06 10:09 | 52197.71 | 3480.0006 | 5 | 6 | 3.557198 | -2.282125 | 3.025542 | 2.205825 | 12.78055 | 8.356931
2018-02-06 10:11 | 52317.71 | 3600.0002 | 5 | 6 | 3.547472 | -2.282044 | 3.025542 | 2.281889 | 12.78055 | 8.627135
2018-02-06 10:13 | 52437.71 | 3720.0014 | 5 | 6 | 3.537829 | -2.281829 | 3.025542 | 2.357953 | 12.78055 | 8.896614
2018-02-06 10:15 | 52557.71 | 3840.0002 | 5 | 6 | 3.52568 | -2.281875 | 3.025542 | 2.434016 | 12.78055 | 9.165271
2018-02-06 10:17 | 52677.71 | 3960.0006 | 5 | 6 | 3.511323 | -2.281859 | 3.025542 | 2.510081 | 12.78055 | 9.432901
2018-02-06 10:19 | 52797.71 | 4080.0002 | 5 | 6 | 3.496257 | -2.282205 | 3.025542 | 2.58614 | 12.78055 | 9.699413
2018-02-06 10:21 | 52917.71 | 4200.0006 | 5 | 6 | 3.478096 | -2.282018 | 3.025542 | 2.6622 | 12.78055 | 9.96467
2018-02-06 10:23 | 53037.71 | 4320.0002 | 5 | 6 | 3.451771 | -2.282186 | 3.025542 | 2.73827 | 12.78055 | 10.22832
2018-02-06 10:25 | 53157.71 | 4440.0006 | 5 | 6 | 3.409197 | -2.282111 | 3.025542 | 2.81433 | 12.78055 | 10.48937
2018-02-06 10:27 | 53277.71 | 4560.001 | 5 | 6 | 3.344022 | -2.281864 | 3.025542 | 2.890396 | 12.78055 | 10.74642
2018-02-06 10:29 | 53397.71 | 4680.0006 | 5 | 6 | 3.221428 | -2.282221 | 3.025542 | 2.966458 | 12.78055 | 10.99668
2018-02-06 10:30 | 53490.11 | 4772.4091 | 5 | 6 | 2.999996 | -2.281828 | 3.025542 | 3.02503 | 12.78055 | 11.17996
2018-02-06 10:32 | 53610.16 | 120.0006 | 6 | 6 | 3.349897 | 0 | 3.025542 | 3.025033 | 12.78055 | 11.17997
2018-02-06 10:34 | 53730.16 | 240.0011 | 6 | 6 | 3.363929 | 0 | 3.025542 | 3.025033 | 12.78055 | 11.17997
2018-02-06 10:35 | 53790.16 | 300.0038 | 6 | 6 | 3.367278 | 0 | 3.025542 | 3.025033 | 12.78055 | 11.17997
2018-02-06 10:35 | 53790.17 | 0.0024 | 7 | 7 | 3.367252 | 0 | 0 | 0 | 0 | 0
2018-02-06 10:37 | 53910.25 | 120.0006 | 2 | 7 | 4.036401 | 4.890145 | 0.1623974 | 0 | 0.6360979 | 0
2018-02-06 10:39 | 54030.25 | 240.0003 | 2 | 7 | 4.072711 | 4.89014 | 0.3254014 | 0 | 1.296962 | 0
2018-02-06 10:41 | 54150.25 | 360.0006 | 2 | 7 | 4.108986 | 4.89014 | 0.4883996 | 0 | 1.963868 | 0
2018-02-06 10:43 | 54270.25 | 480.001 | 2 | 7 | 4.138614 | 4.889836 | 0.6514026 | 0 | 2.636178 | 0
2018-02-06 10:45 | 54390.25 | 600.0014 | 2 | 7 | 4.162185 | 4.890187 | 0.8143824 | 0 | 3.312626 | 0
2018-02-06 10:47 | 54510.25 | 720.0002 | 2 | 7 | 4.186091 | 4.889867 | 0.977393 | 0 | 3.993061 | 0
2018-02-06 10:49 | 54630.25 | 840.0007 | 2 | 7 | 4.200306 | 4.7032 | 1.139009 | 0 | 4.671219 | 0
2018-02-06 10:51 | 54750.25 | 960.0003 | 2 | 7 | 4.200338 | 4.304336 | 1.289125 | 0 | 5.301747 | 0
2018-02-06 10:53 | 54870.25 | 1080.0008 | 2 | 7 | 4.200263 | 3.958591 | 1.426657 | 0 | 5.879423 | 0
2018-02-06 10:55 | 54990.25 | 1200.0012 | 2 | 7 | 4.200303 | 3.647336 | 1.553354 | 0 | 6.411584 | 0
2018-02-06 10:57 | 55110.25 | 1320.0007 | 2 | 7 | 4.200259 | 3.361629 | 1.670139 | 0 | 6.902113 | 0
2018-02-06 10:58 | 55152.03 | 1361.7729 | 2 | 7 | 4.200262 | 3.259988 | 1.708555 | 0 | 7.063472 | 0
2018-02-06 11:00 | 55272.04 | 120.0014 | 3 | 7 | 4.222213 | 3.260036 | 1.816837 | 0 | 7.51933 | 0
2018-02-06 11:02 | 55392.04 | 240.0001 | 3 | 7 | 4.249633 | 3.260091 | 1.925498 | 0 | 7.979603 | 0
2018-02-06 11:04 | 55512.04 | 360.0013 | 3 | 7 | 4.278865 | 3.260121 | 2.034177 | 0 | 8.44301 | 0
2018-02-06 11:06 | 55632.04 | 480.0001 | 3 | 7 | 4.310082 | 3.260159 | 2.142835 | 0 | 8.909632 | 0
2018-02-06 11:08 | 55752.04 | 600.0005 | 3 | 7 | 4.344769 | 3.260173 | 2.251505 | 0 | 9.37985 | 0
2018-02-06 11:10 | 55872.04 | 720.0009 | 3 | 7 | 4.384179 | 3.259805 | 2.360174 | 0 | 9.854106 | 0
2018-02-06 11:12 | 55992.04 | 840.0014 | 3 | 7 | 4.40028 | 2.930459 | 2.465217 | 0 | 10.31598 | 0
2018-02-06 11:14 | 56112.04 | 960.001 | 3 | 7 | 4.400317 | 2.5332 | 2.556041 | 0 | 10.71563 | 0
2018-02-06 11:16 | 56232.04 | 1080.0022 | 3 | 7 | 4.400284 | 2.19995 | 2.634829 | 0 | 11.06232 | 0
2018-02-06 11:18 | 56352.04 | 1200.0011 | 3 | 7 | 4.400221 | 1.897303 | 2.703056 | 0 | 11.36254 | 0
2018-02-06 11:20 | 56472.04 | 1320.0007 | 3 | 7 | 4.400255 | 1.644276 | 2.761923 | 0 | 11.62157 | 0
2018-02-06 11:22 | 56592.04 | 1440.0002 | 3 | 7 | 4.400232 | 1.437131 | 2.813175 | 0 | 11.84709 | 0
2018-02-06 11:24 | 56712.04 | 1560.0023 | 3 | 7 | 4.400263 | 1.265168 | 2.858108 | 0 | 12.04481 | 0
2018-02-06 11:26 | 56832.04 | 1680.0003 | 3 | 7 | 4.400206 | 1.112287 | 2.897676 | 0 | 12.21892 | 0
2018-02-06 11:28 | 56952.04 | 1800.0023 | 3 | 7 | 4.400234 | 0.9760342 | 2.932431 | 0 | 12.37184 | 0
2018-02-06 11:30 | 57072.04 | 1920.0002 | 3 | 7 | 4.400193 | 0.8645897 | 2.963054 | 0 | 12.50659 | 0
2018-02-06 11:32 | 57192.04 | 2040.0006 | 3 | 7 | 4.400212 | 0.771492 | 2.990294 | 0 | 12.62645 | 0
2018-02-06 11:34 | 57312.04 | 2160.0009 | 3 | 7 | 4.400196 | 0.6922722 | 3.014678 | 0 | 12.73375 | 0
2018-02-06 11:35 | 57378.34 | 2226.3064 | 3 | 7 | 4.400247 | 0.6519966 | 3.02705 | 0 | 12.78819 | 0
2018-02-06 11:37 | 57498.38702 | 120.0012 | 4 | 7 | 4.337797 | 0 | 3.02705 | 0 | 12.78819 | 0
2018-02-06 11:39 | 57618.38582 | 240 | 4 | 7 | 4.331754 | 0 | 3.02705 | 0 | 12.78819 | 0
2018-02-06 11:40 | 57678.38942 | 300.0036 | 4 | 7 | 4.330007 | 0 | 3.02705 | 0 | 12.78819 | 0
2018-02-06 11:42 | 57798.47 | 120.0014 | 5 | 7 | 4.111602 | -2.281906 | 3.02705 | 0.07605445 | 12.78819 | 0.3149752
2018-02-06 11:44 | 57918.47 | 240.001 | 5 | 7 | 4.078291 | -2.282079 | 3.02705 | 0.1521218 | 12.78819 | 0.6264315
2018-02-06 11:46 | 58038.47 | 360.0006 | 5 | 7 | 4.046632 | -2.281956 | 3.02705 | 0.2281788 | 12.78819 | 0.9354016
2018-02-06 11:48 | 58158.47 | 480.0002 | 5 | 7 | 4.017339 | -2.282159 | 3.02705 | 0.3042461 | 12.78819 | 1.242093
2018-02-06 11:50 | 58278.47 | 600.0006 | 5 | 7 | 3.989207 | -2.281853 | 3.02705 | 0.3803126 | 12.78819 | 1.5466
2018-02-06 11:52 | 58398.47 | 720.0002 | 5 | 7 | 3.961863 | -2.281779 | 3.02705 | 0.4563737 | 12.78819 | 1.848986
2018-02-06 11:54 | 58518.47 | 840.0006 | 5 | 7 | 3.933995 | -2.281804 | 3.02705 | 0.5324312 | 12.78819 | 2.149265
2018-02-06 11:56 | 58638.47 | 960.0002 | 5 | 7 | 3.906582 | -2.281815 | 3.02705 | 0.6085027 | 12.78819 | 2.447467
2018-02-06 11:58 | 58758.47 | 1080.0006 | 5 | 7 | 3.881065 | -2.282127 | 3.02705 | 0.6845636 | 12.78819 | 2.74363
2018-02-06 12:00 | 58878.47 | 1200.001 | 5 | 7 | 3.856093 | -2.282154 | 3.02705 | 0.7606307 | 12.78819 | 3.037894
2018-02-06 12:02 | 58998.47 | 1320.0014 | 5 | 7 | 3.831115 | -2.281958 | 3.02705 | 0.8366887 | 12.78819 | 3.330228
2018-02-06 12:04 | 59118.47 | 1440.001 | 5 | 7 | 3.80663 | -2.282158 | 3.02705 | 0.9127612 | 12.78819 | 3.620728
2018-02-06 12:06 | 59238.47 | 1560.0014 | 5 | 7 | 3.7853 | -2.282191 | 3.02705 | 0.9888183 | 12.78819 | 3.909423
2018-02-06 12:08 | 59358.47 | 1680.0002 | 5 | 7 | 3.765734 | -2.281987 | 3.02705 | 1.064885 | 12.78819 | 4.196608
2018-02-06 12:10 | 59478.47 | 1800.0014 | 5 | 7 | 3.747221 | -2.282013 | 3.02705 | 1.140957 | 12.78819 | 4.482368
2018-02-06 12:12 | 59598.47 | 1920.0011 | 5 | 7 | 3.728226 | -2.28171 | 3.02705 | 1.217023 | 12.78819 | 4.766694
2018-02-06 12:14 | 59718.47 | 2040.0006 | 5 | 7 | 3.709519 | -2.281831 | 3.02705 | 1.293085 | 12.78819 | 5.049541
2018-02-06 12:16 | 59838.47 | 2160.001 | 5 | 7 | 3.692438 | -2.282143 | 3.02705 | 1.369149 | 12.78819 | 5.331045
2018-02-06 12:18 | 59958.47 | 2280.0014 | 5 | 7 | 3.676768 | -2.282104 | 3.02705 | 1.445216 | 12.78819 | 5.61131
2018-02-06 12:20 | 60078.47 | 2400.001 | 5 | 7 | 3.661618 | -2.282121 | 3.02705 | 1.521281 | 12.78819 | 5.890409
2018-02-06 12:22 | 60198.47 | 2520.0006 | 5 | 7 | 3.645954 | -2.282121 | 3.02705 | 1.59734 | 12.78819 | 6.16831
2018-02-06 12:24 | 60318.47 | 2640.0002 | 5 | 7 | 3.632146 | -2.282065 | 3.02705 | 1.673403 | 12.78819 | 6.445097
2018-02-06 12:26 | 60438.47 | 2760.0014 | 5 | 7 | 3.61979 | -2.282084 | 3.02705 | 1.749469 | 12.78819 | 6.7209
2018-02-06 12:28 | 60558.47 | 2880.001 | 5 | 7 | 3.608867 | -2.281881 | 3.02705 | 1.825534 | 12.78819 | 6.995822
2018-02-06 12:30 | 60678.47 | 3000.0014 | 5 | 7 | 3.597563 | -2.281799 | 3.02705 | 1.901595 | 12.78819 | 7.269894
2018-02-06 12:32 | 60798.47 | 3120.001 | 5 | 7 | 3.586435 | -2.281876 | 3.02705 | 1.977663 | 12.78819 | 7.543117
2018-02-06 12:34 | 60918.47 | 3240.0014 | 5 | 7 | 3.576669 | -2.281974 | 3.02705 | 2.053717 | 12.78819 | 7.815505
2018-02-06 12:36 | 61038.47 | 3360.001 | 5 | 7 | 3.567786 | -2.282145 | 3.02705 | 2.129787 | 12.78819 | 8.087234
2018-02-06 12:38 | 61158.47 | 3480.0006 | 5 | 7 | 3.558544 | -2.281882 | 3.02705 | 2.205849 | 12.78819 | 8.358262
2018-02-06 12:40 | 61278.47 | 3600.001 | 5 | 7 | 3.547335 | -2.281829 | 3.02705 | 2.28191 | 12.78819 | 8.62851
2018-02-06 12:42 | 61398.47 | 3720.0006 | 5 | 7 | 3.536584 | -2.282199 | 3.02705 | 2.357978 | 12.78819 | 8.897939
2018-02-06 12:44 | 61518.47 | 3840.0002 | 5 | 7 | 3.525504 | -2.282149 | 3.02705 | 2.434044 | 12.78819 | 9.166536
2018-02-06 12:46 | 61638.47 | 3960.0006 | 5 | 7 | 3.513601 | -2.281851 | 3.02705 | 2.510103 | 12.78819 | 9.434247
2018-02-06 12:48 | 61758.47 | 4080.001 | 5 | 7 | 3.497757 | -2.281886 | 3.02705 | 2.586171 | 12.78819 | 9.700952
2018-02-06 12:50 | 61878.47 | 4200.0014 | 5 | 7 | 3.476965 | -2.282121 | 3.02705 | 2.662236 | 12.78819 | 9.966233
2018-02-06 12:52 | 61998.47 | 4320.001 | 5 | 7 | 3.450435 | -2.282158 | 3.02705 | 2.738293 | 12.78819 | 10.22973
2018-02-06 12:54 | 62118.47 | 4440.0006 | 5 | 7 | 3.412165 | -2.281808 | 3.02705 | 2.814358 | 12.78819 | 10.49082
2018-02-06 12:56 | 62238.47 | 4560.0002 | 5 | 7 | 3.349133 | -2.282054 | 3.02705 | 2.890422 | 12.78819 | 10.7482
2018-02-06 12:58 | 62358.47 | 4680.0014 | 5 | 7 | 3.224347 | -2.282159 | 3.02705 | 2.966486 | 12.78819 | 10.9988
2018-02-06 13:00 | 62451.61 | 4773.1458 | 5 | 7 | 2.999997 | -2.281882 | 3.02705 | 3.025519 | 12.78819 | 11.1836
2018-02-06 13:02 | 62571.66 | 120.0014 | 6 | 7 | 3.35189 | 0 | 3.02705 | 3.025519 | 12.78819 | 11.1836
2018-02-06 13:04 | 62691.65 | 240.0002 | 6 | 7 | 3.365698 | 0 | 3.02705 | 3.025519 | 12.78819 | 11.1836
2018-02-06 13:05 | 62751.66 | 300.003 | 6 | 7 | 3.369092 | 0 | 3.02705 | 3.025519 | 12.78819 | 11.1836
2018-02-06 13:05 | 62751.67 | 0.0024 | 7 | 8 | 3.36895 | 0 | 0 | 0 | 0 | 0
2018-02-06 13:07 | 62871.75 | 120.0006 | 2 | 8 | 4.035967 | 4.890119 | 0.1624019 | 0 | 0.6359536 | 0
2018-02-06 13:09 | 62991.75 | 240.0011 | 2 | 8 | 4.074568 | 4.890113 | 0.325415 | 0 | 1.297026 | 0
2018-02-06 13:11 | 63111.75 | 360.0006 | 2 | 8 | 4.110034 | 4.8901 | 0.4884084 | 0 | 1.964187 | 0
2018-02-06 13:13 | 63231.75 | 480.001 | 2 | 8 | 4.135812 | 4.89014 | 0.6513906 | 0 | 2.636247 | 0
2018-02-06 13:15 | 63351.75 | 600.0014 | 2 | 8 | 4.15982 | 4.890203 | 0.8143955 | 0 | 3.31234 | 0
2018-02-06 13:17 | 63471.75 | 720.001 | 2 | 8 | 4.186863 | 4.890193 | 0.977411 | 0 | 3.992647 | 0
2018-02-06 13:19 | 63591.75 | 840.0015 | 2 | 8 | 4.200287 | 4.676333 | 1.138552 | 0 | 4.668928 | 0
2018-02-06 13:21 | 63711.75 | 960.001 | 2 | 8 | 4.200278 | 4.315993 | 1.288265 | 0 | 5.297769 | 0
2018-02-06 13:23 | 63831.75 | 1080.0016 | 2 | 8 | 4.200296 | 3.988997 | 1.42671 | 0 | 5.879274 | 0
2018-02-06 13:25 | 63951.75 | 1200.0003 | 2 | 8 | 4.200294 | 3.654984 | 1.554169 | 0 | 6.414637 | 0
2018-02-06 13:27 | 64071.75 | 1320.0006 | 2 | 8 | 4.200282 | 3.340541 | 1.670599 | 0 | 6.903675 | 0
2018-02-06 13:27 | 64104.88 | 1353.1333 | 2 | 8 | 4.200266 | 3.25999 | 1.700974 | 0 | 7.031261 | 0
2018-02-06 13:29 | 64224.9 | 120.0013 | 3 | 8 | 4.221042 | 3.259938 | 1.809249 | 0 | 7.487056 | 0
2018-02-06 13:31 | 64344.89 | 240.0001 | 3 | 8 | 4.246212 | 3.260159 | 1.917913 | 0 | 7.947069 | 0
2018-02-06 13:33 | 64464.89 | 360.0005 | 3 | 8 | 4.275973 | 3.260146 | 2.026592 | 0 | 8.41011 | 0
2018-02-06 13:35 | 64584.89 | 480.0001 | 3 | 8 | 4.30938 | 3.260125 | 2.135252 | 0 | 8.876545 | 0
2018-02-06 13:37 | 64704.9 | 600.0013 | 3 | 8 | 4.343912 | 3.260116 | 2.243925 | 0 | 9.346712 | 0
2018-02-06 13:39 | 64824.9 | 720.0009 | 3 | 8 | 4.38062 | 3.260156 | 2.352586 | 0 | 9.820713 | 0
2018-02-06 13:41 | 64944.9 | 840.0014 | 3 | 8 | 4.400308 | 2.978248 | 2.458727 | 0 | 10.28721 | 0
2018-02-06 13:43 | 65064.9 | 960.0009 | 3 | 8 | 4.400258 | 2.546315 | 2.550606 | 0 | 10.69151 | 0
2018-02-06 13:45 | 65184.89 | 1080.0007 | 3 | 8 | 4.400255 | 2.202004 | 2.629559 | 0 | 11.03893 | 0
2018-02-06 13:47 | 65304.9 | 1200.0019 | 3 | 8 | 4.400252 | 1.911358 | 2.697976 | 0 | 11.33998 | 0
2018-02-06 13:49 | 65424.9 | 1320.0015 | 3 | 8 | 4.400265 | 1.66924 | 2.757566 | 0 | 11.60219 | 0
2018-02-06 13:51 | 65544.9 | 1440.0019 | 3 | 8 | 4.400243 | 1.452141 | 2.809537 | 0 | 11.83088 | 0
2018-02-06 13:53 | 65664.89 | 1560.0006 | 3 | 8 | 4.400247 | 1.265325 | 2.854707 | 0 | 12.02964 | 0
2018-02-06 13:55 | 65784.9 | 1680.0011 | 3 | 8 | 4.400244 | 1.113557 | 2.894278 | 0 | 12.20376 | 0
2018-02-06 13:57 | 65904.9 | 1800.0014 | 3 | 8 | 4.400237 | 0.9869289 | 2.929201 | 0 | 12.35743 | 0
2018-02-06 13:59 | 66024.9 | 1920.001 | 3 | 8 | 4.400225 | 0.8763533 | 2.960225 | 0 | 12.49394 | 0
2018-02-06 14:01 | 66144.89 | 2040.0005 | 3 | 8 | 4.400257 | 0.7749643 | 2.98772 | 0 | 12.61492 | 0
2018-02-06 14:03 | 66264.89 | 2160.0002 | 3 | 8 | 4.400188 | 0.6905489 | 3.012087 | 0 | 12.72214 | 0
2018-02-06 14:04 | 66328.49 | 2223.5967 | 3 | 8 | 4.40022 | 0.6519985 | 3.023939 | 0 | 12.77429 | 0
2018-02-06 14:06 | 66448.53 | 120.0014 | 4 | 8 | 4.337345 | 0 | 3.023939 | 0 | 12.7743 | 0
2018-02-06 14:08 | 66568.53 | 240.0002 | 4 | 8 | 4.331239 | 0 | 3.023939 | 0 | 12.7743 | 0
2018-02-06 14:09 | 66628.53 | 300.0022 | 4 | 8 | 4.329443 | 0 | 3.023939 | 0 | 12.7743 | 0
2018-02-06 14:11 | 66748.62 | 120.0014 | 5 | 8 | 4.10927 | -2.281842 | 3.023939 | 0.07605954 | 12.7743 | 0.3148891
2018-02-06 14:13 | 66868.62 | 240.0002 | 5 | 8 | 4.07574 | -2.281859 | 3.023939 | 0.1521153 | 12.7743 | 0.6261003
2018-02-06 14:15 | 66988.62 | 360.0014 | 5 | 8 | 4.046088 | -2.28194 | 3.023939 | 0.228187 | 12.7743 | 0.9350021
2018-02-06 14:17 | 67108.62 | 480.0002 | 5 | 8 | 4.017293 | -2.282201 | 3.023939 | 0.3042462 | 12.7743 | 1.241652
2018-02-06 14:19 | 67228.62 | 600.0006 | 5 | 8 | 3.987423 | -2.282183 | 3.023939 | 0.3803121 | 12.7743 | 1.546103
2018-02-06 14:21 | 67348.62 | 720.0002 | 5 | 8 | 3.958907 | -2.282169 | 3.023939 | 0.4563702 | 12.7743 | 1.848282
2018-02-06 14:23 | 67468.62 | 840.0014 | 5 | 8 | 3.931827 | -2.281821 | 3.023939 | 0.5324382 | 12.7743 | 2.148391
2018-02-06 14:25 | 67588.62 | 960.001 | 5 | 8 | 3.906382 | -2.281853 | 3.023939 | 0.6084983 | 12.7743 | 2.446474
2018-02-06 14:27 | 67708.62 | 1080.0014 | 5 | 8 | 3.880543 | -2.28192 | 3.023939 | 0.6845567 | 12.7743 | 2.742614
2018-02-06 14:29 | 67828.62 | 1200.001 | 5 | 8 | 3.853521 | -2.282159 | 3.023939 | 0.7606136 | 12.7743 | 3.036721
2018-02-06 14:31 | 67948.62 | 1320.0014 | 5 | 8 | 3.828412 | -2.281876 | 3.023939 | 0.8366719 | 12.7743 | 3.328846
2018-02-06 14:33 | 68068.62 | 1440.001 | 5 | 8 | 3.805864 | -2.281835 | 3.023939 | 0.9127409 | 12.7743 | 3.619187
2018-02-06 14:35 | 68188.62 | 1560.0014 | 5 | 8 | 3.785319 | -2.281824 | 3.023939 | 0.9888009 | 12.7743 | 3.907875
2018-02-06 14:37 | 68308.62 | 1680.0002 | 5 | 8 | 3.764257 | -2.282183 | 3.023939 | 1.064865 | 12.7743 | 4.19501
2018-02-06 14:39 | 68428.62 | 1800.0014 | 5 | 8 | 3.744652 | -2.281936 | 3.023939 | 1.140924 | 12.7743 | 4.480556
2018-02-06 14:41 | 68548.62 | 1920.001 | 5 | 8 | 3.726451 | -2.281801 | 3.023939 | 1.216985 | 12.7743 | 4.764676
2018-02-06 14:43 | 68668.62 | 2040.0014 | 5 | 8 | 3.709474 | -2.281882 | 3.023939 | 1.293049 | 12.7743 | 5.047476
2018-02-06 14:45 | 68788.62 | 2160.0002 | 5 | 8 | 3.69218 | -2.281821 | 3.023939 | 1.369112 | 12.7743 | 5.328977
2018-02-06 14:47 | 68908.62 | 2280.0014 | 5 | 8 | 3.674743 | -2.281869 | 3.023939 | 1.44517 | 12.7743 | 5.609121
2018-02-06 14:49 | 69028.62 | 2400.0002 | 5 | 8 | 3.659388 | -2.281846 | 3.023939 | 1.521227 | 12.7743 | 5.88802
2018-02-06 14:51 | 69148.62 | 2520.0006 | 5 | 8 | 3.645483 | -2.281862 | 3.023939 | 1.59729 | 12.7743 | 6.165821
2018-02-06 14:53 | 69268.62 | 2640.0002 | 5 | 8 | 3.632527 | -2.282004 | 3.023939 | 1.67335 | 12.7743 | 6.442603
2018-02-06 14:55 | 69388.62 | 2760.0006 | 5 | 8 | 3.619253 | -2.281946 | 3.023939 | 1.749413 | 12.7743 | 6.718405
2018-02-06 14:57 | 69508.62 | 2880.001 | 5 | 8 | 3.607203 | -2.281859 | 3.023939 | 1.825472 | 12.7743 | 6.993209
2018-02-06 14:59 | 69628.62 | 3000.0006 | 5 | 8 | 3.596483 | -2.281844 | 3.023939 | 1.901536 | 12.7743 | 7.267175
2018-02-06 15:01 | 69748.62 | 3120.001 | 5 | 8 | 3.587028 | -2.281958 | 3.023939 | 1.977598 | 12.7743 | 7.540366
2018-02-06 15:03 | 69868.62 | 3240.0014 | 5 | 8 | 3.577138 | -2.281844 | 3.023939 | 2.05366 | 12.7743 | 7.812829
2018-02-06 15:05 | 69988.62 | 3360.0002 | 5 | 8 | 3.566312 | -2.281826 | 3.023939 | 2.129723 | 12.7743 | 8.0845
2018-02-06 15:07 | 70108.62 | 3480.0014 | 5 | 8 | 3.556716 | -2.281819 | 3.023939 | 2.205781 | 12.7743 | 8.35538
2018-02-06 15:09 | 70228.62 | 3600.001 | 5 | 8 | 3.547371 | -2.281848 | 3.023939 | 2.281842 | 12.7743 | 8.625544
2018-02-06 15:11 | 70348.62 | 3720.0014 | 5 | 8 | 3.537477 | -2.281856 | 3.023939 | 2.3579 | 12.7743 | 8.894989
2018-02-06 15:13 | 70468.62 | 3840.0002 | 5 | 8 | 3.525044 | -2.281899 | 3.023939 | 2.433959 | 12.7743 | 9.163594
2018-02-06 15:15 | 70588.62 | 3960.0006 | 5 | 8 | 3.511585 | -2.281891 | 3.023939 | 2.510022 | 12.7743 | 9.431212
2018-02-06 15:17 | 70708.62 | 4080.001 | 5 | 8 | 3.496631 | -2.282096 | 3.023939 | 2.586086 | 12.7743 | 9.697766
2018-02-06 15:19 | 70828.62 | 4200.0014 | 5 | 8 | 3.478704 | -2.281873 | 3.023939 | 2.662147 | 12.7743 | 9.963072
2018-02-06 15:21 | 70948.62 | 4320.0011 | 5 | 8 | 3.45202 | -2.281819 | 3.023939 | 2.738213 | 12.7743 | 10.22674
2018-02-06 15:23 | 71068.62 | 4440.0006 | 5 | 8 | 3.409076 | -2.281861 | 3.023939 | 2.814276 | 12.7743 | 10.48778
2018-02-06 15:25 | 71188.62 | 4560.001 | 5 | 8 | 3.343921 | -2.281878 | 3.023939 | 2.890336 | 12.7743 | 10.74481
2018-02-06 15:27 | 71308.62 | 4680.0014 | 5 | 8 | 3.220719 | -2.281993 | 3.023939 | 2.966397 | 12.7743 | 10.99504
2018-02-06 15:29 | 71399.63 | 4771.0097 | 5 | 8 | 2.999992 | -2.282038 | 3.023939 | 3.024082 | 12.7743 | 11.17552
2018-02-06 15:31 | 71519.67016 | 120.0006 | 6 | 8 | 3.34759 | 0 | 3.023939 | 3.024082 | 12.7743 | 11.17552
2018-02-06 15:33 | 71639.66976 | 240.0002 | 6 | 8 | 3.361428 | 0 | 3.023939 | 3.024082 | 12.7743 | 11.17552
2018-02-06 15:34 | 71699.67176 | 300.0022 | 6 | 8 | 3.364717 | 0 | 3.023939 | 3.024082 | 12.7743 | 11.17552
2018-02-06 15:34 | 71699.68 | 0.0025 | 7 | 9 | 3.364826 | 0 | 0 | 0 | 0 | 0
2018-02-06 15:36 | 71819.76 | 120.0014 | 2 | 9 | 4.03569 | 4.890164 | 0.1624053 | 0 | 0.6359173 | 0
2018-02-06 15:38 | 71939.76 | 240.0003 | 2 | 9 | 4.072058 | 4.890096 | 0.3253994 | 0 | 1.296607 | 0
2018-02-06 15:40 | 72059.76 | 360.0006 | 2 | 9 | 4.109065 | 4.88984 | 0.4883857 | 0 | 1.963399 | 0
2018-02-06 15:42 | 72179.76 | 480.001 | 2 | 9 | 4.138243 | 4.889863 | 0.6513892 | 0 | 2.635709 | 0
2018-02-06 15:44 | 72299.76 | 600.0007 | 2 | 9 | 4.161821 | 4.889844 | 0.8143879 | 0 | 3.312173 | 0
2018-02-06 15:46 | 72419.76 | 720.001 | 2 | 9 | 4.185214 | 4.889791 | 0.9773737 | 0 | 3.992407 | 0
2018-02-06 15:48 | 72539.76 | 840.0015 | 2 | 9 | 4.200298 | 4.71071 | 1.139103 | 0 | 4.670966 | 0
2018-02-06 15:50 | 72659.76 | 960.0019 | 2 | 9 | 4.200303 | 4.303073 | 1.289254 | 0 | 5.301644 | 0
2018-02-06 15:52 | 72779.76 | 1080.0015 | 2 | 9 | 4.200264 | 3.961524 | 1.426839 | 0 | 5.879539 | 0
2018-02-06 15:54 | 72899.76 | 1200.0003 | 2 | 9 | 4.200294 | 3.649379 | 1.553627 | 0 | 6.412085 | 0
2018-02-06 15:56 | 73019.76 | 1320.0014 | 2 | 9 | 4.200291 | 3.362802 | 1.670528 | 0 | 6.903103 | 0
2018-02-06 15:57 | 73061.55 | 1361.7961 | 2 | 9 | 4.200281 | 3.259992 | 1.708958 | 0 | 7.06452 | 0
2018-02-06 15:59 | 73181.57 | 120.0013 | 3 | 9 | 4.222682 | 3.260169 | 1.81725 | 0 | 7.520442 | 0
2018-02-06 16:01 | 73301.56 | 240.0001 | 3 | 9 | 4.249964 | 3.260184 | 1.925918 | 0 | 7.980785 | 0
2018-02-06 16:03 | 73421.57 | 360.0013 | 3 | 9 | 4.27928 | 3.260148 | 2.03459 | 0 | 8.444203 | 0
2018-02-06 16:05 | 73541.56 | 480.0001 | 3 | 9 | 4.310338 | 3.260139 | 2.143251 | 0 | 8.910866 | 0
2018-02-06 16:07 | 73661.56 | 600.0005 | 3 | 9 | 4.345334 | 3.260123 | 2.25192 | 0 | 9.381124 | 0
2018-02-06 16:09 | 73781.57 | 720.001 | 3 | 9 | 4.384868 | 3.260196 | 2.360572 | 0 | 9.855382 | 0
2018-02-06 16:11 | 73901.56 | 840.0006 | 3 | 9 | 4.400272 | 2.925597 | 2.465503 | 0 | 10.31679 | 0
2018-02-06 16:13 | 74021.57 | 960.001 | 3 | 9 | 4.400254 | 2.533519 | 2.556247 | 0 | 10.71609 | 0
2018-02-06 16:15 | 74141.57 | 1080.0014 | 3 | 9 | 4.400292 | 2.195842 | 2.63498 | 0 | 11.06253 | 0
2018-02-06 16:17 | 74261.56 | 1200.0003 | 3 | 9 | 4.400269 | 1.892939 | 2.703047 | 0 | 11.36205 | 0
2018-02-06 16:19 | 74381.57 | 1320.0014 | 3 | 9 | 4.400246 | 1.641345 | 2.761777 | 0 | 11.62048 | 0
2018-02-06 16:21 | 74501.56 | 1440.0003 | 3 | 9 | 4.400206 | 1.434011 | 2.81295 | 0 | 11.84565 | 0
2018-02-06 16:23 | 74621.56 | 1560.0006 | 3 | 9 | 4.400241 | 1.262832 | 2.857826 | 0 | 12.04312 | 0
2018-02-06 16:25 | 74741.57 | 1680.0011 | 3 | 9 | 4.400223 | 1.109919 | 2.897329 | 0 | 12.21694 | 0
2018-02-06 16:27 | 74861.57 | 1800.0012 | 3 | 9 | 4.400193 | 0.9725428 | 2.931962 | 0 | 12.36933 | 0
2018-02-06 16:29 | 74981.56 | 1920.0002 | 3 | 9 | 4.400239 | 0.8631296 | 2.962509 | 0 | 12.50375 | 0
2018-02-06 16:31 | 75101.57 | 2040.0013 | 3 | 9 | 4.400231 | 0.77036 | 2.989676 | 0 | 12.62329 | 0
2018-02-06 16:33 | 75221.56 | 2160.0001 | 3 | 9 | 4.400203 | 0.6901703 | 3.013998 | 0 | 12.73031 | 0
2018-02-06 16:34 | 75281.73 | 2220.1629 | 3 | 9 | 4.400181 | 0.6519918 | 3.025216 | 0 | 12.77967 | 0
2018-02-06 16:36 | 75401.77774 | 120.0012 | 4 | 9 | 4.337683 | 0 | 3.025216 | 0 | 12.77967 | 0
2018-02-06 16:38 | 75521.77734 | 240.0008 | 4 | 9 | 4.331609 | 0 | 3.025216 | 0 | 12.77967 | 0
2018-02-06 16:39 | 75581.77934 | 300.0028 | 4 | 9 | 4.329821 | 0 | 3.025216 | 0 | 12.77967 | 0
2018-02-06 16:41 | 75701.8498 | 120.0004 | 5 | 9 | 4.110969 | -2.282024 | 3.025216 | 0.07605832 | 12.77967 | 0.3149554
2018-02-06 16:43 | 75821.8503 | 240.0009 | 5 | 9 | 4.077377 | -2.281906 | 3.025216 | 0.1521229 | 12.77967 | 0.6263433
2018-02-06 16:45 | 75941.8499 | 360.0005 | 5 | 9 | 4.045688 | -2.281788 | 3.025216 | 0.2281815 | 12.77967 | 0.9352422
2018-02-06 16:47 | 76061.8495 | 480.0001 | 5 | 9 | 4.016428 | -2.281775 | 3.025216 | 0.3042487 | 12.77967 | 1.241864
2018-02-06 16:49 | 76181.8499 | 600.0005 | 5 | 9 | 3.988226 | -2.281836 | 3.025216 | 0.3803072 | 12.77967 | 1.546265
2018-02-06 16:51 | 76301.8503 | 720.0009 | 5 | 9 | 3.960752 | -2.281813 | 3.025216 | 0.4563665 | 12.77967 | 1.848568
2018-02-06 16:53 | 76421.8499 | 840.0005 | 5 | 9 | 3.932659 | -2.281817 | 3.025216 | 0.5324351 | 12.77967 | 2.148794
2018-02-06 16:55 | 76541.8495 | 960.0001 | 5 | 9 | 3.905601 | -2.281853 | 3.025216 | 0.6084932 | 12.77967 | 2.446858
2018-02-06 16:57 | 76661.8507 | 1080.0013 | 5 | 9 | 3.880061 | -2.282141 | 3.025216 | 0.6845624 | 12.77967 | 2.74298
2018-02-06 16:59 | 76781.8495 | 1200.0001 | 5 | 9 | 3.85518 | -2.282051 | 3.025216 | 0.7606221 | 12.77967 | 3.037148
2018-02-06 17:01 | 76901.8507 | 1320.0013 | 5 | 9 | 3.829964 | -2.282203 | 3.025216 | 0.8366904 | 12.77967 | 3.329446
2018-02-06 17:03 | 77021.8495 | 1440.0001 | 5 | 9 | 3.805439 | -2.281846 | 3.025216 | 0.9127505 | 12.77967 | 3.619803
2018-02-06 17:05 | 77141.8499 | 1560.0005 | 5 | 9 | 3.784358 | -2.281895 | 3.025216 | 0.9888158 | 12.77967 | 3.908446
2018-02-06 17:07 | 77261.8503 | 1680.0009 | 5 | 9 | 3.764922 | -2.282033 | 3.025216 | 1.06488 | 12.77967 | 4.195548
2018-02-06 17:09 | 77381.8499 | 1800.0005 | 5 | 9 | 3.746373 | -2.281969 | 3.025216 | 1.140938 | 12.77967 | 4.481202
2018-02-06 17:11 | 77501.8495 | 1920.0001 | 5 | 9 | 3.727015 | -2.282191 | 3.025216 | 1.216998 | 12.77967 | 4.765429
2018-02-06 17:13 | 77621.8507 | 2040.0013 | 5 | 9 | 3.708581 | -2.281829 | 3.025216 | 1.293062 | 12.77967 | 5.048202
2018-02-06 17:15 | 77741.8495 | 2160.0001 | 5 | 9 | 3.691622 | -2.282199 | 3.025216 | 1.369128 | 12.77967 | 5.329648
2018-02-06 17:17 | 77861.8499 | 2280.0005 | 5 | 9 | 3.67607 | -2.281796 | 3.025216 | 1.445191 | 12.77967 | 5.609841
2018-02-06 17:19 | 77981.8503 | 2400.0009 | 5 | 9 | 3.66077 | -2.281875 | 3.025216 | 1.521255 | 12.77967 | 5.888875
2018-02-06 17:21 | 78101.8499 | 2520.0005 | 5 | 9 | 3.645051 | -2.282207 | 3.025216 | 1.597315 | 12.77967 | 6.166709
2018-02-06 17:23 | 78221.8503 | 2640.0009 | 5 | 9 | 3.631444 | -2.281911 | 3.025216 | 1.673381 | 12.77967 | 6.443447
2018-02-06 17:25 | 78341.8499 | 2760.0005 | 5 | 9 | 3.619197 | -2.282129 | 3.025216 | 1.749443 | 12.77967 | 6.719183
2018-02-06 17:27 | 78461.8495 | 2880.0001 | 5 | 9 | 3.608235 | -2.281811 | 3.025216 | 1.825504 | 12.77967 | 6.994051
2018-02-06 17:29 | 78581.8499 | 3000.0005 | 5 | 9 | 3.596844 | -2.281822 | 3.025216 | 1.901565 | 12.77967 | 7.268069
2018-02-06 17:31 | 78701.8503 | 3120.0009 | 5 | 9 | 3.585771 | -2.282061 | 3.025216 | 1.977633 | 12.77967 | 7.541234
2018-02-06 17:33 | 78821.8507 | 3240.0013 | 5 | 9 | 3.576119 | -2.282143 | 3.025216 | 2.053694 | 12.77967 | 7.813604
2018-02-06 17:35 | 78941.8495 | 3360.0001 | 5 | 9 | 3.567308 | -2.281891 | 3.025216 | 2.129757 | 12.77967 | 8.085273
2018-02-06 17:37 | 79061.8507 | 3480.0013 | 5 | 9 | 3.557772 | -2.281846 | 3.025216 | 2.205817 | 12.77967 | 8.356251
2018-02-06 17:39 | 79181.8503 | 3600.0009 | 5 | 9 | 3.546504 | -2.281769 | 3.025216 | 2.281874 | 12.77967 | 8.626412
2018-02-06 17:41 | 79301.8507 | 3720.0013 | 5 | 9 | 3.535871 | -2.282232 | 3.025216 | 2.357943 | 12.77967 | 8.895784
2018-02-06 17:43 | 79421.8503 | 3840.0009 | 5 | 9 | 3.524742 | -2.281842 | 3.025216 | 2.433999 | 12.77967 | 9.16429
2018-02-06 17:45 | 79541.8499 | 3960.0005 | 5 | 9 | 3.512576 | -2.282132 | 3.025216 | 2.510067 | 12.77967 | 9.431969
2018-02-06 17:47 | 79661.8503 | 4080.0009 | 5 | 9 | 3.49638 | -2.281898 | 3.025216 | 2.58612 | 12.77967 | 9.698533
2018-02-06 17:49 | 79781.8499 | 4200.0005 | 5 | 9 | 3.475671 | -2.281842 | 3.025216 | 2.662189 | 12.77967 | 9.963725
2018-02-06 17:51 | 79901.8503 | 4320.0009 | 5 | 9 | 3.448951 | -2.281813 | 3.025216 | 2.738247 | 12.77967 | 10.22713
2018-02-06 17:53 | 80021.8499 | 4440.0005 | 5 | 9 | 3.410296 | -2.281844 | 3.025216 | 2.814303 | 12.77967 | 10.48807
2018-02-06 17:55 | 80141.8503 | 4560.0009 | 5 | 9 | 3.345523 | -2.281881 | 3.025216 | 2.890367 | 12.77967 | 10.74524
2018-02-06 17:57 | 80261.8507 | 4680.0013 | 5 | 9 | 3.217253 | -2.282103 | 3.025216 | 2.966426 | 12.77967 | 10.99543
2018-02-06 17:58 | 80351.0822 | 4769.2328 | 5 | 9 | 2.999995 | -2.281888 | 3.025216 | 3.022986 | 12.77967 | 11.17222
2018-02-06 18:00 | 80471.13 | 120.0005 | 6 | 9 | 3.352943 | 0 | 3.025216 | 3.02299 | 12.77967 | 11.17223
2018-02-06 18:02 | 80591.13 | 240.0009 | 6 | 9 | 3.366808 | 0 | 3.025216 | 3.02299 | 12.77967 | 11.17223
2018-02-06 18:03 | 80651.14 | 300.0045 | 6 | 9 | 3.370172 | 0 | 3.025216 | 3.02299 | 12.77967 | 11.17223
2018-02-06 18:03 | 80651.14332 | 0.0025 | 7 | 10 | 3.370039 | 0 | 0 | 0 | 0 | 0
2018-02-06 18:05 | 80771.22 | 120.0014 | 2 | 10 | 4.037594 | 4.88984 | 0.1624029 | 0 | 0.6362392 | 0
2018-02-06 18:07 | 80891.22 | 240.001 | 2 | 10 | 4.075666 | 4.890126 | 0.3254009 | 0 | 1.297444 | 0
2018-02-06 18:09 | 81011.22 | 360.0014 | 2 | 10 | 4.110867 | 4.890168 | 0.488384 | 0 | 1.964716 | 0
2018-02-06 18:11 | 81131.22 | 480.001 | 2 | 10 | 4.136627 | 4.889848 | 0.6513734 | 0 | 2.636921 | 0
2018-02-06 18:13 | 81251.22 | 600.0006 | 2 | 10 | 4.161095 | 4.89017 | 0.8143716 | 0 | 3.313145 | 0
2018-02-06 18:15 | 81371.21 | 720.0003 | 2 | 10 | 4.187879 | 4.890073 | 0.9773552 | 0 | 3.993533 | 0
2018-02-06 18:17 | 81491.22 | 840.0007 | 2 | 10 | 4.200278 | 4.66352 | 1.138262 | 0 | 4.668912 | 0
2018-02-06 18:19 | 81611.22 | 960.001 | 2 | 10 | 4.200243 | 4.308724 | 1.287612 | 0 | 5.296224 | 0
2018-02-06 18:21 | 81731.22 | 1080.0007 | 2 | 10 | 4.200269 | 3.979657 | 1.425776 | 0 | 5.876551 | 0
2018-02-06 18:23 | 81851.22 | 1200.0011 | 2 | 10 | 4.200291 | 3.642182 | 1.552867 | 0 | 6.410368 | 0
2018-02-06 18:25 | 81971.22 | 1320.0007 | 2 | 10 | 4.200284 | 3.334245 | 1.669014 | 0 | 6.898219 | 0
2018-02-06 18:26 | 82001.68 | 1350.4691 | 2 | 10 | 4.200294 | 3.259992 | 1.696917 | 0 | 7.015419 | 0
2018-02-06 18:28 | 82121.71 | 120.0013 | 3 | 10 | 4.22099 | 3.260158 | 1.805201 | 0 | 7.471252 | 0
2018-02-06 18:30 | 82241.71 | 240.0009 | 3 | 10 | 4.246137 | 3.259923 | 1.913866 | 0 | 7.931252 | 0
2018-02-06 18:32 | 82361.71 | 360.0005 | 3 | 10 | 4.275981 | 3.259841 | 2.02253 | 0 | 8.394232 | 0
2018-02-06 18:34 | 82481.71 | 480.0009 | 3 | 10 | 4.30932 | 3.260165 | 2.131209 | 0 | 8.860746 | 0
2018-02-06 18:36 | 82601.71 | 600.0014 | 3 | 10 | 4.343887 | 3.260139 | 2.23986 | 0 | 9.330816 | 0
2018-02-06 18:38 | 82721.71 | 720.0002 | 3 | 10 | 4.380498 | 3.260179 | 2.348528 | 0 | 9.804838 | 0
2018-02-06 18:40 | 82841.71 | 840.0014 | 3 | 10 | 4.400299 | 2.979707 | 2.454725 | 0 | 10.27158 | 0
2018-02-06 18:42 | 82961.71 | 960.001 | 3 | 10 | 4.400294 | 2.550458 | 2.546639 | 0 | 10.67603 | 0
2018-02-06 18:44 | 83081.71 | 1080.0014 | 3 | 10 | 4.400298 | 2.205503 | 2.625721 | 0 | 11.02402 | 0
2018-02-06 18:46 | 83201.71 | 1200.0019 | 3 | 10 | 4.400236 | 1.916236 | 2.694288 | 0 | 11.32573 | 0
2018-02-06 18:48 | 83321.71 | 1320.0023 | 3 | 10 | 4.400291 | 1.674128 | 2.754052 | 0 | 11.5887 | 0
2018-02-06 18:50 | 83441.71 | 1440.0011 | 3 | 10 | 4.400264 | 1.456835 | 2.806155 | 0 | 11.81797 | 0
2018-02-06 18:52 | 83561.71 | 1560.0006 | 3 | 10 | 4.400253 | 1.270221 | 2.851481 | 0 | 12.01742 | 0
2018-02-06 18:54 | 83681.71 | 1680.0011 | 3 | 10 | 4.400265 | 1.118196 | 2.891206 | 0 | 12.19222 | 0
2018-02-06 18:56 | 83801.71 | 1800.0013 | 3 | 10 | 4.400252 | 0.9911575 | 2.926276 | 0 | 12.34653 | 0
2018-02-06 18:58 | 83921.71 | 1920.001 | 3 | 10 | 4.40025 | 0.8802013 | 2.957417 | 0 | 12.48356 | 0
2018-02-06 19:00 | 84041.71 | 2040.0005 | 3 | 10 | 4.400239 | 0.7772274 | 2.984994 | 0 | 12.60491 | 0
2018-02-06 19:02 | 84161.71 | 2160.0009 | 3 | 10 | 4.400212 | 0.6931057 | 3.009455 | 0 | 12.71254 | 0
2018-02-06 19:03 | 84229.27 | 2227.5665 | 3 | 10 | 4.400187 | 0.6519966 | 3.022077 | 0 | 12.76808 | 0
2018-02-06 19:05 | 84349.31 | 120.0006 | 4 | 10 | 4.337325 | 0 | 3.022077 | 0 | 12.76808 | 0
2018-02-06 19:07 | 84469.31 | 240.001 | 4 | 10 | 4.331206 | 0 | 3.022077 | 0 | 12.76808 | 0
2018-02-06 19:08 | 84529.31 | 300.0014 | 4 | 10 | 4.329421 | 0 | 3.022077 | 0 | 12.76808 | 0
2018-02-06 19:10 | 84649.39 | 120.0006 | 5 | 10 | 4.109488 | -2.281899 | 3.022077 | 0.07605724 | 12.76808 | 0.3148874
2018-02-06 19:12 | 84769.39 | 240.0002 | 5 | 10 | 4.076031 | -2.282146 | 3.022077 | 0.152116 | 12.76808 | 0.6261324
2018-02-06 19:14 | 84889.39 | 360.0006 | 5 | 10 | 4.046545 | -2.28192 | 3.022077 | 0.2281754 | 12.76808 | 0.9350154
2018-02-06 19:16 | 85009.39 | 480.001 | 5 | 10 | 4.01758 | -2.281936 | 3.022077 | 0.3042389 | 12.76808 | 1.241709
2018-02-06 19:18 | 85129.39 | 600.0014 | 5 | 10 | 3.987524 | -2.281866 | 3.022077 | 0.3802981 | 12.76808 | 1.546142
2018-02-06 19:20 | 85249.39 | 720.0002 | 5 | 10 | 3.959126 | -2.281786 | 3.022077 | 0.4563605 | 12.76808 | 1.848354
2018-02-06 19:22 | 85369.39 | 840.0014 | 5 | 10 | 3.932044 | -2.282096 | 3.022077 | 0.5324198 | 12.76808 | 2.148443
2018-02-06 19:24 | 85489.39 | 960.001 | 5 | 10 | 3.906591 | -2.281926 | 3.022077 | 0.6084836 | 12.76808 | 2.446562
2018-02-06 19:26 | 85609.39 | 1080.0014 | 5 | 10 | 3.880551 | -2.281886 | 3.022077 | 0.6845466 | 12.76808 | 2.742729
2018-02-06 19:28 | 85729.39 | 1200.0002 | 5 | 10 | 3.85376 | -2.281895 | 3.022077 | 0.760603 | 12.76808 | 3.036841
2018-02-06 19:30 | 85849.39 | 1320.0006 | 5 | 10 | 3.828608 | -2.281946 | 3.022077 | 0.8366662 | 12.76808 | 3.329001
2018-02-06 19:32 | 85969.39 | 1440.001 | 5 | 10 | 3.806226 | -2.281836 | 3.022077 | 0.9127244 | 12.76808 | 3.619323
2018-02-06 19:34 | 86089.39 | 1560.0014 | 5 | 10 | 3.785416 | -2.28194 | 3.022077 | 0.9887829 | 12.76808 | 3.908023
2018-02-06 19:36 | 86209.39 | 1680.0002 | 5 | 10 | 3.764412 | -2.281919 | 3.022077 | 1.064844 | 12.76808 | 4.195144
2018-02-06 19:38 | 86329.39 | 1800.0006 | 5 | 10 | 3.744978 | -2.281895 | 3.022077 | 1.140902 | 12.76808 | 4.480708
2018-02-06 19:40 | 86449.39 | 1920.0002 | 5 | 10 | 3.726758 | -2.281944 | 3.022077 | 1.216963 | 12.76808 | 4.764858
2018-02-06 19:42 | 86569.39 | 2040.0014 | 5 | 10 | 3.709743 | -2.281828 | 3.022077 | 1.293027 | 12.76808 | 5.047682
2018-02-06 19:44 | 86689.39 | 2160.0002 | 5 | 10 | 3.692275 | -2.281842 | 3.022077 | 1.369087 | 12.76808 | 5.329188
2018-02-06 19:46 | 86809.39 | 2280.0014 | 5 | 10 | 3.674965 | -2.281938 | 3.022077 | 1.44515 | 12.76808 | 5.609357
2018-02-06 19:48 | 86929.39 | 2400.001 | 5 | 10 | 3.659623 | -2.281934 | 3.022077 | 1.521212 | 12.76808 | 5.888291
2018-02-06 19:50 | 87049.39 | 2520.0006 | 5 | 10 | 3.645853 | -2.281916 | 3.022077 | 1.597276 | 12.76808 | 6.166119
2018-02-06 19:52 | 87169.39 | 2640.0002 | 5 | 10 | 3.63265 | -2.281898 | 3.022077 | 1.673336 | 12.76808 | 6.442916
2018-02-06 19:54 | 87289.39 | 2760.0006 | 5 | 10 | 3.619004 | -2.281869 | 3.022077 | 1.749391 | 12.76808 | 6.71868
2018-02-06 19:56 | 87409.39 | 2880.001 | 5 | 10 | 3.607102 | -2.281942 | 3.022077 | 1.825451 | 12.76808 | 6.993478
2018-02-06 19:58 | 87529.39 | 3000.0014 | 5 | 10 | 3.596514 | -2.281833 | 3.022077 | 1.901515 | 12.76808 | 7.267436
2018-02-06 20:00 | 87649.39 | 3120.0002 | 5 | 10 | 3.587057 | -2.281873 | 3.022077 | 1.977574 | 12.76808 | 7.540627
2018-02-06 20:02 | 87769.39 | 3240.0006 | 5 | 10 | 3.576913 | -2.281899 | 3.022077 | 2.053634 | 12.76808 | 7.81308
2018-02-06 20:04 | 87889.39 | 3360.001 | 5 | 10 | 3.566209 | -2.281844 | 3.022077 | 2.129696 | 12.76808 | 8.084732
2018-02-06 20:06 | 88009.39 | 3480.0014 | 5 | 10 | 3.556676 | -2.281949 | 3.022077 | 2.205761 | 12.76808 | 8.355632
2018-02-06 20:08 | 88129.39 | 3600.001 | 5 | 10 | 3.547576 | -2.281868 | 3.022077 | 2.281814 | 12.76808 | 8.625774
2018-02-06 20:10 | 88249.39 | 3720.0006 | 5 | 10 | 3.537334 | -2.28196 | 3.022077 | 2.35788 | 12.76808 | 8.895246
2018-02-06 20:12 | 88369.39 | 3840.001 | 5 | 10 | 3.524221 | -2.281946 | 3.022077 | 2.433939 | 12.76808 | 9.163811
2018-02-06 20:14 | 88489.39 | 3960.0014 | 5 | 10 | 3.51089 | -2.281835 | 3.022077 | 2.509998 | 12.76808 | 9.431353
2018-02-06 20:16 | 88609.39 | 4080.001 | 5 | 10 | 3.495884 | -2.281822 | 3.022077 | 2.586057 | 12.76808 | 9.697835
2018-02-06 20:18 | 88729.39 | 4200.0006 | 5 | 10 | 3.477629 | -2.282187 | 3.022077 | 2.662118 | 12.76808 | 9.963083
2018-02-06 20:20 | 88849.39 | 4320.0002 | 5 | 10 | 3.449995 | -2.281796 | 3.022077 | 2.738179 | 12.76808 | 10.22663
2018-02-06 20:22 | 88969.39 | 4440.0006 | 5 | 10 | 3.40743 | -2.281993 | 3.022077 | 2.814242 | 12.76808 | 10.48751
2018-02-06 20:24 | 89089.39 | 4560.001 | 5 | 10 | 3.341918 | -2.281824 | 3.022077 | 2.890305 | 12.76808 | 10.74442
2018-02-06 20:26 | 89209.39 | 4680.0014 | 5 | 10 | 3.217481 | -2.281984 | 3.022077 | 2.966369 | 12.76808 | 10.99448
2018-02-06 20:27 | 89297.96 | 4768.5721 | 5 | 10 | 2.999996 | -2.281684 | 3.022077 | 3.022504 | 12.76808 | 11.16998
2018-02-06 20:29 | 89418.01 | 120.0013 | 6 | 10 | 3.347371 | 0 | 3.022077 | 3.022504 | 12.76808 | 11.16998
2018-02-06 20:31 | 89538.01 | 240.0008 | 6 | 10 | 3.361053 | 0 | 3.022077 | 3.022504 | 12.76808 | 11.16998
2018-02-06 20:32 | 89598.01 | 300.002 | 6 | 10 | 3.36436 | 0 | 3.022077 | 3.022504 | 12.76808 | 11.16998
2018-02-06 20:32 | 89598.02 | 0.0025 | 7 | 11 | 3.364218 | 0 | 0 | 0 | 0 | 0
2018-02-06 20:34 | 89718.09 | 120.0015 | 2 | 11 | 4.034995 | 4.890134 | 0.1624058 | 0 | 0.6358278 | 0
2018-02-06 20:36 | 89838.09 | 240.0002 | 2 | 11 | 4.071847 | 4.890166 | 0.3254024 | 0 | 1.296452 | 0
2018-02-06 20:38 | 89958.09 | 360.0014 | 2 | 11 | 4.109233 | 4.890134 | 0.488393 | 0 | 1.963264 | 0
2018-02-06 20:40 | 90078.09 | 480.0003 | 2 | 11 | 4.137782 | 4.890141 | 0.651387 | 0 | 2.635514 | 0
2018-02-06 20:42 | 90198.09 | 600.0006 | 2 | 11 | 4.161224 | 4.890111 | 0.8143778 | 0 | 3.311856 | 0
2018-02-06 20:44 | 90318.09 | 720.0003 | 2 | 11 | 4.184723 | 4.890204 | 0.9773905 | 0 | 3.9921 | 0
2018-02-06 20:46 | 90438.09 | 840.0006 | 2 | 11 | 4.200285 | 4.709994 | 1.139143 | 0 | 4.670726 | 0
2018-02-06 20:48 | 90558.09 | 960.0011 | 2 | 11 | 4.200294 | 4.302886 | 1.289223 | 0 | 5.301105 | 0
2018-02-06 20:50 | 90678.09 | 1080.0006 | 2 | 11 | 4.200284 | 3.96355 | 1.426859 | 0 | 5.879215 | 0
2018-02-06 20:52 | 90798.09 | 1200.001 | 2 | 11 | 4.200286 | 3.654532 | 1.553721 | 0 | 6.412071 | 0
2018-02-06 20:54 | 90918.09 | 1320.0015 | 2 | 11 | 4.200292 | 3.363507 | 1.670722 | 0 | 6.903506 | 0
2018-02-06 20:55 | 90959.56 | 1361.4696 | 2 | 11 | 4.200294 | 3.259992 | 1.70887 | 0 | 7.063738 | 0
2018-02-06 20:57 | 91079.58 | 120.0005 | 3 | 11 | 4.223068 | 3.260154 | 1.817154 | 0 | 7.51966 | 0
2018-02-06 20:59 | 91199.58 | 240.0001 | 3 | 11 | 4.250128 | 3.260146 | 1.925837 | 0 | 7.980093 | 0
2018-02-06 21:01 | 91319.58 | 360.0013 | 3 | 11 | 4.279296 | 3.26015 | 2.0345 | 0 | 8.443488 | 0
2018-02-06 21:03 | 91439.58 | 480.0001 | 3 | 11 | 4.310504 | 3.260102 | 2.143168 | 0 | 8.910177 | 0
2018-02-06 21:05 | 91559.58 | 600.0014 | 3 | 11 | 4.345876 | 3.260102 | 2.251834 | 0 | 9.380458 | 0
2018-02-06 21:07 | 91679.58 | 720.0001 | 3 | 11 | 4.385301 | 3.260152 | 2.36049 | 0 | 9.854797 | 0
2018-02-06 21:09 | 91799.58 | 840.0006 | 3 | 11 | 4.400326 | 2.922278 | 2.465317 | 0 | 10.31576 | 0
2018-02-06 21:11 | 91919.58 | 960.0009 | 3 | 11 | 4.400288 | 2.530898 | 2.555947 | 0 | 10.71456 | 0
2018-02-06 21:13 | 92039.58 | 1080.0015 | 3 | 11 | 4.400276 | 2.191857 | 2.634569 | 0 | 11.06051 | 0
2018-02-06 21:15 | 92159.58 | 1200.001 | 3 | 11 | 4.400251 | 1.886926 | 2.702434 | 0 | 11.35914 | 0
2018-02-06 21:17 | 92279.58 | 1320.0006 | 3 | 11 | 4.400226 | 1.63889 | 2.761065 | 0 | 11.61713 | 0
2018-02-06 21:19 | 92399.58 | 1440.0011 | 3 | 11 | 4.400263 | 1.433676 | 2.812182 | 0 | 11.84206 | 0
2018-02-06 21:21 | 92519.58 | 1560.0015 | 3 | 11 | 4.400218 | 1.260872 | 2.857035 | 0 | 12.03942 | 0
2018-02-06 21:23 | 92639.58 | 1680.001 | 3 | 11 | 4.400271 | 1.10774 | 2.896471 | 0 | 12.21295 | 0
2018-02-06 21:25 | 92759.58 | 1800.0014 | 3 | 11 | 4.400178 | 0.9707327 | 2.931023 | 0 | 12.36499 | 0
2018-02-06 21:27 | 92879.58 | 1920.0002 | 3 | 11 | 4.400226 | 0.8622828 | 2.961539 | 0 | 12.49927 | 0
2018-02-06 21:29 | 92999.58 | 2040.0013 | 3 | 11 | 4.400204 | 0.77005 | 2.988699 | 0 | 12.61878 | 0
2018-02-06 21:31 | 93119.58 | 2160.0002 | 3 | 11 | 4.400232 | 0.6900043 | 3.013011 | 0 | 12.72575 | 0
2018-02-06 21:32 | 93177.74 | 2218.1636 | 3 | 11 | 4.40019 | 0.6519985 | 3.023853 | 0 | 12.77346 | 0
2018-02-06 21:34 | 93297.78 | 120.0013 | 4 | 11 | 4.337702 | 0 | 3.023855 | 0 | 12.77347 | 0
2018-02-06 21:36 | 93417.78 | 240.001 | 4 | 11 | 4.331668 | 0 | 3.023855 | 0 | 12.77347 | 0
2018-02-06 21:37 | 93477.78 | 300.0021 | 4 | 11 | 4.329915 | 0 | 3.023855 | 0 | 12.77347 | 0
2018-02-06 21:39 | 93597.86 | 120.0014 | 5 | 11 | 4.11117 | -2.282281 | 3.023855 | 0.07605688 | 12.77347 | 0.3149692
2018-02-06 21:41 | 93717.86 | 240.0002 | 5 | 11 | 4.077337 | -2.281927 | 3.023855 | 0.1521183 | 12.77347 | 0.6263534
2018-02-06 21:43 | 93837.86 | 360.0014 | 5 | 11 | 4.04564 | -2.281919 | 3.023855 | 0.2281798 | 12.77347 | 0.9352574
2018-02-06 21:45 | 93957.86 | 480.0002 | 5 | 11 | 4.016368 | -2.281856 | 3.023855 | 0.3042423 | 12.77347 | 1.241857
2018-02-06 21:47 | 94077.86 | 600.0006 | 5 | 11 | 3.988336 | -2.281869 | 3.023855 | 0.3802973 | 12.77347 | 1.546245
2018-02-06 21:49 | 94197.86 | 720.0002 | 5 | 11 | 3.960729 | -2.282156 | 3.023855 | 0.4563656 | 12.77347 | 1.848585
2018-02-06 21:51 | 94317.86 | 840.0014 | 5 | 11 | 3.932242 | -2.281879 | 3.023855 | 0.5324268 | 12.77347 | 2.148764
2018-02-06 21:53 | 94437.86 | 960.0002 | 5 | 11 | 3.905406 | -2.281859 | 3.023855 | 0.6084843 | 12.77347 | 2.446804
2018-02-06 21:55 | 94557.86 | 1080.0014 | 5 | 11 | 3.879971 | -2.281879 | 3.023855 | 0.6845449 | 12.77347 | 2.742882
2018-02-06 21:57 | 94677.86 | 1200.0002 | 5 | 11 | 3.855085 | -2.281873 | 3.023855 | 0.7606004 | 12.77347 | 3.03703
2018-02-06 21:59 | 94797.86 | 1320.0006 | 5 | 11 | 3.829747 | -2.281888 | 3.023855 | 0.8366609 | 12.77347 | 3.329287
2018-02-06 22:01 | 94917.86 | 1440.0002 | 5 | 11 | 3.805304 | -2.282018 | 3.023855 | 0.912727 | 12.77347 | 3.619648
2018-02-06 22:03 | 95037.86 | 1560.0006 | 5 | 11 | 3.784306 | -2.281836 | 3.023855 | 0.9887823 | 12.77347 | 3.908248
2018-02-06 22:05 | 95157.86 | 1680.001 | 5 | 11 | 3.764982 | -2.281942 | 3.023855 | 1.064845 | 12.77347 | 4.195347
2018-02-06 22:07 | 95277.86 | 1800.0014 | 5 | 11 | 3.746248 | -2.281906 | 3.023855 | 1.140906 | 12.77347 | 4.481006
2018-02-06 22:09 | 95397.86 | 1920.001 | 5 | 11 | 3.726717 | -2.281724 | 3.023855 | 1.216963 | 12.77347 | 4.765203
2018-02-06 22:11 | 95517.86 | 2040.0014 | 5 | 11 | 3.70832 | -2.281844 | 3.023855 | 1.293027 | 12.77347 | 5.047953
2018-02-06 22:13 | 95637.86 | 2160.001 | 5 | 11 | 3.691398 | -2.281836 | 3.023855 | 1.369088 | 12.77347 | 5.329362
2018-02-06 22:15 | 95757.86 | 2280.0006 | 5 | 11 | 3.67589 | -2.281862 | 3.023855 | 1.445148 | 12.77347 | 5.609535
2018-02-06 22:17 | 95877.86 | 2400.001 | 5 | 11 | 3.660334 | -2.281839 | 3.023855 | 1.521207 | 12.77347 | 5.888532
2018-02-06 22:19 | 95997.86 | 2520.0006 | 5 | 11 | 3.644779 | -2.282198 | 3.023855 | 1.597275 | 12.77347 | 6.166365
2018-02-06 22:21 | 96117.86 | 2640.0002 | 5 | 11 | 3.631303 | -2.281984 | 3.023855 | 1.673331 | 12.77347 | 6.443052
2018-02-06 22:23 | 96237.86 | 2760.0014 | 5 | 11 | 3.619253 | -2.281906 | 3.023855 | 1.749397 | 12.77347 | 6.718799
2018-02-06 22:25 | 96357.86 | 2880.001 | 5 | 11 | 3.608101 | -2.281926 | 3.023855 | 1.825454 | 12.77347 | 6.993644
2018-02-06 22:27 | 96477.86 | 3000.0006 | 5 | 11 | 3.596362 | -2.281782 | 3.023855 | 1.901519 | 12.77347 | 7.267657
2018-02-06 22:29 | 96597.86 | 3120.001 | 5 | 11 | 3.585625 | -2.281866 | 3.023855 | 1.977577 | 12.77347 | 7.540765
2018-02-06 22:31 | 96717.86 | 3240.0014 | 5 | 11 | 3.575963 | -2.281849 | 3.023855 | 2.053643 | 12.77347 | 7.813138
2018-02-06 22:33 | 96837.86 | 3360.0002 | 5 | 11 | 3.567053 | -2.282209 | 3.023855 | 2.129697 | 12.77347 | 8.084763
2018-02-06 22:35 | 96957.86 | 3480.0014 | 5 | 11 | 3.557379 | -2.281919 | 3.023855 | 2.205766 | 12.77347 | 8.355748
2018-02-06 22:37 | 97077.86 | 3600.0002 | 5 | 11 | 3.546062 | -2.281842 | 3.023855 | 2.281828 | 12.77347 | 8.625896
2018-02-06 22:39 | 97197.86 | 3720.0014 | 5 | 11 | 3.535512 | -2.281849 | 3.023855 | 2.35789 | 12.77347 | 8.895215
2018-02-06 22:41 | 97317.86 | 3840.0002 | 5 | 11 | 3.524536 | -2.281878 | 3.023855 | 2.433951 | 12.77347 | 9.163707
2018-02-06 22:43 | 97437.86 | 3960.0006 | 5 | 11 | 3.512151 | -2.281813 | 3.023855 | 2.510008 | 12.77347 | 9.431324
2018-02-06 22:45 | 97557.86 | 4080.001 | 5 | 11 | 3.495319 | -2.281811 | 3.023855 | 2.586072 | 12.77347 | 9.697871
2018-02-06 22:47 | 97677.86 | 4200.0006 | 5 | 11 | 3.474788 | -2.282118 | 3.023855 | 2.662138 | 12.77347 | 9.96298
2018-02-06 22:49 | 97797.86 | 4320.0002 | 5 | 11 | 3.448296 | -2.28198 | 3.023855 | 2.738198 | 12.77347 | 10.22633
2018-02-06 22:51 | 97917.86 | 4440.0006 | 5 | 11 | 3.409626 | -2.281875 | 3.023855 | 2.81426 | 12.77347 | 10.48725
2018-02-06 22:53 | 98037.86 | 4560.001 | 5 | 11 | 3.344181 | -2.281901 | 3.023855 | 2.890313 | 12.77347 | 10.74431
2018-02-06 22:55 | 98157.86 | 4680.0014 | 5 | 11 | 3.214812 | -2.281973 | 3.023855 | 2.96638 | 12.77347 | 10.99438
2018-02-06 22:56 | 98245.5 | 4767.6328 | 5 | 11 | 3 | -2.281881 | 3.023855 | 3.021924 | 12.77347 | 11.16791
2018-02-06 22:58 | 98365.54 | 120.0005 | 6 | 11 | 3.352069 | 0 | 3.023855 | 3.021924 | 12.77347 | 11.16791
2018-02-06 23:00 | 98485.54 | 240.0001 | 6 | 11 | 3.365837 | 0 | 3.023855 | 3.021924 | 12.77347 | 11.16791
2018-02-06 23:01 | 98545.54 | 300.0021 | 6 | 11 | 3.369213 | 0 | 3.023855 | 3.021924 | 12.77347 | 11.16791
2018-02-06 23:01 | 98545.56 | 0.0024 | 7 | 12 | 3.369206 | 0 | 0 | 0 | 0 | 0
2018-02-06 23:03 | 98665.63 | 120.0015 | 2 | 12 | 4.037434 | 4.890231 | 0.1623885 | 0 | 0.6361157 | 0
2018-02-06 23:05 | 98785.63 | 240.001 | 2 | 12 | 4.075185 | 4.889821 | 0.3253853 | 0 | 1.297261 | 0
2018-02-06 23:07 | 98905.63 | 360.0015 | 2 | 12 | 4.110484 | 4.890178 | 0.4883734 | 0 | 1.964488 | 0
2018-02-06 23:09 | 99025.63 | 480.001 | 2 | 12 | 4.136181 | 4.889895 | 0.6513511 | 0 | 2.636567 | 0
2018-02-06 23:11 | 99145.63 | 600.0015 | 2 | 12 | 4.160783 | 4.889859 | 0.8143604 | 0 | 3.312775 | 0
2018-02-06 23:13 | 99265.63 | 720.0003 | 2 | 12 | 4.18773 | 4.890206 | 0.9773416 | 0 | 3.993123 | 0
2018-02-06 23:15 | 99385.63 | 840.0015 | 2 | 12 | 4.20029 | 4.669391 | 1.138355 | 0 | 4.668931 | 0
2018-02-06 23:17 | 99505.63 | 960.0011 | 2 | 12 | 4.200269 | 4.315989 | 1.287908 | 0 | 5.297097 | 0
2018-02-06 23:19 | 99625.63 | 1080.0007 | 2 | 12 | 4.200281 | 3.981626 | 1.426189 | 0 | 5.877915 | 0
2018-02-06 23:21 | 99745.63 | 1200.0003 | 2 | 12 | 4.200293 | 3.641582 | 1.553221 | 0 | 6.411485 | 0
2018-02-06 23:23 | 99865.63 | 1320.0006 | 2 | 12 | 4.200246 | 3.332629 | 1.669341 | 0 | 6.899221 | 0
2018-02-06 23:24 | 99895.75 | 1350.1155 | 2 | 12 | 4.200289 | 3.25999 | 1.696915 | 0 | 7.015041 | 0
2018-02-06 23:26 | 100015.8 | 120.0014 | 3 | 12 | 4.220949 | 3.25982 | 1.80519 | 0 | 7.470838 | 0
2018-02-06 23:28 | 100135.8 | 240.0002 | 3 | 12 | 4.246128 | 3.260011 | 1.91386 | 0 | 7.930855 | 0
2018-02-06 23:30 | 100255.8 | 360.0013 | 3 | 12 | 4.276227 | 3.260171 | 2.022515 | 0 | 8.393794 | 0
2018-02-06 23:32 | 100375.8 | 480.0001 | 3 | 12 | 4.309415 | 3.260041 | 2.131189 | 0 | 8.86031 | 0
2018-02-06 23:34 | 100495.8 | 600.0014 | 3 | 12 | 4.343795 | 3.259807 | 2.239847 | 0 | 9.330409 | 0
2018-02-06 23:36 | 100615.8 | 720.0009 | 3 | 12 | 4.380229 | 3.259824 | 2.348497 | 0 | 9.804333 | 0
2018-02-06 23:38 | 100735.8 | 840.0014 | 3 | 12 | 4.400295 | 2.980811 | 2.454716 | 0 | 10.27116 | 0
2018-02-06 23:40 | 100855.8 | 960.0009 | 3 | 12 | 4.400347 | 2.550633 | 2.546611 | 0 | 10.67553 | 0
2018-02-06 23:42 | 100975.8 | 1080.0006 | 3 | 12 | 4.400298 | 2.205842 | 2.625686 | 0 | 11.02348 | 0
2018-02-06 23:44 | 101095.8 | 1200.0019 | 3 | 12 | 4.400286 | 1.916611 | 2.694254 | 0 | 11.3252 | 0
2018-02-06 23:46 | 101215.8 | 1320.001 | 3 | 12 | 4.400222 | 1.672228 | 2.754 | 0 | 11.5881 | 0
2018-02-06 23:48 | 101335.8 | 1440.0019 | 3 | 12 | 4.400232 | 1.453154 | 2.806052 | 0 | 11.81714 | 0
2018-02-06 23:50 | 101455.8 | 1560.0007 | 3 | 12 | 4.400272 | 1.268068 | 2.85127 | 0 | 12.01611 | 0
2018-02-06 23:52 | 101575.8 | 1680.001 | 3 | 12 | 4.400219 | 1.116027 | 2.890924 | 0 | 12.19059 | 0
2018-02-06 23:54 | 101695.8 | 1800.0006 | 3 | 12 | 4.400246 | 0.9902792 | 2.925955 | 0 | 12.34474 | 0
2018-02-06 23:56 | 101815.8 | 1920.0002 | 3 | 12 | 4.40025 | 0.8785143 | 2.95705 | 0 | 12.48156 | 0
2018-02-06 23:58 | 101935.8 | 2040.0013 | 3 | 12 | 4.40019 | 0.7747927 | 2.984564 | 0 | 12.60263 | 0
2018-02-07 | 102055.8 | 2160.0002 | 3 | 12 | 4.40022 | 0.6920738 | 3.008966 | 0 | 12.71001 | 0
2018-02-07 00:01 | 102121.3 | 2225.5376 | 3 | 12 | 4.400211 | 0.6519985 | 3.021188 | 0 | 12.76379 | 0
2018-02-07 00:03 | 102241.3 | 120.0012 | 4 | 12 | 4.33742 | 0 | 3.021188 | 0 | 12.76379 | 0
2018-02-07 00:05 | 102361.3 | 240.0008 | 4 | 12 | 4.331313 | 0 | 3.021188 | 0 | 12.76379 | 0
2018-02-07 00:06 | 102421.3 | 300.002 | 4 | 12 | 4.329548 | 0 | 3.021188 | 0 | 12.76379 | 0
2018-02-07 00:08 | 102541.4 | 120.0014 | 5 | 12 | 4.109639 | -2.281934 | 3.021188 | 0.07605785 | 12.76379 | 0.3148962
2018-02-07 00:10 | 102661.4 | 240.001 | 5 | 12 | 4.076163 | -2.281855 | 3.021188 | 0.1521204 | 12.76379 | 0.6261681
2018-02-07 00:12 | 102781.4 | 360.0005 | 5 | 12 | 4.04672 | -2.28194 | 3.021188 | 0.2281809 | 12.76379 | 0.9350668
2018-02-07 00:14 | 102901.4 | 480.001 | 5 | 12 | 4.017637 | -2.28194 | 3.021188 | 0.3042395 | 12.76379 | 1.241752
2018-02-07 00:16 | 103021.4 | 600.0006 | 5 | 12 | 3.987495 | -2.281914 | 3.021188 | 0.3803001 | 12.76379 | 1.546187
2018-02-07 00:18 | 103141.4 | 720.0002 | 5 | 12 | 3.959223 | -2.281927 | 3.021188 | 0.456359 | 12.76379 | 1.848385
2018-02-07 00:20 | 103261.4 | 840.0006 | 5 | 12 | 3.932158 | -2.281911 | 3.021188 | 0.5324255 | 12.76379 | 2.148512
2018-02-07 00:22 | 103381.4 | 960.0002 | 5 | 12 | 3.906607 | -2.281929 | 3.021188 | 0.6084896 | 12.76379 | 2.446638
2018-02-07 00:24 | 103501.4 | 1080.0006 | 5 | 12 | 3.8804 | -2.281815 | 3.021188 | 0.684553 | 12.76379 | 2.742804
2018-02-07 00:26 | 103621.4 | 1200.001 | 5 | 12 | 3.853813 | -2.281993 | 3.021188 | 0.7606086 | 12.76379 | 3.036907
2018-02-07 00:28 | 103741.4 | 1320.0014 | 5 | 12 | 3.828699 | -2.281947 | 3.021188 | 0.8366714 | 12.76379 | 3.329073
2018-02-07 00:30 | 103861.4 | 1440.0002 | 5 | 12 | 3.806334 | -2.281916 | 3.021188 | 0.9127282 | 12.76379 | 3.6194
2018-02-07 00:32 | 103981.4 | 1560.0014 | 5 | 12 | 3.785446 | -2.281902 | 3.021188 | 0.9887988 | 12.76379 | 3.908151
2018-02-07 00:34 | 104101.4 | 1680.001 | 5 | 12 | 3.764188 | -2.281924 | 3.021188 | 1.064856 | 12.76379 | 4.195251
2018-02-07 00:36 | 104221.4 | 1800.0006 | 5 | 12 | 3.744737 | -2.281933 | 3.021188 | 1.14092 | 12.76379 | 4.480821
2018-02-07 00:38 | 104341.4 | 1920.001 | 5 | 12 | 3.726551 | -2.281711 | 3.021188 | 1.216975 | 12.76379 | 4.764929
2018-02-07 00:40 | 104461.4 | 2040.0014 | 5 | 12 | 3.7095 | -2.281886 | 3.021188 | 1.293036 | 12.76379 | 5.047726
2018-02-07 00:42 | 104581.4 | 2160.0002 | 5 | 12 | 3.691857 | -2.281886 | 3.021188 | 1.369099 | 12.76379 | 5.329219
2018-02-07 00:44 | 104701.4 | 2280.0006 | 5 | 12 | 3.674707 | -2.281846 | 3.021188 | 1.445163 | 12.76379 | 5.609371
2018-02-07 00:46 | 104821.4 | 2400.001 | 5 | 12 | 3.659376 | -2.281893 | 3.021188 | 1.521221 | 12.76379 | 5.888266
2018-02-07 00:48 | 104941.4 | 2520.0014 | 5 | 12 | 3.645583 | -2.282158 | 3.021188 | 1.597283 | 12.76379 | 6.166068
2018-02-07 00:50 | 105061.4 | 2640.001 | 5 | 12 | 3.63228 | -2.281876 | 3.021188 | 1.673348 | 12.76379 | 6.442863
2018-02-07 00:52 | 105181.4 | 2760.0006 | 5 | 12 | 3.618414 | -2.281933 | 3.021188 | 1.749404 | 12.76379 | 6.718589
2018-02-07 00:54 | 105301.4 | 2880.0002 | 5 | 12 | 3.606443 | -2.282178 | 3.021188 | 1.825466 | 12.76379 | 6.99335
2018-02-07 00:56 | 105421.4 | 3000.0014 | 5 | 12 | 3.595839 | -2.28192 | 3.021188 | 1.901526 | 12.76379 | 7.267247
2018-02-07 00:58 | 105541.4 | 3120.0002 | 5 | 12 | 3.58636 | -2.281876 | 3.021188 | 1.977593 | 12.76379 | 7.540412
2018-02-07 01:00 | 105661.4 | 3240.0006 | 5 | 12 | 3.575878 | -2.281866 | 3.021188 | 2.053653 | 12.76379 | 7.81281
2018-02-07 01:02 | 105781.4 | 3360.0002 | 5 | 12 | 3.565111 | -2.281966 | 3.021188 | 2.129711 | 12.76379 | 8.084357
2018-02-07 01:04 | 105901.4 | 3480.0006 | 5 | 12 | 3.555485 | -2.281916 | 3.021188 | 2.205766 | 12.76379 | 8.355134
2018-02-07 01:06 | 106021.4 | 3600.001 | 5 | 12 | 3.546356 | -2.281969 | 3.021188 | 2.281833 | 12.76379 | 8.625233
2018-02-07 01:08 | 106141.4 | 3720.0006 | 5 | 12 | 3.536016 | -2.281901 | 3.021188 | 2.357891 | 12.76379 | 8.894578
2018-02-07 01:10 | 106261.4 | 3840.0002 | 5 | 12 | 3.522832 | -2.281869 | 3.021188 | 2.433953 | 12.76379 | 9.163048
2018-02-07 01:12 | 106381.4 | 3960.0014 | 5 | 12 | 3.509446 | -2.281918 | 3.021188 | 2.510017 | 12.76379 | 9.430501
2018-02-07 01:14 | 106501.4 | 4080.001 | 5 | 12 | 3.494433 | -2.281884 | 3.021188 | 2.586075 | 12.76379 | 9.696869
2018-02-07 01:16 | 106621.4 | 4200.0014 | 5 | 12 | 3.476128 | -2.28192 | 3.021188 | 2.662133 | 12.76379 | 9.961998
2018-02-07 01:18 | 106741.4 | 4320.0002 | 5 | 12 | 3.448057 | -2.281944 | 3.021188 | 2.738195 | 12.76379 | 10.22542
2018-02-07 01:20 | 106861.4 | 4440.0006 | 5 | 12 | 3.404768 | -2.281913 | 3.021188 | 2.814257 | 12.76379 | 10.48612
2018-02-07 01:22 | 106981.4 | 4560.001 | 5 | 12 | 3.338454 | -2.281926 | 3.021188 | 2.89032 | 12.76379 | 10.7428
2018-02-07 01:24 | 107101.4 | 4680.0014 | 5 | 12 | 3.212206 | -2.281996 | 3.021188 | 2.96638 | 12.76379 | 10.99252
2018-02-07 01:25 | 107187.3 | 4765.9215 | 5 | 12 | 2.999997 | -2.28198 | 3.021188 | 3.020836 | 12.76379 | 11.16258
2018-02-07 01:27 | 107307.4 | 120.0011 | 6 | 12 | 3.349792 | 0 | 3.021188 | 3.020836 | 12.76379 | 11.16258
2018-02-07 01:29 | 107427.4 | 239.9999 | 6 | 12 | 3.363629 | 0 | 3.021188 | 3.020836 | 12.76379 | 11.16258
2018-02-07 01:30 | 107487.4 | 300.0027 | 6 | 12 | 3.366931 | 0 | 3.021188 | 3.020836 | 12.76379 | 11.16258
2018-02-07 01:30 | 107487.4 | 0.0024 | 7 | 13 | 3.366822 | 0 | 0 | 0 | 0 | 0
2018-02-07 01:32 | 107607.5 | 120.0006 | 2 | 13 | 4.037517 | 4.889855 | 0.1623908 | 0 | 0.6362959 | 0
2018-02-07 01:34 | 107727.5 | 240.0002 | 2 | 13 | 4.07379 | 4.889813 | 0.3253778 | 0 | 1.297234 | 0
2018-02-07 01:36 | 107847.5 | 360.0007 | 2 | 13 | 4.111196 | 4.889907 | 0.4883826 | 0 | 1.964416 | 0
2018-02-07 01:38 | 107967.5 | 480.0002 | 2 | 13 | 4.139562 | 4.889852 | 0.6513543 | 0 | 2.636861 | 0
2018-02-07 01:40 | 108087.5 | 600.0015 | 2 | 13 | 4.162969 | 4.889831 | 0.8143681 | 0 | 3.313586 | 0
2018-02-07 01:42 | 108207.5 | 720.0002 | 2 | 13 | 4.186295 | 4.889867 | 0.977354 | 0 | 3.993986 | 0
2018-02-07 01:44 | 108327.5 | 840.0008 | 2 | 13 | 4.200267 | 4.685128 | 1.138731 | 0 | 4.67119 | 0
2018-02-07 01:46 | 108447.5 | 960.001 | 2 | 13 | 4.200322 | 4.287658 | 1.288086 | 0 | 5.298522 | 0
2018-02-07 01:48 | 108567.5 | 1080.0007 | 2 | 13 | 4.200242 | 3.94748 | 1.425217 | 0 | 5.87451 | 0
2018-02-07 01:50 | 108687.5 | 1200.0011 | 2 | 13 | 4.200292 | 3.641725 | 1.551638 | 0 | 6.405515 | 0
2018-02-07 01:52 | 108807.5 | 1320.0007 | 2 | 13 | 4.20027 | 3.35212 | 1.668257 | 0 | 6.895347 | 0
2018-02-07 01:53 | 108844.4 | 1356.8959 | 2 | 13 | 4.200236 | 3.259978 | 1.702151 | 0 | 7.037713 | 0
2018-02-07 01:55 | 108964.4 | 120.0006 | 3 | 13 | 4.222891 | 3.259809 | 1.810423 | 0 | 7.493568 | 0
2018-02-07 01:57 | 109084.4 | 240.0003 | 3 | 13 | 4.249799 | 3.259902 | 1.919084 | 0 | 7.95388 | 0
2018-02-07 01:59 | 109204.4 | 360.0015 | 3 | 13 | 4.278919 | 3.259923 | 2.027758 | 0 | 8.417285 | 0
2018-02-07 02:01 | 109324.4 | 480.001 | 3 | 13 | 4.309783 | 3.259969 | 2.136412 | 0 | 8.883855 | 0
2018-02-07 02:03 | 109444.4 | 600.0006 | 3 | 13 | 4.344894 | 3.25983 | 2.245067 | 0 | 9.353992 | 0
2018-02-07 02:05 | 109564.4 | 720.0003 | 3 | 13 | 4.38407 | 3.259871 | 2.353737 | 0 | 9.828275 | 0
2018-02-07 02:07 | 109684.4 | 840.0015 | 3 | 13 | 4.400288 | 2.936185 | 2.458899 | 0 | 10.29066 | 0
2018-02-07 02:09 | 109804.4 | 960.0011 | 3 | 13 | 4.400244 | 2.542298 | 2.54997 | 0 | 10.6914 | 0
2018-02-07 02:11 | 109924.4 | 1080.0007 | 3 | 13 | 4.400299 | 2.204122 | 2.629006 | 0 | 11.03918 | 0
2018-02-07 02:13 | 110044.4 | 1200.0011 | 3 | 13 | 4.400258 | 1.896627 | 2.69727 | 0 | 11.33956 | 0
2018-02-07 02:15 | 110164.4 | 1320.0007 | 3 | 13 | 4.400267 | 1.645883 | 2.756149 | 0 | 11.59864 | 0
2018-02-07 02:17 | 110284.4 | 1440.002 | 3 | 13 | 4.400256 | 1.439057 | 2.807462 | 0 | 11.82443 | 0
2018-02-07 02:19 | 110404.4 | 1560.0024 | 3 | 13 | 4.400236 | 1.26659 | 2.852486 | 0 | 12.02255 | 0
2018-02-07 02:21 | 110524.4 | 1680.0011 | 3 | 13 | 4.400235 | 1.112074 | 2.892096 | 0 | 12.19685 | 0
2018-02-07 02:23 | 110644.4 | 1800.0014 | 3 | 13 | 4.400215 | 0.9763136 | 2.926816 | 0 | 12.34962 | 0
2018-02-07 02:25 | 110764.4 | 1920.0003 | 3 | 13 | 4.400242 | 0.8669128 | 2.957479 | 0 | 12.48455 | 0
2018-02-07 02:27 | 110884.4 | 2040.0006 | 3 | 13 | 4.400198 | 0.7741995 | 2.984782 | 0 | 12.60469 | 0
2018-02-07 02:29 | 111004.4 | 2160.001 | 3 | 13 | 4.400219 | 0.6940107 | 3.009235 | 0 | 12.71228 | 0
2018-02-07 02:30 | 111069 | 2224.6032 | 3 | 13 | 4.400198 | 0.6519947 | 3.021312 | 0 | 12.76542 | 0
2018-02-07 02:32 | 111189 | 120.0011 | 4 | 13 | 4.337548 | 0 | 3.021312 | 0 | 12.76542 | 0
2018-02-07 02:34 | 111309 | 239.9999 | 4 | 13 | 4.331508 | 0 | 3.021312 | 0 | 12.76542 | 0
2018-02-07 02:35 | 111369 | 300.0035 | 4 | 13 | 4.329731 | 0 | 3.021312 | 0 | 12.76542 | 0
2018-02-07 02:37 | 111489.1 | 120.0014 | 5 | 13 | 4.110697 | -2.281884 | 3.021312 | 0.07604998 | 12.76542 | 0.3149076
2018-02-07 02:39 | 111609.1 | 240.001 | 5 | 13 | 4.076694 | -2.281949 | 3.021312 | 0.152117 | 12.76542 | 0.6262734
2018-02-07 02:41 | 111729.1 | 360.0006 | 5 | 13 | 4.045145 | -2.281956 | 3.021312 | 0.228175 | 12.76542 | 0.9351157
2018-02-07 02:43 | 111849.1 | 480.001 | 5 | 13 | 4.015927 | -2.281898 | 3.021312 | 0.3042358 | 12.76542 | 1.241674
2018-02-07 02:45 | 111969.1 | 600.0014 | 5 | 13 | 3.987978 | -2.281779 | 3.021312 | 0.3802924 | 12.76542 | 1.546035
2018-02-07 02:47 | 112089.1 | 720.0002 | 5 | 13 | 3.960327 | -2.281804 | 3.021312 | 0.4563623 | 12.76542 | 1.848351
2018-02-07 02:49 | 112209.1 | 840.0014 | 5 | 13 | 3.93162 | -2.281862 | 3.021312 | 0.5324167 | 12.76542 | 2.148466
2018-02-07 02:51 | 112329.1 | 960.001 | 5 | 13 | 3.904724 | -2.282096 | 3.021312 | 0.6084791 | 12.76542 | 2.446474
2018-02-07 02:53 | 112449.1 | 1080.0014 | 5 | 13 | 3.879355 | -2.281942 | 3.021312 | 0.6845374 | 12.76542 | 2.742494
2018-02-07 02:55 | 112569.1 | 1200.0002 | 5 | 13 | 3.854442 | -2.281868 | 3.021312 | 0.7605993 | 12.76542 | 3.036622
2018-02-07 02:57 | 112689.1 | 1320.0006 | 5 | 13 | 3.82901 | -2.281924 | 3.021312 | 0.8366628 | 12.76542 | 3.32884
2018-02-07 02:59 | 112809.1 | 1440.0011 | 5 | 13 | 3.804623 | -2.281901 | 3.021312 | 0.9127249 | 12.76542 | 3.619127
2018-02-07 03:01 | 112929.1 | 1560.0014 | 5 | 13 | 3.78363 | -2.281906 | 3.021312 | 0.9887807 | 12.76542 | 3.907677
2018-02-07 03:03 | 113049.1 | 1680.0002 | 5 | 13 | 3.764333 | -2.281902 | 3.021312 | 1.064842 | 12.76542 | 4.194719
2018-02-07 03:05 | 113169.1 | 1800.0006 | 5 | 13 | 3.745605 | -2.281891 | 3.021312 | 1.140902 | 12.76542 | 4.480326
2018-02-07 03:07 | 113289.1 | 1920.0002 | 5 | 13 | 3.725935 | -2.281801 | 3.021312 | 1.216967 | 12.76542 | 4.764493
2018-02-07 03:09 | 113409.1 | 2040.0006 | 5 | 13 | 3.707702 | -2.281879 | 3.021312 | 1.293027 | 12.76542 | 5.04718
2018-02-07 03:11 | 113529.1 | 2160.0002 | 5 | 13 | 3.69078 | -2.281922 | 3.021312 | 1.369082 | 12.76542 | 5.328522
2018-02-07 03:13 | 113649.1 | 2280.0014 | 5 | 13 | 3.675347 | -2.281833 | 3.021312 | 1.445152 | 12.76542 | 5.608686
2018-02-07 03:15 | 113769.1 | 2400.0002 | 5 | 13 | 3.659797 | -2.281898 | 3.021312 | 1.52121 | 12.76542 | 5.887639
2018-02-07 03:17 | 113889.1 | 2520.0006 | 5 | 13 | 3.644211 | -2.282158 | 3.021312 | 1.597272 | 12.76542 | 6.165402
2018-02-07 03:19 | 114009.1 | 2640.001 | 5 | 13 | 3.630761 | -2.282143 | 3.021312 | 1.673336 | 12.76542 | 6.442077
2018-02-07 03:21 | 114129.1 | 2760.0006 | 5 | 13 | 3.618754 | -2.281938 | 3.021312 | 1.749395 | 12.76542 | 6.717763
2018-02-07 03:23 | 114249.1 | 2880.001 | 5 | 13 | 3.607625 | -2.281835 | 3.021312 | 1.825455 | 12.76542 | 6.992582
2018-02-07 03:25 | 114369.1 | 3000.0006 | 5 | 13 | 3.595789 | -2.281913 | 3.021312 | 1.901515 | 12.76542 | 7.266536
2018-02-07 03:27 | 114489.1 | 3120.0002 | 5 | 13 | 3.585199 | -2.281909 | 3.021312 | 1.977573 | 12.76542 | 7.539612
2018-02-07 03:29 | 114609.1 | 3240.0014 | 5 | 13 | 3.575621 | -2.281871 | 3.021312 | 2.053641 | 12.76542 | 7.811964
2018-02-07 03:31 | 114729.1 | 3360.0002 | 5 | 13 | 3.56684 | -2.281936 | 3.021312 | 2.129699 | 12.76542 | 8.083585
2018-02-07 03:33 | 114849.1 | 3480.0014 | 5 | 13 | 3.556916 | -2.282063 | 3.021312 | 2.205756 | 12.76542 | 8.354503
2018-02-07 03:35 | 114969.1 | 3600.0011 | 5 | 13 | 3.545613 | -2.281919 | 3.021312 | 2.281814 | 12.76542 | 8.624599
2018-02-07 03:37 | 115089.1 | 3720.0006 | 5 | 13 | 3.534997 | -2.282006 | 3.021312 | 2.357882 | 12.76542 | 8.893905
2018-02-07 03:39 | 115209.1 | 3840.001 | 5 | 13 | 3.524217 | -2.281927 | 3.021312 | 2.433942 | 12.76542 | 9.162367
2018-02-07 03:41 | 115329.1 | 3960.0006 | 5 | 13 | 3.511705 | -2.281973 | 3.021312 | 2.510003 | 12.76542 | 9.429968
2018-02-07 03:43 | 115449.1 | 4080.0002 | 5 | 13 | 3.49468 | -2.281841 | 3.021312 | 2.586068 | 12.76542 | 9.696478
2018-02-07 03:45 | 115569.1 | 4200.0014 | 5 | 13 | 3.474261 | -2.281888 | 3.021312 | 2.662129 | 12.76542 | 9.96153
2018-02-07 03:47 | 115689.1 | 4320.0002 | 5 | 13 | 3.447134 | -2.281969 | 3.021312 | 2.73819 | 12.76542 | 10.22481
2018-02-07 03:49 | 115809.1 | 4440.0014 | 5 | 13 | 3.408041 | -2.281911 | 3.021312 | 2.814249 | 12.76542 | 10.48561
2018-02-07 03:51 | 115929.1 | 4560.001 | 5 | 13 | 3.341424 | -2.281895 | 3.021312 | 2.890311 | 12.76542 | 10.74256
2018-02-07 03:53 | 116049.1 | 4680.0014 | 5 | 13 | 3.208678 | -2.281922 | 3.021312 | 2.966371 | 12.76542 | 10.99227
2018-02-07 03:54 | 116133.3 | 4764.147 | 5 | 13 | 2.999979 | -2.281918 | 3.021312 | 3.019706 | 12.76542 | 11.15868
2018-02-07 03:56 | 116253.3 | 120.0014 | 6 | 13 | 3.352259 | 0 | 3.021312 | 3.019706 | 12.76542 | 11.15868
2018-02-07 03:58 | 116373.3 | 240.001 | 6 | 13 | 3.366028 | 0 | 3.021312 | 3.019706 | 12.76542 | 11.15868
2018-02-07 03:59 | 116433.3 | 300.003 | 6 | 13 | 3.369392 | 0 | 3.021312 | 3.019706 | 12.76542 | 11.15868
2018-02-07 03:59 | 116433.3 | 0.0023 | 7 | 14 | 3.369583 | 0 | 0 | 0 | 0 | 0
2018-02-07 04:01 | 116553.4 | 120.0014 | 2 | 14 | 4.037795 | 4.889886 | 0.1624035 | 0 | 0.6362683 | 0
2018-02-07 04:03 | 116673.4 | 240.0002 | 2 | 14 | 4.075465 | 4.889861 | 0.325372 | 0 | 1.297348 | 0
2018-02-07 04:05 | 116793.4 | 360.0006 | 2 | 14 | 4.110727 | 4.889939 | 0.4883831 | 0 | 1.964711 | 0
2018-02-07 04:07 | 116913.4 | 480.0002 | 2 | 14 | 4.136421 | 4.889834 | 0.6513597 | 0 | 2.636811 | 0
2018-02-07 04:09 | 117033.4 | 600.0014 | 2 | 14 | 4.161266 | 4.889901 | 0.8143554 | 0 | 3.313011 | 0
2018-02-07 04:11 | 117153.4 | 720.0011 | 2 | 14 | 4.188199 | 4.889855 | 0.9773473 | 0 | 3.993482 | 0
2018-02-07 04:13 | 117273.4 | 840.0015 | 2 | 14 | 4.200292 | 4.662929 | 1.138206 | 0 | 4.668675 | 0
2018-02-07 04:15 | 117393.4 | 960.001 | 2 | 14 | 4.200284 | 4.309371 | 1.28754 | 0 | 5.295919 | 0
2018-02-07 04:17 | 117513.4 | 1080.0015 | 2 | 14 | 4.200284 | 3.975272 | 1.425615 | 0 | 5.875873 | 0
2018-02-07 04:19 | 117633.4 | 1200.0003 | 2 | 14 | 4.200284 | 3.631803 | 1.552352 | 0 | 6.408205 | 0
2018-02-07 04:21 | 117753.4 | 1320.0006 | 2 | 14 | 4.200308 | 3.327935 | 1.668212 | 0 | 6.894847 | 0
2018-02-07 04:22 | 117781.1 | 1347.7274 | 2 | 14 | 4.200275 | 3.259992 | 1.693587 | 0 | 7.001431 | 0
2018-02-07 04:24 | 117901.1 | 120.0015 | 3 | 14 | 4.221041 | 3.259812 | 1.801861 | 0 | 7.457226 | 0
2018-02-07 04:26 | 118021.1 | 240.001 | 3 | 14 | 4.24612 | 3.260108 | 1.910532 | 0 | 7.917255 | 0
2018-02-07 04:28 | 118141.1 | 360.0006 | 3 | 14 | 4.27603 | 3.260116 | 2.019207 | 0 | 8.380276 | 0
2018-02-07 04:30 | 118261.1 | 480.0002 | 3 | 14 | 4.308994 | 3.260045 | 2.127872 | 0 | 8.846714 | 0
2018-02-07 04:32 | 118381.1 | 600.0014 | 3 | 14 | 4.343409 | 3.260156 | 2.23654 | 0 | 9.316819 | 0
2018-02-07 04:34 | 118501.1 | 720.0019 | 3 | 14 | 4.379763 | 3.260125 | 2.345203 | 0 | 9.790751 | 0
2018-02-07 04:36 | 118621.1 | 840.0007 | 3 | 14 | 4.400276 | 2.985936 | 2.451541 | 0 | 10.25807 | 0
2018-02-07 04:38 | 118741.1 | 960.0019 | 3 | 14 | 4.400299 | 2.55569 | 2.543638 | 0 | 10.66333 | 0
2018-02-07 04:40 | 118861.1 | 1080.0008 | 3 | 14 | 4.400272 | 2.208777 | 2.622866 | 0 | 11.01195 | 0
2018-02-07 04:42 | 118981.1 | 1200.0019 | 3 | 14 | 4.400288 | 1.918056 | 2.691495 | 0 | 11.31394 | 0
2018-02-07 04:44 | 119101.1 | 1320.0024 | 3 | 14 | 4.400269 | 1.674906 | 2.751306 | 0 | 11.57713 | 0
2018-02-07 04:46 | 119221.1 | 1440.002 | 3 | 14 | 4.400251 | 1.454224 | 2.803413 | 0 | 11.80641 | 0
2018-02-07 04:48 | 119341.1 | 1560.0008 | 3 | 14 | 4.400248 | 1.26837 | 2.848663 | 0 | 12.00552 | 0
2018-02-07 04:50 | 119461.1 | 1680.0003 | 3 | 14 | 4.400227 | 1.116725 | 2.888344 | 0 | 12.18013 | 0
2018-02-07 04:52 | 119581.1 | 1800.0007 | 3 | 14 | 4.400217 | 0.9904757 | 2.923394 | 0 | 12.33436 | 0
2018-02-07 04:54 | 119701.1 | 1920.0003 | 3 | 14 | 4.400241 | 0.8790064 | 2.954515 | 0 | 12.47129 | 0
2018-02-07 04:56 | 119821.1 | 2040.0015 | 3 | 14 | 4.400222 | 0.7762461 | 2.982059 | 0 | 12.59249 | 0
2018-02-07 04:58 | 119941.1 | 2160.001 | 3 | 14 | 4.400221 | 0.6931868 | 3.006507 | 0 | 12.70007 | 0
2018-02-07 04:59 | 120008.6 | 2227.4874 | 3 | 14 | 4.400219 | 0.6519918 | 3.019108 | 0 | 12.75552 | 0
2018-02-07 05:01 | 120128.7 | 120.0014 | 4 | 14 | 4.337286 | 0 | 3.01911 | 0 | 12.75553 | 0
2018-02-07 05:03 | 120248.7 | 240.0003 | 4 | 14 | 4.331154 | 0 | 3.01911 | 0 | 12.75553 | 0
2018-02-07 05:04 | 120308.7 | 300.0022 | 4 | 14 | 4.329396 | 0 | 3.01911 | 0 | 12.75553 | 0
2018-02-07 05:06 | 120428.7 | 120.0015 | 5 | 14 | 4.108639 | -2.281831 | 3.01911 | 0.07605628 | 12.75553 | 0.3148243
2018-02-07 05:08 | 120548.7 | 240.001 | 5 | 14 | 4.075044 | -2.281795 | 3.01911 | 0.1521177 | 12.75553 | 0.6260104
2018-02-07 05:10 | 120668.7 | 360.0007 | 5 | 14 | 4.045496 | -2.282203 | 3.01911 | 0.2281739 | 12.75553 | 0.9348029
2018-02-07 05:12 | 120788.7 | 480.0011 | 5 | 14 | 4.016304 | -2.282127 | 3.01911 | 0.304242 | 12.75553 | 1.241432
2018-02-07 05:14 | 120908.7 | 600.0015 | 5 | 14 | 3.986195 | -2.281779 | 3.01911 | 0.3803002 | 12.75553 | 1.545756
2018-02-07 05:16 | 121028.7 | 720.0011 | 5 | 14 | 3.957825 | -2.282089 | 3.01911 | 0.4563703 | 12.75553 | 1.847897
2018-02-07 05:18 | 121148.7 | 840.0007 | 5 | 14 | 3.930746 | -2.282171 | 3.01911 | 0.5324334 | 12.75553 | 2.147902
2018-02-07 05:20 | 121268.7 | 960.0011 | 5 | 14 | 3.905242 | -2.28206 | 3.01911 | 0.6084935 | 12.75553 | 2.445906
2018-02-07 05:22 | 121388.7 | 1080.0015 | 5 | 14 | 3.878901 | -2.282179 | 3.01911 | 0.6845635 | 12.75553 | 2.741991
2018-02-07 05:24 | 121508.7 | 1200.0003 | 5 | 14 | 3.852261 | -2.281856 | 3.01911 | 0.7606289 | 12.75553 | 3.036018
2018-02-07 05:26 | 121628.7 | 1320.0007 | 5 | 14 | 3.827084 | -2.281829 | 3.01911 | 0.8366904 | 12.75553 | 3.328056
2018-02-07 05:28 | 121748.7 | 1440.0003 | 5 | 14 | 3.804801 | -2.282131 | 3.01911 | 0.9127498 | 12.75553 | 3.618271
2018-02-07 05:30 | 121868.7 | 1560.0015 | 5 | 14 | 3.784055 | -2.281839 | 3.01911 | 0.9888135 | 12.75553 | 3.906888
2018-02-07 05:32 | 121988.7 | 1680.0003 | 5 | 14 | 3.762904 | -2.281942 | 3.01911 | 1.064869 | 12.75553 | 4.193879
2018-02-07 05:34 | 122108.7 | 1800.0007 | 5 | 14 | 3.743494 | -2.281918 | 3.01911 | 1.140938 | 12.75553 | 4.47937
2018-02-07 05:36 | 122228.7 | 1920.0011 | 5 | 14 | 3.725285 | -2.281971 | 3.01911 | 1.217001 | 12.75553 | 4.763408
2018-02-07 05:38 | 122348.7 | 2040.0007 | 5 | 14 | 3.708265 | -2.281902 | 3.01911 | 1.293057 | 12.75553 | 5.046096
2018-02-07 05:40 | 122468.7 | 2160.0003 | 5 | 14 | 3.690518 | -2.281898 | 3.01911 | 1.36912 | 12.75553 | 5.327492
2018-02-07 05:42 | 122588.7 | 2280.0015 | 5 | 14 | 3.673316 | -2.281886 | 3.01911 | 1.445178 | 12.75553 | 5.607514
2018-02-07 05:44 | 122708.7 | 2400.0003 | 5 | 14 | 3.658025 | -2.281927 | 3.01911 | 1.521241 | 12.75553 | 5.886329
2018-02-07 05:46 | 122828.7 | 2520.0007 | 5 | 14 | 3.644323 | -2.281946 | 3.01911 | 1.597299 | 12.75553 | 6.164014
2018-02-07 05:48 | 122948.7 | 2640.0011 | 5 | 14 | 3.631076 | -2.281962 | 3.01911 | 1.673358 | 12.75553 | 6.440695
2018-02-07 05:50 | 123068.7 | 2760.0015 | 5 | 14 | 3.617397 | -2.282051 | 3.01911 | 1.749417 | 12.75553 | 6.716348
2018-02-07 05:52 | 123188.7 | 2880.0003 | 5 | 14 | 3.605467 | -2.281875 | 3.01911 | 1.825483 | 12.75553 | 6.991046
2018-02-07 05:54 | 123308.7 | 3000.0015 | 5 | 14 | 3.59478 | -2.281829 | 3.01911 | 1.901541 | 12.75553 | 7.264857
2018-02-07 05:56 | 123428.7 | 3120.0003 | 5 | 14 | 3.585331 | -2.281855 | 3.01911 | 1.977608 | 12.75553 | 7.537941
2018-02-07 05:58 | 123548.7 | 3240.0015 | 5 | 14 | 3.574887 | -2.281895 | 3.01911 | 2.053667 | 12.75553 | 7.810255
2018-02-07 06:00 | 123668.7 | 3360.0011 | 5 | 14 | 3.564213 | -2.281914 | 3.01911 | 2.129727 | 12.75553 | 8.081741
2018-02-07 06:02 | 123788.7 | 3480.0015 | 5 | 14 | 3.554506 | -2.281922 | 3.01911 | 2.205791 | 12.75553 | 8.352481
2018-02-07 06:04 | 123908.7 | 3600.0003 | 5 | 14 | 3.545322 | -2.281916 | 3.01911 | 2.281847 | 12.75553 | 8.622464
2018-02-07 06:06 | 124028.7 | 3720.0015 | 5 | 14 | 3.535044 | -2.281856 | 3.01911 | 2.357907 | 12.75553 | 8.89174
2018-02-07 06:08 | 124148.7 | 3840.0011 | 5 | 14 | 3.521719 | -2.281898 | 3.01911 | 2.433971 | 12.75553 | 9.160137
2018-02-07 06:10 | 124268.7 | 3960.0015 | 5 | 14 | 3.508216 | -2.282098 | 3.01911 | 2.510029 | 12.75553 | 9.427485
2018-02-07 06:12 | 124388.7 | 4080.0011 | 5 | 14 | 3.492999 | -2.281898 | 3.01911 | 2.58609 | 12.75553 | 9.693759
2018-02-07 06:14 | 124508.7 | 4200.0015 | 5 | 14 | 3.474625 | -2.282041 | 3.01911 | 2.662158 | 12.75553 | 9.95881
2018-02-07 06:16 | 124628.7 | 4320.0011 | 5 | 14 | 3.446034 | -2.281837 | 3.01911 | 2.738218 | 12.75553 | 10.22209
2018-02-07 06:18 | 124748.7 | 4440.0007 | 5 | 14 | 3.402796 | -2.281864 | 3.01911 | 2.814275 | 12.75553 | 10.48263
2018-02-07 06:20 | 124868.7 | 4560.0011 | 5 | 14 | 3.335317 | -2.281896 | 3.01911 | 2.89034 | 12.75553 | 10.73912
2018-02-07 06:22 | 124988.7 | 4680.0007 | 5 | 14 | 3.20662 | -2.282016 | 3.01911 | 2.966399 | 12.75553 | 10.98853
2018-02-07 06:23 | 125071.6 | 4762.807 | 5 | 14 | 2.999995 | -2.281987 | 3.01911 | 3.018885 | 12.75553 | 11.15225
2018-02-07 06:25 | 125191.6 | 120.0022 | 6 | 14 | 3.349364 | 0 | 3.01911 | 3.018885 | 12.75553 | 11.15225
2018-02-07 06:27 | 125311.6 | 240.001 | 6 | 14 | 3.3631 | 0 | 3.01911 | 3.018885 | 12.75553 | 11.15225
2018-02-07 06:28 | 125371.6 | 300.0022 | 6 | 14 | 3.36638 | 0 | 3.01911 | 3.018885 | 12.75553 | 11.15225
2018-02-07 06:28 | 125371.6 | 0.0024 | 7 | 15 | 3.366288 | 0 | 0 | 0 | 0 | 0
2018-02-07 06:30 | 125491.7 | 120.0014 | 2 | 15 | 4.037282 | 4.889817 | 0.1624052 | 0 | 0.6362961 | 0
2018-02-07 06:32 | 125611.7 | 240.0002 | 2 | 15 | 4.073715 | 4.889834 | 0.3254003 | 0 | 1.297243 | 0
2018-02-07 06:34 | 125731.7 | 360.0014 | 2 | 15 | 4.111026 | 4.889848 | 0.4883885 | 0 | 1.964339 | 0
2018-02-07 06:36 | 125851.7 | 480.0002 | 2 | 15 | 4.13955 | 4.889838 | 0.6513858 | 0 | 2.636885 | 0
2018-02-07 06:38 | 125971.7 | 600.0007 | 2 | 15 | 4.163087 | 4.889899 | 0.8143778 | 0 | 3.313532 | 0
2018-02-07 06:40 | 126091.7 | 720.001 | 2 | 15 | 4.186354 | 4.889846 | 0.977355 | 0 | 3.993914 | 0
2018-02-07 06:42 | 126211.7 | 840.0015 | 2 | 15 | 4.200259 | 4.683169 | 1.138705 | 0 | 4.671011 | 0
2018-02-07 06:44 | 126331.7 | 960.0002 | 2 | 15 | 4.200285 | 4.281203 | 1.287915 | 0 | 5.297735 | 0
2018-02-07 06:46 | 126451.7 | 1080.0007 | 2 | 15 | 4.200292 | 3.942933 | 1.424895 | 0 | 5.873092 | 0
2018-02-07 06:48 | 126571.7 | 1200.0002 | 2 | 15 | 4.200249 | 3.634324 | 1.551086 | 0 | 6.403127 | 0
2018-02-07 06:50 | 126691.7 | 1320.0006 | 2 | 15 | 4.200296 | 3.346648 | 1.667497 | 0 | 6.892085 | 0
2018-02-07 06:51 | 126726.7 | 1355.047 | 2 | 15 | 4.200288 | 3.25999 | 1.699659 | 0 | 7.027174 | 0
2018-02-07 06:53 | 126846.7 | 120.0013 | 3 | 15 | 4.223099 | 3.260175 | 1.807936 | 0 | 7.483069 | 0
2018-02-07 06:55 | 126966.7 | 240.001 | 3 | 15 | 4.249941 | 3.259858 | 1.916611 | 0 | 7.94346 | 0
2018-02-07 06:57 | 127086.7 | 360.0005 | 3 | 15 | 4.27901 | 3.259885 | 2.025258 | 0 | 8.40676 | 0
2018-02-07 06:59 | 127206.7 | 480.001 | 3 | 15 | 4.30989 | 3.260169 | 2.13393 | 0 | 8.873419 | 0
2018-02-07 07:01 | 127326.7 | 600.0014 | 3 | 15 | 4.344954 | 3.260156 | 2.242589 | 0 | 9.343582 | 0
2018-02-07 07:03 | 127446.7 | 720.001 | 3 | 15 | 4.384429 | 3.260139 | 2.35126 | 0 | 9.817897 | 0
2018-02-07 07:05 | 127566.7 | 840.0014 | 3 | 15 | 4.4003 | 2.934295 | 2.456349 | 0 | 10.27997 | 0
2018-02-07 07:07 | 127686.7 | 960.0002 | 3 | 15 | 4.400277 | 2.541202 | 2.547341 | 0 | 10.68036 | 0
2018-02-07 07:09 | 127806.7 | 1080.0006 | 3 | 15 | 4.400293 | 2.204263 | 2.626343 | 0 | 11.02799 | 0
2018-02-07 07:11 | 127926.7 | 1200.0002 | 3 | 15 | 4.400288 | 1.898849 | 2.694607 | 0 | 11.32838 | 0
2018-02-07 07:13 | 128046.7 | 1320.0015 | 3 | 15 | 4.400252 | 1.649452 | 2.753602 | 0 | 11.58797 | 0
2018-02-07 07:15 | 128166.7 | 1440.0003 | 3 | 15 | 4.400262 | 1.444048 | 2.805052 | 0 | 11.81436 | 0
2018-02-07 07:17 | 128286.7 | 1560.0013 | 3 | 15 | 4.400215 | 1.270849 | 2.850227 | 0 | 12.01314 | 0
2018-02-07 07:19 | 128406.7 | 1680.0019 | 3 | 15 | 4.400289 | 1.117143 | 2.889983 | 0 | 12.18808 | 0
2018-02-07 07:21 | 128526.7 | 1800.0005 | 3 | 15 | 4.400244 | 0.9810696 | 2.924841 | 0 | 12.34146 | 0
2018-02-07 07:23 | 128646.7 | 1920.0001 | 3 | 15 | 4.400232 | 0.8711205 | 2.955656 | 0 | 12.47706 | 0
2018-02-07 07:25 | 128766.7 | 2040.0013 | 3 | 15 | 4.400212 | 0.7782707 | 2.983085 | 0 | 12.59775 | 0
2018-02-07 07:27 | 128886.7 | 2160.001 | 3 | 15 | 4.400159 | 0.69625 | 3.007645 | 0 | 12.70582 | 0
2018-02-07 07:28 | 128956.1 | 2229.397 | 3 | 15 | 4.400218 | 0.6519985 | 3.020643 | 0 | 12.76301 | 0
2018-02-07 07:30 | 129076.2 | 120.0005 | 4 | 15 | 4.337649 | 0 | 3.020643 | 0 | 12.76301 | 0
2018-02-07 07:32 | 129196.2 | 240.0009 | 4 | 15 | 4.331606 | 0 | 3.020643 | 0 | 12.76301 | 0
2018-02-07 07:33 | 129256.2 | 300.0021 | 4 | 15 | 4.329834 | 0 | 3.020643 | 0 | 12.76301 | 0
2018-02-07 07:35 | 129376.3 | 120.0006 | 5 | 15 | 4.11095 | -2.281844 | 3.020643 | 0.07606192 | 12.76301 | 0.3149785
2018-02-07 07:37 | 129496.3 | 240.0002 | 5 | 15 | 4.076886 | -2.282179 | 3.020643 | 0.1521176 | 12.76301 | 0.6263152
2018-02-07 07:39 | 129616.3 | 360.0014 | 5 | 15 | 4.045291 | -2.281934 | 3.020643 | 0.2281829 | 12.76301 | 0.9351997
2018-02-07 07:41 | 129736.3 | 480.001 | 5 | 15 | 4.016211 | -2.281821 | 3.020643 | 0.3042434 | 12.76301 | 1.241773
2018-02-07 07:43 | 129856.3 | 600.0014 | 5 | 15 | 3.98831 | -2.281801 | 3.020643 | 0.3803035 | 12.76301 | 1.546172
2018-02-07 07:45 | 129976.3 | 720.001 | 5 | 15 | 3.960526 | -2.282136 | 3.020643 | 0.4563645 | 12.76301 | 1.848472
2018-02-07 07:47 | 130096.3 | 840.0006 | 5 | 15 | 3.931825 | -2.281886 | 3.020643 | 0.5324256 | 12.76301 | 2.148625
2018-02-07 07:49 | 130216.3 | 960.001 | 5 | 15 | 3.905151 | -2.281998 | 3.020643 | 0.6084959 | 12.76301 | 2.44669
2018-02-07 07:51 | 130336.3 | 1080.0006 | 5 | 15 | 3.879822 | -2.281944 | 3.020643 | 0.6845517 | 12.76301 | 2.742733
2018-02-07 07:53 | 130456.3 | 1200.001 | 5 | 15 | 3.854924 | -2.281866 | 3.020643 | 0.7606136 | 12.76301 | 3.036898
2018-02-07 07:55 | 130576.3 | 1320.0014 | 5 | 15 | 3.829354 | -2.281782 | 3.020643 | 0.8366793 | 12.76301 | 3.329157
2018-02-07 07:57 | 130696.3 | 1440.0011 | 5 | 15 | 3.805068 | -2.281828 | 3.020643 | 0.912735 | 12.76301 | 3.619451
2018-02-07 07:59 | 130816.3 | 1560.0006 | 5 | 15 | 3.784106 | -2.281804 | 3.020643 | 0.9887952 | 12.76301 | 3.908054
2018-02-07 08:01 | 130936.3 | 1680.001 | 5 | 15 | 3.764854 | -2.281919 | 3.020643 | 1.064857 | 12.76301 | 4.195135
2018-02-07 08:03 | 131056.3 | 1800.0006 | 5 | 15 | 3.746056 | -2.281859 | 3.020643 | 1.140916 | 12.76301 | 4.480776
2018-02-07 08:05 | 131176.3 | 1920.0002 | 5 | 15 | 3.726367 | -2.281966 | 3.020643 | 1.216976 | 12.76301 | 4.764955
2018-02-07 08:07 | 131296.3 | 2040.0006 | 5 | 15 | 3.708129 | -2.281934 | 3.020643 | 1.29304 | 12.76301 | 5.047692
2018-02-07 08:09 | 131416.3 | 2160.0002 | 5 | 15 | 3.691203 | -2.282244 | 3.020643 | 1.369098 | 12.76301 | 5.329073
2018-02-07 08:11 | 131536.3 | 2280.0006 | 5 | 15 | 3.675689 | -2.281934 | 3.020643 | 1.445161 | 12.76301 | 5.609245
2018-02-07 08:13 | 131656.3 | 2400.001 | 5 | 15 | 3.660083 | -2.281813 | 3.020643 | 1.521225 | 12.76301 | 5.888242
2018-02-07 08:15 | 131776.3 | 2520.0014 | 5 | 15 | 3.644557 | -2.281849 | 3.020643 | 1.597285 | 12.76301 | 6.166019
2018-02-07 08:17 | 131896.3 | 2640.001 | 5 | 15 | 3.631091 | -2.281813 | 3.020643 | 1.673352 | 12.76301 | 6.442729
2018-02-07 08:19 | 132016.3 | 2760.0006 | 5 | 15 | 3.61911 | -2.281811 | 3.020643 | 1.749412 | 12.76301 | 6.718441
2018-02-07 08:21 | 132136.3 | 2880.0018 | 5 | 15 | 3.607792 | -2.28173 | 3.020643 | 1.825479 | 12.76301 | 6.993304
2018-02-07 08:23 | 132256.3 | 3000.0014 | 5 | 15 | 3.595804 | -2.282146 | 3.020643 | 1.901541 | 12.76301 | 7.267271
2018-02-07 08:25 | 132376.3 | 3120.0002 | 5 | 15 | 3.585001 | -2.282138 | 3.020643 | 1.97761 | 12.76301 | 7.540378
2018-02-07 08:27 | 132496.3 | 3240.0014 | 5 | 15 | 3.575331 | -2.282031 | 3.020643 | 2.053671 | 12.76301 | 7.812685
2018-02-07 08:29 | 132616.3 | 3360.001 | 5 | 15 | 3.566425 | -2.282064 | 3.020643 | 2.12974 | 12.76301 | 8.084322
2018-02-07 08:31 | 132736.3 | 3480.0006 | 5 | 15 | 3.556448 | -2.281893 | 3.020643 | 2.205803 | 12.76301 | 8.355231
2018-02-07 08:33 | 132856.3 | 3600.0002 | 5 | 15 | 3.545135 | -2.282013 | 3.020643 | 2.281864 | 12.76301 | 8.6253
2018-02-07 08:35 | 132976.3 | 3720.0006 | 5 | 15 | 3.534519 | -2.281802 | 3.020643 | 2.357924 | 12.76301 | 8.894542
2018-02-07 08:37 | 133096.3 | 3840.0002 | 5 | 15 | 3.523555 | -2.281835 | 3.020643 | 2.433993 | 12.76301 | 9.162991
2018-02-07 08:39 | 133216.3 | 3960.0014 | 5 | 15 | 3.510936 | -2.281871 | 3.020643 | 2.510055 | 12.76301 | 9.430541
2018-02-07 08:41 | 133336.3 | 4080.001 | 5 | 15 | 3.493574 | -2.282125 | 3.020643 | 2.586117 | 12.76301 | 9.696966
2018-02-07 08:43 | 133456.3 | 4200.0006 | 5 | 15 | 3.473102 | -2.281927 | 3.020643 | 2.662171 | 12.76301 | 9.961913
2018-02-07 08:45 | 133576.3 | 4320.0002 | 5 | 15 | 3.445726 | -2.281851 | 3.020643 | 2.738234 | 12.76301 | 10.2251
2018-02-07 08:47 | 133696.3 | 4440.0014 | 5 | 15 | 3.406267 | -2.281936 | 3.020643 | 2.814294 | 12.76301 | 10.4858
2018-02-07 08:49 | 133816.3 | 4560.001 | 5 | 15 | 3.33878 | -2.281889 | 3.020643 | 2.89036 | 12.76301 | 10.74259
2018-02-07 08:51 | 133936.3 | 4680.0006 | 5 | 15 | 3.205652 | -2.281904 | 3.020643 | 2.966418 | 12.76301 | 10.9921
2018-02-07 08:53 | 134018.8 | 4762.5725 | 5 | 15 | 2.999989 | -2.281909 | 3.020643 | 3.018751 | 12.76301 | 11.15529
2018-02-07 08:55 | 134138.9 | 120.0014 | 6 | 15 | 3.352758 | 0 | 3.020643 | 3.018751 | 12.76301 | 11.15529
2018-02-07 08:57 | 134258.9 | 240.001 | 6 | 15 | 3.366527 | 0 | 3.020643 | 3.018751 | 12.76301 | 11.15529
2018-02-07 08:58 | 134318.9 | 300.0022 | 6 | 15 | 3.369892 | 0 | 3.020643 | 3.018751 | 12.76301 | 11.15529
2018-02-07 08:58 | 134318.9 | 0.0024 | 7 | 16 | 3.369993 | 0 | 0 | 0 | 0 | 0
2018-02-07 09:00 | 134439 | 120.0014 | 2 | 16 | 4.038776 | 4.88985 | 0.1623921 | 0 | 0.6363909 | 0
2018-02-07 09:02 | 134559 | 240.0002 | 2 | 16 | 4.076422 | 4.889831 | 0.3253716 | 0 | 1.297671 | 0
2018-02-07 09:04 | 134679 | 360.0006 | 2 | 16 | 4.111458 | 4.889867 | 0.4883805 | 0 | 1.965167 | 0
2018-02-07 09:06 | 134799 | 480.0002 | 2 | 16 | 4.137132 | 4.889823 | 0.6513523 | 0 | 2.637367 | 0
2018-02-07 09:08 | 134919 | 600.0006 | 2 | 16 | 4.162101 | 4.88985 | 0.8143531 | 0 | 3.31371 | 0
2018-02-07 09:10 | 135039 | 720.0002 | 2 | 16 | 4.188945 | 4.889861 | 0.9773287 | 0 | 3.994241 | 0
2018-02-07 09:12 | 135159 | 840.0007 | 2 | 16 | 4.200275 | 4.650661 | 1.137972 | 0 | 4.66859 | 0
2018-02-07 09:14 | 135279 | 960.0011 | 2 | 16 | 4.200273 | 4.299081 | 1.286923 | 0 | 5.294226 | 0
2018-02-07 09:16 | 135399 | 1080.0014 | 2 | 16 | 4.200297 | 3.966033 | 1.42469 | 0 | 5.872883 | 0
2018-02-07 09:18 | 135519 | 1200.0011 | 2 | 16 | 4.200266 | 3.625487 | 1.55118 | 0 | 6.404179 | 0
2018-02-07 09:20 | 135639 | 1320.0007 | 2 | 16 | 4.200242 | 3.322038 | 1.666861 | 0 | 6.890072 | 0
2018-02-07 09:20 | 135664.7 | 1345.7433 | 2 | 16 | 4.200275 | 3.259997 | 1.690397 | 0 | 6.988926 | 0
2018-02-07 09:22 | 135784.7 | 120.0007 | 3 | 16 | 4.221031 | 3.26015 | 1.7987 | 0 | 7.44484 | 0
2018-02-07 09:24 | 135904.7 | 240.0002 | 3 | 16 | 4.246153 | 3.260123 | 1.907358 | 0 | 7.90481 | 0
2018-02-07 09:26 | 136024.7 | 360.0014 | 3 | 16 | 4.27626 | 3.260156 | 2.016029 | 0 | 8.367825 | 0
2018-02-07 09:28 | 136144.7 | 480.0002 | 3 | 16 | 4.309236 | 3.259789 | 2.124686 | 0 | 8.834254 | 0
2018-02-07 09:30 | 136264.7 | 600.0014 | 3 | 16 | 4.343605 | 3.260171 | 2.233357 | 0 | 9.304398 | 0
2018-02-07 09:32 | 136384.7 | 720.0003 | 3 | 16 | 4.379967 | 3.260102 | 2.342031 | 0 | 9.778402 | 0
2018-02-07 09:34 | 136504.7 | 840.0015 | 3 | 16 | 4.400286 | 2.984145 | 2.448321 | 0 | 10.24552 | 0
2018-02-07 09:36 | 136624.7 | 960.0011 | 3 | 16 | 4.400275 | 2.55375 | 2.540353 | 0 | 10.65049 | 0
2018-02-07 09:38 | 136744.7 | 1080.0007 | 3 | 16 | 4.400254 | 2.210242 | 2.619585 | 0 | 10.99913 | 0
2018-02-07 09:40 | 136864.7 | 1200.0002 | 3 | 16 | 4.400275 | 1.920921 | 2.688278 | 0 | 11.3014 | 0
2018-02-07 09:42 | 136984.7 | 1320.0024 | 3 | 16 | 4.400269 | 1.677314 | 2.748188 | 0 | 11.56502 | 0
2018-02-07 09:44 | 137104.7 | 1440.0004 | 3 | 16 | 4.40026 | 1.457443 | 2.800374 | 0 | 11.79465 | 0
2018-02-07 09:46 | 137224.7 | 1560.0007 | 3 | 16 | 4.400219 | 1.271801 | 2.845741 | 0 | 11.99428 | 0
2018-02-07 09:48 | 137344.7 | 1680.001 | 3 | 16 | 4.400242 | 1.120478 | 2.885544 | 0 | 12.16942 | 0
2018-02-07 09:50 | 137464.7 | 1800.0015 | 3 | 16 | 4.400239 | 0.9940653 | 2.920701 | 0 | 12.32412 | 0
2018-02-07 09:52 | 137584.7 | 1920.0028 | 3 | 16 | 4.400239 | 0.8822842 | 2.951933 | 0 | 12.46155 | 0
2018-02-07 09:54 | 137704.7 | 2040.0014 | 3 | 16 | 4.400199 | 0.7790604 | 2.979579 | 0 | 12.5832 | 0
2018-02-07 09:56 | 137824.7 | 2160.0003 | 3 | 16 | 4.40019 | 0.6958036 | 3.004127 | 0 | 12.69121 | 0
2018-02-07 09:57 | 137896.4 | 2231.6356 | 3 | 16 | 4.400203 | 0.6519899 | 3.017528 | 0 | 12.75018 | 0
2018-02-07 09:59 | 138016.4 | 120.0012 | 4 | 16 | 4.337267 | 0 | 3.017528 | 0 | 12.75018 | 0
2018-02-07 10:01 | 138136.4 | 240.0009 | 4 | 16 | 4.331133 | 0 | 3.017528 | 0 | 12.75018 | 0
2018-02-07 10:02 | 138196.4 | 300.0004 | 4 | 16 | 4.329382 | 0 | 3.017528 | 0 | 12.75018 | 0
2018-02-07 10:04 | 138316.5 | 120.0014 | 5 | 16 | 4.108745 | -2.281802 | 3.017528 | 0.07605754 | 12.75018 | 0.3148311
2018-02-07 10:06 | 138436.5 | 240.001 | 5 | 16 | 4.07519 | -2.281836 | 3.017528 | 0.1521193 | 12.75018 | 0.6260287
2018-02-07 10:08 | 138556.5 | 360.0014 | 5 | 16 | 4.045784 | -2.281901 | 3.017528 | 0.2281813 | 12.75018 | 0.9348626
2018-02-07 10:10 | 138676.5 | 480.001 | 5 | 16 | 4.016578 | -2.28225 | 3.017528 | 0.3042408 | 12.75018 | 1.241476
2018-02-07 10:12 | 138796.5 | 600.0006 | 5 | 16 | 3.986651 | -2.281929 | 3.017528 | 0.3802998 | 12.75018 | 1.545828
2018-02-07 10:14 | 138916.5 | 720.001 | 5 | 16 | 3.958453 | -2.281851 | 3.017528 | 0.4563564 | 12.75018 | 1.847959
2018-02-07 10:16 | 139036.5 | 840.0006 | 5 | 16 | 3.931471 | -2.28194 | 3.017528 | 0.5324267 | 12.75018 | 2.148041
2018-02-07 10:18 | 139156.5 | 960.001 | 5 | 16 | 3.905893 | -2.281918 | 3.017528 | 0.60848 | 12.75018 | 2.446072
2018-02-07 10:20 | 139276.5 | 1080.0006 | 5 | 16 | 3.87951 | -2.281862 | 3.017528 | 0.6845458 | 12.75018 | 2.742188
2018-02-07 10:22 | 139396.5 | 1200.0002 | 5 | 16 | 3.853014 | -2.281849 | 3.017528 | 0.7606008 | 12.75018 | 3.036228
2018-02-07 10:24 | 139516.5 | 1320.0014 | 5 | 16 | 3.827897 | -2.281861 | 3.017528 | 0.8366677 | 12.75018 | 3.328347
2018-02-07 10:26 | 139636.5 | 1440.001 | 5 | 16 | 3.805575 | -2.281868 | 3.017528 | 0.9127235 | 12.75018 | 3.61861
2018-02-07 10:28 | 139756.5 | 1560.0006 | 5 | 16 | 3.7846 | -2.281922 | 3.017528 | 0.9887858 | 12.75018 | 3.907271
2018-02-07 10:30 | 139876.5 | 1680.001 | 5 | 16 | 3.763418 | -2.28194 | 3.017528 | 1.064848 | 12.75018 | 4.194325
2018-02-07 10:32 | 139996.5 | 1800.0006 | 5 | 16 | 3.744117 | -2.281888 | 3.017528 | 1.140912 | 12.75018 | 4.479844
2018-02-07 10:34 | 140116.5 | 1920.0002 | 5 | 16 | 3.725942 | -2.281893 | 3.017528 | 1.216972 | 12.75018 | 4.763923
2018-02-07 10:36 | 140236.5 | 2040.0014 | 5 | 16 | 3.708786 | -2.282221 | 3.017528 | 1.293031 | 12.75018 | 5.046663
2018-02-07 10:38 | 140356.5 | 2160.001 | 5 | 16 | 3.691047 | -2.281836 | 3.017528 | 1.369098 | 12.75018 | 5.328114
2018-02-07 10:40 | 140476.5 | 2280.0014 | 5 | 16 | 3.673916 | -2.281898 | 3.017528 | 1.445155 | 12.75018 | 5.608173
2018-02-07 10:42 | 140596.5 | 2400.0002 | 5 | 16 | 3.658599 | -2.282171 | 3.017528 | 1.521221 | 12.75018 | 5.887044
2018-02-07 10:44 | 140716.5 | 2520.0014 | 5 | 16 | 3.644849 | -2.282051 | 3.017528 | 1.59728 | 12.75018 | 6.164782
2018-02-07 10:46 | 140836.5 | 2640.001 | 5 | 16 | 3.631546 | -2.281913 | 3.017528 | 1.673344 | 12.75018 | 6.441516
2018-02-07 10:48 | 140956.5 | 2760.0014 | 5 | 16 | 3.617919 | -2.281881 | 3.017528 | 1.749403 | 12.75018 | 6.717206
2018-02-07 10:50 | 141076.5 | 2880.0002 | 5 | 16 | 3.606144 | -2.281839 | 3.017528 | 1.825467 | 12.75018 | 6.991942
2018-02-07 10:52 | 141196.5 | 3000.0006 | 5 | 16 | 3.595494 | -2.281802 | 3.017528 | 1.901522 | 12.75018 | 7.265795
2018-02-07 10:54 | 141316.5 | 3120.001 | 5 | 16 | 3.58592 | -2.281929 | 3.017528 | 1.977588 | 12.75018 | 7.538929
2018-02-07 10:56 | 141436.5 | 3240.0006 | 5 | 16 | 3.575452 | -2.281898 | 3.017528 | 2.053644 | 12.75018 | 7.811272
2018-02-07 10:58 | 141556.5 | 3360.001 | 5 | 16 | 3.564904 | -2.281942 | 3.017528 | 2.129704 | 12.75018 | 8.082807
2018-02-07 11:00 | 141676.5 | 3480.0014 | 5 | 16 | 3.555266 | -2.281913 | 3.017528 | 2.205766 | 12.75018 | 8.353595
2018-02-07 11:02 | 141796.5 | 3600.001 | 5 | 16 | 3.54606 | -2.281918 | 3.017528 | 2.281827 | 12.75018 | 8.623657
2018-02-07 11:04 | 141916.5 | 3720.0014 | 5 | 16 | 3.535728 | -2.281919 | 3.017528 | 2.357888 | 12.75018 | 8.892991
2018-02-07 11:06 | 142036.5 | 3840.001 | 5 | 16 | 3.522387 | -2.281946 | 3.017528 | 2.433947 | 12.75018 | 9.161419
2018-02-07 11:08 | 142156.5 | 3960.0014 | 5 | 16 | 3.509063 | -2.282009 | 3.017528 | 2.51001 | 12.75018 | 9.42884
2018-02-07 11:10 | 142276.5 | 4080.001 | 5 | 16 | 3.4939 | -2.281861 | 3.017528 | 2.586071 | 12.75018 | 9.695181
2018-02-07 11:12 | 142396.5 | 4200.0014 | 5 | 16 | 3.475346 | -2.281914 | 3.017528 | 2.662133 | 12.75018 | 9.960277
2018-02-07 11:14 | 142516.5 | 4320.0002 | 5 | 16 | 3.446396 | -2.281946 | 3.017528 | 2.738195 | 12.75018 | 10.22361
2018-02-07 11:16 | 142636.5 | 4440.0006 | 5 | 16 | 3.402962 | -2.281966 | 3.017528 | 2.814256 | 12.75018 | 10.48418
2018-02-07 11:18 | 142756.5 | 4560.001 | 5 | 16 | 3.334946 | -2.281888 | 3.017528 | 2.890319 | 12.75018 | 10.74067
2018-02-07 11:20 | 142876.5 | 4680.0006 | 5 | 16 | 3.204814 | -2.281922 | 3.017528 | 2.966377 | 12.75018 | 10.99
2018-02-07 11:22 | 142957.7 | 4761.2108 | 5 | 16 | 2.999996 | -2.281882 | 3.017528 | 3.017849 | 12.75018 | 11.15049
2018-02-07 11:24 | 143077.7 | 120.0012 | 6 | 16 | 3.348022 | 0 | 3.017528 | 3.017849 | 12.75018 | 11.15049
2018-02-07 11:26 | 143197.7 | 240 | 6 | 16 | 3.361695 | 0 | 3.017528 | 3.017849 | 12.75018 | 11.15049
2018-02-07 11:27 | 143257.7 | 300.0028 | 6 | 16 | 3.364956 | 0 | 3.017528 | 3.017849 | 12.75018 | 11.15049
2018-02-07 11:27 | 143257.7 | 0.0025 | 7 | 17 | 3.364989 | 0 | 0 | 0 | 0 | 0
2018-02-07 11:29 | 143377.8 | 120.0005 | 2 | 17 | 4.037034 | 4.890208 | 0.1624084 | 0 | 0.636204 | 0
2018-02-07 11:31 | 143497.8 | 240.0001 | 2 | 17 | 4.073718 | 4.889863 | 0.3253894 | 0 | 1.29707 | 0
2018-02-07 11:33 | 143617.8 | 360.0005 | 2 | 17 | 4.111292 | 4.88981 | 0.4883835 | 0 | 1.964211 | 0
2018-02-07 11:35 | 143737.8 | 480.0002 | 2 | 17 | 4.139384 | 4.890008 | 0.6513849 | 0 | 2.636788 | 0
2018-02-07 11:37 | 143857.8 | 600.0013 | 2 | 17 | 4.162745 | 4.889777 | 0.8143793 | 0 | 3.313396 | 0
2018-02-07 11:39 | 143977.8 | 720.001 | 2 | 17 | 4.1861 | 4.890044 | 0.9773662 | 0 | 3.993762 | 0
2018-02-07 11:41 | 144097.8 | 840.0006 | 2 | 17 | 4.200296 | 4.685021 | 1.138788 | 0 | 4.671128 | 0
2018-02-07 11:43 | 144217.8 | 960.001 | 2 | 17 | 4.200258 | 4.284719 | 1.288087 | 0 | 5.29823 | 0
2018-02-07 11:45 | 144337.8 | 1080.0013 | 2 | 17 | 4.200299 | 3.947238 | 1.425145 | 0 | 5.873912 | 0
2018-02-07 11:47 | 144457.8 | 1200.001 | 2 | 17 | 4.20027 | 3.642718 | 1.551533 | 0 | 6.404775 | 0
2018-02-07 11:49 | 144577.8 | 1320.0005 | 2 | 17 | 4.200307 | 3.349555 | 1.668101 | 0 | 6.894394 | 0
2018-02-07 11:49 | 144613.8 | 1356.0117 | 2 | 17 | 4.200248 | 3.259997 | 1.701167 | 0 | 7.033278 | 0
2018-02-07 11:51 | 144733.9 | 120.0007 | 3 | 17 | 4.222753 | 3.259992 | 1.809452 | 0 | 7.489187 | 0
2018-02-07 11:53 | 144853.9 | 240.0002 | 3 | 17 | 4.249692 | 3.260119 | 1.918106 | 0 | 7.949453 | 0
2018-02-07 11:55 | 144973.9 | 360.0006 | 3 | 17 | 4.278784 | 3.260158 | 2.02677 | 0 | 8.412802 | 0
2018-02-07 11:57 | 145093.9 | 480.0011 | 3 | 17 | 4.309846 | 3.25995 | 2.135448 | 0 | 8.879466 | 0
2018-02-07 11:59 | 145213.9 | 600.001 | 3 | 17 | 4.345071 | 3.260207 | 2.244109 | 0 | 9.349643 | 0
2018-02-07 12:01 | 145333.9 | 720.001 | 3 | 17 | 4.384272 | 3.259805 | 2.352768 | 0 | 9.823896 | 0
2018-02-07 12:03 | 145453.9 | 840.0024 | 3 | 17 | 4.400312 | 2.935208 | 2.457896 | 0 | 10.28614 | 0
2018-02-07 12:05 | 145573.9 | 960.0003 | 3 | 17 | 4.400283 | 2.542809 | 2.548913 | 0 | 10.68664 | 0
2018-02-07 12:07 | 145693.9 | 1080.0007 | 3 | 17 | 4.400242 | 2.200919 | 2.627876 | 0 | 11.0341 | 0
2018-02-07 12:09 | 145813.9 | 1200.0003 | 3 | 17 | 4.400247 | 1.89415 | 2.696029 | 0 | 11.33399 | 0
2018-02-07 12:11 | 145933.9 | 1320.0015 | 3 | 17 | 4.400288 | 1.647084 | 2.754893 | 0 | 11.59301 | 0
2018-02-07 12:13 | 146053.9 | 1440.0011 | 3 | 17 | 4.400261 | 1.439874 | 2.806243 | 0 | 11.81896 | 0
2018-02-07 12:15 | 146173.9 | 1560.0006 | 3 | 17 | 4.400225 | 1.266623 | 2.851292 | 0 | 12.01719 | 0
2018-02-07 12:17 | 146293.9 | 1680.0003 | 3 | 17 | 4.400274 | 1.111615 | 2.890892 | 0 | 12.19144 | 0
2018-02-07 12:19 | 146413.9 | 1800.0014 | 3 | 17 | 4.400275 | 0.9762707 | 2.925571 | 0 | 12.34403 | 0
2018-02-07 12:21 | 146533.9 | 1920.0011 | 3 | 17 | 4.400208 | 0.8648844 | 2.956196 | 0 | 12.47879 | 0
2018-02-07 12:23 | 146653.9 | 2040.0006 | 3 | 17 | 4.400215 | 0.7734385 | 2.983455 | 0 | 12.59874 | 0
2018-02-07 12:25 | 146773.9 | 2160.0001 | 3 | 17 | 4.400186 | 0.6916189 | 3.00785 | 0 | 12.70608 | 0
2018-02-07 12:26 | 146835.6 | 2221.7543 | 3 | 17 | 4.40019 | 0.6519985 | 3.019377 | 0 | 12.7568 | 0
2018-02-07 12:28 | 146955.6 | 120.0014 | 4 | 17 | 4.337593 | 0 | 3.019377 | 0 | 12.7568 | 0
2018-02-07 12:30 | 147075.6 | 240.001 | 4 | 17 | 4.331572 | 0 | 3.019377 | 0 | 12.7568 | 0
2018-02-07 12:31 | 147135.6 | 300.0022 | 4 | 17 | 4.3298 | 0 | 3.019377 | 0 | 12.7568 | 0
2018-02-07 12:33 | 147255.7 | 120.0006 | 5 | 17 | 4.110507 | -2.282174 | 3.019377 | 0.07606033 | 12.7568 | 0.3149417
2018-02-07 12:35 | 147375.7 | 240.0002 | 5 | 17 | 4.076403 | -2.282176 | 3.019377 | 0.1521206 | 12.7568 | 0.6262612
2018-02-07 12:37 | 147495.7 | 360.0014 | 5 | 17 | 4.044858 | -2.282172 | 3.019377 | 0.2281844 | 12.7568 | 0.9351074
2018-02-07 12:39 | 147615.7 | 480.001 | 5 | 17 | 4.015648 | -2.282226 | 3.019377 | 0.3042506 | 12.7568 | 1.241667
2018-02-07 12:41 | 147735.7 | 600.0014 | 5 | 17 | 3.987684 | -2.281967 | 3.019377 | 0.3803131 | 12.7568 | 1.546032
2018-02-07 12:43 | 147855.7 | 720.0002 | 5 | 17 | 3.959923 | -2.282158 | 3.019377 | 0.4563724 | 12.7568 | 1.848281
2018-02-07 12:45 | 147975.7 | 840.0006 | 5 | 17 | 3.931345 | -2.281862 | 3.019377 | 0.5324385 | 12.7568 | 2.148412
2018-02-07 12:47 | 148095.7 | 960.0002 | 5 | 17 | 3.904734 | -2.281871 | 3.019377 | 0.6084995 | 12.7568 | 2.446406
2018-02-07 12:49 | 148215.7 | 1080.0006 | 5 | 17 | 3.879314 | -2.281918 | 3.019377 | 0.6845633 | 12.7568 | 2.742446
2018-02-07 12:51 | 148335.7 | 1200.0002 | 5 | 17 | 3.854246 | -2.281947 | 3.019377 | 0.760619 | 12.7568 | 3.036544
2018-02-07 12:53 | 148455.7 | 1320.0014 | 5 | 17 | 3.828677 | -2.282111 | 3.019377 | 0.8366836 | 12.7568 | 3.328745
2018-02-07 12:55 | 148575.7 | 1440.0002 | 5 | 17 | 3.804294 | -2.281949 | 3.019377 | 0.9127361 | 12.7568 | 3.618975
2018-02-07 12:57 | 148695.7 | 1560.0006 | 5 | 17 | 3.783321 | -2.281882 | 3.019377 | 0.9888027 | 12.7568 | 3.907543
2018-02-07 12:59 | 148815.7 | 1680.001 | 5 | 17 | 3.76405 | -2.281864 | 3.019377 | 1.064866 | 12.7568 | 4.194569
2018-02-07 13:01 | 148935.7 | 1800.0014 | 5 | 17 | 3.745146 | -2.281831 | 3.019377 | 1.140921 | 12.7568 | 4.480127
2018-02-07 13:03 | 149055.7 | 1920.001 | 5 | 17 | 3.725343 | -2.281922 | 3.019377 | 1.216988 | 12.7568 | 4.764262
2018-02-07 13:05 | 149175.7 | 2040.0006 | 5 | 17 | 3.707222 | -2.281875 | 3.019377 | 1.293047 | 12.7568 | 5.046906
2018-02-07 13:07 | 149295.7 | 2160.001 | 5 | 17 | 3.690323 | -2.281857 | 3.019377 | 1.369111 | 12.7568 | 5.328243
2018-02-07 13:09 | 149415.7 | 2280.0014 | 5 | 17 | 3.674756 | -2.281771 | 3.019377 | 1.445171 | 12.7568 | 5.608336
2018-02-07 13:11 | 149535.7 | 2400.001 | 5 | 17 | 3.659024 | -2.282024 | 3.019377 | 1.521232 | 12.7568 | 5.887247
2018-02-07 13:13 | 149655.7 | 2520.0014 | 5 | 17 | 3.643535 | -2.282256 | 3.019377 | 1.597292 | 12.7568 | 6.16495
2018-02-07 13:15 | 149775.7 | 2640.0002 | 5 | 17 | 3.630136 | -2.281839 | 3.019377 | 1.673358 | 12.7568 | 6.441581
2018-02-07 13:17 | 149895.7 | 2760.0006 | 5 | 17 | 3.618171 | -2.281876 | 3.019377 | 1.749415 | 12.7568 | 6.717209
2018-02-07 13:19 | 150015.7 | 2880.0002 | 5 | 17 | 3.606927 | -2.281864 | 3.019377 | 1.825472 | 12.7568 | 6.99197
2018-02-07 13:21 | 150135.7 | 3000.0014 | 5 | 17 | 3.594933 | -2.281855 | 3.019377 | 1.901535 | 12.7568 | 7.265873
2018-02-07 13:23 | 150255.7 | 3120.0002 | 5 | 17 | 3.584294 | -2.281896 | 3.019377 | 1.977596 | 12.7568 | 7.53889
2018-02-07 13:25 | 150375.7 | 3240.0014 | 5 | 17 | 3.574702 | -2.282074 | 3.019377 | 2.05366 | 12.7568 | 7.811159
2018-02-07 13:27 | 150495.7 | 3360.0002 | 5 | 17 | 3.565842 | -2.282101 | 3.019377 | 2.129719 | 12.7568 | 8.08271
2018-02-07 13:29 | 150615.7 | 3480.0006 | 5 | 17 | 3.555833 | -2.281888 | 3.019377 | 2.205781 | 12.7568 | 8.353572
2018-02-07 13:31 | 150735.7 | 3600.001 | 5 | 17 | 3.544394 | -2.282237 | 3.019377 | 2.281841 | 12.7568 | 8.623584
2018-02-07 13:33 | 150855.7 | 3720.0006 | 5 | 17 | 3.533765 | -2.282186 | 3.019377 | 2.357911 | 12.7568 | 8.892805
2018-02-07 13:35 | 150975.7 | 3840.0002 | 5 | 17 | 3.52285 | -2.282047 | 3.019377 | 2.433972 | 12.7568 | 9.161173
2018-02-07 13:37 | 151095.7 | 3960.0014 | 5 | 17 | 3.510203 | -2.281789 | 3.019377 | 2.510032 | 12.7568 | 9.428663
2018-02-07 13:38 | 151139.7 | 4003.973 | 5 | 17 | 3.504587 | -2.282191 | 3.019377 | 2.537907 | 12.7568 | 9.526432
2018-02-07 14:36 | 151259.7 | 4124.020168 | 5 | 17 | 3.506291 | -2.281888 | 3.019377 | 2.613963 | 12.7568 | 9.795097
2018-02-07 14:38 | 151379.7 | 4244.019768 | 5 | 17 | 3.479757 | -2.281966 | 3.019377 | 2.690026 | 12.7568 | 10.0608
2018-02-07 14:40 | 151499.7 | 4364.020968 | 5 | 17 | 3.448026 | -2.281866 | 3.019377 | 2.766083 | 12.7568 | 10.3243
2018-02-07 14:42 | 151619.7 | 4484.019768 | 5 | 17 | 3.402875 | -2.28196 | 3.019377 | 2.842151 | 12.7568 | 10.58501
2018-02-07 14:44 | 151739.7 | 4604.020968 | 5 | 17 | 3.325425 | -2.281926 | 3.019377 | 2.918208 | 12.7568 | 10.8412
2018-02-07 14:46 | 151859.7 | 4724.020568 | 5 | 17 | 3.146809 | -2.281942 | 3.019377 | 2.99427 | 12.7568 | 11.08841
2018-02-07 14:47 | 151907 | 4771.333068 | 5 | 17 | 2.999977 | -2.28202 | 3.019377 | 3.024252 | 12.7568 | 11.18077
2018-02-07 14:49 | 152027.1 | 120.0014 | 6 | 17 | 3.326662 | 0 | 3.019377 | 3.024252 | 12.7568 | 11.18077
2018-02-07 14:51 | 152147.1 | 240.001 | 6 | 17 | 3.33824 | 0 | 3.019377 | 3.024252 | 12.7568 | 11.18077
2018-02-07 14:52 | 152207.1 | 300.0038 | 6 | 17 | 3.341359 | 0 | 3.019377 | 3.024252 | 12.7568 | 11.18077
2018-02-07 14:52 | 152207.1 | 0.0024 | 7 | 18 | 3.341446 | 0 | 0 | 0 | 0 | 0
2018-02-07 14:54 | 152327.2 | 120.0006 | 2 | 18 | 4.042724 | 4.889924 | 0.1624139 | 0 | 0.635814 | 0
2018-02-07 14:56 | 152447.2 | 240.0003 | 2 | 18 | 4.078147 | 4.889848 | 0.3253993 | 0 | 1.297629 | 0
2018-02-07 14:58 | 152567.2 | 360.0014 | 2 | 18 | 4.112298 | 4.890164 | 0.488395 | 0 | 1.965225 | 0
2018-02-07 15:00 | 152687.2 | 480.0003 | 2 | 18 | 4.140996 | 4.890021 | 0.6513916 | 0 | 2.637884 | 0
2018-02-07 15:02 | 152807.2 | 600.0006 | 2 | 18 | 4.165888 | 4.890187 | 0.8143784 | 0 | 3.314899 | 0
2018-02-07 15:04 | 152927.2 | 720.0003 | 2 | 18 | 4.189991 | 4.889834 | 0.9773756 | 0 | 3.995874 | 0
2018-02-07 15:06 | 153047.2 | 840.0007 | 2 | 18 | 4.200265 | 4.661496 | 1.138035 | 0 | 4.670339 | 0
2018-02-07 15:08 | 153167.2 | 960.0003 | 2 | 18 | 4.200286 | 4.295852 | 1.287299 | 0 | 5.29729 | 0
2018-02-07 15:10 | 153287.2 | 1080.0014 | 2 | 18 | 4.200243 | 3.932591 | 1.424327 | 0 | 5.87285 | 0
2018-02-07 15:12 | 153407.2 | 1200.0003 | 2 | 18 | 4.200267 | 3.622632 | 1.55015 | 0 | 6.40134 | 0
2018-02-07 15:14 | 153527.2 | 1320.0014 | 2 | 18 | 4.200264 | 3.333962 | 1.666011 | 0 | 6.887988 | 0
2018-02-07 15:15 | 153560.6 | 1353.3813 | 2 | 18 | 4.200282 | 3.259999 | 1.696584 | 0 | 7.016402 | 0
2018-02-07 15:17 | 153680.6 | 120.0014 | 3 | 18 | 4.220858 | 3.260016 | 1.804865 | 0 | 7.4722 | 0
2018-02-07 15:19 | 153800.6 | 240.0002 | 3 | 18 | 4.248186 | 3.260123 | 1.913527 | 0 | 7.932285 | 0
2018-02-07 15:21 | 153920.6 | 360.0005 | 3 | 18 | 4.277742 | 3.260127 | 2.022186 | 0 | 8.395489 | 0
2018-02-07 15:23 | 154040.6 | 480.0001 | 3 | 18 | 4.309073 | 3.259822 | 2.130851 | 0 | 8.862016 | 0
2018-02-07 15:25 | 154160.6 | 600.0014 | 3 | 18 | 4.342305 | 3.260079 | 2.239523 | 0 | 9.332069 | 0
2018-02-07 15:27 | 154280.6 | 720.0001 | 3 | 18 | 4.379869 | 3.259879 | 2.348174 | 0 | 9.805859 | 0
2018-02-07 15:29 | 154400.6 | 840.0006 | 3 | 18 | 4.400301 | 2.966308 | 2.454131 | 0 | 10.27155 | 0
2018-02-07 15:31 | 154520.6 | 960.0027 | 3 | 18 | 4.400277 | 2.56043 | 2.545989 | 0 | 10.67575 | 0
2018-02-07 15:33 | 154640.6 | 1080.0023 | 3 | 18 | 4.400283 | 2.22368 | 2.625527 | 0 | 11.02574 | 0
2018-02-07 15:35 | 154760.6 | 1200.0011 | 3 | 18 | 4.40026 | 1.931728 | 2.69469 | 0 | 11.33008 | 0
2018-02-07 15:37 | 154880.6 | 1320.0006 | 3 | 18 | 4.400237 | 1.667243 | 2.754598 | 0 | 11.59369 | 0
2018-02-07 15:39 | 155000.6 | 1440.0018 | 3 | 18 | 4.400287 | 1.453834 | 2.806489 | 0 | 11.82202 | 0
2018-02-07 15:41 | 155120.6 | 1560.0014 | 3 | 18 | 4.400252 | 1.275705 | 2.851888 | 0 | 12.02179 | 0
2018-02-07 15:43 | 155240.6 | 1680.0003 | 3 | 18 | 4.4002 | 1.126204 | 2.891875 | 0 | 12.19774 | 0
2018-02-07 15:45 | 155360.6 | 1800.0006 | 3 | 18 | 4.400201 | 0.9929037 | 2.927184 | 0 | 12.35311 | 0
2018-02-07 15:47 | 155480.6 | 1920.0018 | 3 | 18 | 4.400203 | 0.874835 | 2.958252 | 0 | 12.48981 | 0
2018-02-07 15:49 | 155600.6 | 2040.0014 | 3 | 18 | 4.400237 | 0.779417 | 2.985771 | 0 | 12.61091 | 0
2018-02-07 15:51 | 155720.6 | 2160.0002 | 3 | 18 | 4.40024 | 0.6989584 | 3.010351 | 0 | 12.71906 | 0
2018-02-07 15:52 | 155797.1 | 2236.4797 | 3 | 18 | 4.400184 | 0.6519918 | 3.0247 | 0 | 12.7822 | 0
2018-02-07 15:54 | 155917.0947 | 120.0003 | 4 | 18 | 4.33765 | 0 | 3.0247 | 0 | 12.7822 | 0
2018-02-07 15:56 | 156037.0951 | 240.0007 | 4 | 18 | 4.331686 | 0 | 3.0247 | 0 | 12.7822 | 0
2018-02-07 15:57 | 156097.0987 | 300.0043 | 4 | 18 | 4.32993 | 0 | 3.0247 | 0 | 12.7822 | 0
2018-02-07 15:59 | 156217.2 | 120.0006 | 5 | 18 | 4.110178 | -2.281927 | 3.0247 | 0.07605042 | 12.7822 | 0.3148881
2018-02-07 16:01 | 156337.2 | 240.0003 | 5 | 18 | 4.077297 | -2.281901 | 3.0247 | 0.1521134 | 12.7822 | 0.6262316
2018-02-07 16:03 | 156457.2 | 360.0014 | 5 | 18 | 4.046395 | -2.282176 | 3.0247 | 0.2281757 | 12.7822 | 0.9351907
2018-02-07 16:05 | 156577.2 | 480.0002 | 5 | 18 | 4.015903 | -2.281873 | 3.0247 | 0.3042419 | 12.7822 | 1.241808
2018-02-07 16:07 | 156697.2 | 600.0006 | 5 | 18 | 3.987267 | -2.281873 | 3.0247 | 0.3802955 | 12.7822 | 1.546137
2018-02-07 16:09 | 156817.2 | 720.0002 | 5 | 18 | 3.959743 | -2.281938 | 3.0247 | 0.4563602 | 12.7822 | 1.848367
2018-02-07 16:11 | 156937.2 | 840.0014 | 5 | 18 | 3.932672 | -2.281904 | 3.0247 | 0.532424 | 12.7822 | 2.148531
2018-02-07 16:13 | 157057.2 | 960.0002 | 5 | 18 | 3.904985 | -2.281913 | 3.0247 | 0.6084881 | 12.7822 | 2.446617
2018-02-07 16:15 | 157177.2 | 1080.0006 | 5 | 18 | 3.878932 | -2.281951 | 3.0247 | 0.6845431 | 12.7822 | 2.74261
2018-02-07 16:17 | 157297.2 | 1200.0002 | 5 | 18 | 3.853295 | -2.281911 | 3.0247 | 0.7606099 | 12.7822 | 3.036693
2018-02-07 16:19 | 157417.2 | 1320.0006 | 5 | 18 | 3.828894 | -2.281889 | 3.0247 | 0.8366641 | 12.7822 | 3.328819
2018-02-07 16:21 | 157537.2 | 1440.0002 | 5 | 18 | 3.805411 | -2.281936 | 3.0247 | 0.912726 | 12.7822 | 3.619155
2018-02-07 16:23 | 157657.2 | 1560.0014 | 5 | 18 | 3.783334 | -2.281902 | 3.0247 | 0.9887877 | 12.7822 | 3.907743
2018-02-07 16:25 | 157777.2 | 1680.0002 | 5 | 18 | 3.763505 | -2.28194 | 3.0247 | 1.064854 | 12.7822 | 4.194762
2018-02-07 16:27 | 157897.2 | 1800.0014 | 5 | 18 | 3.744938 | -2.281848 | 3.0247 | 1.14091 | 12.7822 | 4.480282
2018-02-07 16:29 | 158017.2 | 1920.0002 | 5 | 18 | 3.726786 | -2.281927 | 3.0247 | 1.216973 | 12.7822 | 4.764446
2018-02-07 16:31 | 158137.2 | 2040.0015 | 5 | 18 | 3.707688 | -2.282036 | 3.0247 | 1.293035 | 12.7822 | 5.047191
2018-02-07 16:33 | 158257.2 | 2160.001 | 5 | 18 | 3.690221 | -2.281853 | 3.0247 | 1.369099 | 12.7822 | 5.328536
2018-02-07 16:35 | 158377.2 | 2280.0006 | 5 | 18 | 3.674145 | -2.281896 | 3.0247 | 1.445152 | 12.7822 | 5.608569
2018-02-07 16:37 | 158497.2 | 2400.001 | 5 | 18 | 3.659511 | -2.281934 | 3.0247 | 1.52122 | 12.7822 | 5.887494
2018-02-07 16:39 | 158617.2 | 2520.0014 | 5 | 18 | 3.644846 | -2.281886 | 3.0247 | 1.597278 | 12.7822 | 6.165274
2018-02-07 16:41 | 158737.2 | 2640.001 | 5 | 18 | 3.630188 | -2.281881 | 3.0247 | 1.673342 | 12.7822 | 6.441944
2018-02-07 16:43 | 158857.2 | 2760.0014 | 5 | 18 | 3.617756 | -2.282092 | 3.0247 | 1.749402 | 12.7822 | 6.717572
2018-02-07 16:45 | 158977.2 | 2880.0002 | 5 | 18 | 3.606667 | -2.281898 | 3.0247 | 1.825461 | 12.7822 | 6.992301
2018-02-07 16:47 | 159097.2 | 3000.0006 | 5 | 18 | 3.596122 | -2.282143 | 3.0247 | 1.901521 | 12.7822 | 7.266226
2018-02-07 16:49 | 159217.2 | 3120.0002 | 5 | 18 | 3.584737 | -2.281994 | 3.0247 | 1.977586 | 12.7822 | 7.53934
2018-02-07 16:51 | 159337.2 | 3240.0006 | 5 | 18 | 3.574467 | -2.282192 | 3.0247 | 2.053655 | 12.7822 | 7.811624
2018-02-07 16:53 | 159457.2 | 3360.0019 | 5 | 18 | 3.565027 | -2.282183 | 3.0247 | 2.129719 | 12.7822 | 8.083152
2018-02-07 16:55 | 159577.2 | 3480.0014 | 5 | 18 | 3.556169 | -2.281846 | 3.0247 | 2.205784 | 12.7822 | 8.353989
2018-02-07 16:57 | 159697.2 | 3600.001 | 5 | 18 | 3.545839 | -2.282174 | 3.0247 | 2.281845 | 12.7822 | 8.624097
2018-02-07 16:59 | 159817.2 | 3720.001 | 5 | 18 | 3.533881 | -2.282152 | 3.0247 | 2.357913 | 12.7822 | 8.893361
2018-02-07 17:01 | 159937.2 | 3840.0002 | 5 | 18 | 3.522344 | -2.282107 | 3.0247 | 2.433977 | 12.7822 | 9.161723
2018-02-07 17:03 | 160057.2 | 3960.0006 | 5 | 18 | 3.509819 | -2.282063 | 3.0247 | 2.510043 | 12.7822 | 9.429181
2018-02-07 17:05 | 160177.2 | 4080.0002 | 5 | 18 | 3.494771 | -2.282058 | 3.0247 | 2.586111 | 12.7822 | 9.695622
2018-02-07 17:07 | 160297.2 | 4200.0014 | 5 | 18 | 3.472976 | -2.281831 | 3.0247 | 2.662177 | 12.7822 | 9.960683
2018-02-07 17:09 | 160417.2 | 4320.001 | 5 | 18 | 3.444414 | -2.281796 | 3.0247 | 2.738242 | 12.7822 | 10.22382
2018-02-07 17:11 | 160537.2 | 4440.0014 | 5 | 18 | 3.403272 | -2.281844 | 3.0247 | 2.814303 | 12.7822 | 10.48435
2018-02-07 17:13 | 160657.2 | 4560.001 | 5 | 18 | 3.337422 | -2.282009 | 3.0247 | 2.890369 | 12.7822 | 10.74095
2018-02-07 17:15 | 160777.2 | 4680.0014 | 5 | 18 | 3.204646 | -2.282047 | 3.0247 | 2.966431 | 12.7822 | 10.99043
2018-02-07 17:16 | 160857.3 | 4760.1468 | 5 | 18 | 2.999992 | -2.281837 | 3.0247 | 3.017226 | 12.7822 | 11.14878
2018-02-07 17:18 | 160977.4 | 120.0006 | 6 | 18 | 3.351761 | 0 | 3.0247 | 3.017226 | 12.7822 | 11.14878
2018-02-07 17:20 | 161097.4 | 240.001 | 6 | 18 | 3.365615 | 0 | 3.0247 | 3.017226 | 12.7822 | 11.14878
2018-02-07 17:21 | 161157.4 | 300.0038 | 6 | 18 | 3.368836 | 0 | 3.0247 | 3.017226 | 12.7822 | 11.14878
2018-02-07 17:21 | 161157.4 | 0.0024 | 7 | 19 | 3.368795 | 0 | 0 | 0 | 0 | 0
2018-02-07 17:23 | 161277.5 | 120.0015 | 2 | 19 | 4.036873 | 4.890126 | 0.1623878 | 0 | 0.6362376 | 0
2018-02-07 17:25 | 161397.5 | 240.001 | 2 | 19 | 4.076549 | 4.890019 | 0.3253794 | 0 | 1.297375 | 0
2018-02-07 17:27 | 161517.5 | 360.0006 | 2 | 19 | 4.112318 | 4.890031 | 0.4883772 | 0 | 1.964931 | 0
2018-02-07 17:29 | 161637.5 | 480.0002 | 2 | 19 | 4.138768 | 4.890061 | 0.6513736 | 0 | 2.637462 | 0
2018-02-07 17:31 | 161757.5 | 600.0006 | 2 | 19 | 4.161359 | 4.890132 | 0.8143748 | 0 | 3.313909 | 0
2018-02-07 17:33 | 161877.5 | 720.001 | 2 | 19 | 4.187037 | 4.890101 | 0.977373 | 0 | 3.994238 | 0
2018-02-07 17:35 | 161997.5 | 840.0015 | 2 | 19 | 4.200287 | 4.651135 | 1.13809 | 0 | 4.668797 | 0
2018-02-07 17:37 | 162117.5 | 960.0002 | 2 | 19 | 4.200286 | 4.289924 | 1.286988 | 0 | 5.294212 | 0
2018-02-07 17:39 | 162237.5 | 1080.0007 | 2 | 19 | 4.200261 | 3.965213 | 1.424436 | 0 | 5.871531 | 0
2018-02-07 17:41 | 162357.5 | 1200.001 | 2 | 19 | 4.200284 | 3.651298 | 1.551377 | 0 | 6.404717 | 0
2018-02-07 17:43 | 162477.5 | 1320.0007 | 2 | 19 | 4.200289 | 3.325362 | 1.667653 | 0 | 6.893109 | 0
2018-02-07 17:44 | 162502.6 | 1345.1432 | 2 | 19 | 4.200297 | 3.259994 | 1.690631 | 0 | 6.989623 | 0
2018-02-07 17:46 | 162622.6 | 120.0006 | 3 | 19 | 4.22166 | 3.260114 | 1.798929 | 0 | 7.445557 | 0
2018-02-07 17:48 | 162742.6 | 240.001 | 3 | 19 | 4.247274 | 3.260087 | 1.9076 | 0 | 7.905697 | 0
2018-02-07 17:50 | 162862.6 | 360.0015 | 3 | 19 | 4.275598 | 3.260089 | 2.01626 | 0 | 8.368704 | 0
2018-02-07 17:52 | 162982.6 | 480.0003 | 3 | 19 | 4.308342 | 3.260041 | 2.124921 | 0 | 8.835026 | 0
2018-02-07 17:54 | 163102.6 | 600.0015 | 3 | 19 | 4.344065 | 3.260095 | 2.233585 | 0 | 9.30513 | 0
2018-02-07 17:56 | 163222.6 | 720.0003 | 3 | 19 | 4.38124 | 3.260118 | 2.34226 | 0 | 9.779218 | 0
2018-02-07 17:58 | 163342.6 | 840.0006 | 3 | 19 | 4.40031 | 2.981624 | 2.448375 | 0 | 10.24565 | 0
2018-02-07 18:00 | 163462.6 | 960.0011 | 3 | 19 | 4.400316 | 2.570172 | 2.540689 | 0 | 10.65186 | 0
2018-02-07 18:02 | 163582.6 | 1080.0016 | 3 | 19 | 4.40025 | 2.20365 | 2.620094 | 0 | 11.00126 | 0
2018-02-07 18:04 | 163702.6 | 1200.0011 | 3 | 19 | 4.400225 | 1.910498 | 2.688508 | 0 | 11.3023 | 0
2018-02-07 18:06 | 163822.6 | 1320.0015 | 3 | 19 | 4.40028 | 1.667142 | 2.748014 | 0 | 11.56414 | 0
2018-02-07 18:08 | 163942.6 | 1440.0011 | 3 | 19 | 4.400277 | 1.458903 | 2.80005 | 0 | 11.79312 | 0
2018-02-07 18:10 | 164062.6 | 1560.0007 | 3 | 19 | 4.40024 | 1.27319 | 2.845532 | 0 | 11.99325 | 0
2018-02-07 18:12 | 164182.6 | 1680.0011 | 3 | 19 | 4.400202 | 1.114199 | 2.885217 | 0 | 12.16787 | 0
2018-02-07 18:14 | 164302.6 | 1800.0031 | 3 | 19 | 4.400198 | 0.9854231 | 2.920159 | 0 | 12.32162 | 0
2018-02-07 18:16 | 164422.6 | 1920.001 | 3 | 19 | 4.400202 | 0.8776083 | 2.951174 | 0 | 12.4581 | 0
2018-02-07 18:18 | 164542.6 | 2040.0007 | 3 | 19 | 4.400203 | 0.7817688 | 2.978811 | 0 | 12.5797 | 0
2018-02-07 18:20 | 164662.6 | 2160.001 | 3 | 19 | 4.4002 | 0.6934967 | 3.003363 | 0 | 12.68774 | 0
2018-02-07 18:21 | 164729.2 | 2226.5833 | 3 | 19 | 4.400203 | 0.6519985 | 3.015796 | 0 | 12.74245 | 0
2018-02-07 18:23 | 164849.3 | 120.0003 | 4 | 19 | 4.337208 | 0 | 3.015799 | 0 | 12.74246 | 0
2018-02-07 18:25 | 164969.3 | 240.0008 | 4 | 19 | 4.331144 | 0 | 3.015799 | 0 | 12.74246 | 0
2018-02-07 18:26 | 165029.3 | 300.0028 | 4 | 19 | 4.329339 | 0 | 3.015799 | 0 | 12.74246 | 0
2018-02-07 18:28 | 165149.3 | 120.0014 | 5 | 19 | 4.109218 | -2.282096 | 3.015799 | 0.07606692 | 12.74246 | 0.3149301
2018-02-07 18:30 | 165269.3 | 240.001 | 5 | 19 | 4.074691 | -2.282146 | 3.015799 | 0.1521315 | 12.74246 | 0.6261252
2018-02-07 18:32 | 165389.3 | 360.0006 | 5 | 19 | 4.044575 | -2.282165 | 3.015799 | 0.2281972 | 12.74246 | 0.9349135
2018-02-07 18:34 | 165509.3 | 480.0001 | 5 | 19 | 4.016151 | -2.281859 | 3.015799 | 0.3042583 | 12.74246 | 1.241457
2018-02-07 18:36 | 165629.3 | 600.0014 | 5 | 19 | 3.98761 | -2.282158 | 3.015799 | 0.3803225 | 12.74246 | 1.545859
2018-02-07 18:38 | 165749.3 | 720.0002 | 5 | 19 | 3.958001 | -2.281831 | 3.015799 | 0.4563938 | 12.74246 | 1.848073
2018-02-07 18:40 | 165869.3 | 840.0014 | 5 | 19 | 3.930465 | -2.282116 | 3.015799 | 0.532454 | 12.74246 | 2.148059
2018-02-07 18:42 | 165989.3 | 960.001 | 5 | 19 | 3.90452 | -2.282147 | 3.015799 | 0.6085246 | 12.74246 | 2.446054
2018-02-07 18:44 | 166109.3 | 1080.0006 | 5 | 19 | 3.8796 | -2.282191 | 3.015799 | 0.6845929 | 12.74246 | 2.742123
2018-02-07 18:46 | 166229.3 | 1200.0002 | 5 | 19 | 3.853278 | -2.282161 | 3.015799 | 0.7606503 | 12.74246 | 3.036209
2018-02-07 18:48 | 166349.3 | 1320.0006 | 5 | 19 | 3.827218 | -2.282014 | 3.015799 | 0.8367234 | 12.74246 | 3.328328
2018-02-07 18:50 | 166469.3 | 1440.001 | 5 | 19 | 3.804318 | -2.281998 | 3.015799 | 0.9127914 | 12.74246 | 3.618568
2018-02-07 18:52 | 166589.3 | 1560.0014 | 5 | 19 | 3.784021 | -2.281981 | 3.015799 | 0.9888535 | 12.74246 | 3.907145
2018-02-07 18:54 | 166709.3 | 1680.001 | 5 | 19 | 3.764271 | -2.282156 | 3.015799 | 1.064924 | 12.74246 | 4.194247
2018-02-07 18:56 | 166829.3 | 1800.0006 | 5 | 19 | 3.743842 | -2.282111 | 3.015799 | 1.140986 | 12.74246 | 4.479788
2018-02-07 18:58 | 166949.3 | 1920.001 | 5 | 19 | 3.725208 | -2.282229 | 3.015799 | 1.217054 | 12.74246 | 4.763855
2018-02-07 19:00 | 167069.3 | 2040.0006 | 5 | 19 | 3.707694 | -2.282198 | 3.015799 | 1.293118 | 12.74246 | 5.046535
2018-02-07 19:02 | 167189.3 | 2160.001 | 5 | 19 | 3.691195 | -2.282192 | 3.015799 | 1.369181 | 12.74246 | 5.327932
2018-02-07 19:04 | 167309.3 | 2280.0006 | 5 | 19 | 3.674399 | -2.282064 | 3.015799 | 1.445256 | 12.74246 | 5.60811
2018-02-07 19:06 | 167429.3 | 2400.0002 | 5 | 19 | 3.657968 | -2.282138 | 3.015799 | 1.521319 | 12.74246 | 5.88695
2018-02-07 19:08 | 167549.3 | 2520.0014 | 5 | 19 | 3.643674 | -2.282099 | 3.015799 | 1.597386 | 12.74246 | 6.164648
2018-02-07 19:10 | 167669.3 | 2640.0002 | 5 | 19 | 3.630913 | -2.282146 | 3.015799 | 1.67345 | 12.74246 | 6.441305
2018-02-07 19:12 | 167789.3 | 2760.0006 | 5 | 19 | 3.618484 | -2.282031 | 3.015799 | 1.749518 | 12.74246 | 6.717027
2018-02-07 19:14 | 167909.3 | 2880.001 | 5 | 19 | 3.605643 | -2.282031 | 3.015799 | 1.825584 | 12.74246 | 6.991781
2018-02-07 19:16 | 168029.3 | 3000.0006 | 5 | 19 | 3.594573 | -2.282054 | 3.015799 | 1.901649 | 12.74246 | 7.265612
2018-02-07 19:18 | 168149.3 | 3120.0002 | 5 | 19 | 3.584644 | -2.282107 | 3.015799 | 1.97772 | 12.74246 | 7.538671
2018-02-07 19:20 | 168269.3 | 3240.0014 | 5 | 19 | 3.575533 | -2.282119 | 3.015799 | 2.053784 | 12.74246 | 7.810993
2018-02-07 19:22 | 168389.3 | 3360.0002 | 5 | 19 | 3.565382 | -2.282138 | 3.015799 | 2.129846 | 12.74246 | 8.08258
2018-02-07 19:24 | 168509.3 | 3480.0014 | 5 | 19 | 3.55464 | -2.282076 | 3.015799 | 2.205918 | 12.74246 | 8.353387
2018-02-07 19:26 | 168629.3 | 3600.001 | 5 | 19 | 3.544755 | -2.282149 | 3.015799 | 2.281978 | 12.74246 | 8.623376
2018-02-07 19:28 | 168749.3 | 3720.0006 | 5 | 19 | 3.535018 | -2.282036 | 3.015799 | 2.35805 | 12.74246 | 8.892663
2018-02-07 19:30 | 168869.3 | 3840.001 | 5 | 19 | 3.523522 | -2.282118 | 3.015799 | 2.43412 | 12.74246 | 9.161144
2018-02-07 19:32 | 168989.3 | 3960.0006 | 5 | 19 | 3.508736 | -2.282444 | 3.015799 | 2.510181 | 12.74246 | 9.428604
2018-02-07 19:34 | 169109.3 | 4080.001 | 5 | 19 | 3.492857 | -2.282096 | 3.015799 | 2.586243 | 12.74246 | 9.694895
2018-02-07 19:36 | 169229.3 | 4200.0006 | 5 | 19 | 3.473591 | -2.281849 | 3.015799 | 2.66231 | 12.74246 | 9.959883
2018-02-07 19:38 | 169349.3 | 4320.0002 | 5 | 19 | 3.446988 | -2.281898 | 3.015799 | 2.73837 | 12.74246 | 10.22315
2018-02-07 19:40 | 169469.3 | 4440.0014 | 5 | 19 | 3.403895 | -2.282212 | 3.015799 | 2.814439 | 12.74246 | 10.48387
2018-02-07 19:42 | 169589.3 | 4560.0002 | 5 | 19 | 3.332602 | -2.281864 | 3.015799 | 2.890507 | 12.74246 | 10.74031
2018-02-07 19:44 | 169709.3 | 4680.0014 | 5 | 19 | 3.197934 | -2.282185 | 3.015799 | 2.966571 | 12.74246 | 10.98935
2018-02-07 19:45 | 169787 | 4757.6299 | 5 | 19 | 2.999983 | -2.281809 | 3.015799 | 3.015774 | 12.74246 | 11.14254
2018-02-07 19:47 | 169907 | 120.0012 | 6 | 19 | 3.348131 | 0 | 3.015799 | 3.015774 | 12.74246 | 11.14254
2018-02-07 19:49 | 170027 | 240 | 6 | 19 | 3.361982 | 0 | 3.015799 | 3.015774 | 12.74246 | 11.14254
2018-02-07 19:50 | 170087 | 300.0044 | 6 | 19 | 3.36539 | 0 | 3.015799 | 3.015774 | 12.74246 | 11.14254
2018-02-07 19:50 | 170087 | 0.0025 | 7 | 20 | 3.365432 | 0 | 0 | 0 | 0 | 0
2018-02-07 19:52 | 170207.1 | 120.0006 | 2 | 20 | 4.037669 | 4.890073 | 0.1624052 | 0 | 0.6362651 | 0
2018-02-07 19:54 | 170327.1 | 240.0002 | 2 | 20 | 4.074302 | 4.890033 | 0.3253967 | 0 | 1.297331 | 0
2018-02-07 19:56 | 170447.1 | 360.0007 | 2 | 20 | 4.109279 | 4.890075 | 0.4883853 | 0 | 1.96435 | 0
2018-02-07 19:58 | 170567.1 | 480.001 | 2 | 20 | 4.138027 | 4.890037 | 0.6513973 | 0 | 2.636583 | 0
2018-02-07 20:00 | 170687.1 | 600.0006 | 2 | 20 | 4.163342 | 4.890098 | 0.814388 | 0 | 3.31317 | 0
2018-02-07 20:02 | 170807.1 | 720.0003 | 2 | 20 | 4.187647 | 4.890069 | 0.9773694 | 0 | 3.993692 | 0
2018-02-07 20:04 | 170927.1 | 840.0006 | 2 | 20 | 4.200288 | 4.686292 | 1.138638 | 0 | 4.67054 | 0
2018-02-07 20:06 | 171047.1 | 960.0003 | 2 | 20 | 4.200289 | 4.311944 | 1.28853 | 0 | 5.300131 | 0
2018-02-07 20:08 | 171167.1 | 1080.0007 | 2 | 20 | 4.200261 | 3.946473 | 1.426106 | 0 | 5.877989 | 0
2018-02-07 20:10 | 171287.1 | 1200.0002 | 2 | 20 | 4.200271 | 3.628194 | 1.552212 | 0 | 6.407669 | 0
2018-02-07 20:12 | 171407.1 | 1320.0015 | 2 | 20 | 4.200279 | 3.335557 | 1.668208 | 0 | 6.894884 | 0
2018-02-07 20:13 | 171439.8 | 1352.7573 | 2 | 20 | 4.200254 | 3.259999 | 1.698218 | 0 | 7.020932 | 0
2018-02-07 20:15 | 171559.9 | 120.0014 | 3 | 20 | 4.221132 | 3.260089 | 1.806486 | 0 | 7.47669 | 0
2018-02-07 20:17 | 171679.9 | 240.0009 | 3 | 20 | 4.248923 | 3.260089 | 1.915164 | 0 | 7.936894 | 0
2018-02-07 20:19 | 171799.9 | 360.0005 | 3 | 20 | 4.279198 | 3.26015 | 2.023828 | 0 | 8.400236 | 0
2018-02-07 20:21 | 171919.9 | 480.0009 | 3 | 20 | 4.310939 | 3.260116 | 2.13249 | 0 | 8.866929 | 0
2018-02-07 20:23 | 172039.9 | 600.0005 | 3 | 20 | 4.344651 | 3.260087 | 2.241153 | 0 | 9.337171 | 0
2018-02-07 20:25 | 172159.9 | 720.0002 | 3 | 20 | 4.382638 | 3.260142 | 2.349825 | 0 | 9.811329 | 0
2018-02-07 20:27 | 172279.9 | 840.0006 | 3 | 20 | 4.400293 | 2.932139 | 2.455032 | 0 | 10.27386 | 0
2018-02-07 20:29 | 172399.9 | 960.0011 | 3 | 20 | 4.400285 | 2.53312 | 2.545892 | 0 | 10.67367 | 0
2018-02-07 20:31 | 172519.9 | 1080.0014 | 3 | 20 | 4.400258 | 2.199973 | 2.624609 | 0 | 11.02005 | 0
2018-02-07 20:33 | 172639.9 | 1200.0002 | 3 | 20 | 4.400284 | 1.911091 | 2.69302 | 0 | 11.32107 | 0
2018-02-07 20:35 | 172759.9 | 1320.0013 | 3 | 20 | 4.400279 | 1.653426 | 2.752336 | 0 | 11.58208 | 0
2018-02-07 20:37 | 172879.9 | 1440.0002 | 3 | 20 | 4.400258 | 1.440315 | 2.803761 | 0 | 11.80836 | 0
2018-02-07 20:39 | 172999.9 | 1560.0013 | 3 | 20 | 4.400258 | 1.26435 | 2.84874 | 0 | 12.00628 | 0
2018-02-07 20:41 | 173119.9 | 1680.0002 | 3 | 20 | 4.400263 | 1.116507 | 2.888343 | 0 | 12.18054 | 0
2018-02-07 20:43 | 173239.9 | 1800.0005 | 3 | 20 | 4.400258 | 0.9846411 | 2.923312 | 0 | 12.33441 | 0
2018-02-07 20:45 | 173359.9 | 1920.001 | 3 | 20 | 4.400207 | 0.8661556 | 2.954079 | 0 | 12.4698 | 0
2018-02-07 20:47 | 173479.9 | 2040.0005 | 3 | 20 | 4.400206 | 0.771472 | 2.981337 | 0 | 12.58974 | 0
2018-02-07 20:49 | 173599.9 | 2160.001 | 3 | 20 | 4.400227 | 0.6915894 | 3.005678 | 0 | 12.69684 | 0
2018-02-07 20:50 | 173667 | 2227.1536 | 3 | 20 | 4.400239 | 0.6519966 | 3.018198 | 0 | 12.75193 | 0
2018-02-07 20:52 | 173787.1 | 120.0003 | 4 | 20 | 4.337712 | 0 | 3.018198 | 0 | 12.75193 | 0
2018-02-07 20:54 | 173907.1 | 240.0007 | 4 | 20 | 4.33178 | 0 | 3.018198 | 0 | 12.75193 | 0
2018-02-07 20:55 | 173967.1 | 300.0019 | 4 | 20 | 4.33003 | 0 | 3.018198 | 0 | 12.75193 | 0
2018-02-07 20:57 | 174087.1 | 120.0014 | 5 | 20 | 4.110054 | -2.281987 | 3.018198 | 0.07605774 | 12.75193 | 0.3149091
2018-02-07 20:59 | 174207.1 | 240.001 | 5 | 20 | 4.077166 | -2.282104 | 3.018198 | 0.152128 | 12.75193 | 0.6262703
2018-02-07 21:01 | 174327.1 | 360.0014 | 5 | 20 | 4.046567 | -2.281976 | 3.018198 | 0.2281951 | 12.75193 | 0.9352454
2018-02-07 21:03 | 174447.1 | 480.001 | 5 | 20 | 4.01588 | -2.281926 | 3.018198 | 0.3042536 | 12.75193 | 1.241838
2018-02-07 21:05 | 174567.1 | 600.0014 | 5 | 20 | 3.987316 | -2.282114 | 3.018198 | 0.3803228 | 12.75193 | 1.54623
2018-02-07 21:07 | 174687.1 | 720.0002 | 5 | 20 | 3.959708 | -2.282116 | 3.018198 | 0.4563898 | 12.75193 | 1.848471
2018-02-07 21:09 | 174807.1 | 840.0006 | 5 | 20 | 3.932751 | -2.28196 | 3.018198 | 0.5324541 | 12.75193 | 2.148639
2018-02-07 21:11 | 174927.1 | 960.0002 | 5 | 20 | 3.905323 | -2.281861 | 3.018198 | 0.608516 | 12.75193 | 2.446735
2018-02-07 21:13 | 175047.1 | 1080.0014 | 5 | 20 | 3.879199 | -2.282043 | 3.018198 | 0.6845793 | 12.75193 | 2.74278
2018-02-07 21:15 | 175167.1 | 1200.001 | 5 | 20 | 3.853712 | -2.282092 | 3.018198 | 0.7606435 | 12.75193 | 3.036879
2018-02-07 21:17 | 175287.1 | 1320.0014 | 5 | 20 | 3.829189 | -2.282183 | 3.018198 | 0.8367121 | 12.75193 | 3.329086
2018-02-07 21:19 | 175407.1 | 1440.001 | 5 | 20 | 3.805802 | -2.282101 | 3.018198 | 0.9127775 | 12.75193 | 3.61946
2018-02-07 21:21 | 175527.1 | 1560.0006 | 5 | 20 | 3.783355 | -2.282203 | 3.018198 | 0.9888413 | 12.75193 | 3.908072
2018-02-07 21:23 | 175647.1 | 1680.0002 | 5 | 20 | 3.763452 | -2.281919 | 3.018198 | 1.06491 | 12.75193 | 4.195101
2018-02-07 21:25 | 175767.1 | 1800.0006 | 5 | 20 | 3.744761 | -2.281855 | 3.018198 | 1.140973 | 12.75193 | 4.480642
2018-02-07 21:27 | 175887.1 | 1920.001 | 5 | 20 | 3.72668 | -2.282027 | 3.018198 | 1.217039 | 12.75193 | 4.764803
2018-02-07 21:29 | 176007.1 | 2040.0015 | 5 | 20 | 3.707883 | -2.282096 | 3.018198 | 1.293103 | 12.75193 | 5.047561
2018-02-07 21:31 | 176127.1 | 2160.0002 | 5 | 20 | 3.690198 | -2.281966 | 3.018198 | 1.369168 | 12.75193 | 5.328916
2018-02-07 21:33 | 176247.1 | 2280.0006 | 5 | 20 | 3.673995 | -2.282165 | 3.018198 | 1.445233 | 12.75193 | 5.608985
2018-02-07 21:35 | 176367.1 | 2400.0002 | 5 | 20 | 3.659311 | -2.282084 | 3.018198 | 1.521303 | 12.75193 | 5.887901
2018-02-07 21:37 | 176487.1 | 2520.0014 | 5 | 20 | 3.64479 | -2.282159 | 3.018198 | 1.597361 | 12.75193 | 6.165671
2018-02-07 21:39 | 176607.1 | 2640.001 | 5 | 20 | 3.630278 | -2.281857 | 3.018198 | 1.673432 | 12.75193 | 6.442369
2018-02-07 21:41 | 176727.1 | 2760.0006 | 5 | 20 | 3.617691 | -2.282125 | 3.018198 | 1.749499 | 12.75193 | 6.718026
2018-02-07 21:43 | 176847.1 | 2880.0002 | 5 | 20 | 3.606431 | -2.282209 | 3.018198 | 1.82556 | 12.75193 | 6.99275
2018-02-07 21:45 | 176967.1 | 3000.0006 | 5 | 20 | 3.596004 | -2.282123 | 3.018198 | 1.901625 | 12.75193 | 7.266681
2018-02-07 21:47 | 177087.1 | 3120.001 | 5 | 20 | 3.584707 | -2.282116 | 3.018198 | 1.977696 | 12.75193 | 7.539814
2018-02-07 21:49 | 177207.1 | 3240.0014 | 5 | 20 | 3.574236 | -2.282136 | 3.018198 | 2.05376 | 12.75193 | 7.81207
2018-02-07 21:51 | 177327.1 | 3360.0002 | 5 | 20 | 3.564691 | -2.282141 | 3.018198 | 2.129827 | 12.75193 | 8.083586
2018-02-07 21:53 | 177447.1 | 3480.0014 | 5 | 20 | 3.555786 | -2.282049 | 3.018198 | 2.20589 | 12.75193 | 8.354387
2018-02-07 21:55 | 177567.1 | 3600.001 | 5 | 20 | 3.545764 | -2.281981 | 3.018198 | 2.281958 | 12.75193 | 8.624496
2018-02-07 21:57 | 177687.1 | 3720.0006 | 5 | 20 | 3.533705 | -2.282036 | 3.018198 | 2.358021 | 12.75193 | 8.893736
2018-02-07 21:59 | 177807.1 | 3840.001 | 5 | 20 | 3.521947 | -2.282196 | 3.018198 | 2.434093 | 12.75193 | 9.162105
2018-02-07 22:01 | 177927.1 | 3960.0006 | 5 | 20 | 3.509324 | -2.282125 | 3.018198 | 2.510157 | 12.75193 | 9.429524
2018-02-07 22:03 | 178047.1 | 4080.0002 | 5 | 20 | 3.494445 | -2.282207 | 3.018198 | 2.586218 | 12.75193 | 9.695913
2018-02-07 22:05 | 178167.1 | 4200.0014 | 5 | 20 | 3.473125 | -2.281796 | 3.018198 | 2.662283 | 12.75193 | 9.960967
2018-02-07 22:07 | 178287.1 | 4320.001 | 5 | 20 | 3.444122 | -2.281804 | 3.018198 | 2.738345 | 12.75193 | 10.22408
2018-02-07 22:09 | 178407.1 | 4440.0006 | 5 | 20 | 3.402873 | -2.282002 | 3.018198 | 2.81441 | 12.75193 | 10.4846
2018-02-07 22:11 | 178527.1 | 4560.001 | 5 | 20 | 3.33673 | -2.281861 | 3.018198 | 2.890475 | 12.75193 | 10.74115
2018-02-07 22:13 | 178647.1 | 4680.0014 | 5 | 20 | 3.203749 | -2.281808 | 3.018198 | 2.966533 | 12.75193 | 10.99057
2018-02-07 22:14 | 178726.6 | 4759.4468 | 5 | 20 | 2.999988 | -2.281861 | 3.018198 | 3.016889 | 12.75193 | 11.14752
2018-02-07 22:16 | 178846.6 | 120.0012 | 6 | 20 | 3.35036 | 0 | 3.018198 | 3.016889 | 12.75193 | 11.14752
2018-02-07 22:18 | 178966.6 | 240.0008 | 6 | 20 | 3.36412 | 0 | 3.018198 | 3.016889 | 12.75193 | 11.14752
2018-02-07 22:19 | 179026.6 | 300.0036 | 6 | 20 | 3.367337 | 0 | 3.018198 | 3.016889 | 12.75193 | 11.14752
2018-02-07 22:19 | 179026.6 | 0.0024 | 7 | 21 | 3.367331 | 0 | 0 | 0 | 0 | 0
2018-02-07 22:21 | 179146.7 | 120.0006 | 2 | 21 | 4.036271 | 4.890082 | 0.1623906 | 0 | 0.6360901 | 0
2018-02-07 22:23 | 179266.7 | 240.001 | 2 | 21 | 4.075884 | 4.890059 | 0.3253895 | 0 | 1.297155 | 0
2018-02-07 22:25 | 179386.7 | 360.0007 | 2 | 21 | 4.111725 | 4.890096 | 0.4883844 | 0 | 1.964601 | 0
2018-02-07 22:27 | 179506.7 | 480.001 | 2 | 21 | 4.138284 | 4.890048 | 0.651378 | 0 | 2.637043 | 0
2018-02-07 22:29 | 179626.7 | 600.0014 | 2 | 21 | 4.160723 | 4.89005 | 0.8143967 | 0 | 3.313483 | 0
2018-02-07 22:31 | 179746.7 | 720.001 | 2 | 21 | 4.186298 | 4.890096 | 0.9773816 | 0 | 3.993644 | 0
2018-02-07 22:33 | 179866.7 | 840.0015 | 2 | 21 | 4.200278 | 4.659593 | 1.138281 | 0 | 4.668905 | 0
2018-02-07 22:35 | 179986.7 | 960.0002 | 2 | 21 | 4.200305 | 4.293986 | 1.2874 | 0 | 5.295246 | 0
2018-02-07 22:37 | 180106.7 | 1080.0006 | 2 | 21 | 4.200281 | 3.968095 | 1.424945 | 0 | 5.872976 | 0
2018-02-07 22:39 | 180226.7 | 1200.0011 | 2 | 21 | 4.200289 | 3.655667 | 1.552034 | 0 | 6.406783 | 0
2018-02-07 22:41 | 180346.7 | 1320.0006 | 2 | 21 | 4.200284 | 3.33212 | 1.668522 | 0 | 6.896067 | 0
2018-02-07 22:42 | 180374 | 1347.2635 | 2 | 21 | 4.200295 | 3.259997 | 1.693491 | 0 | 7.000943 | 0
2018-02-07 22:44 | 180494 | 120.0014 | 3 | 21 | 4.221753 | 3.260139 | 1.801786 | 0 | 7.456868 | 0
2018-02-07 22:46 | 180614 | 240.0009 | 3 | 21 | 4.247714 | 3.260148 | 1.91045 | 0 | 7.917006 | 0
2018-02-07 22:48 | 180734 | 360.0014 | 3 | 21 | 4.276126 | 3.260167 | 2.019121 | 0 | 8.380116 | 0
2018-02-07 22:50 | 180854 | 480.0001 | 3 | 21 | 4.308753 | 3.260106 | 2.127774 | 0 | 8.846452 | 0
2018-02-07 22:52 | 180974 | 600.0014 | 3 | 21 | 4.344759 | 3.260089 | 2.236456 | 0 | 9.316688 | 0
2018-02-07 22:54 | 181094 | 720.0001 | 3 | 21 | 4.382338 | 3.260037 | 2.345111 | 0 | 9.790786 | 0
2018-02-07 22:56 | 181214 | 840.0023 | 3 | 21 | 4.400319 | 2.968482 | 2.45093 | 0 | 10.25597 | 0
2018-02-07 22:58 | 181334 | 960.0009 | 3 | 21 | 4.400315 | 2.560033 | 2.542865 | 0 | 10.66051 | 0
2018-02-07 23:00 | 181454 | 1080.0006 | 3 | 21 | 4.400264 | 2.19625 | 2.621972 | 0 | 11.0086 | 0
2018-02-07 23:02 | 181574 | 1200.0009 | 3 | 21 | 4.400247 | 1.903069 | 2.690136 | 0 | 11.30854 | 0
2018-02-07 23:04 | 181694 | 1320.0006 | 3 | 21 | 4.400263 | 1.658134 | 2.749378 | 0 | 11.56922 | 0
2018-02-07 23:06 | 181814 | 1440.0009 | 3 | 21 | 4.40025 | 1.452821 | 2.801173 | 0 | 11.79714 | 0
2018-02-07 23:08 | 181934 | 1560.0014 | 3 | 21 | 4.400239 | 1.269253 | 2.846495 | 0 | 11.99656 | 0
2018-02-07 23:10 | 182054 | 1680.001 | 3 | 21 | 4.40026 | 1.111376 | 2.886051 | 0 | 12.17062 | 0
2018-02-07 23:12 | 182174 | 1800.0013 | 3 | 21 | 4.400234 | 0.9816628 | 2.920868 | 0 | 12.32382 | 0
2018-02-07 23:14 | 182294 | 1920.0002 | 3 | 21 | 4.400195 | 0.8746948 | 2.951745 | 0 | 12.45969 | 0
2018-02-07 23:16 | 182414 | 2040.0013 | 3 | 21 | 4.400215 | 0.7795191 | 2.979281 | 0 | 12.58085 | 0
2018-02-07 23:18 | 182534 | 2160.0002 | 3 | 21 | 4.400199 | 0.6916609 | 3.003768 | 0 | 12.6886 | 0
2018-02-07 23:19 | 182597.4 | 2223.3551 | 3 | 21 | 4.400221 | 0.6519966 | 3.015584 | 0 | 12.74059 | 0
2018-02-07 23:21 | 182717.4 | 120.0005 | 4 | 21 | 4.337388 | 0 | 3.015584 | 0 | 12.74059 | 0
2018-02-07 23:23 | 182837.4 | 240.0009 | 4 | 21 | 4.331315 | 0 | 3.015584 | 0 | 12.74059 | 0
2018-02-07 23:24 | 182897.4 | 300.0005 | 4 | 21 | 4.32953 | 0 | 3.015584 | 0 | 12.74059 | 0
2018-02-07 23:26 | 183017.5 | 120.0005 | 5 | 21 | 4.110057 | -2.282123 | 3.015584 | 0.07606159 | 12.74059 | 0.31496
2018-02-07 23:28 | 183137.5 | 240.0009 | 5 | 21 | 4.075464 | -2.282094 | 3.015584 | 0.1521271 | 12.74059 | 0.6262223
2018-02-07 23:30 | 183257.5 | 360.0005 | 5 | 21 | 4.045256 | -2.282083 | 3.015584 | 0.228194 | 12.74059 | 0.9350692
2018-02-07 23:32 | 183377.5 | 480.0001 | 5 | 21 | 4.01666 | -2.282087 | 3.015584 | 0.3042639 | 12.74059 | 1.24169
2018-02-07 23:34 | 183497.5 | 600.0005 | 5 | 21 | 3.988166 | -2.282196 | 3.015584 | 0.3803237 | 12.74059 | 1.546115
2018-02-07 23:36 | 183617.5 | 720.0009 | 5 | 21 | 3.958541 | -2.282147 | 3.015584 | 0.4563967 | 12.74059 | 1.848385
2018-02-07 23:38 | 183737.5 | 840.0005 | 5 | 21 | 3.93074 | -2.282091 | 3.015584 | 0.5324551 | 12.74059 | 2.148394
2018-02-07 23:40 | 183857.5 | 960.0001 | 5 | 21 | 3.904549 | -2.282038 | 3.015584 | 0.6085216 | 12.74059 | 2.446387
2018-02-07 23:42 | 183977.5 | 1080.0005 | 5 | 21 | 3.879624 | -2.282038 | 3.015584 | 0.6845957 | 12.74059 | 2.742477
2018-02-07 23:44 | 184097.5 | 1200.0009 | 5 | 21 | 3.853482 | -2.282176 | 3.015584 | 0.7606601 | 12.74059 | 3.036596
2018-02-07 23:46 | 184217.5 | 1320.0005 | 5 | 21 | 3.827179 | -2.282084 | 3.015584 | 0.8367241 | 12.74059 | 3.328687
2018-02-07 23:48 | 184337.5 | 1440.0001 | 5 | 21 | 3.804195 | -2.282051 | 3.015584 | 0.9127939 | 12.74059 | 3.618927
2018-02-07 23:50 | 184457.5 | 1560.0013 | 5 | 21 | 3.783871 | -2.282103 | 3.015584 | 0.988856 | 12.74059 | 3.907491
2018-02-07 23:52 | 184577.5 | 1680.0009 | 5 | 21 | 3.76426 | -2.282111 | 3.015584 | 1.064924 | 12.74059 | 4.194579
2018-02-07 23:54 | 184697.5 | 1800.0013 | 5 | 21 | 3.743629 | -2.282123 | 3.015584 | 1.140988 | 12.74059 | 4.48012
2018-02-07 23:56 | 184817.5 | 1920.0009 | 5 | 21 | 3.724902 | -2.282139 | 3.015584 | 1.217063 | 12.74059 | 4.764193
2018-02-07 23:58 | 184937.5 | 2040.0013 | 5 | 21 | 3.707307 | -2.282116 | 3.015584 | 1.293129 | 12.74059 | 5.046856
2018-02-08 | 185057.5 | 2160.0001 | 5 | 21 | 3.690922 | -2.282098 | 3.015584 | 1.369191 | 12.74059 | 5.328218
2018-02-08 00:02 | 185177.5 | 2280.0013 | 5 | 21 | 3.674311 | -2.282119 | 3.015584 | 1.445258 | 12.74059 | 5.608349
2018-02-08 00:04 | 185297.5 | 2400.0001 | 5 | 21 | 3.657833 | -2.282147 | 3.015584 | 1.521326 | 12.74059 | 5.887205
2018-02-08 00:06 | 185417.5 | 2520.0005 | 5 | 21 | 3.643499 | -2.282038 | 3.015584 | 1.597395 | 12.74059 | 6.164899
2018-02-08 00:08 | 185537.5 | 2640.0001 | 5 | 21 | 3.630619 | -2.281907 | 3.015584 | 1.673461 | 12.74059 | 6.441543
2018-02-08 00:10 | 185657.5 | 2760.0013 | 5 | 21 | 3.618378 | -2.282084 | 3.015584 | 1.749525 | 12.74059 | 6.717237
2018-02-08 00:12 | 185777.5 | 2880.0009 | 5 | 21 | 3.605628 | -2.282118 | 3.015584 | 1.825591 | 12.74059 | 6.991989
2018-02-08 00:14 | 185897.5 | 3000.0005 | 5 | 21 | 3.594377 | -2.282112 | 3.015584 | 1.901654 | 12.74059 | 7.265803
2018-02-08 00:16 | 186017.5 | 3120.0009 | 5 | 21 | 3.584368 | -2.281769 | 3.015584 | 1.977724 | 12.74059 | 7.538838
2018-02-08 00:18 | 186137.5 | 3240.0005 | 5 | 21 | 3.575344 | -2.281791 | 3.015584 | 2.053784 | 12.74059 | 7.811124
2018-02-08 00:20 | 186257.5 | 3360.0001 | 5 | 21 | 3.565334 | -2.282109 | 3.015584 | 2.129858 | 12.74059 | 8.082745
2018-02-08 00:22 | 186377.5 | 3480.0005 | 5 | 21 | 3.554362 | -2.281837 | 3.015584 | 2.205917 | 12.74059 | 8.353491
2018-02-08 00:24 | 186497.5 | 3600.0009 | 5 | 21 | 3.544405 | -2.282041 | 3.015584 | 2.281985 | 12.74059 | 8.623487
2018-02-08 00:26 | 186617.5 | 3720.0005 | 5 | 21 | 3.534496 | -2.282189 | 3.015584 | 2.358055 | 12.74059 | 8.89273
2018-02-08 00:28 | 186737.5 | 3840.001 | 5 | 21 | 3.523251 | -2.282154 | 3.015584 | 2.434123 | 12.74059 | 9.161179
2018-02-08 00:30 | 186857.5 | 3960.0005 | 5 | 21 | 3.508142 | -2.282051 | 3.015584 | 2.510184 | 12.74059 | 9.428612
2018-02-08 00:32 | 186977.5 | 4080.0001 | 5 | 21 | 3.491918 | -2.282214 | 3.015584 | 2.586251 | 12.74059 | 9.694861
2018-02-08 00:34 | 187097.5 | 4200.0005 | 5 | 21 | 3.472178 | -2.282169 | 3.015584 | 2.662317 | 12.74059 | 9.959766
2018-02-08 00:36 | 187217.5 | 4320.0009 | 5 | 21 | 3.445532 | -2.281934 | 3.015584 | 2.738379 | 12.74059 | 10.22293
2018-02-08 00:38 | 187337.5 | 4440.0013 | 5 | 21 | 3.402459 | -2.281911 | 3.015584 | 2.814443 | 12.74059 | 10.48351
2018-02-08 00:40 | 187457.5 | 4560.0001 | 5 | 21 | 3.330756 | -2.281799 | 3.015584 | 2.890503 | 12.74059 | 10.73979
2018-02-08 00:42 | 187577.5 | 4680.0005 | 5 | 21 | 3.195104 | -2.282151 | 3.015584 | 2.966572 | 12.74059 | 10.98868
2018-02-08 00:43 | 187653.9 | 4756.3745 | 5 | 21 | 2.99999 | -2.282131 | 3.015584 | 3.014976 | 12.74059 | 11.1393
2018-02-08 00:45 | 187773.9 | 120.0006 | 6 | 21 | 3.349704 | 0 | 3.015584 | 3.014976 | 12.74059 | 11.1393
2018-02-08 00:47 | 187893.9 | 240.0002 | 6 | 21 | 3.36362 | 0 | 3.015584 | 3.014976 | 12.74059 | 11.1393
2018-02-08 00:48 | 187953.9 | 300.0022 | 6 | 21 | 3.367083 | 0 | 3.015584 | 3.014976 | 12.74059 | 11.1393
2018-02-08 00:48 | 187953.9 | 0.0024 | 7 | 22 | 3.367114 | 0 | 0 | 0 | 0 | 0
2018-02-08 00:50 | 188074 | 120.0014 | 2 | 22 | 4.038994 | 4.890056 | 0.1624153 | 0 | 0.6365608 | 0
2018-02-08 00:52 | 188194 | 240.001 | 2 | 22 | 4.075736 | 4.890058 | 0.3254014 | 0 | 1.297813 | 0
2018-02-08 00:54 | 188314 | 360.0015 | 2 | 22 | 4.110221 | 4.890155 | 0.488395 | 0 | 1.965045 | 0
2018-02-08 00:56 | 188434 | 480.001 | 2 | 22 | 4.138491 | 4.890037 | 0.651391 | 0 | 2.637334 | 0
2018-02-08 00:58 | 188554 | 600.0015 | 2 | 22 | 4.164164 | 4.890035 | 0.8144058 | 0 | 3.314123 | 0
2018-02-08 01:00 | 188674 | 720.0002 | 2 | 22 | 4.188644 | 4.890067 | 0.977375 | 0 | 3.994732 | 0
2018-02-08 01:02 | 188794 | 840.0015 | 2 | 22 | 4.200289 | 4.675 | 1.138334 | 0 | 4.670366 | 0
2018-02-08 01:04 | 188914 | 960.0011 | 2 | 22 | 4.200301 | 4.308747 | 1.288082 | 0 | 5.299348 | 0
2018-02-08 01:06 | 189034 | 1080.0006 | 2 | 22 | 4.200282 | 3.944018 | 1.425619 | 0 | 5.877046 | 0
2018-02-08 01:08 | 189154 | 1200.0003 | 2 | 22 | 4.200294 | 3.623548 | 1.551619 | 0 | 6.40628 | 0
2018-02-08 01:10 | 189274 | 1320.0006 | 2 | 22 | 4.200227 | 3.325919 | 1.667421 | 0 | 6.892681 | 0
2018-02-08 01:10 | 189302.6 | 1348.6354 | 2 | 22 | 4.200259 | 3.259997 | 1.693612 | 0 | 7.00269 | 0
2018-02-08 01:12 | 189422.6 | 120.0006 | 3 | 22 | 4.220833 | 3.260152 | 1.801892 | 0 | 7.458473 | 0
2018-02-08 01:14 | 189542.6 | 240.0009 | 3 | 22 | 4.248189 | 3.260139 | 1.910568 | 0 | 7.918609 | 0
2018-02-08 01:16 | 189662.6 | 360.0006 | 3 | 22 | 4.278367 | 3.260114 | 2.019227 | 0 | 8.381846 | 0
2018-02-08 01:18 | 189782.6 | 480.0009 | 3 | 22 | 4.310175 | 3.26019 | 2.127892 | 0 | 8.848466 | 0
2018-02-08 01:20 | 189902.6 | 600.0014 | 3 | 22 | 4.343801 | 3.260188 | 2.236569 | 0 | 9.31869 | 0
2018-02-08 01:22 | 190022.6 | 720.0009 | 3 | 22 | 4.381268 | 3.260175 | 2.345234 | 0 | 9.792704 | 0
2018-02-08 01:24 | 190142.6 | 840.0014 | 3 | 22 | 4.400267 | 2.94712 | 2.450828 | 0 | 10.25686 | 0
2018-02-08 01:26 | 190262.6 | 960.0018 | 3 | 22 | 4.400291 | 2.542657 | 2.542081 | 0 | 10.6584 | 0
2018-02-08 01:28 | 190382.6 | 1080.0014 | 3 | 22 | 4.400262 | 2.204513 | 2.621016 | 0 | 11.00574 | 0
2018-02-08 01:30 | 190502.6 | 1200.0009 | 3 | 22 | 4.400267 | 1.91588 | 2.689602 | 0 | 11.30754 | 0
2018-02-08 01:32 | 190622.6 | 1320.0014 | 3 | 22 | 4.400258 | 1.658628 | 2.749114 | 0 | 11.5694 | 0
2018-02-08 01:34 | 190742.6 | 1440.001 | 3 | 22 | 4.400244 | 1.440755 | 2.800628 | 0 | 11.79608 | 0
2018-02-08 01:36 | 190862.6 | 1560.0005 | 3 | 22 | 4.400274 | 1.264743 | 2.84562 | 0 | 11.99406 | 0
2018-02-08 01:38 | 190982.6 | 1680.0002 | 3 | 22 | 4.400232 | 1.116734 | 2.885232 | 0 | 12.16836 | 0
2018-02-08 01:40 | 191102.6 | 1800.0013 | 3 | 22 | 4.400258 | 0.9867773 | 2.920248 | 0 | 12.32244 | 0
2018-02-08 01:42 | 191222.6 | 1920.0002 | 3 | 22 | 4.400222 | 0.8679628 | 2.951102 | 0 | 12.4582 | 0
2018-02-08 01:44 | 191342.6 | 2040.0005 | 3 | 22 | 4.400202 | 0.7718401 | 2.978383 | 0 | 12.57824 | 0
2018-02-08 01:46 | 191462.6 | 2160.0001 | 3 | 22 | 4.400217 | 0.6920938 | 3.002748 | 0 | 12.68545 | 0
2018-02-08 01:47 | 191529.1 | 2226.4784 | 3 | 22 | 4.400161 | 0.6519985 | 3.01516 | 0 | 12.74007 | 0
2018-02-08 01:49 | 191649.2 | 120.0014 | 4 | 22 | 4.337366 | 0 | 3.01516 | 0 | 12.74007 | 0
2018-02-08 01:51 | 191769.2 | 240.0002 | 4 | 22 | 4.331371 | 0 | 3.01516 | 0 | 12.74007 | 0
2018-02-08 01:52 | 191829.2 | 300.0046 | 4 | 22 | 4.329606 | 0 | 3.01516 | 0 | 12.74007 | 0
2018-02-08 01:54 | 191949.2 | 120.0014 | 5 | 22 | 4.108632 | -2.282116 | 3.01516 | 0.07606582 | 12.74007 | 0.3148458
2018-02-08 01:56 | 192069.2 | 240.001 | 5 | 22 | 4.075692 | -2.28204 | 3.01516 | 0.1521285 | 12.74007 | 0.6260616
2018-02-08 01:58 | 192189.2 | 360.0006 | 5 | 22 | 4.045389 | -2.282109 | 3.01516 | 0.2281922 | 12.74007 | 0.9349182
2018-02-08 02:00 | 192309.2 | 480.001 | 5 | 22 | 4.014474 | -2.282089 | 3.01516 | 0.3042611 | 12.74007 | 1.241471
2018-02-08 02:02 | 192429.2 | 600.0006 | 5 | 22 | 3.985592 | -2.282118 | 3.01516 | 0.3803269 | 12.74007 | 1.545725
2018-02-08 02:04 | 192549.2 | 720.001 | 5 | 22 | 3.957993 | -2.282099 | 3.01516 | 0.4563919 | 12.74007 | 1.84783
2018-02-08 02:06 | 192669.2 | 840.0014 | 5 | 22 | 3.931118 | -2.282104 | 3.01516 | 0.5324571 | 12.74007 | 2.147873
2018-02-08 02:08 | 192789.2 | 960.0003 | 5 | 22 | 3.904069 | -2.282069 | 3.01516 | 0.6085289 | 12.74007 | 2.445897
2018-02-08 02:10 | 192909.2 | 1080.0006 | 5 | 22 | 3.877287 | -2.282189 | 3.01516 | 0.6845945 | 12.74007 | 2.741831
2018-02-08 02:12 | 193029.2 | 1200.001 | 5 | 22 | 3.851655 | -2.282036 | 3.01516 | 0.7606568 | 12.74007 | 3.03577
2018-02-08 02:14 | 193149.2 | 1320.0014 | 5 | 22 | 3.827232 | -2.282103 | 3.01516 | 0.8367245 | 12.74007 | 3.327815
2018-02-08 02:16 | 193269.2 | 1440.001 | 5 | 22 | 3.804249 | -2.282127 | 3.01516 | 0.9127889 | 12.74007 | 3.618047
2018-02-08 02:18 | 193389.2 | 1560.0006 | 5 | 22 | 3.781791 | -2.282101 | 3.01516 | 0.9888579 | 12.74007 | 3.906573
2018-02-08 02:20 | 193509.2 | 1680.001 | 5 | 22 | 3.761623 | -2.282127 | 3.01516 | 1.064924 | 12.74007 | 4.193462
2018-02-08 02:22 | 193629.2 | 1800.0014 | 5 | 22 | 3.742849 | -2.282114 | 3.01516 | 1.140987 | 12.74007 | 4.478861
2018-02-08 02:24 | 193749.2 | 1920.001 | 5 | 22 | 3.724899 | -2.282125 | 3.01516 | 1.217055 | 12.74007 | 4.762891
2018-02-08 02:26 | 193869.2 | 2040.0006 | 5 | 22 | 3.706483 | -2.282071 | 3.01516 | 1.293126 | 12.74007 | 5.045555
2018-02-08 02:28 | 193989.2 | 2160.001 | 5 | 22 | 3.688403 | -2.282072 | 3.01516 | 1.369192 | 12.74007 | 5.32679
2018-02-08 02:30 | 194109.2 | 2280.0014 | 5 | 22 | 3.672152 | -2.282119 | 3.01516 | 1.445251 | 12.74007 | 5.6067
2018-02-08 02:32 | 194229.2 | 2400.0002 | 5 | 22 | 3.657506 | -2.282105 | 3.01516 | 1.521319 | 12.74007 | 5.885466
2018-02-08 02:34 | 194349.2 | 2520.0014 | 5 | 22 | 3.643207 | -2.282114 | 3.01516 | 1.597386 | 12.74007 | 6.163135
2018-02-08 02:36 | 194469.2 | 2640.001 | 5 | 22 | 3.628348 | -2.282092 | 3.01516 | 1.673451 | 12.74007 | 6.439686
2018-02-08 02:38 | 194589.2 | 2760.0014 | 5 | 22 | 3.615655 | -2.282167 | 3.01516 | 1.749518 | 12.74007 | 6.715188
2018-02-08 02:40 | 194709.2 | 2880.001 | 5 | 22 | 3.604412 | -2.282116 | 3.01516 | 1.82559 | 12.74007 | 6.989803
2018-02-08 02:42 | 194829.2 | 3000.0006 | 5 | 22 | 3.59423 | -2.282099 | 3.01516 | 1.90165 | 12.74007 | 7.263566
2018-02-08 02:44 | 194949.2 | 3120.001 | 5 | 22 | 3.583369 | -2.282038 | 3.01516 | 1.977725 | 12.74007 | 7.536597
2018-02-08 02:46 | 195069.2 | 3240.0014 | 5 | 22 | 3.572518 | -2.282179 | 3.01516 | 2.053784 | 12.74007 | 7.808714
2018-02-08 02:48 | 195189.2 | 3360.001 | 5 | 22 | 3.563045 | -2.282163 | 3.01516 | 2.129857 | 12.74007 | 8.080125
2018-02-08 02:50 | 195309.2 | 3480.0006 | 5 | 22 | 3.554138 | -2.281938 | 3.01516 | 2.205916 | 12.74007 | 8.35078
2018-02-08 02:52 | 195429.2 | 3600.0002 | 5 | 22 | 3.544177 | -2.282112 | 3.01516 | 2.281986 | 12.74007 | 8.620776
2018-02-08 02:54 | 195549.2 | 3720.0014 | 5 | 22 | 3.531747 | -2.282138 | 3.01516 | 2.358052 | 12.74007 | 8.889908
2018-02-08 02:56 | 195669.2 | 3840.0002 | 5 | 22 | 3.519853 | -2.282094 | 3.01516 | 2.434124 | 12.74007 | 9.15812
2018-02-08 02:58 | 195789.2 | 3960.0014 | 5 | 22 | 3.507136 | -2.282021 | 3.01516 | 2.51019 | 12.74007 | 9.425385
2018-02-08 03:00 | 195909.2 | 4080.0002 | 5 | 22 | 3.492366 | -2.282118 | 3.01516 | 2.586253 | 12.74007 | 9.691622
2018-02-08 03:02 | 196029.2 | 4200.0006 | 5 | 22 | 3.471222 | -2.282081 | 3.01516 | 2.662314 | 12.74007 | 9.956504
2018-02-08 03:04 | 196149.2 | 4320.0002 | 5 | 22 | 3.441156 | -2.282146 | 3.01516 | 2.738389 | 12.74007 | 10.21948
2018-02-08 03:06 | 196269.2 | 4440.0006 | 5 | 22 | 3.398805 | -2.282149 | 3.01516 | 2.814451 | 12.74007 | 10.47973
2018-02-08 03:08 | 196389.2 | 4560.0002 | 5 | 22 | 3.331104 | -2.282053 | 3.01516 | 2.890513 | 12.74007 | 10.7359
2018-02-08 03:10 | 196509.2 | 4680.0014 | 5 | 22 | 3.194844 | -2.282147 | 3.01516 | 2.966579 | 12.74007 | 10.98481
2018-02-08 03:12 | 196584.1 | 4754.8842 | 5 | 22 | 2.99999 | -2.282111 | 3.01516 | 3.014041 | 12.74007 | 11.13248
2018-02-08 03:14 | 196704.2 | 120.0006 | 6 | 22 | 3.351372 | 0 | 3.01516 | 3.014041 | 12.74007 | 11.13248
2018-02-08 03:16 | 196824.2 | 240.001 | 6 | 22 | 3.365205 | 0 | 3.01516 | 3.014041 | 12.74007 | 11.13248
2018-02-08 03:17 | 196884.2 | 300.0022 | 6 | 22 | 3.368456 | 0 | 3.01516 | 3.014041 | 12.74007 | 11.13248
2018-02-08 03:17 | 196884.2 | 0.0024 | 7 | 23 | 3.368297 | 0 | 0 | 0 | 0 | 0
2018-02-08 03:19 | 197004.3 | 120.0006 | 2 | 23 | 4.037519 | 4.890077 | 0.1623989 | 0 | 0.6363998 | 0
2018-02-08 03:21 | 197124.3 | 240.0003 | 2 | 23 | 4.076528 | 4.890126 | 0.325404 | 0 | 1.297612 | 0
2018-02-08 03:23 | 197244.3 | 360.0006 | 2 | 23 | 4.113142 | 4.890031 | 0.4883803 | 0 | 1.965169 | 0
2018-02-08 03:25 | 197364.3 | 480.0003 | 2 | 23 | 4.139754 | 4.89008 | 0.6513968 | 0 | 2.63793 | 0
2018-02-08 03:27 | 197484.3 | 600.0022 | 2 | 23 | 4.162067 | 4.890065 | 0.8143988 | 0 | 3.314561 | 0
2018-02-08 03:29 | 197604.3 | 720.0011 | 2 | 23 | 4.186885 | 4.890052 | 0.9773791 | 0 | 3.994871 | 0
2018-02-08 03:31 | 197724.3 | 840.0014 | 2 | 23 | 4.200267 | 4.647992 | 1.13813 | 0 | 4.669548 | 0
2018-02-08 03:33 | 197844.3 | 960.0002 | 2 | 23 | 4.200254 | 4.282306 | 1.286869 | 0 | 5.294293 | 0
2018-02-08 03:35 | 197964.3 | 1080.0014 | 2 | 23 | 4.2003 | 3.955056 | 1.424046 | 0 | 5.870476 | 0
2018-02-08 03:37 | 198084.3 | 1200.001 | 2 | 23 | 4.200286 | 3.649772 | 1.550831 | 0 | 6.403008 | 0
2018-02-08 03:39 | 198204.3 | 1320.0014 | 2 | 23 | 4.20027 | 3.332511 | 1.667238 | 0 | 6.891949 | 0
2018-02-08 03:39 | 198231 | 1346.7353 | 2 | 23 | 4.200222 | 3.259997 | 1.691727 | 0 | 6.994811 | 0
2018-02-08 03:41 | 198351 | 120.0015 | 3 | 23 | 4.221878 | 3.260093 | 1.800011 | 0 | 7.450694 | 0
2018-02-08 03:43 | 198471 | 240.001 | 3 | 23 | 4.247902 | 3.260148 | 1.908685 | 0 | 7.910885 | 0
2018-02-08 03:45 | 198591 | 360.0015 | 3 | 23 | 4.276142 | 3.260152 | 2.017346 | 0 | 8.373973 | 0
2018-02-08 03:47 | 198711 | 480.0002 | 3 | 23 | 4.308497 | 3.260182 | 2.126008 | 0 | 8.840342 | 0
2018-02-08 03:49 | 198831 | 600.0015 | 3 | 23 | 4.344735 | 3.260125 | 2.234681 | 0 | 9.310509 | 0
2018-02-08 03:51 | 198951 | 720.0003 | 3 | 23 | 4.382405 | 3.260171 | 2.343345 | 0 | 9.78466 | 0
2018-02-08 03:53 | 199071 | 840.0015 | 3 | 23 | 4.400309 | 2.966138 | 2.449107 | 0 | 10.24959 | 0
2018-02-08 03:55 | 199191 | 960.0002 | 3 | 23 | 4.400301 | 2.560819 | 2.541045 | 0 | 10.65415 | 0
2018-02-08 03:57 | 199311 | 1080.0015 | 3 | 23 | 4.400279 | 2.199845 | 2.620301 | 0 | 11.0029 | 0
2018-02-08 03:59 | 199431 | 1200.001 | 3 | 23 | 4.40026 | 1.902767 | 2.6885 | 0 | 11.30299 | 0
2018-02-08 04:01 | 199551 | 1320.0007 | 3 | 23 | 4.400264 | 1.658157 | 2.747738 | 0 | 11.56365 | 0
2018-02-08 04:03 | 199671 | 1440.001 | 3 | 23 | 4.400254 | 1.453194 | 2.799507 | 0 | 11.79145 | 0
2018-02-08 04:05 | 199791 | 1560.0015 | 3 | 23 | 4.400256 | 1.271977 | 2.844874 | 0 | 11.99108 | 0
2018-02-08 04:07 | 199911 | 1680.0011 | 3 | 23 | 4.400209 | 1.11129 | 2.884493 | 0 | 12.16541 | 0
2018-02-08 04:09 | 200031 | 1800.0005 | 3 | 23 | 4.400217 | 0.9817829 | 2.919327 | 0 | 12.31869 | 0
2018-02-08 04:11 | 200151 | 1920.0003 | 3 | 23 | 4.400193 | 0.8725224 | 2.95018 | 0 | 12.45445 | 0
2018-02-08 04:13 | 200271 | 2040.0014 | 3 | 23 | 4.400211 | 0.7790222 | 2.977686 | 0 | 12.57548 | 0
2018-02-08 04:15 | 200391 | 2160.0011 | 3 | 23 | 4.400231 | 0.6916122 | 3.002183 | 0 | 12.68327 | 0
2018-02-08 04:16 | 200452.6 | 2221.5887 | 3 | 23 | 4.400203 | 0.6519833 | 3.013665 | 0 | 12.7338 | 0
2018-02-08 04:18 | 200572.6 | 120.0003 | 4 | 23 | 4.337293 | 0 | 3.013665 | 0 | 12.7338 | 0
2018-02-08 04:20 | 200692.6 | 239.9999 | 4 | 23 | 4.331233 | 0 | 3.013665 | 0 | 12.7338 | 0
2018-02-08 04:21 | 200752.6 | 300.0035 | 4 | 23 | 4.329478 | 0 | 3.013665 | 0 | 12.7338 | 0
2018-02-08 04:23 | 200872.7 | 120.0006 | 5 | 23 | 4.109556 | -2.282152 | 3.013665 | 0.07606079 | 12.7338 | 0.3149096
2018-02-08 04:25 | 200992.7 | 240.0002 | 5 | 23 | 4.074543 | -2.282081 | 3.013665 | 0.1521256 | 12.7338 | 0.6261225
2018-02-08 04:27 | 201112.7 | 360.0006 | 5 | 23 | 4.044193 | -2.282104 | 3.013665 | 0.2281901 | 12.7338 | 0.9348857
2018-02-08 04:29 | 201232.7 | 480.001 | 5 | 23 | 4.015319 | -2.282191 | 3.013665 | 0.3042611 | 12.7338 | 1.241422
2018-02-08 04:31 | 201352.7 | 600.0007 | 5 | 23 | 3.987233 | -2.282054 | 3.013665 | 0.3803265 | 12.7338 | 1.545787
2018-02-08 04:33 | 201472.7 | 720.0002 | 5 | 23 | 3.958045 | -2.282171 | 3.013665 | 0.4563933 | 12.7338 | 1.847986
2018-02-08 04:35 | 201592.7 | 840.0006 | 5 | 23 | 3.930048 | -2.282081 | 3.013665 | 0.5324579 | 12.7338 | 2.14797
2018-02-08 04:37 | 201712.7 | 960.001 | 5 | 23 | 3.903813 | -2.282087 | 3.013665 | 0.6085227 | 12.7338 | 2.445902
2018-02-08 04:39 | 201832.7 | 1080.0014 | 5 | 23 | 3.878895 | -2.282098 | 3.013665 | 0.6845937 | 12.7338 | 2.741918
2018-02-08 04:41 | 201952.7 | 1200.001 | 5 | 23 | 3.852973 | -2.282138 | 3.013665 | 0.7606547 | 12.7338 | 3.035975
2018-02-08 04:43 | 202072.7 | 1320.0014 | 5 | 23 | 3.826377 | -2.282159 | 3.013665 | 0.8367234 | 12.7338 | 3.328039
2018-02-08 04:45 | 202192.7 | 1440.001 | 5 | 23 | 3.803206 | -2.282132 | 3.013665 | 0.9127871 | 12.7338 | 3.618187
2018-02-08 04:47 | 202312.7 | 1560.0014 | 5 | 23 | 3.782538 | -2.281809 | 3.013665 | 0.9888529 | 12.7338 | 3.90668
2018-02-08 04:49 | 202432.7 | 1680.0002 | 5 | 23 | 3.763207 | -2.281875 | 3.013665 | 1.064921 | 12.7338 | 4.193676
2018-02-08 04:51 | 202552.7 | 1800.0006 | 5 | 23 | 3.743068 | -2.282172 | 3.013665 | 1.140988 | 12.7338 | 4.479177
2018-02-08 04:53 | 202672.7 | 1920.001 | 5 | 23 | 3.723821 | -2.282109 | 3.013665 | 1.217057 | 12.7338 | 4.763159
2018-02-08 04:55 | 202792.7 | 2040.0006 | 5 | 23 | 3.706159 | -2.281954 | 3.013665 | 1.293122 | 12.7338 | 5.045733
2018-02-08 04:57 | 202912.7 | 2160.0002 | 5 | 23 | 3.689764 | -2.282109 | 3.013665 | 1.369182 | 12.7338 | 5.326995
2018-02-08 04:59 | 203032.7 | 2280.0006 | 5 | 23 | 3.673412 | -2.282158 | 3.013665 | 1.445256 | 12.7338 | 5.607069
2018-02-08 05:01 | 203152.7 | 2400.0002 | 5 | 23 | 3.656796 | -2.282085 | 3.013665 | 1.521316 | 12.7338 | 5.885829
2018-02-08 05:03 | 203272.7 | 2520.0014 | 5 | 23 | 3.642291 | -2.282119 | 3.013665 | 1.597382 | 12.7338 | 6.163423
2018-02-08 05:05 | 203392.7 | 2640.0002 | 5 | 23 | 3.629199 | -2.28206 | 3.013665 | 1.67345 | 12.7338 | 6.439977
2018-02-08 05:07 | 203512.7 | 2760.0006 | 5 | 23 | 3.617281 | -2.282205 | 3.013665 | 1.749517 | 12.7338 | 6.715587
2018-02-08 05:09 | 203632.7 | 2880.001 | 5 | 23 | 3.604793 | -2.282098 | 3.013665 | 1.825581 | 12.7338 | 6.990267
2018-02-08 05:11 | 203752.7 | 3000.0006 | 5 | 23 | 3.59332 | -2.282159 | 3.013665 | 1.901647 | 12.7338 | 7.264017
2018-02-08 05:13 | 203872.7 | 3120.001 | 5 | 23 | 3.583206 | -2.281916 | 3.013665 | 1.977718 | 12.7338 | 7.536976
2018-02-08 05:15 | 203992.7 | 3240.0006 | 5 | 23 | 3.574097 | -2.282084 | 3.013665 | 2.053779 | 12.7338 | 7.809166
2018-02-08 05:17 | 204112.7 | 3360.0002 | 5 | 23 | 3.564371 | -2.282098 | 3.013665 | 2.129846 | 12.7338 | 8.080673
2018-02-08 05:19 | 204232.7 | 3480.0014 | 5 | 23 | 3.553091 | -2.282087 | 3.013665 | 2.205912 | 12.7338 | 8.351373
2018-02-08 05:21 | 204352.7 | 3600.001 | 5 | 23 | 3.542889 | -2.282047 | 3.013665 | 2.281981 | 12.7338 | 8.621264
2018-02-08 05:23 | 204472.7 | 3720.0006 | 5 | 23 | 3.532603 | -2.282147 | 3.013665 | 2.358042 | 12.7338 | 8.890349
2018-02-08 05:25 | 204592.7 | 3840.001 | 5 | 23 | 3.521605 | -2.282203 | 3.013665 | 2.434109 | 12.7338 | 9.158665
2018-02-08 05:27 | 204712.7 | 3960.0014 | 5 | 23 | 3.507148 | -2.281949 | 3.013665 | 2.510171 | 12.7338 | 9.426006
2018-02-08 05:29 | 204832.7 | 4080.0002 | 5 | 23 | 3.490304 | -2.282047 | 3.013665 | 2.586231 | 12.7338 | 9.692122
2018-02-08 05:31 | 204952.7 | 4200.0014 | 5 | 23 | 3.470258 | -2.28173 | 3.013665 | 2.662306 | 12.7338 | 9.95692
2018-02-08 05:33 | 205072.7 | 4320.001 | 5 | 23 | 3.443256 | -2.282189 | 3.013665 | 2.738368 | 12.7338 | 10.21991
2018-02-08 05:35 | 205192.7 | 4440.0014 | 5 | 23 | 3.40049 | -2.281835 | 3.013665 | 2.81443 | 12.7338 | 10.48031
2018-02-08 05:37 | 205312.7 | 4560.0002 | 5 | 23 | 3.326713 | -2.282118 | 3.013665 | 2.890493 | 12.7338 | 10.73641
2018-02-08 05:39 | 205432.7 | 4680.0014 | 5 | 23 | 3.187223 | -2.282185 | 3.013665 | 2.966556 | 12.7338 | 10.98483
2018-02-08 05:40 | 205505.4 | 4752.6353 | 5 | 23 | 2.999984 | -2.281802 | 3.013665 | 3.012595 | 12.7338 | 11.12786
2018-02-08 05:42 | 205625.4 | 120.0011 | 6 | 23 | 3.352789 | 0 | 3.013665 | 3.012601 | 12.7338 | 11.12787
2018-02-08 05:44 | 205745.4 | 240.0007 | 6 | 23 | 3.366769 | 0 | 3.013665 | 3.012601 | 12.7338 | 11.12787
2018-02-08 05:45 | 205805.4 | 300.0043 | 6 | 23 | 3.370259 | 0 | 3.013665 | 3.012601 | 12.7338 | 11.12787
2018-02-08 05:45 | 205805.4 | 0.0025 | 7 | 24 | 3.370153 | 0 | 0 | 0 | 0 | 0
2018-02-08 05:47 | 205925.5 | 120.0007 | 2 | 24 | 4.040581 | 4.89004 | 0.1623923 | 0 | 0.6368668 | 0
2018-02-08 05:49 | 206045.5 | 240.0011 | 2 | 24 | 4.077157 | 4.890059 | 0.3254068 | 0 | 1.29847 | 0
2018-02-08 05:51 | 206165.5 | 360.0014 | 2 | 24 | 4.111263 | 4.890056 | 0.4884001 | 0 | 1.965935 | 0
2018-02-08 05:53 | 206285.5 | 480.0026 | 2 | 24 | 4.138589 | 4.890075 | 0.6513916 | 0 | 2.638316 | 0
2018-02-08 05:55 | 206405.5 | 600.0014 | 2 | 24 | 4.164723 | 4.890004 | 0.8143799 | 0 | 3.315013 | 0
2018-02-08 05:57 | 206525.5 | 720.0011 | 2 | 24 | 4.189644 | 4.890035 | 0.9773866 | 0 | 3.995916 | 0
2018-02-08 05:59 | 206645.5 | 840.0007 | 2 | 24 | 4.200289 | 4.65249 | 1.137932 | 0 | 4.66989 | 0
2018-02-08 06:01 | 206765.5 | 960.0011 | 2 | 24 | 4.200275 | 4.2919 | 1.287001 | 0 | 5.29602 | 0
2018-02-08 06:03 | 206885.5 | 1080.0007 | 2 | 24 | 4.200281 | 3.933915 | 1.424127 | 0 | 5.87199 | 0
2018-02-08 06:05 | 207005.5 | 1200.0011 | 2 | 24 | 4.20027 | 3.605849 | 1.549635 | 0 | 6.399156 | 0
2018-02-08 06:07 | 207125.5 | 1320.0007 | 2 | 24 | 4.20025 | 3.312129 | 1.664904 | 0 | 6.883317 | 0
2018-02-08 06:08 | 207147.7 | 1342.1864 | 2 | 24 | 4.20027 | 3.25999 | 1.685142 | 0 | 6.968325 | 0
2018-02-08 06:10 | 207267.7 | 120.0005 | 3 | 24 | 4.220395 | 3.260081 | 1.793442 | 0 | 7.42418 | 0
2018-02-08 06:12 | 207387.7 | 240.0009 | 3 | 24 | 4.246851 | 3.260079 | 1.902106 | 0 | 7.884177 | 0
2018-02-08 06:14 | 207507.7 | 360.0014 | 3 | 24 | 4.277624 | 3.260135 | 2.010768 | 0 | 8.347298 | 0
2018-02-08 06:16 | 207627.7 | 480.0009 | 3 | 24 | 4.30952 | 3.260156 | 2.11944 | 0 | 8.813874 | 0
2018-02-08 06:18 | 207747.7 | 600.0006 | 3 | 24 | 4.343158 | 3.260119 | 2.22811 | 0 | 9.284001 | 0
2018-02-08 06:20 | 207867.7 | 720.0009 | 3 | 24 | 4.380115 | 3.260121 | 2.336785 | 0 | 9.757966 | 0
2018-02-08 06:22 | 207987.7 | 840.0014 | 3 | 24 | 4.400299 | 2.961816 | 2.442772 | 0 | 10.22378 | 0
2018-02-08 06:24 | 208107.7 | 960.0009 | 3 | 24 | 4.40025 | 2.547629 | 2.53426 | 0 | 10.62635 | 0
2018-02-08 06:26 | 208227.7 | 1080.0014 | 3 | 24 | 4.400296 | 2.21124 | 2.613438 | 0 | 10.97476 | 0
2018-02-08 06:28 | 208347.7 | 1200.0009 | 3 | 24 | 4.400286 | 1.926582 | 2.682285 | 0 | 11.27771 | 0
2018-02-08 06:30 | 208467.7 | 1320.0014 | 3 | 24 | 4.400275 | 1.6738 | 2.74221 | 0 | 11.54139 | 0
2018-02-08 06:32 | 208587.7 | 1440.0001 | 3 | 24 | 4.400231 | 1.450589 | 2.794167 | 0 | 11.77002 | 0
2018-02-08 06:34 | 208707.7 | 1560.0006 | 3 | 24 | 4.400231 | 1.272386 | 2.839477 | 0 | 11.96939 | 0
2018-02-08 06:36 | 208827.7 | 1680.0002 | 3 | 24 | 4.400249 | 1.124734 | 2.879351 | 0 | 12.14485 | 0
2018-02-08 06:38 | 208947.7 | 1800.0014 | 3 | 24 | 4.400203 | 0.9952335 | 2.914649 | 0 | 12.30017 | 0
2018-02-08 06:40 | 209067.7 | 1920.0002 | 3 | 24 | 4.400232 | 0.8780127 | 2.945866 | 0 | 12.43753 | 0
2018-02-08 06:42 | 209187.7 | 2040.0013 | 3 | 24 | 4.400229 | 0.7797909 | 2.973431 | 0 | 12.55882 | 0
2018-02-08 06:44 | 209307.7 | 2160.0002 | 3 | 24 | 4.4002 | 0.6978569 | 2.998015 | 0 | 12.66699 | 0
2018-02-08 06:45 | 209384.3 | 2236.5941 | 3 | 24 | 4.400183 | 0.6519938 | 3.012369 | 0 | 12.73015 | 0
2018-02-08 06:47 | 209504.3 | 120.0006 | 4 | 24 | 4.337212 | 0 | 3.012372 | 0 | 12.73017 | 0
2018-02-08 06:49 | 209624.3 | 240.0002 | 4 | 24 | 4.331164 | 0 | 3.012372 | 0 | 12.73017 | 0
2018-02-08 06:50 | 209684.3 | 300.003 | 4 | 24 | 4.329422 | 0 | 3.012372 | 0 | 12.73017 | 0
2018-02-08 06:52 | 209804.4 | 120.0006 | 5 | 24 | 4.107904 | -2.282067 | 3.012372 | 0.07606354 | 12.73017 | 0.3147873
2018-02-08 06:54 | 209924.4 | 240.0002 | 5 | 24 | 4.074878 | -2.282149 | 3.012372 | 0.1521246 | 12.73017 | 0.6259319
2018-02-08 06:56 | 210044.4 | 360.0014 | 5 | 24 | 4.04488 | -2.282146 | 3.012372 | 0.2281916 | 12.73017 | 0.9347506
2018-02-08 06:58 | 210164.4 | 480.0002 | 5 | 24 | 4.014197 | -2.282138 | 3.012372 | 0.3042603 | 12.73017 | 1.24128
2018-02-08 07:00 | 210284.4 | 600.0006 | 5 | 24 | 3.985063 | -2.282044 | 3.012372 | 0.3803272 | 12.73017 | 1.545506
2018-02-08 07:02 | 210404.4 | 720.001 | 5 | 24 | 3.957139 | -2.282136 | 3.012372 | 0.4563931 | 12.73017 | 1.847564
2018-02-08 07:04 | 210524.4 | 840.0014 | 5 | 24 | 3.930508 | -2.28206 | 3.012372 | 0.5324592 | 12.73017 | 2.147553
2018-02-08 07:06 | 210644.4 | 960.0002 | 5 | 24 | 3.903798 | -2.282103 | 3.012372 | 0.6085214 | 12.73017 | 2.445504
2018-02-08 07:08 | 210764.4 | 1080.0014 | 5 | 24 | 3.876862 | -2.281815 | 3.012372 | 0.684587 | 12.73017 | 2.741415
2018-02-08 07:10 | 210884.4 | 1200.0002 | 5 | 24 | 3.851041 | -2.282219 | 3.012372 | 0.7606477 | 12.73017 | 3.035308
2018-02-08 07:12 | 211004.4 | 1320.0014 | 5 | 24 | 3.826458 | -2.282085 | 3.012372 | 0.8367208 | 12.73017 | 3.327315
2018-02-08 07:14 | 211124.4 | 1440.001 | 5 | 24 | 3.803842 | -2.282123 | 3.012372 | 0.912783 | 12.73017 | 3.617496
2018-02-08 07:16 | 211244.4 | 1560.0006 | 5 | 24 | 3.781666 | -2.281878 | 3.012372 | 0.9888451 | 12.73017 | 3.90598
2018-02-08 07:18 | 211364.4 | 1680.0002 | 5 | 24 | 3.761345 | -2.282125 | 3.012372 | 1.06492 | 12.73017 | 4.192884
2018-02-08 07:20 | 211484.4 | 1800.0006 | 5 | 24 | 3.742342 | -2.282159 | 3.012372 | 1.140982 | 12.73017 | 4.478251
2018-02-08 07:22 | 211604.4 | 1920.0002 | 5 | 24 | 3.7247 | -2.282027 | 3.012372 | 1.217052 | 12.73017 | 4.762257
2018-02-08 07:24 | 211724.4 | 2040.0006 | 5 | 24 | 3.706646 | -2.281886 | 3.012372 | 1.293115 | 12.73017 | 5.044886
2018-02-08 07:26 | 211844.4 | 2160.0002 | 5 | 24 | 3.688316 | -2.282189 | 3.012372 | 1.369183 | 12.73017 | 5.326134
2018-02-08 07:28 | 211964.4 | 2280.0006 | 5 | 24 | 3.672066 | -2.281819 | 3.012372 | 1.445248 | 12.73017 | 5.606057
2018-02-08 07:30 | 212084.4 | 2400.001 | 5 | 24 | 3.657278 | -2.282092 | 3.012372 | 1.521313 | 12.73017 | 5.884798
2018-02-08 07:32 | 212204.4 | 2520.0006 | 5 | 24 | 3.643314 | -2.282151 | 3.012372 | 1.597386 | 12.73017 | 6.162488
2018-02-08 07:34 | 212324.4 | 2640.001 | 5 | 24 | 3.628759 | -2.282116 | 3.012372 | 1.673451 | 12.73017 | 6.439067
2018-02-08 07:36 | 212444.4 | 2760.0014 | 5 | 24 | 3.6159 | -2.282139 | 3.012372 | 1.749517 | 12.73017 | 6.714587
2018-02-08 07:38 | 212564.4 | 2880.0002 | 5 | 24 | 3.604428 | -2.282001 | 3.012372 | 1.825589 | 12.73017 | 6.989216
2018-02-08 07:40 | 212684.4 | 3000.0006 | 5 | 24 | 3.594353 | -2.282136 | 3.012372 | 1.90165 | 12.73017 | 7.262986
2018-02-08 07:42 | 212804.4 | 3120.0002 | 5 | 24 | 3.583826 | -2.282171 | 3.012372 | 1.977717 | 12.73017 | 7.536006
2018-02-08 07:44 | 212924.4 | 3240.0014 | 5 | 24 | 3.572868 | -2.282166 | 3.012372 | 2.053782 | 12.73017 | 7.808186
2018-02-08 07:46 | 213044.4 | 3360.0002 | 5 | 24 | 3.563315 | -2.282161 | 3.012372 | 2.129848 | 12.73017 | 8.079591
2018-02-08 07:48 | 213164.4 | 3480.0006 | 5 | 24 | 3.554147 | -2.282101 | 3.012372 | 2.205914 | 12.73017 | 8.350286
2018-02-08 07:50 | 213284.4 | 3600.001 | 5 | 24 | 3.544523 | -2.282159 | 3.012372 | 2.281982 | 12.73017 | 8.620285
2018-02-08 07:52 | 213404.4 | 3720.0006 | 5 | 24 | 3.532543 | -2.282249 | 3.012372 | 2.358048 | 12.73017 | 8.889464
2018-02-08 07:54 | 213524.4 | 3840.001 | 5 | 24 | 3.520295 | -2.282104 | 3.012372 | 2.434113 | 12.73017 | 9.1577
2018-02-08 07:56 | 213644.4 | 3960.0014 | 5 | 24 | 3.507123 | -2.281833 | 3.012372 | 2.51018 | 12.73017 | 9.424987
2018-02-08 07:58 | 213764.4 | 4080.0002 | 5 | 24 | 3.492415 | -2.282036 | 3.012372 | 2.586244 | 12.73017 | 9.691214
2018-02-08 08:00 | 213884.4 | 4200.0006 | 5 | 24 | 3.471703 | -2.28196 | 3.012372 | 2.662312 | 12.73017 | 9.956138
2018-02-08 08:02 | 214004.4 | 4320.001 | 5 | 24 | 3.440865 | -2.282163 | 3.012372 | 2.738375 | 12.73017 | 10.2191
2018-02-08 08:04 | 214124.4 | 4440.0014 | 5 | 24 | 3.397987 | -2.281879 | 3.012372 | 2.81444 | 12.73017 | 10.47931
2018-02-08 08:06 | 214244.4 | 4560.001 | 5 | 24 | 3.328636 | -2.282139 | 3.012372 | 2.890499 | 12.73017 | 10.73534
2018-02-08 08:08 | 214364.4 | 4680.0006 | 5 | 24 | 3.190513 | -2.281751 | 3.012372 | 2.966564 | 12.73017 | 10.98402
2018-02-08 08:09 | 214436.9 | 4752.4888 | 5 | 24 | 2.999982 | -2.281828 | 3.012372 | 3.012506 | 12.73017 | 11.12683
2018-02-08 08:11 | 214556.9 | 120.0012 | 6 | 24 | 3.3494 | 0 | 3.012372 | 3.012506 | 12.73017 | 11.12683
2018-02-08 08:13 | 214676.9 | 240.0009 | 6 | 24 | 3.363116 | 0 | 3.012372 | 3.012506 | 12.73017 | 11.12683
2018-02-08 08:14 | 214736.9 | 300.0044 | 6 | 24 | 3.366425 | 0 | 3.012372 | 3.012506 | 12.73017 | 11.12683
2018-02-08 08:14 | 214736.9 | 0.0024 | 7 | 25 | 3.366353 | 0 | 0 | 0 | 0 | 0
2018-02-08 08:16 | 214857 | 120.0006 | 2 | 25 | 4.037721 | 4.890058 | 0.1624038 | 1.7e-11 | 0.6363775 | 5.7e-11
2018-02-08 08:18 | 214977 | 240.0002 | 2 | 25 | 4.075853 | 4.890016 | 0.3253976 | 1.7e-11 | 1.297526 | 5.7e-11
2018-02-08 08:20 | 215097 | 360.0006 | 2 | 25 | 4.112959 | 4.890115 | 0.4883785 | 1.7e-11 | 1.965026 | 5.7e-11
2018-02-08 08:22 | 215217 | 480.0011 | 2 | 25 | 4.139629 | 4.889998 | 0.6514016 | 1.7e-11 | 2.637803 | 5.7e-11
2018-02-08 08:24 | 215337 | 600.0014 | 2 | 25 | 4.162345 | 4.890046 | 0.8143849 | 1.7e-11 | 3.314378 | 5.7e-11
2018-02-08 08:26 | 215457 | 720.0011 | 2 | 25 | 4.186553 | 4.890079 | 0.9773707 | 1.7e-11 | 3.994706 | 5.7e-11
2018-02-08 08:28 | 215577 | 840.0007 | 2 | 25 | 4.200281 | 4.656482 | 1.138327 | 1.7e-11 | 4.6702 | 5.7e-11
2018-02-08 08:30 | 215697 | 960.001 | 2 | 25 | 4.20027 | 4.281331 | 1.287128 | 1.7e-11 | 5.295204 | 5.7e-11
2018-02-08 08:32 | 215817 | 1080.0006 | 2 | 25 | 4.200333 | 3.950768 | 1.42423 | 1.7e-11 | 5.87107 | 5.7e-11
2018-02-08 08:34 | 215937 | 1200.0003 | 2 | 25 | 4.200271 | 3.645648 | 1.550813 | 1.7e-11 | 6.402758 | 5.7e-11
2018-02-08 08:36 | 216057 | 1320.0006 | 2 | 25 | 4.200286 | 3.335437 | 1.667219 | 1.7e-11 | 6.891691 | 5.7e-11
2018-02-08 08:37 | 216084.8 | 1347.8202 | 2 | 25 | 4.200292 | 3.259999 | 1.692702 | 1.7e-11 | 6.998727 | 5.7e-11
2018-02-08 08:39 | 216204.9 | 120.0013 | 3 | 25 | 4.222472 | 3.2601 | 1.800984 | 1.7e-11 | 7.454636 | 5.7e-11
2018-02-08 08:41 | 216324.9 | 240.0001 | 3 | 25 | 4.248812 | 3.260104 | 1.90965 | 1.7e-11 | 7.914878 | 5.7e-11
2018-02-08 08:43 | 216444.9 | 360.0014 | 3 | 25 | 4.277322 | 3.260125 | 2.018319 | 1.7e-11 | 8.378132 | 5.7e-11
2018-02-08 08:45 | 216564.9 | 480.0001 | 3 | 25 | 4.309118 | 3.260051 | 2.126979 | 1.7e-11 | 8.844594 | 5.7e-11
2018-02-08 08:47 | 216684.9 | 600.0014 | 3 | 25 | 4.345461 | 3.260068 | 2.235644 | 1.7e-11 | 9.314786 | 5.7e-11
2018-02-08 08:49 | 216804.9 | 720.0001 | 3 | 25 | 4.383328 | 3.260102 | 2.344309 | 1.7e-11 | 9.78903 | 5.7e-11
2018-02-08 08:51 | 216924.9 | 840.0006 | 3 | 25 | 4.40035 | 2.950955 | 2.44977 | 1.7e-11 | 10.25269 | 5.7e-11
2018-02-08 08:53 | 217044.9 | 960.0002 | 3 | 25 | 4.400237 | 2.552258 | 2.541344 | 1.7e-11 | 10.65564 | 5.7e-11
2018-02-08 08:55 | 217164.9 | 1080.0014 | 3 | 25 | 4.400284 | 2.199618 | 2.620476 | 1.7e-11 | 11.00385 | 5.7e-11
2018-02-08 08:57 | 217284.9 | 1200.0009 | 3 | 25 | 4.400291 | 1.898038 | 2.688544 | 1.7e-11 | 11.30336 | 5.7e-11
2018-02-08 08:59 | 217404.9 | 1320.0005 | 3 | 25 | 4.400226 | 1.651347 | 2.747581 | 1.7e-11 | 11.56314 | 5.7e-11
2018-02-08 09:01 | 217524.9 | 1440.001 | 3 | 25 | 4.400269 | 1.447856 | 2.799123 | 1.7e-11 | 11.78994 | 5.7e-11
2018-02-08 09:03 | 217644.9 | 1560.0005 | 3 | 25 | 4.40023 | 1.269111 | 2.844345 | 1.7e-11 | 11.98893 | 5.7e-11
2018-02-08 09:05 | 217764.9 | 1680.0002 | 3 | 25 | 4.400219 | 1.108949 | 2.883918 | 1.7e-11 | 12.16306 | 5.7e-11
2018-02-08 09:07 | 217884.9 | 1800.0013 | 3 | 25 | 4.400243 | 0.9792652 | 2.91865 | 1.7e-11 | 12.31589 | 5.7e-11
2018-02-08 09:09 | 218004.9 | 1920.001 | 3 | 25 | 4.400235 | 0.8693724 | 2.949403 | 1.7e-11 | 12.4512 | 5.7e-11
2018-02-08 09:11 | 218124.9 | 2040.0013 | 3 | 25 | 4.400196 | 0.7764845 | 2.976819 | 1.7e-11 | 12.57184 | 5.7e-11
2018-02-08 09:13 | 218244.9 | 2160.0001 | 3 | 25 | 4.400174 | 0.691576 | 3.001297 | 1.7e-11 | 12.67955 | 5.7e-11
2018-02-08 09:14 | 218305.3 | 2220.4077 | 3 | 25 | 4.400166 | 0.6519966 | 3.012572 | 1.7e-11 | 12.72916 | 5.7e-11
2018-02-08 09:16 | 218425.3 | 120.0006 | 4 | 25 | 4.337184 | 0 | 3.012572 | 1.7e-11 | 12.72916 | 5.7e-11
2018-02-08 09:18 | 218545.3 | 240.001 | 4 | 25 | 4.331147 | 0 | 3.012572 | 1.7e-11 | 12.72916 | 5.7e-11
2018-02-08 09:19 | 218605.3 | 300.0038 | 4 | 25 | 4.329386 | 0 | 3.012572 | 1.7e-11 | 12.72916 | 5.7e-11
2018-02-08 09:21 | 218725.4 | 120.0013 | 5 | 25 | 4.109412 | -2.282076 | 3.012572 | 0.07606096 | 12.72916 | 0.3148828
2018-02-08 09:23 | 218845.4 | 240.0001 | 5 | 25 | 4.074337 | -2.282169 | 3.012572 | 0.1521313 | 12.72916 | 0.6261162
2018-02-08 09:25 | 218965.4 | 360.0005 | 5 | 25 | 4.043756 | -2.281993 | 3.012572 | 0.2281881 | 12.72916 | 0.9348203
2018-02-08 09:27 | 219085.4 | 480.0001 | 5 | 25 | 4.014633 | -2.282132 | 3.012572 | 0.3042635 | 12.72916 | 1.241337
2018-02-08 09:29 | 219205.4 | 600.0005 | 5 | 25 | 3.986787 | -2.282116 | 3.012572 | 0.3803262 | 12.72916 | 1.545643
2018-02-08 09:31 | 219325.4 | 720.0009 | 5 | 25 | 3.957992 | -2.282056 | 3.012572 | 0.4563864 | 12.72916 | 1.847793
2018-02-08 09:33 | 219445.4 | 840.0005 | 5 | 25 | 3.929458 | -2.282056 | 3.012572 | 0.5324537 | 12.72916 | 2.147762
2018-02-08 09:35 | 219565.4 | 960.0009 | 5 | 25 | 3.903183 | -2.282123 | 3.012572 | 0.6085178 | 12.72916 | 2.445645
2018-02-08 09:37 | 219685.4 | 1080.0005 | 5 | 25 | 3.878115 | -2.28204 | 3.012572 | 0.6845851 | 12.72916 | 2.741588
2018-02-08 09:39 | 219805.4 | 1200.0001 | 5 | 25 | 3.852584 | -2.282038 | 3.012572 | 0.7606496 | 12.72916 | 3.035612
2018-02-08 09:41 | 219925.4 | 1320.0013 | 5 | 25 | 3.826159 | -2.282011 | 3.012572 | 0.8367193 | 12.72916 | 3.327668
2018-02-08 09:43 | 220045.4 | 1440.0009 | 5 | 25 | 3.802757 | -2.282105 | 3.012572 | 0.9127847 | 12.72916 | 3.617794
2018-02-08 09:45 | 220165.4 | 1560.0004 | 5 | 25 | 3.782019 | -2.282069 | 3.012572 | 0.9888526 | 12.72916 | 3.906261
2018-02-08 09:47 | 220285.4 | 1680.0007 | 5 | 25 | 3.762856 | -2.282085 | 3.012572 | 1.064918 | 12.72916 | 4.193215
2018-02-08 09:49 | 220405.4 | 1800.0008 | 5 | 25 | 3.743114 | -2.282092 | 3.012572 | 1.140977 | 12.72916 | 4.47867
2018-02-08 09:51 | 220525.4 | 1920.0002 | 5 | 25 | 3.72363 | -2.282101 | 3.012572 | 1.217044 | 12.72916 | 4.762643
2018-02-08 09:53 | 220645.4 | 2040.0005 | 5 | 25 | 3.705887 | -2.281821 | 3.012572 | 1.293109 | 12.72916 | 5.0452
2018-02-08 09:55 | 220765.4 | 2160.0006 | 5 | 25 | 3.689296 | -2.282058 | 3.012572 | 1.369176 | 12.72916 | 5.326451
2018-02-08 09:57 | 220885.4 | 2280.0011 | 5 | 25 | 3.673336 | -2.282054 | 3.012572 | 1.445246 | 12.72916 | 5.606489
2018-02-08 09:59 | 221005.4 | 2400.0004 | 5 | 25 | 3.656797 | -2.282129 | 3.012572 | 1.521307 | 12.72916 | 5.885264
2018-02-08 10:01 | 221125.4 | 2520.001 | 5 | 25 | 3.642113 | -2.282096 | 3.012572 | 1.597373 | 12.72916 | 6.162854
2018-02-08 10:03 | 221245.4 | 2640.001 | 5 | 25 | 3.628872 | -2.282074 | 3.012572 | 1.673438 | 12.72916 | 6.439379
2018-02-08 10:05 | 221365.4 | 2760.0003 | 5 | 25 | 3.617072 | -2.282094 | 3.012572 | 1.749506 | 12.72916 | 6.714972
2018-02-08 10:07 | 221485.4 | 2880.0003 | 5 | 25 | 3.605138 | -2.282004 | 3.012572 | 1.825575 | 12.72916 | 6.989669
2018-02-08 10:09 | 221605.4 | 3000.0016 | 5 | 25 | 3.593268 | -2.282084 | 3.012572 | 1.901639 | 12.72916 | 7.263423
2018-02-08 10:11 | 221725.4 | 3120.0012 | 5 | 25 | 3.583038 | -2.282069 | 3.012572 | 1.977707 | 12.72916 | 7.536363
2018-02-08 10:13 | 221845.4 | 3240.0004 | 5 | 25 | 3.573792 | -2.282065 | 3.012572 | 2.053767 | 12.72916 | 7.808525
2018-02-08 10:15 | 221965.4 | 3360.0001 | 5 | 25 | 3.564424 | -2.282072 | 3.012572 | 2.12984 | 12.72916 | 8.080047
2018-02-08 10:17 | 222085.4 | 3480.0013 | 5 | 25 | 3.553515 | -2.282041 | 3.012572 | 2.205904 | 12.72916 | 8.350764
2018-02-08 10:19 | 222205.4 | 3600 | 5 | 25 | 3.543005 | -2.282041 | 3.012572 | 2.281971 | 12.72916 | 8.620661
2018-02-08 10:21 | 222325.4 | 3720.0009 | 5 | 25 | 3.532469 | -2.282051 | 3.012572 | 2.358034 | 12.72916 | 8.889755
2018-02-08 10:23 | 222445.4 | 3840.0011 | 5 | 25 | 3.521632 | -2.282007 | 3.012572 | 2.434105 | 12.72916 | 9.158075
2018-02-08 10:25 | 222565.4 | 3960.0014 | 5 | 25 | 3.50758 | -2.282076 | 3.012572 | 2.51017 | 12.72916 | 9.425445
2018-02-08 10:27 | 222685.4 | 4080.0016 | 5 | 25 | 3.48995 | -2.281987 | 3.012572 | 2.586233 | 12.72916 | 9.691574
2018-02-08 10:29 | 222805.4 | 4200.0001 | 5 | 25 | 3.469652 | -2.281984 | 3.012572 | 2.662297 | 12.72916 | 9.956296
2018-02-08 10:31 | 222925.4 | 4320.0011 | 5 | 25 | 3.442189 | -2.282151 | 3.012572 | 2.738365 | 12.72916 | 10.21923
2018-02-08 10:33 | 223045.4 | 4440.0012 | 5 | 25 | 3.4001 | -2.282056 | 3.012572 | 2.814435 | 12.72916 | 10.47961
2018-02-08 10:35 | 223165.4 | 4560.0013 | 5 | 25 | 3.326924 | -2.282169 | 3.012572 | 2.890499 | 12.72916 | 10.73573
2018-02-08 10:37 | 223285.4 | 4680.0005 | 5 | 25 | 3.184641 | -2.282107 | 3.012572 | 2.966566 | 12.72916 | 10.9841
2018-02-08 10:38 | 223356.1 | 4750.7043 | 5 | 25 | 2.999992 | -2.282091 | 3.012572 | 3.011382 | 12.72916 | 11.12324
2018-02-08 10:40 | 223476.2 | 120.0002 | 6 | 25 | 3.351219 | 0 | 3.012572 | 3.011382 | 12.72916 | 11.12324
2018-02-08 10:42 | 223596.2 | 240.001 | 6 | 25 | 3.365032 | 0 | 3.012572 | 3.011382 | 12.72916 | 11.12324
2018-02-08 10:43 | 223656.2 | 300.0032 | 6 | 25 | 3.368482 | 0 | 3.012572 | 3.011382 | 12.72916 | 11.12324
2018-02-08 10:43 | 223656.2 | 0.0024 | 7 | 26 | 3.368513 | 0 | 0 | 0 | 0 | 0
2018-02-08 10:45 | 223776.2 | 120.001 | 2 | 26 | 4.039823 | 4.889958 | 0.1623997 | 4.4e-11 | 0.6366391 | 1.47e-10
2018-02-08 10:47 | 223896.2 | 240.0002 | 2 | 26 | 4.076667 | 4.889922 | 0.3253961 | 4.4e-11 | 1.298074 | 1.47e-10
2018-02-08 10:49 | 224016.2 | 360.0014 | 2 | 26 | 4.110845 | 4.890033 | 0.4883925 | 4.4e-11 | 1.965507 | 1.47e-10
2018-02-08 10:51 | 224136.2 | 480.0003 | 2 | 26 | 4.137649 | 4.890018 | 0.6513737 | 4.4e-11 | 2.637746 | 1.47e-10
2018-02-08 10:53 | 224256.2 | 600.0006 | 2 | 26 | 4.163714 | 4.890031 | 0.8143728 | 4.4e-11 | 3.314282 | 1.47e-10
2018-02-08 10:55 | 224376.2 | 720.0002 | 2 | 26 | 4.188858 | 4.889916 | 0.9773813 | 4.4e-11 | 3.995056 | 1.47e-10
2018-02-08 10:57 | 224496.2 | 840.0005 | 2 | 26 | 4.200297 | 4.659051 | 1.138135 | 4.4e-11 | 4.669846 | 1.47e-10
2018-02-08 10:59 | 224616.2 | 960.0016 | 2 | 26 | 4.200248 | 4.304809 | 1.287516 | 4.4e-11 | 5.297288 | 1.47e-10
2018-02-08 11:01 | 224736.2 | 1080.0001 | 2 | 26 | 4.200306 | 3.952697 | 1.425205 | 4.4e-11 | 5.875621 | 1.47e-10
2018-02-08 11:03 | 224856.2 | 1200.0012 | 2 | 26 | 4.200262 | 3.612573 | 1.551084 | 4.4e-11 | 6.404351 | 1.47e-10
2018-02-08 11:05 | 224976.2 | 1320.0016 | 2 | 26 | 4.200295 | 3.315085 | 1.666474 | 4.4e-11 | 6.889019 | 1.47e-10
2018-02-08 11:05 | 224999 | 1342.7838 | 2 | 26 | 4.200296 | 3.259999 | 1.687274 | 4.4e-11 | 6.976384 | 1.47e-10
2018-02-08 11:07 | 225119 | 120.0002 | 3 | 26 | 4.220612 | 3.259978 | 1.79556 | 4.4e-11 | 7.432214 | 1.47e-10
2018-02-08 11:09 | 225239 | 240.0001 | 3 | 26 | 4.24661 | 3.25998 | 1.904233 | 4.4e-11 | 7.892252 | 1.47e-10
2018-02-08 11:11 | 225359 | 360.0002 | 3 | 26 | 4.277647 | 3.260053 | 2.012888 | 4.4e-11 | 8.355328 | 1.47e-10
2018-02-08 11:13 | 225479 | 480.0001 | 3 | 26 | 4.309754 | 3.26003 | 2.121567 | 4.4e-11 | 8.821957 | 1.47e-10
2018-02-08 11:15 | 225599 | 600.0011 | 3 | 26 | 4.343824 | 3.260043 | 2.230226 | 4.4e-11 | 9.292075 | 1.47e-10
2018-02-08 11:17 | 225719 | 720.0002 | 3 | 26 | 4.380408 | 3.26007 | 2.338896 | 4.4e-11 | 9.766066 | 1.47e-10
2018-02-08 11:19 | 225839 | 840.0005 | 3 | 26 | 4.400288 | 2.964993 | 2.44491 | 4.4e-11 | 10.23201 | 1.47e-10
2018-02-08 11:21 | 225959 | 960.0009 | 3 | 26 | 4.40025 | 2.544787 | 2.536423 | 4.4e-11 | 10.6347 | 1.47e-10
2018-02-08 11:23 | 226079 | 1080.0012 | 3 | 26 | 4.400265 | 2.205317 | 2.615467 | 4.4e-11 | 10.98251 | 1.47e-10
2018-02-08 11:25 | 226199 | 1200.0009 | 3 | 26 | 4.400293 | 1.921904 | 2.684088 | 4.4e-11 | 11.28447 | 1.47e-10
2018-02-08 11:27 | 226319 | 1320.0004 | 3 | 26 | 4.400269 | 1.671076 | 2.743893 | 4.4e-11 | 11.54762 | 1.47e-10
2018-02-08 11:29 | 226439 | 1440.0001 | 3 | 26 | 4.400261 | 1.446959 | 2.795773 | 4.4e-11 | 11.77591 | 1.47e-10
2018-02-08 11:31 | 226559 | 1560.0012 | 3 | 26 | 4.400222 | 1.266723 | 2.840915 | 4.4e-11 | 11.97454 | 1.47e-10
2018-02-08 11:33 | 226679 | 1680.0009 | 3 | 26 | 4.400223 | 1.117242 | 2.880586 | 4.4e-11 | 12.14911 | 1.47e-10
2018-02-08 11:35 | 226799 | 1800.0004 | 3 | 26 | 4.400217 | 0.9912291 | 2.915697 | 4.4e-11 | 12.3036 | 1.47e-10
2018-02-08 11:37 | 226919 | 1920.0009 | 3 | 26 | 4.400187 | 0.8755598 | 2.946803 | 4.4e-11 | 12.44047 | 1.47e-10
2018-02-08 11:39 | 227039 | 2040.0004 | 3 | 26 | 4.40025 | 0.7765245 | 2.974255 | 4.4e-11 | 12.56127 | 1.47e-10
2018-02-08 11:41 | 227159 | 2160.0017 | 3 | 26 | 4.400203 | 0.6940956 | 2.99871 | 4.4e-11 | 12.66888 | 1.47e-10
2018-02-08 11:42 | 227227.7 | 2228.6865 | 3 | 26 | 4.400156 | 0.6519947 | 3.011548 | 4.4e-11 | 12.72536 | 1.47e-10
2018-02-08 11:44 | 227347.8 | 120.0013 | 4 | 26 | 4.337158 | 0 | 3.011548 | 4.4e-11 | 12.72536 | 1.47e-10
2018-02-08 11:46 | 227467.8 | 240.0001 | 4 | 26 | 4.331124 | 0 | 3.011548 | 4.4e-11 | 12.72536 | 1.47e-10
2018-02-08 11:47 | 227527.8 | 300.0021 | 4 | 26 | 4.32939 | 0 | 3.011548 | 4.4e-11 | 12.72536 | 1.47e-10
2018-02-08 11:49 | 227647.8 | 120.0013 | 5 | 26 | 4.108029 | -2.282114 | 3.011548 | 0.07606111 | 12.72536 | 0.3147885
2018-02-08 11:51 | 227767.8 | 240.0009 | 5 | 26 | 4.074691 | -2.282178 | 3.011548 | 0.1521295 | 12.72536 | 0.625964
2018-02-08 11:53 | 227887.8 | 360.0005 | 5 | 26 | 4.045048 | -2.281769 | 3.011548 | 0.2281945 | 12.72536 | 0.934777
2018-02-08 11:55 | 228007.8 | 480.0001 | 5 | 26 | 4.014818 | -2.282121 | 3.011548 | 0.3042581 | 12.72536 | 1.24132
2018-02-08 11:57 | 228127.8 | 600.0005 | 5 | 26 | 3.985021 | -2.281813 | 3.011548 | 0.3803229 | 12.72536 | 1.545555
2018-02-08 11:59 | 228247.8 | 720.0001 | 5 | 26 | 3.956995 | -2.282136 | 3.011548 | 0.456387 | 12.72536 | 1.847598
2018-02-08 12:01 | 228367.8 | 840.0005 | 5 | 26 | 3.930357 | -2.282056 | 3.011548 | 0.532456 | 12.72536 | 2.14758
2018-02-08 12:03 | 228487.8 | 960.0009 | 5 | 26 | 3.904127 | -2.282143 | 3.011548 | 0.6085232 | 12.72536 | 2.445554
2018-02-08 12:05 | 228607.8 | 1080.0013 | 5 | 26 | 3.876875 | -2.282022 | 3.011548 | 0.6845869 | 12.72536 | 2.741482
2018-02-08 12:07 | 228727.8 | 1200.0001 | 5 | 26 | 3.850794 | -2.282074 | 3.011548 | 0.7606487 | 12.72536 | 3.035366
2018-02-08 12:09 | 228847.8 | 1320.0005 | 5 | 26 | 3.825908 | -2.282038 | 3.011548 | 0.8367173 | 12.72536 | 3.32733
2018-02-08 12:11 | 228967.8 | 1440.0001 | 5 | 26 | 3.80351 | -2.282029 | 3.011548 | 0.9127845 | 12.72536 | 3.617497
2018-02-08 12:13 | 229087.8 | 1560.0005 | 5 | 26 | 3.781754 | -2.282041 | 3.011548 | 0.9888533 | 12.72536 | 3.906001
2018-02-08 12:15 | 229207.8 | 1680.0009 | 5 | 26 | 3.760782 | -2.282143 | 3.011548 | 1.064913 | 12.72536 | 4.192823
2018-02-08 12:17 | 229327.8 | 1800.0005 | 5 | 26 | 3.741735 | -2.282141 | 3.011548 | 1.140981 | 12.72536 | 4.478166
2018-02-08 12:19 | 229447.8 | 1920.0001 | 5 | 26 | 3.723961 | -2.282021 | 3.011548 | 1.217048 | 12.72536 | 4.762103
2018-02-08 12:21 | 229567.8 | 2040.0005 | 5 | 26 | 3.706306 | -2.282154 | 3.011548 | 1.293115 | 12.72536 | 5.044703
2018-02-08 12:23 | 229687.8 | 2160.0001 | 5 | 26 | 3.687888 | -2.282051 | 3.011548 | 1.36918 | 12.72536 | 5.32592
2018-02-08 12:25 | 229807.8 | 2280.0013 | 5 | 26 | 3.671351 | -2.282125 | 3.011548 | 1.445247 | 12.72536 | 5.605805
2018-02-08 12:27 | 229927.8 | 2400.0001 | 5 | 26 | 3.656316 | -2.282047 | 3.011548 | 1.521319 | 12.72536 | 5.884511
2018-02-08 12:29 | 230047.8 | 2520.0013 | 5 | 26 | 3.642554 | -2.282132 | 3.011548 | 1.597384 | 12.72536 | 6.162108
2018-02-08 12:31 | 230167.8 | 2640.0009 | 5 | 26 | 3.628626 | -2.282152 | 3.011548 | 1.673449 | 12.72536 | 6.438657
2018-02-08 12:33 | 230287.8 | 2760.0005 | 5 | 26 | 3.615146 | -2.282081 | 3.011548 | 1.749518 | 12.72536 | 6.714151
2018-02-08 12:35 | 230407.8 | 2880.0001 | 5 | 26 | 3.60372 | -2.282101 | 3.011548 | 1.825582 | 12.72536 | 6.988693
2018-02-08 12:37 | 230527.8 | 3000.0013 | 5 | 26 | 3.593615 | -2.282127 | 3.011548 | 1.90165 | 12.72536 | 7.262425
2018-02-08 12:39 | 230647.8 | 3120.0001 | 5 | 26 | 3.583578 | -2.282143 | 3.011548 | 1.977717 | 12.72536 | 7.5354
2018-02-08 12:41 | 230767.8 | 3240.0005 | 5 | 26 | 3.572346 | -2.282186 | 3.011548 | 2.053782 | 12.72536 | 7.807563
2018-02-08 12:43 | 230887.8 | 3360.0001 | 5 | 26 | 3.562262 | -2.282092 | 3.011548 | 2.129846 | 12.72536 | 8.078899
2018-02-08 12:45 | 231007.8 | 3480.0005 | 5 | 26 | 3.552857 | -2.28206 | 3.011548 | 2.205911 | 12.72536 | 8.349502
2018-02-08 12:47 | 231127.8 | 3600.0009 | 5 | 26 | 3.543502 | -2.282167 | 3.011548 | 2.281982 | 12.72536 | 8.619428
2018-02-08 12:49 | 231247.8 | 3720.0013 | 5 | 26 | 3.532012 | -2.282101 | 3.011548 | 2.358051 | 12.72536 | 8.888559
2018-02-08 12:51 | 231367.8 | 3840.0001 | 5 | 26 | 3.518929 | -2.281789 | 3.011548 | 2.434109 | 12.72536 | 9.156693
2018-02-08 12:53 | 231487.8 | 3960.0013 | 5 | 26 | 3.505605 | -2.282198 | 3.011548 | 2.510176 | 12.72536 | 9.423869
2018-02-08 12:55 | 231607.8 | 4080.0001 | 5 | 26 | 3.490637 | -2.281777 | 3.011548 | 2.58624 | 12.72536 | 9.68996
2018-02-08 12:57 | 231727.8 | 4200.0005 | 5 | 26 | 3.470521 | -2.281859 | 3.011548 | 2.662309 | 12.72536 | 9.954766
2018-02-08 12:59 | 231847.8 | 4320.0009 | 5 | 26 | 3.439149 | -2.281944 | 3.011548 | 2.738371 | 12.72536 | 10.21764
2018-02-08 13:01 | 231967.8 | 4440.0013 | 5 | 26 | 3.395024 | -2.282044 | 3.011548 | 2.814438 | 12.72536 | 10.47768
2018-02-08 13:03 | 232087.8 | 4560.0001 | 5 | 26 | 3.324267 | -2.281911 | 3.011548 | 2.890501 | 12.72536 | 10.73347
2018-02-08 13:05 | 232207.8 | 4680.0013 | 5 | 26 | 3.184922 | -2.282229 | 3.011548 | 2.966564 | 12.72536 | 10.98177
2018-02-08 13:07 | 232278.4 | 4750.5302 | 5 | 26 | 2.999996 | -2.281831 | 3.011548 | 3.011267 | 12.72536 | 11.12057
2018-02-08 13:09 | 232398.4267 | 120.0013 | 6 | 26 | 3.350552 | 0 | 3.011548 | 3.011267 | 12.72536 | 11.12057
2018-02-08 13:11 | 232518.4263 | 240.0009 | 6 | 26 | 3.364291 | 0 | 3.011548 | 3.011267 | 12.72536 | 11.12057
2018-02-08 13:12 | 232578.4283 | 300.0029 | 6 | 26 | 3.367584 | 0 | 3.011548 | 3.011267 | 12.72536 | 11.12057
2018-02-08 13:12 | 232578.4 | 0.0024 | 7 | 27 | 3.367601 | 0 | 0 | 0 | 0 | 0
2018-02-08 13:14 | 232698.5 | 120.0006 | 2 | 27 | 4.039011 | 4.890071 | 0.1624025 | 1.87e-10 | 0.6366626 | 6.29e-10
2018-02-08 13:16 | 232818.5 | 240.0002 | 2 | 27 | 4.076188 | 4.890088 | 0.3254019 | 1.87e-10 | 1.297978 | 6.29e-10
2018-02-08 13:18 | 232938.5 | 360.0014 | 2 | 27 | 4.114267 | 4.890086 | 0.4883957 | 1.87e-10 | 1.96561 | 6.29e-10
2018-02-08 13:20 | 233058.5 | 480.0002 | 2 | 27 | 4.141124 | 4.8901 | 0.6514075 | 1.87e-10 | 2.638587 | 6.29e-10
2018-02-08 13:22 | 233178.5 | 600.0008 | 2 | 27 | 4.164061 | 4.890077 | 0.8143873 | 1.87e-10 | 3.315393 | 6.29e-10
2018-02-08 13:24 | 233298.5 | 720.0001 | 2 | 27 | 4.187758 | 4.890059 | 0.9773949 | 1.87e-10 | 3.996039 | 6.29e-10
2018-02-08 13:26 | 233418.5 | 840.0015 | 2 | 27 | 4.200297 | 4.650222 | 1.138219 | 1.87e-10 | 4.671052 | 6.29e-10
2018-02-08 13:28 | 233538.5 | 960.0011 | 2 | 27 | 4.200294 | 4.263143 | 1.286507 | 1.87e-10 | 5.293906 | 6.29e-10
2018-02-08 13:30 | 233658.5 | 1080.0007 | 2 | 27 | 4.200254 | 3.932567 | 1.423045 | 1.87e-10 | 5.867404 | 6.29e-10
2018-02-08 13:32 | 233778.5 | 1200.0003 | 2 | 27 | 4.2003 | 3.635472 | 1.549097 | 1.87e-10 | 6.396856 | 6.29e-10
2018-02-08 13:34 | 233898.5 | 1320.0006 | 2 | 27 | 4.20024 | 3.333106 | 1.665228 | 1.87e-10 | 6.884637 | 6.29e-10
2018-02-08 13:34 | 233927.5 | 1349.0156 | 2 | 27 | 4.200294 | 3.259997 | 1.691808 | 1.87e-10 | 6.996278 | 6.29e-10
2018-02-08 13:36 | 234047.5 | 120.0014 | 3 | 27 | 4.223237 | 3.260051 | 1.800093 | 1.87e-10 | 7.45224 | 6.29e-10
2018-02-08 13:38 | 234167.5 | 240.0011 | 3 | 27 | 4.249691 | 3.260188 | 1.908772 | 1.87e-10 | 7.912637 | 6.29e-10
2018-02-08 13:40 | 234287.5 | 360.0015 | 3 | 27 | 4.278342 | 3.260114 | 2.017425 | 1.87e-10 | 8.375925 | 6.29e-10
2018-02-08 13:42 | 234407.5 | 480.001 | 3 | 27 | 4.309559 | 3.260045 | 2.126098 | 1.87e-10 | 8.842522 | 6.29e-10
2018-02-08 13:44 | 234527.5 | 600.0015 | 3 | 27 | 4.34548 | 3.260066 | 2.234769 | 1.87e-10 | 9.312746 | 6.29e-10
2018-02-08 13:46 | 234647.5 | 720.0002 | 3 | 27 | 4.384107 | 3.260028 | 2.343422 | 1.87e-10 | 9.786993 | 6.29e-10
2018-02-08 13:48 | 234767.5 | 840.0007 | 3 | 27 | 4.400278 | 2.941241 | 2.448683 | 1.87e-10 | 10.24981 | 6.29e-10
2018-02-08 13:50 | 234887.5 | 960.001 | 3 | 27 | 4.40028 | 2.548985 | 2.539996 | 1.87e-10 | 10.65161 | 6.29e-10
2018-02-08 13:52 | 235007.5 | 1080.0007 | 3 | 27 | 4.400301 | 2.203874 | 2.619091 | 1.87e-10 | 10.99965 | 6.29e-10
2018-02-08 13:54 | 235127.5 | 1200.0003 | 3 | 27 | 4.400269 | 1.897996 | 2.687262 | 1.87e-10 | 11.29962 | 6.29e-10
2018-02-08 13:56 | 235247.5 | 1320.0002 | 3 | 27 | 4.400266 | 1.650652 | 2.746281 | 1.87e-10 | 11.55932 | 6.29e-10
2018-02-08 13:58 | 235367.5 | 1440.001 | 3 | 27 | 4.400215 | 1.444687 | 2.797767 | 1.87e-10 | 11.78587 | 6.29e-10
2018-02-08 14:00 | 235487.5 | 1560.0007 | 3 | 27 | 4.400162 | 1.268441 | 2.842973 | 1.87e-10 | 11.98479 | 6.29e-10
2018-02-08 14:02 | 235607.5 | 1680.0003 | 3 | 27 | 4.400247 | 1.112966 | 2.882642 | 1.87e-10 | 12.15934 | 6.29e-10
2018-02-08 14:04 | 235727.5 | 1800.0006 | 3 | 27 | 4.400196 | 0.9793415 | 2.917427 | 1.87e-10 | 12.31241 | 6.29e-10
2018-02-08 14:06 | 235847.5 | 1920.0028 | 3 | 27 | 4.400189 | 0.8693972 | 2.948201 | 1.87e-10 | 12.44782 | 6.29e-10
2018-02-08 14:08 | 235967.5 | 2040.0006 | 3 | 27 | 4.400178 | 0.7769747 | 2.975609 | 1.87e-10 | 12.56842 | 6.29e-10
2018-02-08 14:10 | 236087.5 | 2160.0011 | 3 | 27 | 4.400212 | 0.6947689 | 3.000123 | 1.87e-10 | 12.67628 | 6.29e-10
2018-02-08 14:11 | 236152.5 | 2224.9992 | 3 | 27 | 4.400211 | 0.6519966 | 3.012274 | 1.87e-10 | 12.72975 | 6.29e-10
2018-02-08 14:13 | 236272.6 | 120.0003 | 4 | 27 | 4.337476 | 0 | 3.012274 | 1.87e-10 | 12.72975 | 6.29e-10
2018-02-08 14:15 | 236392.6 | 240.0007 | 4 | 27 | 4.331449 | 0 | 3.012274 | 1.87e-10 | 12.72975 | 6.29e-10
2018-02-08 14:16 | 236452.6 | 300.0027 | 4 | 27 | 4.329709 | 0 | 3.012274 | 1.87e-10 | 12.72975 | 6.29e-10
2018-02-08 14:18 | 236572.6596 | 120.0007 | 5 | 27 | 4.110093 | -2.282105 | 3.012274 | 0.07605761 | 12.72975 | 0.3149079
2018-02-08 14:20 | 236692.66 | 240.0011 | 5 | 27 | 4.075499 | -2.282138 | 3.012274 | 0.152123 | 12.72975 | 0.6261991
2018-02-08 14:22 | 236812.6596 | 360.0007 | 5 | 27 | 4.044511 | -2.282094 | 3.012274 | 0.2281967 | 12.72975 | 0.9350383
2018-02-08 14:24 | 236932.6592 | 480.0003 | 5 | 27 | 4.015366 | -2.282044 | 3.012274 | 0.3042597 | 12.72975 | 1.24156
2018-02-08 14:26 | 237052.6596 | 600.0007 | 5 | 27 | 3.987373 | -2.282105 | 3.012274 | 0.3803258 | 12.72975 | 1.545922
2018-02-08 14:28 | 237172.66 | 720.0011 | 5 | 27 | 3.959046 | -2.282143 | 3.012274 | 0.4563883 | 12.72975 | 1.848138
2018-02-08 14:30 | 237292.6604 | 840.0015 | 5 | 27 | 3.930027 | -2.282089 | 3.012274 | 0.532461 | 12.72975 | 2.1482
2018-02-08 14:32 | 237412.66 | 960.0011 | 5 | 27 | 3.903446 | -2.282171 | 3.012274 | 0.6085211 | 12.72975 | 2.446095
2018-02-08 14:34 | 237532.6596 | 1080.0007 | 5 | 27 | 3.878157 | -2.282132 | 3.012274 | 0.6845911 | 12.72975 | 2.742062
2018-02-08 14:36 | 237652.6592 | 1200.0003 | 5 | 27 | 3.852855 | -2.282129 | 3.012274 | 0.760655 | 12.72975 | 3.036097
2018-02-08 14:38 | 237772.6596 | 1320.0007 | 5 | 27 | 3.826852 | -2.282141 | 3.012274 | 0.836727 | 12.72975 | 3.328205
2018-02-08 14:40 | 237892.66 | 1440.0011 | 5 | 27 | 3.802738 | -2.282081 | 3.012274 | 0.912792 | 12.72975 | 3.618346
2018-02-08 14:42 | 238012.6596 | 1560.0007 | 5 | 27 | 3.78181 | -2.282081 | 3.012274 | 0.9888617 | 12.72975 | 3.906811
2018-02-08 14:44 | 238132.66 | 1680.0011 | 5 | 27 | 3.762646 | -2.282141 | 3.012274 | 1.064921 | 12.72975 | 4.193717
2018-02-08 14:46 | 238252.6596 | 1800.0007 | 5 | 27 | 3.743446 | -2.282069 | 3.012274 | 1.140989 | 12.72975 | 4.479208
2018-02-08 14:48 | 238372.6592 | 1920.0003 | 5 | 27 | 3.723423 | -2.282081 | 3.012274 | 1.217058 | 12.72975 | 4.7632
2018-02-08 14:50 | 238492.6604 | 2040.0015 | 5 | 27 | 3.705464 | -2.282149 | 3.012274 | 1.293129 | 12.72975 | 5.04575
2018-02-08 14:52 | 238612.6592 | 2160.0003 | 5 | 27 | 3.688809 | -2.282129 | 3.012274 | 1.36919 | 12.72975 | 5.326948
2018-02-08 14:54 | 238732.6596 | 2280.0007 | 5 | 27 | 3.67309 | -2.282166 | 3.012274 | 1.445259 | 12.72975 | 5.606959
2018-02-08 14:56 | 238852.6592 | 2400.0003 | 5 | 27 | 3.656972 | -2.282123 | 3.012274 | 1.521321 | 12.72975 | 5.885734
2018-02-08 14:58 | 238972.6596 | 2520.0007 | 5 | 27 | 3.641638 | -2.282136 | 3.012274 | 1.59739 | 12.72975 | 6.163313
2018-02-08 15:00 | 239092.66 | 2640.0011 | 5 | 27 | 3.628354 | -2.282016 | 3.012274 | 1.673458 | 12.72975 | 6.439815
2018-02-08 15:02 | 239212.6604 | 2760.0015 | 5 | 27 | 3.616568 | -2.281904 | 3.012274 | 1.749522 | 12.72975 | 6.715344
2018-02-08 15:04 | 239332.66 | 2880.0011 | 5 | 27 | 3.605022 | -2.281864 | 3.012274 | 1.825587 | 12.72975 | 6.99
2018-02-08 15:06 | 239452.6596 | 3000.0007 | 5 | 27 | 3.592691 | -2.282078 | 3.012274 | 1.901653 | 12.72975 | 7.263746
2018-02-08 15:08 | 239572.6592 | 3120.0003 | 5 | 27 | 3.582248 | -2.282101 | 3.012274 | 1.977717 | 12.72975 | 7.536613
2018-02-08 15:10 | 239692.6596 | 3240.0007 | 5 | 27 | 3.572916 | -2.282092 | 3.012274 | 2.053786 | 12.72975 | 7.808751
2018-02-08 15:12 | 239812.6592 | 3360.0003 | 5 | 27 | 3.563866 | -2.282141 | 3.012274 | 2.129849 | 12.72975 | 8.080182
2018-02-08 15:14 | 239932.6596 | 3480.0007 | 5 | 27 | 3.553304 | -2.282159 | 3.012274 | 2.205921 | 12.72975 | 8.350905
2018-02-08 15:16 | 240052.6591 | 3600.0002 | 5 | 27 | 3.542161 | -2.282149 | 3.012274 | 2.281983 | 12.72975 | 8.620743
2018-02-08 15:18 | 240172.6604 | 3720.0015 | 5 | 27 | 3.531616 | -2.281837 | 3.012274 | 2.358053 | 12.72975 | 8.889795
2018-02-08 15:20 | 240292.66 | 3840.0011 | 5 | 27 | 3.520834 | -2.282189 | 3.012274 | 2.434114 | 12.72975 | 9.15801
2018-02-08 15:22 | 240412.6604 | 3960.0015 | 5 | 27 | 3.507438 | -2.282089 | 3.012274 | 2.510174 | 12.72975 | 9.425318
2018-02-08 15:24 | 240532.6592 | 4080.0003 | 5 | 27 | 3.489328 | -2.282161 | 3.012274 | 2.586236 | 12.72975 | 9.691441
2018-02-08 15:26 | 240652.6604 | 4200.0015 | 5 | 27 | 3.468392 | -2.282279 | 3.012274 | 2.662309 | 12.72975 | 9.956119
2018-02-08 15:28 | 240772.66 | 4320.0011 | 5 | 27 | 3.440166 | -2.282104 | 3.012274 | 2.73837 | 12.72975 | 10.21892
2018-02-08 15:30 | 240892.6604 | 4440.0015 | 5 | 27 | 3.397908 | -2.282078 | 3.012274 | 2.814435 | 12.72975 | 10.47912
2018-02-08 15:32 | 241012.6601 | 4560.0012 | 5 | 27 | 3.325236 | -2.282111 | 3.012274 | 2.890496 | 12.72975 | 10.73509
2018-02-08 15:34 | 241132.6604 | 4680.0015 | 5 | 27 | 3.181458 | -2.282103 | 3.012274 | 2.966564 | 12.72975 | 10.98326
2018-02-08 15:35 | 241202.3253 | 4749.6664 | 5 | 27 | 2.999982 | -2.282176 | 3.012274 | 3.01072 | 12.72975 | 11.12027
2018-02-08 15:37 | 241322.3811 | 120.0006 | 6 | 27 | 3.35406 | 0 | 3.012274 | 3.01072 | 12.72975 | 11.12027
2018-02-08 15:39 | 241442.3807 | 240.0002 | 6 | 27 | 3.368018 | 0 | 3.012274 | 3.01072 | 12.72975 | 11.12027
2018-02-08 15:40 | 241502.3835 | 300.003 | 6 | 27 | 3.371375 | 0 | 3.012274 | 3.01072 | 12.72975 | 11.12027
2018-02-08 15:40 | 241502.4 | 0.0024 | 7 | 28 | 3.371194 | 0 | 0 | 0 | 0 | 0
2018-02-08 15:42 | 241622.5 | 120.0008 | 2 | 28 | 4.041605 | 4.890071 | 0.1624049 | 0 | 0.6369818 | 0
2018-02-08 15:44 | 241742.5 | 240.0003 | 2 | 28 | 4.078343 | 4.890059 | 0.3254105 | 0 | 1.298733 | 0
2018-02-08 15:46 | 241862.5 | 360.0016 | 2 | 28 | 4.112723 | 4.890071 | 0.4884045 | 0 | 1.966434 | 0
2018-02-08 15:48 | 241982.5 | 480.0011 | 2 | 28 | 4.138667 | 4.890021 | 0.6513953 | 0 | 2.638931 | 0
2018-02-08 15:50 | 242102.5 | 600.0008 | 2 | 28 | 4.163948 | 4.889998 | 0.8144019 | 0 | 3.315578 | 0
2018-02-08 15:52 | 242222.5 | 720.0011 | 2 | 28 | 4.190199 | 4.890021 | 0.9773923 | 0 | 3.996426 | 0
2018-02-08 15:54 | 242342.5 | 840.0007 | 2 | 28 | 4.200266 | 4.634719 | 1.137676 | 0 | 4.669343 | 0
2018-02-08 15:56 | 242462.5 | 960.0003 | 2 | 28 | 4.200257 | 4.283875 | 1.286186 | 0 | 5.293128 | 0
2018-02-08 15:58 | 242582.5 | 1080.0007 | 2 | 28 | 4.200255 | 3.94522 | 1.423333 | 0 | 5.86918 | 0
2018-02-08 16:00 | 242702.5 | 1200.0003 | 2 | 28 | 4.200291 | 3.602618 | 1.549075 | 0 | 6.397335 | 0
2018-02-08 16:02 | 242822.5 | 1320.0007 | 2 | 28 | 4.200282 | 3.30416 | 1.664094 | 0 | 6.880444 | 0
2018-02-08 16:03 | 242841 | 1338.5814 | 2 | 28 | 4.200273 | 3.25999 | 1.681036 | 0 | 6.951603 | 0
2018-02-08 16:05 | 242961 | 120.0013 | 3 | 28 | 4.220685 | 3.260081 | 1.789338 | 0 | 7.4075 | 0
2018-02-08 16:07 | 243081 | 240.001 | 3 | 28 | 4.246232 | 3.260053 | 1.897994 | 0 | 7.86745 | 0
2018-02-08 16:09 | 243201 | 360.0014 | 3 | 28 | 4.276514 | 3.260097 | 2.006666 | 0 | 8.330497 | 0
2018-02-08 16:11 | 243321 | 480.0002 | 3 | 28 | 4.309473 | 3.260133 | 2.115316 | 0 | 8.796926 | 0
2018-02-08 16:13 | 243441 | 600.0005 | 3 | 28 | 4.343534 | 3.260133 | 2.223978 | 0 | 9.267032 | 0
2018-02-08 16:15 | 243561 | 720.0009 | 3 | 28 | 4.379826 | 3.260077 | 2.332668 | 0 | 9.741076 | 0
2018-02-08 16:17 | 243681 | 840.0014 | 3 | 28 | 4.400296 | 2.985681 | 2.43898 | 0 | 10.20829 | 0
2018-02-08 16:19 | 243801 | 960.001 | 3 | 28 | 4.400297 | 2.556151 | 2.531083 | 0 | 10.61357 | 0
2018-02-08 16:21 | 243921 | 1080.0005 | 3 | 28 | 4.400258 | 2.211894 | 2.610365 | 0 | 10.96243 | 0
2018-02-08 16:23 | 244041 | 1200.0002 | 3 | 28 | 4.400296 | 1.926642 | 2.679189 | 0 | 11.26528 | 0
2018-02-08 16:25 | 244161 | 1320.0013 | 3 | 28 | 4.400255 | 1.678499 | 2.739197 | 0 | 11.52933 | 0
2018-02-08 16:27 | 244281 | 1440.001 | 3 | 28 | 4.400257 | 1.458107 | 2.791423 | 0 | 11.75914 | 0
2018-02-08 16:29 | 244401 | 1560.0005 | 3 | 28 | 4.400251 | 1.272786 | 2.836809 | 0 | 11.95885 | 0
2018-02-08 16:31 | 244521 | 1680.001 | 3 | 28 | 4.400269 | 1.122449 | 2.876649 | 0 | 12.13415 | 0
2018-02-08 16:33 | 244641 | 1800.0013 | 3 | 28 | 4.400214 | 0.9955835 | 2.911878 | 0 | 12.28917 | 0
2018-02-08 16:35 | 244761 | 1920.0002 | 3 | 28 | 4.400223 | 0.8826408 | 2.943148 | 0 | 12.42677 | 0
2018-02-08 16:37 | 244881 | 2040.0005 | 3 | 28 | 4.400216 | 0.7800226 | 2.970806 | 0 | 12.54846 | 0
2018-02-08 16:39 | 245001 | 2160.0009 | 3 | 28 | 4.400229 | 0.6969013 | 2.995372 | 0 | 12.65656 | 0
2018-02-08 16:40 | 245075.8 | 2234.7085 | 3 | 28 | 4.400231 | 0.6519966 | 3.009352 | 0 | 12.71808 | 0
2018-02-08 16:42 | 245195.8 | 120.0015 | 4 | 28 | 4.337104 | 0 | 3.009352 | 0 | 12.71808 | 0
2018-02-08 16:44 | 245315.8 | 240.0011 | 4 | 28 | 4.33103 | 0 | 3.009352 | 0 | 12.71808 | 0
2018-02-08 16:45 | 245375.8 | 300.0047 | 4 | 28 | 4.3293 | 0 | 3.009352 | 0 | 12.71808 | 0
2018-02-08 16:47 | 245495.9 | 120.0006 | 5 | 28 | 4.107295 | -2.282116 | 3.009352 | 0.07606451 | 12.71808 | 0.3147604
2018-02-08 16:49 | 245615.9 | 240.001 | 5 | 28 | 4.07375 | -2.282151 | 3.009352 | 0.1521321 | 12.71808 | 0.6258707
2018-02-08 16:51 | 245735.9 | 360.0014 | 5 | 28 | 4.044172 | -2.282123 | 3.009352 | 0.228199 | 12.71808 | 0.9346183
2018-02-08 16:53 | 245855.9 | 480.0002 | 5 | 28 | 4.014652 | -2.282083 | 3.009352 | 0.3042632 | 12.71808 | 1.24112
2018-02-08 16:55 | 245975.9 | 600.0006 | 5 | 28 | 3.984251 | -2.282091 | 3.009352 | 0.3803333 | 12.71808 | 1.54535
2018-02-08 16:57 | 246095.9 | 720.001 | 5 | 28 | 3.956027 | -2.282146 | 3.009352 | 0.4563957 | 12.71808 | 1.847318
2018-02-08 16:59 | 246215.9 | 840.0006 | 5 | 28 | 3.929239 | -2.282067 | 3.009352 | 0.5324589 | 12.71808 | 2.147193
2018-02-08 17:01 | 246335.9 | 960.0002 | 5 | 28 | 3.903381 | -2.282178 | 3.009352 | 0.6085227 | 12.71808 | 2.445081
2018-02-08 17:03 | 246455.9 | 1080.0014 | 5 | 28 | 3.876611 | -2.282083 | 3.009352 | 0.6845986 | 12.71808 | 2.74103
2018-02-08 17:05 | 246575.9 | 1200.0002 | 5 | 28 | 3.849946 | -2.282165 | 3.009352 | 0.7606567 | 12.71808 | 3.034851
2018-02-08 17:07 | 246695.9 | 1320.0006 | 5 | 28 | 3.824963 | -2.282118 | 3.009352 | 0.8367327 | 12.71808 | 3.326777
2018-02-08 17:09 | 246815.9 | 1440.001 | 5 | 28 | 3.802829 | -2.282203 | 3.009352 | 0.912798 | 12.71808 | 3.616868
2018-02-08 17:11 | 246935.9 | 1560.0006 | 5 | 28 | 3.781693 | -2.282127 | 3.009352 | 0.9888639 | 12.71808 | 3.905328
2018-02-08 17:13 | 247055.9 | 1680.0002 | 5 | 28 | 3.760431 | -2.282101 | 3.009352 | 1.064929 | 12.71808 | 4.192168
2018-02-08 17:15 | 247175.9 | 1800.0006 | 5 | 28 | 3.741193 | -2.282107 | 3.009352 | 1.140994 | 12.71808 | 4.477464
2018-02-08 17:17 | 247295.9 | 1920.001 | 5 | 28 | 3.723314 | -2.281944 | 3.009352 | 1.217064 | 12.71808 | 4.761364
2018-02-08 17:19 | 247415.9 | 2040.0006 | 5 | 28 | 3.706001 | -2.282121 | 3.009352 | 1.293127 | 12.71808 | 5.043912
2018-02-08 17:21 | 247535.9 | 2160.001 | 5 | 28 | 3.68792 | -2.282146 | 3.009352 | 1.369197 | 12.71808 | 5.325151
2018-02-08 17:23 | 247655.9 | 2280.0014 | 5 | 28 | 3.670974 | -2.282151 | 3.009352 | 1.44526 | 12.71808 | 5.605005
2018-02-08 17:25 | 247775.9 | 2400.0002 | 5 | 28 | 3.655893 | -2.282085 | 3.009352 | 1.521329 | 12.71808 | 5.883669
2018-02-08 17:27 | 247895.9 | 2520.0013 | 5 | 28 | 3.642261 | -2.282092 | 3.009352 | 1.597397 | 12.71808 | 6.161244
2018-02-08 17:29 | 248015.9 | 2640.001 | 5 | 28 | 3.628785 | -2.282092 | 3.009352 | 1.673462 | 12.71808 | 6.437782
2018-02-08 17:31 | 248135.9 | 2760.0006 | 5 | 28 | 3.614978 | -2.282105 | 3.009352 | 1.749527 | 12.71808 | 6.71327
2018-02-08 17:33 | 248255.9 | 2880.0002 | 5 | 28 | 3.603367 | -2.282121 | 3.009352 | 1.825593 | 12.71808 | 6.9878
2018-02-08 17:35 | 248375.9 | 3000.0014 | 5 | 28 | 3.593065 | -2.282076 | 3.009352 | 1.901659 | 12.71808 | 7.26149
2018-02-08 17:37 | 248495.9 | 3120.001 | 5 | 28 | 3.583239 | -2.282096 | 3.009352 | 1.977722 | 12.71808 | 7.53442
2018-02-08 17:39 | 248615.9 | 3240.0006 | 5 | 28 | 3.572358 | -2.282079 | 3.009352 | 2.053785 | 12.71808 | 7.806571
2018-02-08 17:41 | 248735.9 | 3360.0002 | 5 | 28 | 3.561813 | -2.282096 | 3.009352 | 2.129855 | 12.71808 | 8.077906
2018-02-08 17:43 | 248855.9 | 3480.0014 | 5 | 28 | 3.552207 | -2.282011 | 3.009352 | 2.205923 | 12.71808 | 8.34848
2018-02-08 17:45 | 248975.9 | 3600.0002 | 5 | 28 | 3.542896 | -2.282043 | 3.009352 | 2.281983 | 12.71808 | 8.618312
2018-02-08 17:47 | 249095.9 | 3720.0006 | 5 | 28 | 3.532061 | -2.282085 | 3.009352 | 2.358051 | 12.71808 | 8.887416
2018-02-08 17:49 | 249215.9 | 3840.0002 | 5 | 28 | 3.518529 | -2.282056 | 3.009352 | 2.434113 | 12.71808 | 9.155561
2018-02-08 17:51 | 249335.9 | 3960.0006 | 5 | 28 | 3.504991 | -2.282047 | 3.009352 | 2.510184 | 12.71808 | 9.422715
2018-02-08 17:53 | 249455.9 | 4080.001 | 5 | 28 | 3.489731 | -2.282146 | 3.009352 | 2.586249 | 12.71808 | 9.688757
2018-02-08 17:55 | 249575.9 | 4200.0014 | 5 | 28 | 3.470084 | -2.282105 | 3.009352 | 2.662317 | 12.71808 | 9.953513
2018-02-08 17:57 | 249695.9 | 4320.0002 | 5 | 28 | 3.43979 | -2.282229 | 3.009352 | 2.738383 | 12.71808 | 10.21641
2018-02-08 17:59 | 249815.9 | 4440.0006 | 5 | 28 | 3.39467 | -2.282071 | 3.009352 | 2.814451 | 12.71808 | 10.47645
2018-02-08 18:01 | 249935.9 | 4560.001 | 5 | 28 | 3.323069 | -2.282112 | 3.009352 | 2.89051 | 12.71808 | 10.73217
2018-02-08 18:03 | 250055.9 | 4680.0014 | 5 | 28 | 3.181647 | -2.282161 | 3.009352 | 2.96658 | 12.71808 | 10.98032
2018-02-08 18:04 | 250124.5 | 4748.567 | 5 | 28 | 2.999994 | -2.282054 | 3.009352 | 3.010042 | 12.71808 | 11.11518
2018-02-08 18:06 | 250244.5 | 120.0005 | 6 | 28 | 3.349063 | 0 | 3.009352 | 3.010042 | 12.71808 | 11.11518
2018-02-08 18:08 | 250364.5 | 240.0009 | 6 | 28 | 3.362786 | 0 | 3.009352 | 3.010042 | 12.71808 | 11.11518
2018-02-08 18:09 | 250424.5 | 300.0029 | 6 | 28 | 3.366009 | 0 | 3.009352 | 3.010042 | 12.71808 | 11.11518
2018-02-08 18:09 | 250424.5 | 0.0024 | 7 | 29 | 3.366174 | 0 | 0 | 0 | 0 | 0
2018-02-08 18:11 | 250544.6 | 120.0006 | 2 | 29 | 4.038706 | 4.890056 | 0.1623812 | 1.26e-10 | 0.636445 | 4.23e-10
2018-02-08 18:13 | 250664.6 | 240.0003 | 2 | 29 | 4.075353 | 4.889998 | 0.3253965 | 1.26e-10 | 1.297726 | 4.23e-10
2018-02-08 18:15 | 250784.6 | 360.0014 | 2 | 29 | 4.112432 | 4.890018 | 0.4883919 | 1.26e-10 | 1.965114 | 4.23e-10
2018-02-08 18:17 | 250904.6 | 480.0002 | 2 | 29 | 4.14046 | 4.890044 | 0.6513693 | 1.26e-10 | 2.637768 | 4.23e-10
2018-02-08 18:19 | 251024.6 | 600.0014 | 2 | 29 | 4.163687 | 4.890048 | 0.8143837 | 1.26e-10 | 3.314625 | 4.23e-10
2018-02-08 18:21 | 251144.6 | 720.0002 | 2 | 29 | 4.187199 | 4.890023 | 0.9773785 | 1.26e-10 | 3.995194 | 4.23e-10
2018-02-08 18:23 | 251264.6 | 840.0014 | 2 | 29 | 4.200286 | 4.670451 | 1.138488 | 1.26e-10 | 4.67135 | 4.23e-10
2018-02-08 18:25 | 251384.6 | 960.0011 | 2 | 29 | 4.200264 | 4.26867 | 1.287353 | 1.26e-10 | 5.296627 | 4.23e-10
2018-02-08 18:27 | 251504.6 | 1080.0015 | 2 | 29 | 4.200289 | 3.934459 | 1.423974 | 1.26e-10 | 5.870476 | 4.23e-10
2018-02-08 18:29 | 251624.6 | 1200.0003 | 2 | 29 | 4.200257 | 3.628966 | 1.549941 | 1.26e-10 | 6.399572 | 4.23e-10
2018-02-08 18:31 | 251744.6 | 1320.0014 | 2 | 29 | 4.200256 | 3.334472 | 1.666035 | 1.26e-10 | 6.887198 | 4.23e-10
2018-02-08 18:32 | 251774.5 | 1349.9059 | 2 | 29 | 4.200282 | 3.259992 | 1.693419 | 1.26e-10 | 7.00222 | 4.23e-10
2018-02-08 18:34 | 251894.5 | 120.0014 | 3 | 29 | 4.222982 | 3.260087 | 1.801703 | 1.26e-10 | 7.458139 | 4.23e-10
2018-02-08 18:36 | 252014.5 | 240.001 | 3 | 29 | 4.249989 | 3.260077 | 1.910377 | 1.26e-10 | 7.918524 | 4.23e-10
2018-02-08 18:38 | 252134.5 | 360.0007 | 3 | 29 | 4.279044 | 3.260129 | 2.019048 | 1.26e-10 | 8.381936 | 4.23e-10
2018-02-08 18:40 | 252254.5 | 480.001 | 3 | 29 | 4.310094 | 3.260064 | 2.127702 | 1.26e-10 | 8.848522 | 4.23e-10
2018-02-08 18:42 | 252374.5 | 600.0007 | 3 | 29 | 4.345413 | 3.260098 | 2.236373 | 1.26e-10 | 9.318777 | 4.23e-10
2018-02-08 18:44 | 252494.5 | 720.0003 | 3 | 29 | 4.384791 | 3.260072 | 2.345038 | 1.26e-10 | 9.793102 | 4.23e-10
2018-02-08 18:46 | 252614.5 | 840.0016 | 3 | 29 | 4.400301 | 2.930886 | 2.450042 | 1.26e-10 | 10.25482 | 4.23e-10
2018-02-08 18:48 | 252734.5 | 960.0003 | 3 | 29 | 4.400289 | 2.539784 | 2.540961 | 1.26e-10 | 10.65489 | 4.23e-10
2018-02-08 18:50 | 252854.5 | 1080.0006 | 3 | 29 | 4.400287 | 2.199904 | 2.619839 | 1.26e-10 | 11.00198 | 4.23e-10
2018-02-08 18:52 | 252974.5 | 1200.0003 | 3 | 29 | 4.400278 | 1.894263 | 2.687966 | 1.26e-10 | 11.30175 | 4.23e-10
2018-02-08 18:54 | 253094.5 | 1320.0015 | 3 | 29 | 4.400293 | 1.644113 | 2.746782 | 1.26e-10 | 11.56056 | 4.23e-10
2018-02-08 18:56 | 253214.5 | 1440.001 | 3 | 29 | 4.40022 | 1.437884 | 2.798061 | 1.26e-10 | 11.7862 | 4.23e-10
2018-02-08 18:58 | 253334.5 | 1560.0015 | 3 | 29 | 4.400261 | 1.265706 | 2.843066 | 1.26e-10 | 11.98424 | 4.23e-10
2018-02-08 19:00 | 253454.5 | 1680.002 | 3 | 29 | 4.400222 | 1.111296 | 2.882654 | 1.26e-10 | 12.15843 | 4.23e-10
2018-02-08 19:02 | 253574.5 | 1800.0014 | 3 | 29 | 4.400241 | 0.975914 | 2.917356 | 1.26e-10 | 12.31113 | 4.23e-10
2018-02-08 19:04 | 253694.5 | 1920.0003 | 3 | 29 | 4.400217 | 0.8659945 | 2.948004 | 1.26e-10 | 12.44598 | 4.23e-10
2018-02-08 19:06 | 253814.5 | 2040.0006 | 3 | 29 | 4.400245 | 0.7749376 | 2.975297 | 1.26e-10 | 12.56608 | 4.23e-10
2018-02-08 19:08 | 253934.5 | 2160.0011 | 3 | 29 | 4.400228 | 0.6939154 | 2.999735 | 1.26e-10 | 12.67361 | 4.23e-10
2018-02-08 19:09 | 253999 | 2224.4984 | 3 | 29 | 4.400217 | 0.6519938 | 3.011786 | 1.26e-10 | 12.72664 | 4.23e-10
2018-02-08 19:11 | 254119.1 | 120.0012 | 4 | 29 | 4.33757 | 0 | 3.011786 | 1.26e-10 | 12.72664 | 4.23e-10
2018-02-08 19:13 | 254239.1 | 240.0008 | 4 | 29 | 4.3316 | 0 | 3.011786 | 1.26e-10 | 12.72664 | 4.23e-10
2018-02-08 19:14 | 254299.1 | 300.0028 | 4 | 29 | 4.329856 | 0 | 3.011786 | 1.26e-10 | 12.72664 | 4.23e-10
2018-02-08 19:16 | 254419.1 | 120.0006 | 5 | 29 | 4.109903 | -2.281936 | 3.011786 | 0.07605383 | 12.72664 | 0.3148712
2018-02-08 19:18 | 254539.1 | 240.001 | 5 | 29 | 4.075894 | -2.282084 | 3.011786 | 0.1521214 | 12.72664 | 0.6261761
2018-02-08 19:20 | 254659.1 | 360.0014 | 5 | 29 | 4.044268 | -2.282065 | 3.011786 | 0.2281914 | 12.72664 | 0.9350081
2018-02-08 19:22 | 254779.1 | 480.001 | 5 | 29 | 4.015039 | -2.282087 | 3.011786 | 0.3042601 | 12.72664 | 1.241531
2018-02-08 19:24 | 254899.1 | 600.0014 | 5 | 29 | 3.98701 | -2.282076 | 3.011786 | 0.3803234 | 12.72664 | 1.54585
2018-02-08 19:26 | 255019.1 | 720.001 | 5 | 29 | 3.959095 | -2.282013 | 3.011786 | 0.456387 | 12.72664 | 1.848056
2018-02-08 19:28 | 255139.1 | 840.0006 | 5 | 29 | 3.930327 | -2.282011 | 3.011786 | 0.5324543 | 12.72664 | 2.148126
2018-02-08 19:30 | 255259.1 | 960.001 | 5 | 29 | 3.90337 | -2.281789 | 3.011786 | 0.6085141 | 12.72664 | 2.446023
2018-02-08 19:32 | 255379.1 | 1080.0014 | 5 | 29 | 3.877923 | -2.281822 | 3.011786 | 0.6845849 | 12.72664 | 2.741984
2018-02-08 19:34 | 255499.1 | 1200.001 | 5 | 29 | 3.852882 | -2.282021 | 3.011786 | 0.7606527 | 12.72664 | 3.036022
2018-02-08 19:36 | 255619.1 | 1320.0014 | 5 | 29 | 3.827207 | -2.282087 | 3.011786 | 0.8367127 | 12.72664 | 3.328097
2018-02-08 19:38 | 255739.1 | 1440.001 | 5 | 29 | 3.802743 | -2.282079 | 3.011786 | 0.91278 | 12.72664 | 3.618267
2018-02-08 19:40 | 255859.1 | 1560.0014 | 5 | 29 | 3.781695 | -2.282094 | 3.011786 | 0.9888501 | 12.72664 | 3.906728
2018-02-08 19:42 | 255979.1 | 1680.001 | 5 | 29 | 3.762401 | -2.282103 | 3.011786 | 1.064918 | 12.72664 | 4.193647
2018-02-08 19:44 | 256099.1 | 1800.0014 | 5 | 29 | 3.743506 | -2.282192 | 3.011786 | 1.140986 | 12.72664 | 4.479126
2018-02-08 19:46 | 256219.1 | 1920.001 | 5 | 29 | 3.723811 | -2.282129 | 3.011786 | 1.217045 | 12.72664 | 4.763113
2018-02-08 19:48 | 256339.1 | 2040.0014 | 5 | 29 | 3.705551 | -2.282053 | 3.011786 | 1.293117 | 12.72664 | 5.045682
2018-02-08 19:50 | 256459.1 | 2160.0002 | 5 | 29 | 3.688695 | -2.282149 | 3.011786 | 1.369185 | 12.72664 | 5.326905
2018-02-08 19:52 | 256579.1 | 2280.0014 | 5 | 29 | 3.673126 | -2.282125 | 3.011786 | 1.44525 | 12.72664 | 5.606892
2018-02-08 19:54 | 256699.1 | 2400.0002 | 5 | 29 | 3.657458 | -2.282071 | 3.011786 | 1.521313 | 12.72664 | 5.885688
2018-02-08 19:56 | 256819.1 | 2520.0014 | 5 | 29 | 3.641884 | -2.282119 | 3.011786 | 1.597378 | 12.72664 | 6.163286
2018-02-08 19:58 | 256939.1 | 2640.001 | 5 | 29 | 3.628432 | -2.282056 | 3.011786 | 1.673448 | 12.72664 | 6.439804
2018-02-08 20:00 | 257059.1 | 2760.0006 | 5 | 29 | 3.616445 | -2.282065 | 3.011786 | 1.749515 | 12.72664 | 6.715339
2018-02-08 20:02 | 257179.1 | 2880.0002 | 5 | 29 | 3.605154 | -2.282103 | 3.011786 | 1.825576 | 12.72664 | 6.989981
2018-02-08 20:04 | 257299.1 | 3000.0006 | 5 | 29 | 3.593218 | -2.282046 | 3.011786 | 1.901648 | 12.72664 | 7.263785
2018-02-08 20:06 | 257419.1 | 3120.0002 | 5 | 29 | 3.582527 | -2.282143 | 3.011786 | 1.977714 | 12.72664 | 7.536687
2018-02-08 20:08 | 257539.1 | 3240.0015 | 5 | 29 | 3.572815 | -2.282116 | 3.011786 | 2.053777 | 12.72664 | 7.808813
2018-02-08 20:10 | 257659.1 | 3360.001 | 5 | 29 | 3.563888 | -2.282116 | 3.011786 | 2.129846 | 12.72664 | 8.080256
2018-02-08 20:12 | 257779.1 | 3480.0006 | 5 | 29 | 3.553692 | -2.282107 | 3.011786 | 2.205909 | 12.72664 | 8.350961
2018-02-08 20:14 | 257899.1 | 3600.0002 | 5 | 29 | 3.542086 | -2.282058 | 3.011786 | 2.281973 | 12.72664 | 8.62082
2018-02-08 20:16 | 258019.1 | 3720.0014 | 5 | 29 | 3.531276 | -2.282158 | 3.011786 | 2.358037 | 12.72664 | 8.889835
2018-02-08 20:18 | 258139.1 | 3840.001 | 5 | 29 | 3.520255 | -2.281891 | 3.011786 | 2.434105 | 12.72664 | 9.158032
2018-02-08 20:20 | 258259.1 | 3960.0014 | 5 | 29 | 3.507386 | -2.282058 | 3.011786 | 2.510174 | 12.72664 | 9.425347
2018-02-08 20:22 | 258379.1 | 4080.001 | 5 | 29 | 3.489743 | -2.282154 | 3.011786 | 2.586236 | 12.72664 | 9.6915
2018-02-08 20:24 | 258499.1 | 4200.0014 | 5 | 29 | 3.468222 | -2.282112 | 3.011786 | 2.662303 | 12.72664 | 9.956158
2018-02-08 20:26 | 258619.1 | 4320.0002 | 5 | 29 | 3.439793 | -2.282134 | 3.011786 | 2.738371 | 12.72664 | 10.21896
2018-02-08 20:28 | 258739.1 | 4440.0014 | 5 | 29 | 3.398155 | -2.281824 | 3.011786 | 2.814435 | 12.72664 | 10.47914
2018-02-08 20:30 | 258859.1 | 4560.0002 | 5 | 29 | 3.326483 | -2.282065 | 3.011786 | 2.890501 | 12.72664 | 10.73518
2018-02-08 20:32 | 258979.1 | 4680.0006 | 5 | 29 | 3.180772 | -2.282114 | 3.011786 | 2.966562 | 12.72664 | 10.98338
2018-02-08 20:33 | 259048.1 | 4748.9295 | 5 | 29 | 2.999977 | -2.282146 | 3.011786 | 3.010254 | 12.72664 | 11.11892
2018-02-08 20:35 | 259168.1 | 120.0013 | 6 | 29 | 3.353096 | 0 | 3.011786 | 3.010254 | 12.72664 | 11.11892
2018-02-08 20:37 | 259288.1 | 240.0001 | 6 | 29 | 3.366923 | 0 | 3.011786 | 3.010254 | 12.72664 | 11.11892
2018-02-08 20:38 | 259348.1 | 300.0029 | 6 | 29 | 3.37024 | 0 | 3.011786 | 3.010254 | 12.72664 | 11.11892
2018-02-08 20:38 | 259348.1 | 0.0025 | 7 | 30 | 3.370078 | 0 | 0 | 0 | 0 | 0
2018-02-08 20:40 | 259468.2 | 120.0006 | 2 | 30 | 4.040353 | 4.890079 | 0.1624054 | 0 | 0.6367382 | 0
2018-02-08 20:42 | 259588.2 | 240.0011 | 2 | 30 | 4.078071 | 4.890059 | 0.3253984 | 0 | 1.298352 | 0
2018-02-08 20:44 | 259708.2 | 360.0014 | 2 | 30 | 4.112787 | 4.890044 | 0.4883875 | 0 | 1.966002 | 0
2018-02-08 20:46 | 259828.2 | 480.001 | 2 | 30 | 4.138538 | 4.890044 | 0.6513954 | 0 | 2.638582 | 0
2018-02-08 20:48 | 259948.2 | 600.0014 | 2 | 30 | 4.163029 | 4.890054 | 0.8143831 | 0 | 3.315079 | 0
2018-02-08 20:50 | 260068.2 | 720.001 | 2 | 30 | 4.190012 | 4.889937 | 0.9773902 | 0 | 3.995904 | 0
2018-02-08 20:52 | 260188.2 | 840.0014 | 2 | 30 | 4.200285 | 4.639716 | 1.137729 | 0 | 4.669039 | 0
2018-02-08 20:54 | 260308.2 | 960.0011 | 2 | 30 | 4.200263 | 4.288007 | 1.286359 | 0 | 5.293325 | 0
2018-02-08 20:56 | 260428.2 | 1080.0014 | 2 | 30 | 4.200256 | 3.952519 | 1.42367 | 0 | 5.870071 | 0
2018-02-08 20:58 | 260548.2 | 1200.0003 | 2 | 30 | 4.200266 | 3.615561 | 1.549786 | 0 | 6.399791 | 0
2018-02-08 21:00 | 260668.2 | 1320.0007 | 2 | 30 | 4.200249 | 3.306388 | 1.665053 | 0 | 6.883947 | 0
2018-02-08 21:00 | 260687.7 | 1339.5166 | 2 | 30 | 4.200278 | 3.259995 | 1.682858 | 0 | 6.958733 | 0
2018-02-08 21:02 | 260807.7 | 120.0005 | 3 | 30 | 4.221132 | 3.260135 | 1.791142 | 0 | 7.414568 | 0
2018-02-08 21:04 | 260927.7 | 240.0009 | 3 | 30 | 4.246449 | 3.260123 | 1.899799 | 0 | 7.874565 | 0
2018-02-08 21:06 | 261047.7 | 360.0006 | 3 | 30 | 4.276163 | 3.260127 | 2.008482 | 0 | 8.337646 | 0
2018-02-08 21:08 | 261167.7 | 480.0001 | 3 | 30 | 4.309509 | 3.260066 | 2.117142 | 0 | 8.8041 | 0
2018-02-08 21:10 | 261287.7 | 600.0014 | 3 | 30 | 4.343807 | 3.260131 | 2.225802 | 0 | 9.274211 | 0
2018-02-08 21:12 | 261407.7 | 720.0018 | 3 | 30 | 4.380223 | 3.260146 | 2.33449 | 0 | 9.748296 | 0
2018-02-08 21:14 | 261527.7 | 840.0014 | 3 | 30 | 4.400321 | 2.986629 | 2.440772 | 0 | 10.2154 | 0
2018-02-08 21:16 | 261647.7 | 960.001 | 3 | 30 | 4.400234 | 2.55572 | 2.532955 | 0 | 10.62103 | 0
2018-02-08 21:18 | 261767.7 | 1080.0005 | 3 | 30 | 4.400321 | 2.20991 | 2.612168 | 0 | 10.96959 | 0
2018-02-08 21:20 | 261887.7 | 1200.0009 | 3 | 30 | 4.40025 | 1.919708 | 2.680833 | 0 | 11.27173 | 0
2018-02-08 21:22 | 262007.7 | 1320.0005 | 3 | 30 | 4.400253 | 1.675564 | 2.74068 | 0 | 11.53507 | 0
2018-02-08 21:24 | 262127.7 | 1440.0009 | 3 | 30 | 4.400227 | 1.457758 | 2.792845 | 0 | 11.76461 | 0
2018-02-08 21:26 | 262247.7 | 1560.0014 | 3 | 30 | 4.400254 | 1.269791 | 2.838169 | 0 | 11.96405 | 0
2018-02-08 21:28 | 262367.7 | 1680.0002 | 3 | 30 | 4.400215 | 1.117407 | 2.877881 | 0 | 12.13879 | 0
2018-02-08 21:30 | 262487.7 | 1800.0013 | 3 | 30 | 4.400207 | 0.990406 | 2.912953 | 0 | 12.29312 | 0
2018-02-08 21:32 | 262607.7 | 1920.001 | 3 | 30 | 4.400253 | 0.8801279 | 2.944089 | 0 | 12.43013 | 0
2018-02-08 21:34 | 262727.7 | 2040.0005 | 3 | 30 | 4.400181 | 0.7776289 | 2.971696 | 0 | 12.5516 | 0
2018-02-08 21:36 | 262847.7 | 2160.0001 | 3 | 30 | 4.400217 | 0.6940756 | 2.996168 | 0 | 12.65928 | 0
2018-02-08 21:37 | 262916.9 | 2229.1849 | 3 | 30 | 4.400219 | 0.6519966 | 3.009087 | 0 | 12.71613 | 0
2018-02-08 21:39 | 263036.9 | 120.0004 | 4 | 30 | 4.337248 | 0 | 3.009087 | 0 | 12.71613 | 0
2018-02-08 21:41 | 263156.9 | 240 | 4 | 30 | 4.331188 | 0 | 3.009087 | 0 | 12.71613 | 0
2018-02-08 21:42 | 263216.9 | 300.0028 | 4 | 30 | 4.329418 | 0 | 3.009087 | 0 | 12.71613 | 0
2018-02-08 21:44 | 263337 | 120.0014 | 5 | 30 | 4.108065 | -2.281746 | 3.009087 | 0.07606255 | 12.71613 | 0.3148168
2018-02-08 21:46 | 263457 | 240.0002 | 5 | 30 | 4.074494 | -2.282084 | 3.009087 | 0.1521303 | 12.71613 | 0.6259856
2018-02-08 21:48 | 263577 | 360.0006 | 5 | 30 | 4.044822 | -2.282014 | 3.009087 | 0.2281924 | 12.71613 | 0.934755
2018-02-08 21:50 | 263697 | 480.001 | 5 | 30 | 4.015723 | -2.282067 | 3.009087 | 0.304257 | 12.71613 | 1.241316
2018-02-08 21:52 | 263817 | 600.0014 | 5 | 30 | 3.985543 | -2.282053 | 3.009087 | 0.3803286 | 12.71613 | 1.545656
2018-02-08 21:54 | 263937 | 720.001 | 5 | 30 | 3.956959 | -2.282098 | 3.009087 | 0.4563904 | 12.71613 | 1.847705
2018-02-08 21:56 | 264057 | 840.0006 | 5 | 30 | 3.929812 | -2.282051 | 3.009087 | 0.5324541 | 12.71613 | 2.147647
2018-02-08 21:58 | 264177 | 960.001 | 5 | 30 | 3.904197 | -2.282125 | 3.009087 | 0.6085206 | 12.71613 | 2.445601
2018-02-08 22:00 | 264297 | 1080.0006 | 5 | 30 | 3.878119 | -2.281994 | 3.009087 | 0.6845888 | 12.71613 | 2.741604
2018-02-08 22:02 | 264417 | 1200.001 | 5 | 30 | 3.851164 | -2.282079 | 3.009087 | 0.7606522 | 12.71613 | 3.035553
2018-02-08 22:04 | 264537 | 1320.0014 | 5 | 30 | 3.825885 | -2.282053 | 3.009087 | 0.8367148 | 12.71613 | 3.327508
2018-02-08 22:06 | 264657 | 1440.001 | 5 | 30 | 3.803436 | -2.282096 | 3.009087 | 0.9127852 | 12.71613 | 3.617667
2018-02-08 22:08 | 264777 | 1560.0006 | 5 | 30 | 3.782664 | -2.282018 | 3.009087 | 0.9888498 | 12.71613 | 3.906179
2018-02-08 22:10 | 264897 | 1680.001 | 5 | 30 | 3.761549 | -2.282152 | 3.009087 | 1.064908 | 12.71613 | 4.193085
2018-02-08 22:12 | 265017 | 1800.0014 | 5 | 30 | 3.741933 | -2.282181 | 3.009087 | 1.14098 | 12.71613 | 4.478472
2018-02-08 22:14 | 265137 | 1920.001 | 5 | 30 | 3.723652 | -2.282134 | 3.009087 | 1.217041 | 12.71613 | 4.762384
2018-02-08 22:16 | 265257 | 2040.0014 | 5 | 30 | 3.706486 | -2.282107 | 3.009087 | 1.293109 | 12.71613 | 5.044984
2018-02-08 22:18 | 265377 | 2160.001 | 5 | 30 | 3.689066 | -2.282063 | 3.009087 | 1.369172 | 12.71613 | 5.326256
2018-02-08 22:20 | 265497 | 2280.0014 | 5 | 30 | 3.671726 | -2.282069 | 3.009087 | 1.44524 | 12.71613 | 5.606205
2018-02-08 22:22 | 265617 | 2400.0002 | 5 | 30 | 3.656419 | -2.282046 | 3.009087 | 1.521304 | 12.71613 | 5.884898
2018-02-08 22:24 | 265737 | 2520.0006 | 5 | 30 | 3.642611 | -2.282107 | 3.009087 | 1.597367 | 12.71613 | 6.162479
2018-02-08 22:26 | 265857 | 2640.0002 | 5 | 30 | 3.629488 | -2.281981 | 3.009087 | 1.673439 | 12.71613 | 6.439078
2018-02-08 22:28 | 265977 | 2760.0014 | 5 | 30 | 3.615989 | -2.282114 | 3.009087 | 1.749506 | 12.71613 | 6.714654
2018-02-08 22:30 | 266097 | 2880.0002 | 5 | 30 | 3.603959 | -2.282033 | 3.009087 | 1.825572 | 12.71613 | 6.989238
2018-02-08 22:32 | 266217 | 3000.0006 | 5 | 30 | 3.593279 | -2.282041 | 3.009087 | 1.901638 | 12.71613 | 7.262964
2018-02-08 22:34 | 266337 | 3120.0002 | 5 | 30 | 3.583791 | -2.282053 | 3.009087 | 1.977704 | 12.71613 | 7.535932
2018-02-08 22:36 | 266457 | 3240.0014 | 5 | 30 | 3.573581 | -2.282139 | 3.009087 | 2.053766 | 12.71613 | 7.808143
2018-02-08 22:38 | 266577 | 3360.001 | 5 | 30 | 3.56263 | -2.282119 | 3.009087 | 2.129835 | 12.71613 | 8.079556
2018-02-08 22:40 | 266697 | 3480.0006 | 5 | 30 | 3.552899 | -2.281809 | 3.009087 | 2.205899 | 12.71613 | 8.350169
2018-02-08 22:42 | 266817 | 3600.001 | 5 | 30 | 3.543391 | -2.282156 | 3.009087 | 2.281968 | 12.71613 | 8.620069
2018-02-08 22:44 | 266937 | 3720.0006 | 5 | 30 | 3.533117 | -2.282109 | 3.009087 | 2.358031 | 12.71613 | 8.88921
2018-02-08 22:46 | 267057 | 3840.0002 | 5 | 30 | 3.519796 | -2.282127 | 3.009087 | 2.434094 | 12.71613 | 9.157462
2018-02-08 22:48 | 267177 | 3960.0006 | 5 | 30 | 3.505816 | -2.28192 | 3.009087 | 2.510168 | 12.71613 | 9.424698
2018-02-08 22:50 | 267297 | 4080.001 | 5 | 30 | 3.489992 | -2.282047 | 3.009087 | 2.586235 | 12.71613 | 9.690791
2018-02-08 22:52 | 267417 | 4200.0006 | 5 | 30 | 3.470708 | -2.282171 | 3.009087 | 2.662301 | 12.71613 | 9.955569
2018-02-08 22:54 | 267537 | 4320.0002 | 5 | 30 | 3.441449 | -2.282104 | 3.009087 | 2.738362 | 12.71613 | 10.21853
2018-02-08 22:56 | 267657 | 4440.0014 | 5 | 30 | 3.395307 | -2.282094 | 3.009087 | 2.814426 | 12.71613 | 10.47866
2018-02-08 22:58 | 267777 | 4560.0002 | 5 | 30 | 3.32339 | -2.282201 | 3.009087 | 2.89049 | 12.71613 | 10.73443
2018-02-08 23:00 | 267897 | 4680.0014 | 5 | 30 | 3.180932 | -2.282138 | 3.009087 | 2.966562 | 12.71613 | 10.98255
2018-02-08 23:01 | 267965.3 | 4748.299 | 5 | 30 | 2.999982 | -2.282134 | 3.009087 | 3.009854 | 12.71613 | 11.11688
2018-02-08 23:03 | 268085.4 | 120.0013 | 6 | 30 | 3.347615 | 0 | 3.009087 | 3.009861 | 12.71613 | 11.1169
2018-02-08 23:05 | 268205.4 | 240.0009 | 6 | 30 | 3.361413 | 0 | 3.009087 | 3.009861 | 12.71613 | 11.1169
2018-02-08 23:06 | 268265.4 | 300.0029 | 6 | 30 | 3.364665 | 0 | 3.009087 | 3.009861 | 12.71613 | 11.1169
2018-02-08 23:06 | 268265.4 | 0.0025 | 7 | 31 | 3.364603 | 0 | 0 | 0 | 0 | 0
2018-02-08 23:08 | 268385.4731 | 120.0014 | 2 | 31 | 4.039741 | 4.890098 | 0.1623854 | 0 | 0.6364746 | 0
2018-02-08 23:10 | 268505.4728 | 240.0011 | 2 | 31 | 4.075648 | 4.890065 | 0.3253962 | 0 | 1.297861 | 0
2018-02-08 23:12 | 268625.4723 | 360.0006 | 2 | 31 | 4.111753 | 4.890027 | 0.4883741 | 0 | 1.965145 | 0
2018-02-08 23:14 | 268745.4719 | 480.0002 | 2 | 31 | 4.141119 | 4.890069 | 0.6513816 | 0 | 2.637911 | 0
2018-02-08 23:16 | 268865.4723 | 600.0006 | 2 | 31 | 4.164603 | 4.890048 | 0.8143778 | 0 | 3.314823 | 0
2018-02-08 23:18 | 268985.472 | 720.0003 | 2 | 31 | 4.188265 | 4.890063 | 0.9773679 | 0 | 3.995544 | 0
2018-02-08 23:20 | 269105.4748 | 840.0031 | 2 | 31 | 4.200273 | 4.665112 | 1.138339 | 0 | 4.671193 | 0
2018-02-08 23:22 | 269225.4719 | 960.0002 | 2 | 31 | 4.200279 | 4.266305 | 1.28712 | 0 | 5.296117 | 0
2018-02-08 23:24 | 269345.4732 | 1080.0015 | 2 | 31 | 4.200288 | 3.921428 | 1.423409 | 0 | 5.868569 | 0
2018-02-08 23:26 | 269465.4727 | 1200.001 | 2 | 31 | 4.20026 | 3.611077 | 1.548897 | 0 | 6.39565 | 0
2018-02-08 23:28 | 269585.4723 | 1320.0006 | 2 | 31 | 4.200286 | 3.325324 | 1.664507 | 0 | 6.881246 | 0
2018-02-08 23:29 | 269612.1158 | 1346.6441 | 2 | 31 | 4.200289 | 3.259999 | 1.688879 | 0 | 6.983615 | 0
2018-02-08 23:31 | 269732.1 | 120.0007 | 3 | 31 | 4.222437 | 3.260077 | 1.797169 | 0 | 7.439517 | 0
2018-02-08 23:33 | 269852.1 | 240.0002 | 3 | 31 | 4.250236 | 3.260095 | 1.905834 | 0 | 7.899848 | 0
2018-02-08 23:35 | 269972.1 | 360.0006 | 3 | 31 | 4.279464 | 3.260081 | 2.014488 | 0 | 8.363224 | 0
2018-02-08 23:37 | 270092.1 | 480.0003 | 3 | 31 | 4.310443 | 3.260137 | 2.123158 | 0 | 8.829949 | 0
2018-02-08 23:39 | 270212.1 | 600.0006 | 3 | 31 | 4.344726 | 3.2601 | 2.231818 | 0 | 9.300145 | 0
2018-02-08 23:41 | 270332.1 | 720.001 | 3 | 31 | 4.384092 | 3.260068 | 2.340488 | 0 | 9.774391 | 0
2018-02-08 23:43 | 270452.1 | 840.0014 | 3 | 31 | 4.4003 | 2.934741 | 2.44561 | 0 | 10.2366 | 0
2018-02-08 23:45 | 270572.1 | 960.0011 | 3 | 31 | 4.400269 | 2.538945 | 2.536647 | 0 | 10.63719 | 0
2018-02-08 23:47 | 270692.1 | 1080.0006 | 3 | 31 | 4.400302 | 2.205775 | 2.615637 | 0 | 10.98477 | 0
2018-02-08 23:49 | 270812.1 | 1200.0012 | 3 | 31 | 4.400285 | 1.907263 | 2.68411 | 0 | 11.28607 | 0
2018-02-08 23:51 | 270932.1 | 1320.0006 | 3 | 31 | 4.40025 | 1.64989 | 2.743215 | 0 | 11.54615 | 0
2018-02-08 23:53 | 271052.1 | 1440.0003 | 3 | 31 | 4.400253 | 1.442378 | 2.794651 | 0 | 11.77248 | 0
2018-02-08 23:55 | 271172.1 | 1560.0015 | 3 | 31 | 4.400273 | 1.270086 | 2.839753 | 0 | 11.97094 | 0
2018-02-08 23:57 | 271292.1 | 1680.0002 | 3 | 31 | 4.400234 | 1.117657 | 2.879486 | 0 | 12.14577 | 0
2018-02-08 23:59 | 271412.1 | 1800.0006 | 3 | 31 | 4.400232 | 0.980257 | 2.914398 | 0 | 12.2994 | 0
2018-02-09 00:01 | 271532.1 | 1920.0002 | 3 | 31 | 4.400193 | 0.8686237 | 2.945151 | 0 | 12.43472 | 0
2018-02-09 00:03 | 271652.1 | 2040.0006 | 3 | 31 | 4.400184 | 0.7748594 | 2.97251 | 0 | 12.5551 | 0
2018-02-09 00:05 | 271772.1 | 2160.0002 | 3 | 31 | 4.400194 | 0.6956015 | 2.997005 | 0 | 12.66289 | 0
2018-02-09 00:06 | 271843.1 | 2230.9611 | 3 | 31 | 4.400206 | 0.6519918 | 3.010286 | 0 | 12.72132 | 0
2018-02-09 00:08 | 271963.1 | 120.0006 | 4 | 31 | 4.337364 | 0 | 3.010286 | 0 | 12.72132 | 0
2018-02-09 00:10 | 272083.1 | 240.001 | 4 | 31 | 4.33141 | 0 | 3.010286 | 0 | 12.72132 | 0
2018-02-09 00:11 | 272143.1 | 300.0014 | 4 | 31 | 4.32963 | 0 | 3.010286 | 0 | 12.72132 | 0
2018-02-09 00:13 | 272263.2 | 120.0005 | 5 | 31 | 4.10874 | -2.282123 | 3.010286 | 0.07606222 | 12.72132 | 0.3148182
2018-02-09 00:15 | 272383.2 | 240.0001 | 5 | 31 | 4.075111 | -2.28206 | 3.010286 | 0.1521303 | 12.72132 | 0.6260462
2018-02-09 00:17 | 272503.2 | 360.0005 | 5 | 31 | 4.043358 | -2.282078 | 3.010286 | 0.2281926 | 12.72132 | 0.9347915
2018-02-09 00:19 | 272623.2 | 480.0001 | 5 | 31 | 4.013828 | -2.282103 | 3.010286 | 0.3042577 | 12.72132 | 1.241216
2018-02-09 00:21 | 272743.2 | 600.0005 | 5 | 31 | 3.985454 | -2.282171 | 3.010286 | 0.380321 | 12.72132 | 1.545434
2018-02-09 00:23 | 272863.2 | 720.0009 | 5 | 31 | 3.957977 | -2.282064 | 3.010286 | 0.4563874 | 12.72132 | 1.847554
2018-02-09 00:25 | 272983.2 | 840.0005 | 5 | 31 | 3.929785 | -2.282074 | 3.010286 | 0.5324584 | 12.72132 | 2.147578
2018-02-09 00:27 | 273103.2 | 960.0001 | 5 | 31 | 3.902248 | -2.282067 | 3.010286 | 0.608519 | 12.72132 | 2.445413
2018-02-09 00:29 | 273223.2 | 1080.0013 | 5 | 31 | 3.876667 | -2.282034 | 3.010286 | 0.6845867 | 12.72132 | 2.741272
2018-02-09 00:31 | 273343.2 | 1200.0009 | 5 | 31 | 3.85147 | -2.282067 | 3.010286 | 0.7606507 | 12.72132 | 3.035184
2018-02-09 00:33 | 273463.2 | 1320.0005 | 5 | 31 | 3.826361 | -2.282027 | 3.010286 | 0.8367208 | 12.72132 | 3.327207
2018-02-09 00:35 | 273583.2 | 1440.0001 | 5 | 31 | 3.801707 | -2.282099 | 3.010286 | 0.9127817 | 12.72132 | 3.617297
2018-02-09 00:37 | 273703.2 | 1560.0005 | 5 | 31 | 3.780382 | -2.282018 | 3.010286 | 0.988851 | 12.72132 | 3.90566
2018-02-09 00:39 | 273823.2 | 1680.0009 | 5 | 31 | 3.760747 | -2.282007 | 3.010286 | 1.064921 | 12.72132 | 4.192478
2018-02-09 00:41 | 273943.2 | 1800.0005 | 5 | 31 | 3.742261 | -2.282101 | 3.010286 | 1.140983 | 12.72132 | 4.477827
2018-02-09 00:43 | 274063.2 | 1920.0009 | 5 | 31 | 3.723318 | -2.28206 | 3.010286 | 1.217055 | 12.72132 | 4.761795
2018-02-09 00:45 | 274183.2 | 2040.0005 | 5 | 31 | 3.704553 | -2.282089 | 3.010286 | 1.293112 | 12.72132 | 5.044252
2018-02-09 00:47 | 274303.2 | 2160.0001 | 5 | 31 | 3.687542 | -2.282029 | 3.010286 | 1.369181 | 12.72132 | 5.3254
2018-02-09 00:49 | 274423.2 | 2280.0005 | 5 | 31 | 3.671934 | -2.282112 | 3.010286 | 1.445246 | 12.72132 | 5.605288
2018-02-09 00:51 | 274543.2 | 2400.0009 | 5 | 31 | 3.656838 | -2.282047 | 3.010286 | 1.521315 | 12.72132 | 5.88403
2018-02-09 00:53 | 274663.2 | 2520.0013 | 5 | 31 | 3.641207 | -2.282165 | 3.010286 | 1.597379 | 12.72132 | 6.161591
2018-02-09 00:55 | 274783.2 | 2640.0009 | 5 | 31 | 3.627433 | -2.282009 | 3.010286 | 1.673448 | 12.72132 | 6.438037
2018-02-09 00:57 | 274903.2 | 2760.0013 | 5 | 31 | 3.615188 | -2.281791 | 3.010286 | 1.749513 | 12.72132 | 6.713482
2018-02-09 00:59 | 275023.2 | 2880.0009 | 5 | 31 | 3.604268 | -2.282118 | 3.010286 | 1.825584 | 12.72132 | 6.988081
2018-02-09 01:01 | 275143.2 | 3000.0013 | 5 | 31 | 3.592856 | -2.282151 | 3.010286 | 1.901645 | 12.72132 | 7.261799
2018-02-09 01:03 | 275263.2 | 3120.0009 | 5 | 31 | 3.581449 | -2.282099 | 3.010286 | 1.977714 | 12.72132 | 7.534651
2018-02-09 01:05 | 275383.2 | 3240.0013 | 5 | 31 | 3.571698 | -2.282134 | 3.010286 | 2.053783 | 12.72132 | 7.806716
2018-02-09 01:07 | 275503.2 | 3360.0011 | 5 | 31 | 3.562799 | -2.282149 | 3.010286 | 2.129846 | 12.72132 | 8.078044
2018-02-09 01:09 | 275623.2 | 3480.0013 | 5 | 31 | 3.553156 | -2.282141 | 3.010286 | 2.205914 | 12.72132 | 8.348701
2018-02-09 01:11 | 275743.2 | 3600.0001 | 5 | 31 | 3.541519 | -2.282158 | 3.010286 | 2.281971 | 12.72132 | 8.618506
2018-02-09 01:13 | 275863.2 | 3720.0005 | 5 | 31 | 3.530322 | -2.282119 | 3.010286 | 2.358041 | 12.72132 | 8.887481
2018-02-09 01:15 | 275983.2 | 3840.0009 | 5 | 31 | 3.51885 | -2.282125 | 3.010286 | 2.43411 | 12.72132 | 9.1556
2018-02-09 01:17 | 276103.2 | 3960.0005 | 5 | 31 | 3.506218 | -2.282111 | 3.010286 | 2.510178 | 12.72132 | 9.422812
2018-02-09 01:19 | 276223.2 | 4080.0001 | 5 | 31 | 3.489366 | -2.282049 | 3.010286 | 2.586241 | 12.72132 | 9.688903
2018-02-09 01:21 | 276343.2 | 4200.0013 | 5 | 31 | 3.467 | -2.282203 | 3.010286 | 2.662309 | 12.72132 | 9.953499
2018-02-09 01:23 | 276463.2 | 4320.0001 | 5 | 31 | 3.438181 | -2.282116 | 3.010286 | 2.738374 | 12.72132 | 10.21619
2018-02-09 01:25 | 276583.2 | 4440.0006 | 5 | 31 | 3.395964 | -2.282047 | 3.010286 | 2.814438 | 12.72132 | 10.47621
2018-02-09 01:27 | 276703.2 | 4560.0009 | 5 | 31 | 3.324549 | -2.282125 | 3.010286 | 2.890502 | 12.72132 | 10.73207
2018-02-09 01:29 | 276823.2 | 4680.0006 | 5 | 31 | 3.176141 | -2.281875 | 3.010286 | 2.966565 | 12.72132 | 10.98009
2018-02-09 01:30 | 276889.2 | 4745.958 | 5 | 31 | 2.99999 | -2.282192 | 3.010286 | 3.008371 | 12.72132 | 11.10965
2018-02-09 01:32 | 277009.2 | 120.0014 | 6 | 31 | 3.352989 | 0 | 3.010286 | 3.008371 | 12.72132 | 11.10965
2018-02-09 01:34 | 277129.2 | 240.0002 | 6 | 31 | 3.366738 | 0 | 3.010286 | 3.008371 | 12.72132 | 11.10965
2018-02-09 01:35 | 277189.2 | 300.003 | 6 | 31 | 3.370076 | 0 | 3.010286 | 3.008371 | 12.72132 | 11.10965
2018-02-09 01:35 | 277189.2 | 0.0024 | 7 | 32 | 3.369915 | 0 | 0 | 0 | 0 | 0
2018-02-09 01:37 | 277309.3 | 120.0006 | 2 | 32 | 4.03978 | 4.890016 | 0.1624056 | 0 | 0.6366967 | 0
2018-02-09 01:39 | 277429.3 | 240.0011 | 2 | 32 | 4.078579 | 4.890046 | 0.3253829 | 0 | 1.298261 | 0
2018-02-09 01:41 | 277549.3 | 360.0014 | 2 | 32 | 4.113336 | 4.890019 | 0.4884002 | 0 | 1.96612 | 0
2018-02-09 01:43 | 277669.3 | 480.0011 | 2 | 32 | 4.139002 | 4.890058 | 0.6513793 | 0 | 2.638705 | 0
2018-02-09 01:45 | 277789.3 | 600.0006 | 2 | 32 | 4.162603 | 4.890059 | 0.8143926 | 0 | 3.31532 | 0
2018-02-09 01:47 | 277909.3 | 720.0003 | 2 | 32 | 4.189615 | 4.890021 | 0.9773852 | 0 | 3.995958 | 0
2018-02-09 01:49 | 278029.3 | 840.0006 | 2 | 32 | 4.200299 | 4.633538 | 1.137663 | 0 | 4.66883 | 0
2018-02-09 01:51 | 278149.3 | 960.0011 | 2 | 32 | 4.20027 | 4.273347 | 1.285998 | 0 | 5.291877 | 0
2018-02-09 01:53 | 278269.3 | 1080.0006 | 2 | 32 | 4.200242 | 3.950746 | 1.423095 | 0 | 5.867723 | 0
2018-02-09 01:55 | 278389.3 | 1200.0011 | 2 | 32 | 4.200284 | 3.622193 | 1.549353 | 0 | 6.398041 | 0
2018-02-09 01:57 | 278509.3 | 1320.0015 | 2 | 32 | 4.200221 | 3.301364 | 1.664636 | 0 | 6.882261 | 0
2018-02-09 01:57 | 278526.5 | 1337.2517 | 2 | 32 | 4.200254 | 3.259992 | 1.680356 | 0 | 6.948289 | 0
2018-02-09 01:59 | 278646.6 | 120.0014 | 3 | 32 | 4.221201 | 3.260152 | 1.788637 | 0 | 7.404117 | 0
2018-02-09 02:01 | 278766.6 | 240.0001 | 3 | 32 | 4.24644 | 3.26015 | 1.897317 | 0 | 7.86423 | 0
2018-02-09 02:03 | 278886.6 | 360.0005 | 3 | 32 | 4.27551 | 3.260148 | 2.005982 | 0 | 8.327209 | 0
2018-02-09 02:05 | 279006.6 | 480.0009 | 3 | 32 | 4.309191 | 3.260053 | 2.114645 | 0 | 8.793596 | 0
2018-02-09 02:07 | 279126.6 | 600.0014 | 3 | 32 | 4.343978 | 3.260139 | 2.223319 | 0 | 9.26377 | 0
2018-02-09 02:09 | 279246.6 | 720.0002 | 3 | 32 | 4.380734 | 3.260102 | 2.33197 | 0 | 9.737729 | 0
2018-02-09 02:11 | 279366.6 | 840.0013 | 3 | 32 | 4.400306 | 2.989272 | 2.438273 | 0 | 10.20494 | 0
2018-02-09 02:13 | 279486.6 | 960.001 | 3 | 32 | 4.400273 | 2.566834 | 2.530703 | 0 | 10.61166 | 0
2018-02-09 02:15 | 279606.6 | 1080.0014 | 3 | 32 | 4.400299 | 2.210725 | 2.610102 | 0 | 10.96104 | 0
2018-02-09 02:17 | 279726.6 | 1200.001 | 3 | 32 | 4.400239 | 1.91934 | 2.678784 | 0 | 11.26326 | 0
2018-02-09 02:19 | 279846.6 | 1320.0005 | 3 | 32 | 4.400276 | 1.6765 | 2.738599 | 0 | 11.52645 | 0
2018-02-09 02:21 | 279966.6 | 1440.001 | 3 | 32 | 4.400262 | 1.463494 | 2.790864 | 0 | 11.75644 | 0
2018-02-09 02:23 | 280086.6 | 1560.0014 | 3 | 32 | 4.400254 | 1.272421 | 2.836382 | 0 | 11.95673 | 0
2018-02-09 02:25 | 280206.6 | 1680.0001 | 3 | 32 | 4.400282 | 1.120384 | 2.876153 | 0 | 12.13173 | 0
2018-02-09 02:27 | 280326.6 | 1800.0005 | 3 | 32 | 4.400197 | 0.9900036 | 2.911246 | 0 | 12.28614 | 0
2018-02-09 02:29 | 280446.6 | 1920.0001 | 3 | 32 | 4.400237 | 0.8817406 | 2.942417 | 0 | 12.4233 | 0
2018-02-09 02:31 | 280566.6 | 2040.0013 | 3 | 32 | 4.400222 | 0.7819471 | 2.970129 | 0 | 12.54525 | 0
2018-02-09 02:33 | 280686.6 | 2160.0009 | 3 | 32 | 4.400187 | 0.694725 | 2.994681 | 0 | 12.65328 | 0
2018-02-09 02:35 | 280757.1 | 2230.5586 | 3 | 32 | 4.400214 | 0.6519947 | 3.007873 | 0 | 12.71132 | 0
2018-02-09 02:37 | 280877.1 | 120.0006 | 4 | 32 | 4.337168 | 0 | 3.007873 | 0 | 12.71132 | 0
2018-02-09 02:39 | 280997.1 | 240.0002 | 4 | 32 | 4.331139 | 0 | 3.007873 | 0 | 12.71132 | 0
2018-02-09 02:40 | 281057.1 | 300.003 | 4 | 32 | 4.329377 | 0 | 3.007873 | 0 | 12.71132 | 0
2018-02-09 02:42 | 281177.3 | 120.0014 | 5 | 32 | 4.107907 | -2.282067 | 3.007873 | 0.07606146 | 12.71132 | 0.3148202
2018-02-09 02:44 | 281297.3 | 240.001 | 5 | 32 | 4.074053 | -2.282087 | 3.007873 | 0.152129 | 12.71132 | 0.6259623
2018-02-09 02:46 | 281417.3 | 360.0014 | 5 | 32 | 4.044056 | -2.282129 | 3.007873 | 0.2281933 | 12.71132 | 0.9346977
2018-02-09 02:48 | 281537.3 | 480.0002 | 5 | 32 | 4.015432 | -2.282127 | 3.007873 | 0.3042587 | 12.71132 | 1.241226
2018-02-09 02:50 | 281657.3 | 600.0014 | 5 | 32 | 3.986015 | -2.282103 | 3.007873 | 0.3803297 | 12.71132 | 1.545577
2018-02-09 02:52 | 281777.3 | 720.0002 | 5 | 32 | 3.956748 | -2.282072 | 3.007873 | 0.4563955 | 12.71132 | 1.847647
2018-02-09 02:54 | 281897.3 | 840.0014 | 5 | 32 | 3.929382 | -2.281797 | 3.007873 | 0.5324549 | 12.71132 | 2.147544
2018-02-09 02:56 | 282017.3 | 960.0001 | 5 | 32 | 3.903713 | -2.282043 | 3.007873 | 0.608526 | 12.71132 | 2.445467
2018-02-09 02:58 | 282137.3 | 1080.0014 | 5 | 32 | 3.878019 | -2.282105 | 3.007873 | 0.6845911 | 12.71132 | 2.741432
2018-02-09 03:00 | 282257.3 | 1200.001 | 5 | 32 | 3.850661 | -2.282087 | 3.007873 | 0.7606558 | 12.71132 | 3.035377
2018-02-09 03:02 | 282377.3 | 1320.0014 | 5 | 32 | 3.825164 | -2.282034 | 3.007873 | 0.8367209 | 12.71132 | 3.327291
2018-02-09 03:04 | 282497.3 | 1440.001 | 5 | 32 | 3.802381 | -2.282118 | 3.007873 | 0.9127908 | 12.71132 | 3.617386
2018-02-09 03:06 | 282617.3 | 1560.0014 | 5 | 32 | 3.782036 | -2.28202 | 3.007873 | 0.9888594 | 12.71132 | 3.90585
2018-02-09 03:08 | 282737.3 | 1680.0002 | 5 | 32 | 3.761533 | -2.282016 | 3.007873 | 1.06492 | 12.71132 | 4.19274
2018-02-09 03:10 | 282857.3 | 1800.0014 | 5 | 32 | 3.741231 | -2.282119 | 3.007873 | 1.140991 | 12.71132 | 4.478097
2018-02-09 03:12 | 282977.3 | 1920.0002 | 5 | 32 | 3.72275 | -2.282089 | 3.007873 | 1.217054 | 12.71132 | 4.761956
2018-02-09 03:14 | 283097.3 | 2040.0006 | 5 | 32 | 3.705555 | -2.282147 | 3.007873 | 1.293117 | 12.71132 | 5.044454
2018-02-09 03:16 | 283217.3 | 2160.0002 | 5 | 32 | 3.688555 | -2.282044 | 3.007873 | 1.369187 | 12.71132 | 5.325694
2018-02-09 03:18 | 283337.3 | 2280.0014 | 5 | 32 | 3.671034 | -2.282103 | 3.007873 | 1.445247 | 12.71132 | 5.605575
2018-02-09 03:20 | 283457.3 | 2400.0002 | 5 | 32 | 3.655509 | -2.282185 | 3.007873 | 1.521313 | 12.71132 | 5.884212
2018-02-09 03:22 | 283577.3 | 2520.0014 | 5 | 32 | 3.641319 | -2.282092 | 3.007873 | 1.597383 | 12.71132 | 6.161739
2018-02-09 03:24 | 283697.3 | 2640.001 | 5 | 32 | 3.628531 | -2.281956 | 3.007873 | 1.673443 | 12.71132 | 6.438209
2018-02-09 03:26 | 283817.3 | 2760.0014 | 5 | 32 | 3.615418 | -2.282085 | 3.007873 | 1.749514 | 12.71132 | 6.713744
2018-02-09 03:28 | 283937.3 | 2880.0002 | 5 | 32 | 3.602814 | -2.282119 | 3.007873 | 1.825578 | 12.71132 | 6.988253
2018-02-09 03:30 | 284057.3 | 3000.0014 | 5 | 32 | 3.592035 | -2.282033 | 3.007873 | 1.901645 | 12.71132 | 7.261891
2018-02-09 03:32 | 284177.3 | 3120.0002 | 5 | 32 | 3.582482 | -2.282006 | 3.007873 | 1.977713 | 12.71132 | 7.534754
2018-02-09 03:34 | 284297.3 | 3240.0014 | 5 | 32 | 3.572815 | -2.282083 | 3.007873 | 2.053779 | 12.71132 | 7.806897
2018-02-09 03:36 | 284417.3 | 3360.0002 | 5 | 32 | 3.561752 | -2.282021 | 3.007873 | 2.129841 | 12.71132 | 8.078238
2018-02-09 03:38 | 284537.3 | 3480.0014 | 5 | 32 | 3.55162 | -2.282065 | 3.007873 | 2.205912 | 12.71132 | 8.348794
2018-02-09 03:40 | 284657.3 | 3600.0002 | 5 | 32 | 3.541681 | -2.282014 | 3.007873 | 2.281969 | 12.71132 | 8.618542
2018-02-09 03:42 | 284777.3 | 3720.0014 | 5 | 32 | 3.5316 | -2.281998 | 3.007873 | 2.358041 | 12.71132 | 8.887594
2018-02-09 03:44 | 284897.3 | 3840.0002 | 5 | 32 | 3.518969 | -2.282096 | 3.007873 | 2.434104 | 12.71132 | 9.155764
2018-02-09 03:46 | 285017.3 | 3960.0015 | 5 | 32 | 3.504036 | -2.282104 | 3.007873 | 2.510171 | 12.71132 | 9.422872
2018-02-09 03:48 | 285137.3 | 4080.001 | 5 | 32 | 3.487946 | -2.282125 | 3.007873 | 2.586239 | 12.71132 | 9.688825
2018-02-09 03:50 | 285257.3 | 4200.0006 | 5 | 32 | 3.468367 | -2.282132 | 3.007873 | 2.662302 | 12.71132 | 9.953411
2018-02-09 03:52 | 285377.3 | 4320.001 | 5 | 32 | 3.439419 | -2.282171 | 3.007873 | 2.738368 | 12.71132 | 10.21622
2018-02-09 03:54 | 285497.3 | 4440.0023 | 5 | 32 | 3.392546 | -2.282098 | 3.007873 | 2.814435 | 12.71132 | 10.47619
2018-02-09 03:56 | 285617.3 | 4560.0002 | 5 | 32 | 3.318795 | -2.281878 | 3.007873 | 2.890503 | 12.71132 | 10.73169
2018-02-09 03:58 | 285737.3 | 4680.0006 | 5 | 32 | 3.172819 | -2.282138 | 3.007873 | 2.96656 | 12.71132 | 10.97932
2018-02-09 03:59 | 285802.4 | 4745.1709 | 5 | 32 | 2.999986 | -2.282009 | 3.007873 | 3.007873 | 12.71132 | 11.10729
2018-02-09 04:01 | 285922.5 | 120.0012 | 6 | 32 | 3.35062 | 0 | 3.007873 | 3.007873 | 12.71132 | 11.10729
2018-02-09 04:03 | 286042.5 | 240.0008 | 6 | 32 | 3.364679 | 0 | 3.007873 | 3.007873 | 12.71132 | 11.10729
2018-02-09 04:04 | 286102.5 | 300.0028 | 6 | 32 | 3.367935 | 0 | 3.007873 | 3.007873 | 12.71132 | 11.10729
2018-02-09 04:04 | 286102.5 | 0.0024 | 7 | 33 | 3.367925 | 0 | 0 | 0 | 0 | 0
2018-02-09 04:06 | 286222.6 | 120.0006 | 2 | 33 | 4.041498 | 4.890059 | 0.1623944 | 0 | 0.6369395 | 0
2018-02-09 04:08 | 286342.6 | 240.0003 | 2 | 33 | 4.077174 | 4.890059 | 0.3253867 | 0 | 1.298556 | 0
2018-02-09 04:10 | 286462.6 | 360.0006 | 2 | 33 | 4.112307 | 4.890056 | 0.4883969 | 0 | 1.966151 | 0
2018-02-09 04:12 | 286582.6 | 480.0003 | 2 | 33 | 4.141608 | 4.89008 | 0.6513979 | 0 | 2.638926 | 0
2018-02-09 04:14 | 286702.6 | 600.0014 | 2 | 33 | 4.165698 | 4.890048 | 0.8143741 | 0 | 3.315899 | 0
2018-02-09 04:16 | 286822.6 | 720.0003 | 2 | 33 | 4.190014 | 4.889983 | 0.9773864 | 0 | 3.996919 | 0
2018-02-09 04:18 | 286942.6 | 840.0014 | 2 | 33 | 4.200305 | 4.654328 | 1.138029 | 0 | 4.671303 | 0
2018-02-09 04:20 | 287062.6 | 960.0003 | 2 | 33 | 4.200298 | 4.268022 | 1.286754 | 0 | 5.295993 | 0
2018-02-09 04:22 | 287182.6 | 1080.0014 | 2 | 33 | 4.200267 | 3.911189 | 1.422884 | 0 | 5.867779 | 0
2018-02-09 04:24 | 287302.6 | 1200.0003 | 2 | 33 | 4.200221 | 3.599921 | 1.547986 | 0 | 6.39324 | 0
2018-02-09 04:26 | 287422.6 | 1320.0006 | 2 | 33 | 4.200283 | 3.315417 | 1.663166 | 0 | 6.877028 | 0
2018-02-09 04:26 | 287446.4 | 1343.8008 | 2 | 33 | 4.200288 | 3.259988 | 1.684911 | 0 | 6.968362 | 0
2018-02-09 04:28 | 287566.4 | 120.0007 | 3 | 33 | 4.221638 | 3.260095 | 1.79319 | 0 | 7.424191 | 0
2018-02-09 04:30 | 287686.4 | 240.0003 | 3 | 33 | 4.249763 | 3.26007 | 1.901876 | 0 | 7.884528 | 0
2018-02-09 04:32 | 287806.4 | 360.0008 | 3 | 33 | 4.279298 | 3.260118 | 2.010542 | 0 | 8.347926 | 0
2018-02-09 04:34 | 287926.4 | 480.0003 | 3 | 33 | 4.310643 | 3.260032 | 2.119203 | 0 | 8.81461 | 0
2018-02-09 04:36 | 288046.4 | 600.0016 | 3 | 33 | 4.344161 | 3.260131 | 2.22787 | 0 | 9.284813 | 0
2018-02-09 04:38 | 288166.4 | 720.0004 | 3 | 33 | 4.382649 | 3.260144 | 2.336536 | 0 | 9.758922 | 0
2018-02-09 04:40 | 288286.4 | 840.0008 | 3 | 33 | 4.400301 | 2.945487 | 2.441931 | 0 | 10.22228 | 0
2018-02-09 04:42 | 288406.4 | 960.0012 | 3 | 33 | 4.400277 | 2.546157 | 2.533242 | 0 | 10.62407 | 0
2018-02-09 04:44 | 288526.4 | 1080.0008 | 3 | 33 | 4.400296 | 2.213061 | 2.612393 | 0 | 10.97235 | 0
2018-02-09 04:46 | 288646.4 | 1200.0012 | 3 | 33 | 4.400259 | 1.91798 | 2.681159 | 0 | 11.27494 | 0
2018-02-09 04:48 | 288766.4 | 1320.0008 | 3 | 33 | 4.400258 | 1.65724 | 2.740617 | 0 | 11.53658 | 0
2018-02-09 04:50 | 288886.4 | 1440.0011 | 3 | 33 | 4.400238 | 1.446226 | 2.792233 | 0 | 11.7637 | 0
2018-02-09 04:52 | 289006.4 | 1560.0008 | 3 | 33 | 4.400228 | 1.270486 | 2.837412 | 0 | 11.9625 | 0
2018-02-09 04:54 | 289126.4 | 1680.0004 | 3 | 33 | 4.400206 | 1.120988 | 2.877234 | 0 | 12.13772 | 0
2018-02-09 04:56 | 289246.4 | 1800.0006 | 3 | 33 | 4.4002 | 0.9855413 | 2.912326 | 0 | 12.29214 | 0
2018-02-09 04:58 | 289366.4 | 1920.0011 | 3 | 33 | 4.400231 | 0.8712959 | 2.943196 | 0 | 12.42797 | 0
2018-02-09 05:00 | 289486.4 | 2040.0015 | 3 | 33 | 4.400196 | 0.776103 | 2.970614 | 0 | 12.54862 | 0
2018-02-09 05:02 | 289606.4 | 2160.0011 | 3 | 33 | 4.40021 | 0.6965733 | 2.995123 | 0 | 12.65646 | 0
2018-02-09 05:03 | 289679.9 | 2233.5086 | 3 | 33 | 4.400204 | 0.6519947 | 3.008886 | 0 | 12.71702 | 0
2018-02-09 05:05 | 289799.9 | 120.0005 | 4 | 33 | 4.337416 | 0 | 3.008886 | 0 | 12.71702 | 0
2018-02-09 05:07 | 289919.9 | 240.0009 | 4 | 33 | 4.331442 | 0 | 3.008886 | 0 | 12.71702 | 0
2018-02-09 05:08 | 289979.9 | 300.0021 | 4 | 33 | 4.329731 | 0 | 3.008886 | 0 | 12.71702 | 0
2018-02-09 05:10 | 290100 | 120.0005 | 5 | 33 | 4.108411 | -2.282159 | 3.008886 | 0.07606225 | 12.71702 | 0.3148056
2018-02-09 05:12 | 290220 | 240.0009 | 5 | 33 | 4.075208 | -2.282092 | 3.008886 | 0.1521297 | 12.71702 | 0.6260248
2018-02-09 05:14 | 290340 | 360.0005 | 5 | 33 | 4.043819 | -2.282056 | 3.008886 | 0.2281881 | 12.71702 | 0.9347905
2018-02-09 05:16 | 290460 | 480.0009 | 5 | 33 | 4.013701 | -2.282101 | 3.008886 | 0.304258 | 12.71702 | 1.241241
2018-02-09 05:18 | 290580 | 600.0013 | 5 | 33 | 3.985137 | -2.282072 | 3.008886 | 0.3803242 | 12.71702 | 1.545456
2018-02-09 05:20 | 290700 | 720.0008 | 5 | 33 | 3.957753 | -2.282112 | 3.008886 | 0.4563928 | 12.71702 | 1.84755
2018-02-09 05:22 | 290820 | 840.0013 | 5 | 33 | 3.930274 | -2.282163 | 3.008886 | 0.5324591 | 12.71702 | 2.147558
2018-02-09 05:24 | 290940 | 960.0008 | 5 | 33 | 3.902496 | -2.282111 | 3.008886 | 0.6085207 | 12.71702 | 2.445437
2018-02-09 05:26 | 291060 | 1080.0013 | 5 | 33 | 3.876482 | -2.282166 | 3.008886 | 0.6845878 | 12.71702 | 2.741293
2018-02-09 05:28 | 291180 | 1200.0009 | 5 | 33 | 3.851067 | -2.282036 | 3.008886 | 0.760657 | 12.71702 | 3.035204
2018-02-09 05:30 | 291300 | 1320.0013 | 5 | 33 | 3.826502 | -2.28192 | 3.008886 | 0.8367206 | 12.71702 | 3.327192
2018-02-09 05:32 | 291420 | 1440.0001 | 5 | 33 | 3.802569 | -2.282109 | 3.008886 | 0.9127855 | 12.71702 | 3.617344
2018-02-09 05:34 | 291540 | 1560.0005 | 5 | 33 | 3.780652 | -2.282104 | 3.008886 | 0.9888491 | 12.71702 | 3.905725
2018-02-09 05:36 | 291660 | 1680.0009 | 5 | 33 | 3.760842 | -2.282101 | 3.008886 | 1.064923 | 12.71702 | 4.192573
2018-02-09 05:38 | 291780 | 1800.0013 | 5 | 33 | 3.742341 | -2.282016 | 3.008886 | 1.140986 | 12.71702 | 4.477921
2018-02-09 05:40 | 291900 | 1920.0001 | 5 | 33 | 3.723865 | -2.282069 | 3.008886 | 1.217054 | 12.71702 | 4.761892
2018-02-09 05:42 | 292020 | 2040.0005 | 5 | 33 | 3.704616 | -2.282112 | 3.008886 | 1.293118 | 12.71702 | 5.044404
2018-02-09 05:44 | 292140 | 2160.0009 | 5 | 33 | 3.687323 | -2.281929 | 3.008886 | 1.369185 | 12.71702 | 5.325537
2018-02-09 05:46 | 292260 | 2280.0005 | 5 | 33 | 3.671382 | -2.282109 | 3.008886 | 1.445248 | 12.71702 | 5.605387
2018-02-09 05:48 | 292380 | 2400.0001 | 5 | 33 | 3.656629 | -2.282121 | 3.008886 | 1.521318 | 12.71702 | 5.88411
2018-02-09 05:50 | 292500 | 2520.0013 | 5 | 33 | 3.641425 | -2.282099 | 3.008886 | 1.597384 | 12.71702 | 6.161684
2018-02-09 05:52 | 292620 | 2640.0001 | 5 | 33 | 3.627151 | -2.282129 | 3.008886 | 1.673451 | 12.71702 | 6.438119
2018-02-09 05:54 | 292740 | 2760.0005 | 5 | 33 | 3.614847 | -2.282004 | 3.008886 | 1.749516 | 12.71702 | 6.713538
2018-02-09 05:56 | 292860 | 2880.0001 | 5 | 33 | 3.60397 | -2.282084 | 3.008886 | 1.825584 | 12.71702 | 6.98809
2018-02-09 05:58 | 292980 | 3000.0013 | 5 | 33 | 3.593181 | -2.282087 | 3.008886 | 1.90165 | 12.71702 | 7.261822
2018-02-09 06:00 | 293100 | 3120.0001 | 5 | 33 | 3.581614 | -2.282044 | 3.008886 | 1.977711 | 12.71702 | 7.534682
2018-02-09 06:02 | 293220 | 3240.0013 | 5 | 33 | 3.571568 | -2.282083 | 3.008886 | 2.053777 | 12.71702 | 7.806734
2018-02-09 06:04 | 293340 | 3360.0009 | 5 | 33 | 3.562194 | -2.282016 | 3.008886 | 2.129845 | 12.71702 | 8.078054
2018-02-09 06:06 | 293460 | 3480.0005 | 5 | 33 | 3.55302 | -2.282076 | 3.008886 | 2.205905 | 12.71702 | 8.348656
2018-02-09 06:08 | 293580 | 3600.0009 | 5 | 33 | 3.542027 | -2.282112 | 3.008886 | 2.281977 | 12.71702 | 8.618542
2018-02-09 06:10 | 293700 | 3720.0005 | 5 | 33 | 3.530011 | -2.282147 | 3.008886 | 2.358037 | 12.71702 | 8.887482
2018-02-09 06:12 | 293820 | 3840.0009 | 5 | 33 | 3.518235 | -2.282191 | 3.008886 | 2.434109 | 12.71702 | 9.155574
2018-02-09 06:14 | 293940 | 3960.0005 | 5 | 33 | 3.505776 | -2.282101 | 3.008886 | 2.510172 | 12.71702 | 9.42271
2018-02-09 06:16 | 294060 | 4080.0009 | 5 | 33 | 3.489778 | -2.282094 | 3.008886 | 2.586239 | 12.71702 | 9.688807
2018-02-09 06:18 | 294180 | 4200.0013 | 5 | 33 | 3.466946 | -2.282051 | 3.008886 | 2.662307 | 12.71702 | 9.953443
2018-02-09 06:20 | 294300 | 4320.0001 | 5 | 33 | 3.437318 | -2.282067 | 3.008886 | 2.738372 | 12.71702 | 10.21609
2018-02-09 06:22 | 294420 | 4440.0005 | 5 | 33 | 3.394071 | -2.282043 | 3.008886 | 2.814441 | 12.71702 | 10.47603
2018-02-09 06:24 | 294540 | 4560.0001 | 5 | 33 | 3.323096 | -2.282105 | 3.008886 | 2.89051 | 12.71702 | 10.73179
2018-02-09 06:26 | 294660 | 4680.0005 | 5 | 33 | 3.175256 | -2.282065 | 3.008886 | 2.966569 | 12.71702 | 10.97973
2018-02-09 06:27 | 294724.9 | 4744.9579 | 5 | 33 | 2.999988 | -2.282085 | 3.008886 | 3.007741 | 12.71702 | 11.10731
2018-02-09 06:29 | 294845 | 120.0005 | 6 | 33 | 3.352903 | 0 | 3.008886 | 3.007741 | 12.71702 | 11.10731
2018-02-09 06:31 | 294965 | 240.0009 | 6 | 33 | 3.36675 | 0 | 3.008886 | 3.007741 | 12.71702 | 11.10731
2018-02-09 06:32 | 295025 | 300.0021 | 6 | 33 | 3.369975 | 0 | 3.008886 | 3.007741 | 12.71702 | 11.10731
2018-02-09 06:32 | 295025 | 0.0023 | 7 | 34 | 3.369742 | 0 | 0 | 0 | 0 | 0
2018-02-09 06:34 | 295145.1 | 120.0007 | 2 | 34 | 4.039481 | 4.890109 | 0.1624167 | 0 | 0.6367898 | 0
2018-02-09 06:36 | 295265.1 | 240.001 | 2 | 34 | 4.079004 | 4.890071 | 0.3254108 | 0 | 1.298386 | 0
2018-02-09 06:38 | 295385.1 | 360.0007 | 2 | 34 | 4.114243 | 4.890027 | 0.4883945 | 0 | 1.966229 | 0
2018-02-09 06:40 | 295505.1 | 480.001 | 2 | 34 | 4.140558 | 4.890079 | 0.6514131 | 0 | 2.639173 | 0
2018-02-09 06:42 | 295625.1 | 600.0007 | 2 | 34 | 4.163177 | 4.890042 | 0.814384 | 0 | 3.315771 | 0
2018-02-09 06:44 | 295745.1 | 720.0002 | 2 | 34 | 4.189597 | 4.889981 | 0.9774017 | 0 | 3.996512 | 0
2018-02-09 06:46 | 295865.1 | 840.0015 | 2 | 34 | 4.2003 | 4.617589 | 1.137362 | 0 | 4.668067 | 0
2018-02-09 06:48 | 295985.1 | 960.001 | 2 | 34 | 4.200315 | 4.258584 | 1.285192 | 0 | 5.288997 | 0
2018-02-09 06:50 | 296105.1 | 1080.0006 | 2 | 34 | 4.200301 | 3.937472 | 1.421665 | 0 | 5.86222 | 0
2018-02-09 06:52 | 296225.1 | 1200.0003 | 2 | 34 | 4.200241 | 3.620849 | 1.547629 | 0 | 6.391302 | 0
2018-02-09 06:54 | 296345.1 | 1320.0006 | 2 | 34 | 4.200264 | 3.294585 | 1.662884 | 0 | 6.875407 | 0
2018-02-09 06:55 | 296358.5 | 1333.4475 | 2 | 34 | 4.200245 | 3.259986 | 1.675125 | 0 | 6.926823 | 0
2018-02-09 06:57 | 296478.6 | 120.0005 | 3 | 34 | 4.221509 | 3.260118 | 1.783411 | 0 | 7.382686 | 0
2018-02-09 06:59 | 296598.6 | 240.0009 | 3 | 34 | 4.247081 | 3.260114 | 1.892088 | 0 | 7.842839 | 0
2018-02-09 07:01 | 296718.6 | 360.0014 | 3 | 34 | 4.275175 | 3.260108 | 2.000761 | 0 | 8.305869 | 0
2018-02-09 07:03 | 296838.6 | 480.0001 | 3 | 34 | 4.307869 | 3.260146 | 2.109418 | 0 | 8.772121 | 0
2018-02-09 07:05 | 296958.6 | 600.0006 | 3 | 34 | 4.343226 | 3.260146 | 2.218081 | 0 | 9.242142 | 0
2018-02-09 07:07 | 297078.6 | 720.0018 | 3 | 34 | 4.380368 | 3.260175 | 2.326765 | 0 | 9.716174 | 0
2018-02-09 07:09 | 297198.6 | 840.0014 | 3 | 34 | 4.400315 | 2.996289 | 2.433122 | 0 | 10.18362 | 0
2018-02-09 07:11 | 297318.6 | 960.0002 | 3 | 34 | 4.400277 | 2.583604 | 2.525945 | 0 | 10.59206 | 0
2018-02-09 07:13 | 297438.6 | 1080.0014 | 3 | 34 | 4.400285 | 2.220151 | 2.60585 | 0 | 10.94367 | 0
2018-02-09 07:15 | 297558.6 | 1200.0002 | 3 | 34 | 4.400272 | 1.925509 | 2.674796 | 0 | 11.24705 | 0
2018-02-09 07:17 | 297678.6 | 1320.0014 | 3 | 34 | 4.400255 | 1.679347 | 2.734748 | 0 | 11.51086 | 0
2018-02-09 07:19 | 297798.6 | 1440.0009 | 3 | 34 | 4.400278 | 1.470923 | 2.787178 | 0 | 11.74156 | 0
2018-02-09 07:21 | 297918.6 | 1560.0013 | 3 | 34 | 4.400234 | 1.282338 | 2.833028 | 0 | 11.94331 | 0
2018-02-09 07:23 | 298038.6 | 1680.0002 | 3 | 34 | 4.400236 | 1.124049 | 2.87303 | 0 | 12.11933 | 0
2018-02-09 07:25 | 298158.6 | 1800.0005 | 3 | 34 | 4.40024 | 0.994525 | 2.908263 | 0 | 12.27436 | 0
2018-02-09 07:27 | 298278.6 | 1920.001 | 3 | 34 | 4.400241 | 0.8850355 | 2.939528 | 0 | 12.41193 | 0
2018-02-09 07:29 | 298398.6 | 2040.0005 | 3 | 34 | 4.400198 | 0.7875967 | 2.967381 | 0 | 12.5345 | 0
2018-02-09 07:31 | 298518.6 | 2160.001 | 3 | 34 | 4.400193 | 0.698328 | 2.992114 | 0 | 12.64332 | 0
2018-02-09 07:32 | 298593 | 2234.414 | 3 | 34 | 4.400177 | 0.6519899 | 3.006062 | 0 | 12.7047 | 0
2018-02-09 07:34 | 298713 | 120.0012 | 4 | 34 | 4.336967 | 0 | 3.006062 | 0 | 12.7047 | 0
2018-02-09 07:36 | 298833 | 240.0008 | 4 | 34 | 4.330898 | 0 | 3.006062 | 0 | 12.7047 | 0
2018-02-09 07:37 | 298893 | 300.0028 | 4 | 34 | 4.329165 | 0 | 3.006062 | 0 | 12.7047 | 0
2018-02-09 07:39 | 299013.1 | 120.0014 | 5 | 34 | 4.107552 | -2.282049 | 3.006062 | 0.07605784 | 12.7047 | 0.3147853
2018-02-09 07:41 | 299133.1 | 240.0002 | 5 | 34 | 4.073049 | -2.282141 | 3.006062 | 0.1521283 | 12.7047 | 0.6258814
2018-02-09 07:43 | 299253.1 | 360.0014 | 5 | 34 | 4.042867 | -2.282024 | 3.006062 | 0.228192 | 12.7047 | 0.9345347
2018-02-09 07:45 | 299373.1 | 480.001 | 5 | 34 | 4.014351 | -2.282101 | 3.006062 | 0.3042594 | 12.7047 | 1.240975
2018-02-09 07:47 | 299493.1 | 600.0006 | 5 | 34 | 3.985631 | -2.282024 | 3.006062 | 0.3803196 | 12.7047 | 1.545218
2018-02-09 07:49 | 299613.1 | 720.001 | 5 | 34 | 3.955908 | -2.282067 | 3.006062 | 0.456388 | 12.7047 | 1.847262
2018-02-09 07:51 | 299733.1 | 840.0006 | 5 | 34 | 3.928313 | -2.282029 | 3.006062 | 0.5324521 | 12.7047 | 2.147102
2018-02-09 07:53 | 299853.1 | 960.001 | 5 | 34 | 3.902358 | -2.282007 | 3.006062 | 0.608517 | 12.7047 | 2.444909
2018-02-09 07:55 | 299973.1 | 1080.0006 | 5 | 34 | 3.877164 | -2.282064 | 3.006062 | 0.6845849 | 12.7047 | 2.740799
2018-02-09 07:57 | 300093.1 | 1200.001 | 5 | 34 | 3.850318 | -2.282134 | 3.006062 | 0.7606527 | 12.7047 | 3.034719
2018-02-09 07:59 | 300213.1 | 1320.0006 | 5 | 34 | 3.824184 | -2.282078 | 3.006062 | 0.8367164 | 12.7047 | 3.326572
2018-02-09 08:01 | 300333.1 | 1440.0002 | 5 | 34 | 3.801288 | -2.282081 | 3.006062 | 0.9127768 | 12.7047 | 3.616553
2018-02-09 08:03 | 300453.1 | 1560.0006 | 5 | 34 | 3.781074 | -2.282007 | 3.006062 | 0.9888403 | 12.7047 | 3.904911
2018-02-09 08:05 | 300573.1 | 1680.0002 | 5 | 34 | 3.761055 | -2.281996 | 3.006062 | 1.064905 | 12.7047 | 4.191756
2018-02-09 08:07 | 300693.1 | 1800.0006 | 5 | 34 | 3.740554 | -2.282002 | 3.006062 | 1.140971 | 12.7047 | 4.477058
2018-02-09 08:09 | 300813.1 | 1920.001 | 5 | 34 | 3.721978 | -2.282096 | 3.006062 | 1.217045 | 12.7047 | 4.7609
2018-02-09 08:11 | 300933.1 | 2040.0006 | 5 | 34 | 3.704628 | -2.281947 | 3.006062 | 1.293105 | 12.7047 | 5.043325
2018-02-09 08:13 | 301053.1 | 2160.0002 | 5 | 34 | 3.688054 | -2.282107 | 3.006062 | 1.369175 | 12.7047 | 5.324511
2018-02-09 08:15 | 301173.1 | 2280.0014 | 5 | 34 | 3.671118 | -2.282027 | 3.006062 | 1.445235 | 12.7047 | 5.604388
2018-02-09 08:17 | 301293.1 | 2400.0002 | 5 | 34 | 3.654994 | -2.282034 | 3.006062 | 1.521299 | 12.7047 | 5.882995
2018-02-09 08:19 | 301413.1 | 2520.0006 | 5 | 34 | 3.640806 | -2.282011 | 3.006062 | 1.597367 | 12.7047 | 6.160475
2018-02-09 08:21 | 301533.1 | 2640.001 | 5 | 34 | 3.628038 | -2.282114 | 3.006062 | 1.673435 | 12.7047 | 6.436927
2018-02-09 08:23 | 301653.1 | 2760.0014 | 5 | 34 | 3.615577 | -2.282084 | 3.006062 | 1.749502 | 12.7047 | 6.71243
2018-02-09 08:25 | 301773.1 | 2880.0002 | 5 | 34 | 3.602669 | -2.282026 | 3.006062 | 1.82557 | 12.7047 | 6.986963
2018-02-09 08:27 | 301893.1 | 3000.0014 | 5 | 34 | 3.591752 | -2.282021 | 3.006062 | 1.901629 | 12.7047 | 7.260555
2018-02-09 08:29 | 302013.1 | 3120.0002 | 5 | 34 | 3.58194 | -2.282146 | 3.006062 | 1.977701 | 12.7047 | 7.533404
2018-02-09 08:31 | 302133.1 | 3240.0006 | 5 | 34 | 3.572635 | -2.28204 | 3.006062 | 2.053758 | 12.7047 | 7.805489
2018-02-09 08:33 | 302253.1 | 3360.001 | 5 | 34 | 3.56195 | -2.282047 | 3.006062 | 2.129825 | 12.7047 | 8.076856
2018-02-09 08:35 | 302373.1 | 3480.0006 | 5 | 34 | 3.551213 | -2.282026 | 3.006062 | 2.205892 | 12.7047 | 8.347381
2018-02-09 08:37 | 302493.1 | 3600.001 | 5 | 34 | 3.541194 | -2.282081 | 3.006062 | 2.281963 | 12.7047 | 8.617142
2018-02-09 08:39 | 302613.1 | 3720.0006 | 5 | 34 | 3.531193 | -2.282103 | 3.006062 | 2.358019 | 12.7047 | 8.886095
2018-02-09 08:41 | 302733.1 | 3840.0002 | 5 | 34 | 3.519261 | -2.282107 | 3.006062 | 2.434088 | 12.7047 | 9.154272
2018-02-09 08:43 | 302853.1 | 3960.0014 | 5 | 34 | 3.503845 | -2.282071 | 3.006062 | 2.510153 | 12.7047 | 9.421394
2018-02-09 08:45 | 302973.1 | 4080.001 | 5 | 34 | 3.487314 | -2.282105 | 3.006062 | 2.586227 | 12.7047 | 9.687335
2018-02-09 08:47 | 303093.1 | 4200.0006 | 5 | 34 | 3.467173 | -2.282131 | 3.006062 | 2.662287 | 12.7047 | 9.951845
2018-02-09 08:49 | 303213.1 | 4320.0002 | 5 | 34 | 3.438669 | -2.282065 | 3.006062 | 2.738354 | 12.7047 | 10.21459
2018-02-09 08:51 | 303333.1 | 4440.0014 | 5 | 34 | 3.392644 | -2.282151 | 3.006062 | 2.814419 | 12.7047 | 10.47455
2018-02-09 08:53 | 303453.1 | 4560.001 | 5 | 34 | 3.31661 | -2.282151 | 3.006062 | 2.890484 | 12.7047 | 10.72997
2018-02-09 08:55 | 303573.1 | 4680.0007 | 5 | 34 | 3.167184 | -2.282187 | 3.006062 | 2.966551 | 12.7047 | 10.97735
2018-02-09 08:56 | 303635 | 4741.9371 | 5 | 34 | 2.999991 | -2.282094 | 3.006062 | 3.005815 | 12.7047 | 11.09883
2018-02-09 08:58 | 303755.1 | 120.0005 | 6 | 34 | 3.351555 | 0 | 3.006062 | 3.005815 | 12.7047 | 11.09883
2018-02-09 09:00 | 303875.1 | 240.0001 | 6 | 34 | 3.365578 | 0 | 3.006062 | 3.005815 | 12.7047 | 11.09883
2018-02-09 09:01 | 303935.1 | 300.0029 | 6 | 34 | 3.368943 | 0 | 3.006062 | 3.005815 | 12.7047 | 11.09883
2018-02-09 09:01 | 303935.1 | 0.0024 | 7 | 35 | 3.368792 | 0 | 0 | 0 | 0 | 0
2018-02-09 09:03 | 304055.2 | 120.0006 | 2 | 35 | 4.041417 | 4.89005 | 0.1623937 | 0 | 0.6369756 | 0
2018-02-09 09:05 | 304175.2 | 240.0003 | 2 | 35 | 4.077665 | 4.890044 | 0.3253803 | 0 | 1.298585 | 0
2018-02-09 09:07 | 304295.2 | 360.0014 | 2 | 35 | 4.11194 | 4.889955 | 0.4883899 | 0 | 1.966178 | 0
2018-02-09 09:09 | 304415.2 | 480.0002 | 2 | 35 | 4.140286 | 4.890025 | 0.6513714 | 0 | 2.638686 | 0
2018-02-09 09:11 | 304535.2 | 600.0006 | 2 | 35 | 4.165225 | 4.890067 | 0.8143734 | 0 | 3.315634 | 0
2018-02-09 09:13 | 304655.2 | 720.001 | 2 | 35 | 4.189787 | 4.890016 | 0.9773557 | 0 | 3.996485 | 0
2018-02-09 09:15 | 304775.2 | 840.0014 | 2 | 35 | 4.200284 | 4.65894 | 1.138016 | 0 | 4.670946 | 0
2018-02-09 09:17 | 304895.2 | 960.001 | 2 | 35 | 4.200308 | 4.289849 | 1.287117 | 0 | 5.297215 | 0
2018-02-09 09:19 | 305015.2 | 1080.0007 | 2 | 35 | 4.200264 | 3.91977 | 1.423863 | 0 | 5.871585 | 0
2018-02-09 09:21 | 305135.2 | 1200.001 | 2 | 35 | 4.200254 | 3.604737 | 1.549194 | 0 | 6.398012 | 0
2018-02-09 09:23 | 305255.2 | 1320.0014 | 2 | 35 | 4.200273 | 3.309825 | 1.664386 | 0 | 6.881847 | 0
2018-02-09 09:23 | 305276.7 | 1341.5807 | 2 | 35 | 4.200267 | 3.25999 | 1.684077 | 0 | 6.964555 | 0
2018-02-09 09:25 | 305396.7 | 120.0014 | 3 | 35 | 4.220729 | 3.260076 | 1.792376 | 0 | 7.420424 | 0
2018-02-09 09:27 | 305516.7 | 240.001 | 3 | 35 | 4.248317 | 3.260091 | 1.901025 | 0 | 7.880445 | 0
2018-02-09 09:29 | 305636.7 | 360.0014 | 3 | 35 | 4.278671 | 3.260087 | 2.00971 | 0 | 8.343821 | 0
2018-02-09 09:31 | 305756.7 | 480.0002 | 3 | 35 | 4.310422 | 3.260064 | 2.118359 | 0 | 8.810398 | 0
2018-02-09 09:33 | 305876.7 | 600.0013 | 3 | 35 | 4.343823 | 3.260068 | 2.227034 | 0 | 9.280627 | 0
2018-02-09 09:35 | 305996.7 | 720.0002 | 3 | 35 | 4.381344 | 3.260095 | 2.33571 | 0 | 9.754698 | 0
2018-02-09 09:37 | 306116.7 | 840.0013 | 3 | 35 | 4.40028 | 2.949946 | 2.441307 | 0 | 10.21888 | 0
2018-02-09 09:39 | 306236.7 | 960.001 | 3 | 35 | 4.400294 | 2.546176 | 2.532675 | 0 | 10.62092 | 0
2018-02-09 09:41 | 306356.7 | 1080.0005 | 3 | 35 | 4.400268 | 2.209344 | 2.611749 | 0 | 10.96887 | 0
2018-02-09 09:43 | 306476.7 | 1200.0002 | 3 | 35 | 4.400275 | 1.921113 | 2.680497 | 0 | 11.27138 | 0
2018-02-09 09:45 | 306596.7 | 1320.0005 | 3 | 35 | 4.400242 | 1.662451 | 2.740153 | 0 | 11.53388 | 0
2018-02-09 09:47 | 306716.7 | 1440.001 | 3 | 35 | 4.400257 | 1.445825 | 2.79182 | 0 | 11.76123 | 0
2018-02-09 09:49 | 306836.7 | 1560.0014 | 3 | 35 | 4.400198 | 1.267646 | 2.836966 | 0 | 11.95988 | 0
2018-02-09 09:51 | 306956.7 | 1680.0009 | 3 | 35 | 4.400197 | 1.120558 | 2.876713 | 0 | 12.13478 | 0
2018-02-09 09:53 | 307076.7 | 1800.0014 | 3 | 35 | 4.400213 | 0.9890928 | 2.911841 | 0 | 12.28935 | 0
2018-02-09 09:55 | 307196.7 | 1920.0001 | 3 | 35 | 4.400198 | 0.8707008 | 2.942787 | 0 | 12.42552 | 0
2018-02-09 09:57 | 307316.7 | 2040.0013 | 3 | 35 | 4.400231 | 0.7758512 | 2.970182 | 0 | 12.54606 | 0
2018-02-09 09:59 | 307436.7 | 2160.0009 | 3 | 35 | 4.400219 | 0.6948805 | 2.994643 | 0 | 12.6537 | 0
2018-02-09 10:00 | 307509.9 | 2233.1108 | 3 | 35 | 4.400231 | 0.6519966 | 3.00831 | 0 | 12.71384 | 0
2018-02-09 10:02 | 307629.9 | 120.0006 | 4 | 35 | 4.337566 | 0 | 3.00831 | 0 | 12.71384 | 0
2018-02-09 10:04 | 307749.9 | 240.0002 | 4 | 35 | 4.331636 | 0 | 3.00831 | 0 | 12.71384 | 0
2018-02-09 10:05 | 307809.9 | 300.0022 | 4 | 35 | 4.329909 | 0 | 3.00831 | 0 | 12.71384 | 0
2018-02-09 10:07 | 307930 | 120.0006 | 5 | 35 | 4.108847 | -2.282072 | 3.00831 | 0.07606259 | 12.71384 | 0.3148459
2018-02-09 10:09 | 308050 | 240.0002 | 5 | 35 | 4.075917 | -2.282118 | 3.00831 | 0.1521232 | 12.71384 | 0.6260699
2018-02-09 10:11 | 308170 | 360.0014 | 5 | 35 | 4.045354 | -2.282054 | 3.00831 | 0.2281911 | 12.71384 | 0.9349551
2018-02-09 10:13 | 308290 | 480.001 | 5 | 35 | 4.014691 | -2.282051 | 3.00831 | 0.3042603 | 12.71384 | 1.241508
2018-02-09 10:15 | 308410 | 600.0006 | 5 | 35 | 3.985943 | -2.282154 | 3.00831 | 0.3803265 | 12.71384 | 1.54579
2018-02-09 10:17 | 308530 | 720.001 | 5 | 35 | 3.958203 | -2.282067 | 3.00831 | 0.4563892 | 12.71384 | 1.847905
2018-02-09 10:19 | 308650 | 840.0006 | 5 | 35 | 3.931199 | -2.281931 | 3.00831 | 0.532452 | 12.71384 | 2.147953
2018-02-09 10:21 | 308770 | 960.001 | 5 | 35 | 3.903753 | -2.282067 | 3.00831 | 0.6085201 | 12.71384 | 2.445954
2018-02-09 10:23 | 308890 | 1080.0014 | 5 | 35 | 3.877078 | -2.282076 | 3.00831 | 0.6845899 | 12.71384 | 2.741882
2018-02-09 10:25 | 309010 | 1200.0002 | 5 | 35 | 3.851321 | -2.282054 | 3.00831 | 0.7606539 | 12.71384 | 3.035808
2018-02-09 10:27 | 309130 | 1320.0006 | 5 | 35 | 3.826766 | -2.282079 | 3.00831 | 0.8367206 | 12.71384 | 3.327819
2018-02-09 10:29 | 309250 | 1440.001 | 5 | 35 | 3.803483 | -2.282092 | 3.00831 | 0.9127789 | 12.71384 | 3.617982
2018-02-09 10:31 | 309370 | 1560.0014 | 5 | 35 | 3.780984 | -2.282041 | 3.00831 | 0.9888464 | 12.71384 | 3.906432
2018-02-09 10:33 | 309490 | 1680.0002 | 5 | 35 | 3.760892 | -2.282026 | 3.00831 | 1.064917 | 12.71384 | 4.193282
2018-02-09 10:35 | 309610 | 1800.0014 | 5 | 35 | 3.742025 | -2.28204 | 3.00831 | 1.140976 | 12.71384 | 4.478604
2018-02-09 10:37 | 309730 | 1920.001 | 5 | 35 | 3.723999 | -2.282013 | 3.00831 | 1.217049 | 12.71384 | 4.762586
2018-02-09 10:39 | 309850 | 2040.0006 | 5 | 35 | 3.705258 | -2.281996 | 3.00831 | 1.29311 | 12.71384 | 5.045137
2018-02-09 10:41 | 309970 | 2160.0002 | 5 | 35 | 3.687415 | -2.281944 | 3.00831 | 1.369174 | 12.71384 | 5.326277
2018-02-09 10:43 | 310090 | 2280.0006 | 5 | 35 | 3.671223 | -2.282051 | 3.00831 | 1.445241 | 12.71384 | 5.606144
2018-02-09 10:45 | 310210 | 2400.001 | 5 | 35 | 3.656559 | -2.282058 | 3.00831 | 1.521306 | 12.71384 | 5.884832
2018-02-09 10:47 | 310330 | 2520.0006 | 5 | 35 | 3.642027 | -2.282078 | 3.00831 | 1.597373 | 12.71384 | 6.162425
2018-02-09 10:49 | 310450 | 2640.001 | 5 | 35 | 3.627315 | -2.282004 | 3.00831 | 1.673437 | 12.71384 | 6.438882
2018-02-09 10:51 | 310570 | 2760.0006 | 5 | 35 | 3.614689 | -2.282072 | 3.00831 | 1.749496 | 12.71384 | 6.714284
2018-02-09 10:53 | 310690 | 2880.001 | 5 | 35 | 3.603512 | -2.282016 | 3.00831 | 1.82556 | 12.71384 | 6.988796
2018-02-09 10:55 | 310810 | 3000.0006 | 5 | 35 | 3.593132 | -2.281986 | 3.00831 | 1.901634 | 12.71384 | 7.262537
2018-02-09 10:57 | 310930 | 3120.0001 | 5 | 35 | 3.582143 | -2.282099 | 3.00831 | 1.977697 | 12.71384 | 7.535432
2018-02-09 10:59 | 311050 | 3240.0006 | 5 | 35 | 3.571501 | -2.282085 | 3.00831 | 2.05376 | 12.71384 | 7.807483
2018-02-09 11:01 | 311170 | 3360.001 | 5 | 35 | 3.561957 | -2.282156 | 3.00831 | 2.129826 | 12.71384 | 8.078788
2018-02-09 11:03 | 311290 | 3480.0014 | 5 | 35 | 3.552879 | -2.282096 | 3.00831 | 2.205887 | 12.71384 | 8.349366
2018-02-09 11:05 | 311410 | 3600.0002 | 5 | 35 | 3.542682 | -2.282064 | 3.00831 | 2.281958 | 12.71384 | 8.61926
2018-02-09 11:07 | 311530 | 3720.0006 | 5 | 35 | 3.530127 | -2.28196 | 3.00831 | 2.358027 | 12.71384 | 8.888272
2018-02-09 11:09 | 311650 | 3840.0002 | 5 | 35 | 3.518051 | -2.282034 | 3.00831 | 2.434091 | 12.71384 | 9.156332
2018-02-09 11:11 | 311770 | 3960.0014 | 5 | 35 | 3.505008 | -2.282191 | 3.00831 | 2.510153 | 12.71384 | 9.423432
2018-02-09 11:13 | 311890 | 4080.001 | 5 | 35 | 3.489623 | -2.282071 | 3.00831 | 2.586221 | 12.71384 | 9.689495
2018-02-09 11:15 | 312010 | 4200.0006 | 5 | 35 | 3.467698 | -2.282078 | 3.00831 | 2.662288 | 12.71384 | 9.954165
2018-02-09 11:17 | 312130 | 4320.0002 | 5 | 35 | 3.437233 | -2.282078 | 3.00831 | 2.738351 | 12.71384 | 10.21682
2018-02-09 11:19 | 312250 | 4440.0014 | 5 | 35 | 3.393542 | -2.282087 | 3.00831 | 2.814423 | 12.71384 | 10.47676
2018-02-09 11:21 | 312370 | 4560.001 | 5 | 35 | 3.322311 | -2.282116 | 3.00831 | 2.890488 | 12.71384 | 10.73243
2018-02-09 11:23 | 312490 | 4680.0006 | 5 | 35 | 3.176258 | -2.282076 | 3.00831 | 2.966553 | 12.71384 | 10.98038
2018-02-09 11:25 | 312555 | 4744.9668 | 5 | 35 | 2.999983 | -2.282123 | 3.00831 | 3.007728 | 12.71384 | 11.10799
2018-02-09 11:27 | 312675 | 120.0012 | 6 | 35 | 3.351399 | 0 | 3.00831 | 3.007728 | 12.71384 | 11.10799
2018-02-09 11:29 | 312795 | 240 | 6 | 35 | 3.365273 | 0 | 3.00831 | 3.007728 | 12.71384 | 11.10799
2018-02-09 11:30 | 312855 | 300.0044 | 6 | 35 | 3.36852 | 0 | 3.00831 | 3.007728 | 12.71384 | 11.10799
2018-02-09 11:30 | 312855 | 0.0024 | 7 | 36 | 3.36874 | 0 | 0 | 0 | 0 | 0
2018-02-09 11:32 | 312975.1 | 120.0014 | 2 | 36 | 4.039802 | 4.89008 | 0.1623901 | 5.16e-10 | 0.6367148 | 1.738e-09
2018-02-09 11:34 | 313095.1 | 240.001 | 2 | 36 | 4.078477 | 4.890023 | 0.3253709 | 5.16e-10 | 1.298172 | 1.738e-09
2018-02-09 11:36 | 313215.1 | 360.0015 | 2 | 36 | 4.115052 | 4.890031 | 0.488389 | 5.16e-10 | 1.966213 | 1.738e-09
2018-02-09 11:38 | 313335.1 | 480.0002 | 2 | 36 | 4.141514 | 4.890094 | 0.6513833 | 5.16e-10 | 2.63919 | 1.738e-09
2018-02-09 11:40 | 313455.1 | 600.0007 | 2 | 36 | 4.163821 | 4.890107 | 0.8143787 | 5.16e-10 | 3.316064 | 1.738e-09
2018-02-09 11:42 | 313575.1 | 720.0019 | 2 | 36 | 4.188989 | 4.890113 | 0.9773868 | 5.16e-10 | 3.9968 | 1.738e-09
2018-02-09 11:44 | 313695.1 | 840.0007 | 2 | 36 | 4.200321 | 4.61159 | 1.137385 | 5.16e-10 | 4.668468 | 1.738e-09
2018-02-09 11:46 | 313815.1 | 960.002 | 2 | 36 | 4.20027 | 4.247531 | 1.284928 | 5.16e-10 | 5.288193 | 1.738e-09
2018-02-09 11:48 | 313935.1 | 1080.0006 | 2 | 36 | 4.200268 | 3.923814 | 1.421004 | 5.16e-10 | 5.859748 | 1.738e-09
2018-02-09 11:50 | 314055.1 | 1200.0003 | 2 | 36 | 4.200289 | 3.619241 | 1.546764 | 5.16e-10 | 6.387977 | 1.738e-09
2018-02-09 11:52 | 314175.1 | 1320.0015 | 2 | 36 | 4.200268 | 3.301993 | 1.662171 | 5.16e-10 | 6.872718 | 1.738e-09
2018-02-09 11:52 | 314190.8 | 1335.674 | 2 | 36 | 4.200276 | 3.259994 | 1.676475 | 5.16e-10 | 6.9328 | 1.738e-09
2018-02-09 11:54 | 314310.8 | 120.0014 | 3 | 36 | 4.222205 | 3.260125 | 1.784759 | 9.08e-10 | 7.388711 | 3.331e-09
2018-02-09 11:56 | 314430.8 | 240.0003 | 3 | 36 | 4.248081 | 3.260161 | 1.893429 | 9.08e-10 | 7.848917 | 3.331e-09
2018-02-09 11:58 | 314550.8 | 360.0006 | 3 | 36 | 4.276088 | 3.26006 | 2.002089 | 9.08e-10 | 8.312014 | 3.331e-09
2018-02-09 12:00 | 314670.8 | 480.0003 | 3 | 36 | 4.307891 | 3.260081 | 2.110749 | 9.08e-10 | 8.778339 | 3.331e-09
2018-02-09 12:02 | 314790.8 | 600.0014 | 3 | 36 | 4.343976 | 3.260098 | 2.219434 | 9.08e-10 | 9.248483 | 3.331e-09
2018-02-09 12:04 | 314910.8 | 720.0011 | 3 | 36 | 4.381153 | 3.260091 | 2.328102 | 9.08e-10 | 9.72254 | 3.331e-09
2018-02-09 12:06 | 315030.8 | 840.0014 | 3 | 36 | 4.40027 | 2.983918 | 2.434218 | 9.08e-10 | 10.18896 | 3.331e-09
2018-02-09 12:08 | 315150.8 | 960.0003 | 3 | 36 | 4.400299 | 2.579553 | 2.526781 | 9.08e-10 | 10.59627 | 3.331e-09
2018-02-09 12:10 | 315270.8 | 1080.0007 | 3 | 36 | 4.400279 | 2.220141 | 2.606696 | 9.08e-10 | 10.94792 | 3.331e-09
2018-02-09 12:12 | 315390.8 | 1200.0011 | 3 | 36 | 4.40023 | 1.919042 | 2.675491 | 9.08e-10 | 11.25063 | 3.331e-09
2018-02-09 12:14 | 315510.8 | 1320.0006 | 3 | 36 | 4.400246 | 1.672406 | 2.735251 | 9.08e-10 | 11.51359 | 3.331e-09
2018-02-09 12:16 | 315630.8 | 1440.0003 | 3 | 36 | 4.400244 | 1.466351 | 2.787467 | 9.08e-10 | 11.74336 | 3.331e-09
2018-02-09 12:18 | 315750.8 | 1560.0014 | 3 | 36 | 4.400294 | 1.284616 | 2.833242 | 9.08e-10 | 11.94478 | 3.331e-09
2018-02-09 12:20 | 315870.8 | 1680.001 | 3 | 36 | 4.40023 | 1.121216 | 2.873223 | 9.08e-10 | 12.1207 | 3.331e-09
2018-02-09 12:22 | 315990.8 | 1800.0014 | 3 | 36 | 4.400215 | 0.9903336 | 2.908347 | 9.08e-10 | 12.27526 | 3.331e-09
2018-02-09 12:24 | 316110.8 | 1920.001 | 3 | 36 | 4.400222 | 0.8812075 | 2.939484 | 9.08e-10 | 12.41227 | 3.331e-09
2018-02-09 12:26 | 316230.8 | 2040.0007 | 3 | 36 | 4.400203 | 0.7864285 | 2.967256 | 9.08e-10 | 12.53447 | 3.331e-09
2018-02-09 12:28 | 316350.8 | 2160.0005 | 3 | 36 | 4.400219 | 0.6994514 | 2.992009 | 9.08e-10 | 12.64339 | 3.331e-09
2018-02-09 12:29 | 316422.4 | 2231.6052 | 3 | 36 | 4.400165 | 0.6519985 | 3.005439 | 9.08e-10 | 12.70248 | 3.331e-09
2018-02-09 12:31 | 316542.4 | 120.0014 | 4 | 36 | 4.336966 | 0 | 3.005439 | 9.08e-10 | 12.70248 | 3.331e-09
2018-02-09 12:33 | 316662.4 | 240.0002 | 4 | 36 | 4.330928 | 0 | 3.005439 | 9.08e-10 | 12.70248 | 3.331e-09
2018-02-09 12:34 | 316722.4 | 300.0022 | 4 | 36 | 4.329175 | 0 | 3.005439 | 9.08e-10 | 12.70248 | 3.331e-09
2018-02-09 12:36 | 316842.5 | 120.0015 | 5 | 36 | 4.108202 | -2.282085 | 3.005439 | 0.07605522 | 12.70248 | 0.3147905
2018-02-09 12:38 | 316962.5 | 240.0003 | 5 | 36 | 4.073133 | -2.282107 | 3.005439 | 0.1521285 | 12.70248 | 0.625931
2018-02-09 12:40 | 317082.5 | 360.0007 | 5 | 36 | 4.042786 | -2.282071 | 3.005439 | 0.2281879 | 12.70248 | 0.9345624
2018-02-09 12:42 | 317202.5 | 480.0011 | 5 | 36 | 4.014083 | -2.282027 | 3.005439 | 0.3042543 | 12.70248 | 1.240979
2018-02-09 12:44 | 317322.5 | 600.0007 | 5 | 36 | 3.985781 | -2.282132 | 3.005439 | 0.380322 | 12.70248 | 1.545251
2018-02-09 12:46 | 317442.5 | 720.0011 | 5 | 36 | 3.95639 | -2.281989 | 3.005439 | 0.4563909 | 12.70248 | 1.847339
2018-02-09 12:48 | 317562.5 | 840.0014 | 5 | 36 | 3.928288 | -2.282167 | 3.005439 | 0.5324541 | 12.70248 | 2.147187
2018-02-09 12:50 | 317682.5 | 960.0003 | 5 | 36 | 3.902132 | -2.281976 | 3.005439 | 0.6085167 | 12.70248 | 2.444981
2018-02-09 12:52 | 317802.5 | 1080.0007 | 5 | 36 | 3.877252 | -2.282061 | 3.005439 | 0.6845831 | 12.70248 | 2.740855
2018-02-09 12:54 | 317922.5 | 1200.0003 | 5 | 36 | 3.85122 | -2.282105 | 3.005439 | 0.7606515 | 12.70248 | 3.034809
2018-02-09 12:56 | 318042.5 | 1320.0015 | 5 | 36 | 3.824561 | -2.282051 | 3.005439 | 0.8367162 | 12.70248 | 3.326721
2018-02-09 12:58 | 318162.5 | 1440.0011 | 5 | 36 | 3.801472 | -2.282143 | 3.005439 | 0.9127845 | 12.70248 | 3.616752
2018-02-09 13:00 | 318282.5 | 1560.0007 | 5 | 36 | 3.781041 | -2.281964 | 3.005439 | 0.9888501 | 12.70248 | 3.905121
2018-02-09 13:02 | 318402.5 | 1680.0011 | 5 | 36 | 3.761607 | -2.282054 | 3.005439 | 1.064907 | 12.70248 | 4.191957
2018-02-09 13:04 | 318522.5 | 1800.0007 | 5 | 36 | 3.741528 | -2.282004 | 3.005439 | 1.140981 | 12.70248 | 4.477363
2018-02-09 13:06 | 318642.5 | 1920.0003 | 5 | 36 | 3.722316 | -2.282103 | 3.005439 | 1.217044 | 12.70248 | 4.761212
2018-02-09 13:08 | 318762.5 | 2040.0007 | 5 | 36 | 3.704599 | -2.282158 | 3.005439 | 1.293104 | 12.70248 | 5.043652
2018-02-09 13:10 | 318882.5 | 2160.0011 | 5 | 36 | 3.688133 | -2.281984 | 3.005439 | 1.36917 | 12.70248 | 5.324816
2018-02-09 13:12 | 319002.5 | 2280.0015 | 5 | 36 | 3.671689 | -2.282065 | 3.005439 | 1.445237 | 12.70248 | 5.60474
2018-02-09 13:14 | 319122.5 | 2400.0003 | 5 | 36 | 3.655146 | -2.282099 | 3.005439 | 1.521307 | 12.70248 | 5.883404
2018-02-09 13:16 | 319242.5 | 2520.0015 | 5 | 36 | 3.640649 | -2.282018 | 3.005439 | 1.597373 | 12.70248 | 6.160874
2018-02-09 13:18 | 319362.5 | 2640.0003 | 5 | 36 | 3.627764 | -2.282009 | 3.005439 | 1.673432 | 12.70248 | 6.437275
2018-02-09 13:20 | 319482.5 | 2760.0007 | 5 | 36 | 3.615666 | -2.282119 | 3.005439 | 1.749504 | 12.70248 | 6.712788
2018-02-09 13:22 | 319602.5 | 2880.0003 | 5 | 36 | 3.603288 | -2.282109 | 3.005439 | 1.825569 | 12.70248 | 6.987349
2018-02-09 13:24 | 319722.5 | 3000.0007 | 5 | 36 | 3.591637 | -2.282034 | 3.005439 | 1.901637 | 12.70248 | 7.260982
2018-02-09 13:26 | 319842.5 | 3120.0011 | 5 | 36 | 3.581604 | -2.281898 | 3.005439 | 1.977695 | 12.70248 | 7.533769
2018-02-09 13:28 | 319962.5 | 3240.0015 | 5 | 36 | 3.57244 | -2.282034 | 3.005439 | 2.053761 | 12.70248 | 7.805858
2018-02-09 13:30 | 320082.5 | 3360.0011 | 5 | 36 | 3.562663 | -2.282054 | 3.005439 | 2.129828 | 12.70248 | 8.07724
2018-02-09 13:32 | 320202.5 | 3480.0007 | 5 | 36 | 3.551126 | -2.282129 | 3.005439 | 2.205894 | 12.70248 | 8.347796
2018-02-09 13:34 | 320322.5 | 3600.0003 | 5 | 36 | 3.540859 | -2.281868 | 3.005439 | 2.281961 | 12.70248 | 8.617529
2018-02-09 13:36 | 320442.5 | 3720.0015 | 5 | 36 | 3.530599 | -2.282079 | 3.005439 | 2.358026 | 12.70248 | 8.886469
2018-02-09 13:38 | 320562.5 | 3840.0011 | 5 | 36 | 3.519231 | -2.282089 | 3.005439 | 2.43409 | 12.70248 | 9.154609
2018-02-09 13:40 | 320682.5 | 3960.0007 | 5 | 36 | 3.504212 | -2.282087 | 3.005439 | 2.510154 | 12.70248 | 9.421753
2018-02-09 13:42 | 320802.5 | 4080.0003 | 5 | 36 | 3.486761 | -2.281762 | 3.005439 | 2.586226 | 12.70248 | 9.687663
2018-02-09 13:44 | 320922.5 | 4200.0007 | 5 | 36 | 3.466335 | -2.281909 | 3.005439 | 2.662295 | 12.70248 | 9.952157
2018-02-09 13:46 | 321042.5 | 4320.0003 | 5 | 36 | 3.438119 | -2.282156 | 3.005439 | 2.738355 | 12.70248 | 10.2148
2018-02-09 13:48 | 321162.5 | 4440.0007 | 5 | 36 | 3.393262 | -2.282196 | 3.005439 | 2.814424 | 12.70248 | 10.47477
2018-02-09 13:50 | 321282.5 | 4560.0003 | 5 | 36 | 3.315145 | -2.282226 | 3.005439 | 2.890487 | 12.70248 | 10.73018
2018-02-09 13:52 | 321402.5 | 4680.0007 | 5 | 36 | 3.163395 | -2.281786 | 3.005439 | 2.966558 | 12.70248 | 10.97738
2018-02-09 13:53 | 321462.7 | 4740.1507 | 5 | 36 | 2.999996 | -2.281981 | 3.005439 | 3.004681 | 12.70248 | 11.09523
2018-02-09 13:55 | 321582.7 | 120.0012 | 6 | 36 | 3.352103 | 0 | 3.005439 | 3.004681 | 12.70248 | 11.09523
2018-02-09 13:57 | 321702.7 | 240.0008 | 6 | 36 | 3.366001 | 0 | 3.005439 | 3.004681 | 12.70248 | 11.09523
2018-02-09 13:58 | 321762.7 | 300.0028 | 6 | 36 | 3.369458 | 0 | 3.005439 | 3.004681 | 12.70248 | 11.09523
2018-02-09 13:58 | 321762.7 | 0.0024 | 7 | 37 | 3.369578 | 0 | 0 | 0 | 0 | 0
2018-02-09 14:00 | 321882.8 | 120.0014 | 2 | 37 | 4.041942 | 4.890088 | 0.1624052 | 0 | 0.6370729 | 0
2018-02-09 14:02 | 322002.8 | 240.001 | 2 | 37 | 4.078147 | 4.890061 | 0.3254004 | 0 | 1.298789 | 0
2018-02-09 14:04 | 322122.8 | 360.0014 | 2 | 37 | 4.112156 | 4.890037 | 0.4883943 | 0 | 1.966419 | 0
2018-02-09 14:06 | 322242.8 | 480.0002 | 2 | 37 | 4.139369 | 4.890073 | 0.6513895 | 0 | 2.638953 | 0
2018-02-09 14:08 | 322362.8 | 600.0007 | 2 | 37 | 4.165698 | 4.890052 | 0.814382 | 0 | 3.315787 | 0
2018-02-09 14:10 | 322482.8 | 720.001 | 2 | 37 | 4.190431 | 4.890115 | 0.9773963 | 0 | 3.996868 | 0
2018-02-09 14:12 | 322602.8 | 840.0006 | 2 | 37 | 4.200262 | 4.639894 | 1.137686 | 0 | 4.66982 | 0
2018-02-09 14:14 | 322722.8 | 960.0018 | 2 | 37 | 4.200306 | 4.286073 | 1.286458 | 0 | 5.294703 | 0
2018-02-09 14:16 | 322842.8 | 1080.0015 | 2 | 37 | 4.200277 | 3.924802 | 1.423362 | 0 | 5.869735 | 0
2018-02-09 14:18 | 322962.8 | 1200.0002 | 2 | 37 | 4.200259 | 3.596339 | 1.54856 | 0 | 6.395604 | 0
2018-02-09 14:20 | 323082.8 | 1320.0006 | 2 | 37 | 4.200259 | 3.301763 | 1.663493 | 0 | 6.878353 | 0
2018-02-09 14:20 | 323100.2 | 1337.3821 | 2 | 37 | 4.200261 | 3.25999 | 1.679343 | 0 | 6.944929 | 0
2018-02-09 14:22 | 323220.2 | 120.0015 | 3 | 37 | 4.220487 | 3.260058 | 1.787635 | 0 | 7.400759 | 0
2018-02-09 14:24 | 323340.2 | 240.0003 | 3 | 37 | 4.246929 | 3.260047 | 1.896285 | 0 | 7.860708 | 0
2018-02-09 14:26 | 323460.2 | 360.0007 | 3 | 37 | 4.277601 | 3.260165 | 2.004961 | 0 | 8.323893 | 0
2018-02-09 14:28 | 323580.2 | 480.0011 | 3 | 37 | 4.309449 | 3.260076 | 2.113635 | 0 | 8.790476 | 0
2018-02-09 14:30 | 323700.2 | 600.0008 | 3 | 37 | 4.343262 | 3.260156 | 2.222305 | 0 | 9.260602 | 0
2018-02-09 14:32 | 323820.2 | 720.0011 | 3 | 37 | 4.379916 | 3.260083 | 2.330959 | 0 | 9.734466 | 0
2018-02-09 14:34 | 323940.2 | 840.0007 | 3 | 37 | 4.400288 | 2.970057 | 2.437055 | 0 | 10.20075 | 0
2018-02-09 14:36 | 324060.2 | 960.0011 | 3 | 37 | 4.400281 | 2.554315 | 2.528824 | 0 | 10.60456 | 0
2018-02-09 14:38 | 324180.2 | 1080.0014 | 3 | 37 | 4.400295 | 2.212413 | 2.60811 | 0 | 10.95344 | 0
2018-02-09 14:40 | 324300.2 | 1200.0003 | 3 | 37 | 4.400261 | 1.926205 | 2.676968 | 0 | 11.25643 | 0
2018-02-09 14:42 | 324420.2 | 1320.0007 | 3 | 37 | 4.400258 | 1.674321 | 2.736885 | 0 | 11.52009 | 0
2018-02-09 14:44 | 324540.2 | 1440.0003 | 3 | 37 | 4.400226 | 1.451258 | 2.788847 | 0 | 11.74873 | 0
2018-02-09 14:46 | 324660.2 | 1560.0007 | 3 | 37 | 4.400248 | 1.272367 | 2.834161 | 0 | 11.94812 | 0
2018-02-09 14:48 | 324780.2 | 1680.0002 | 3 | 37 | 4.400239 | 1.122266 | 2.873987 | 0 | 12.12337 | 0
2018-02-09 14:50 | 324900.2 | 1800.0007 | 3 | 37 | 4.400222 | 0.9934788 | 2.909208 | 0 | 12.27835 | 0
2018-02-09 14:52 | 325020.2 | 1920.0002 | 3 | 37 | 4.40024 | 0.8779097 | 2.940361 | 0 | 12.41543 | 0
2018-02-09 14:54 | 325140.2 | 2040.0014 | 3 | 37 | 4.400202 | 0.778616 | 2.967903 | 0 | 12.53662 | 0
2018-02-09 14:56 | 325260.2 | 2160.001 | 3 | 37 | 4.400245 | 0.6973114 | 2.992457 | 0 | 12.64466 | 0
2018-02-09 14:58 | 325334.7 | 2234.5454 | 3 | 37 | 4.400196 | 0.6519947 | 3.00641 | 0 | 12.70606 | 0
2018-02-09 15:00 | 325454.8 | 120.0004 | 4 | 37 | 4.337342 | 0 | 3.00641 | 0 | 12.70606 | 0
2018-02-09 15:02 | 325574.8 | 240 | 4 | 37 | 4.331357 | 0 | 3.00641 | 0 | 12.70606 | 0
2018-02-09 15:03 | 325634.8 | 300.0028 | 4 | 37 | 4.329655 | 0 | 3.00641 | 0 | 12.70606 | 0
2018-02-09 15:05 | 325754.9 | 120.0006 | 5 | 37 | 4.108002 | -2.281982 | 3.00641 | 0.07606192 | 12.70606 | 0.3147894
2018-02-09 15:07 | 325874.9 | 240.0002 | 5 | 37 | 4.074865 | -2.282071 | 3.00641 | 0.1521219 | 12.70606 | 0.6259323
2018-02-09 15:09 | 325994.9 | 360.0014 | 5 | 37 | 4.044858 | -2.281966 | 3.00641 | 0.2281844 | 12.70606 | 0.9347329
2018-02-09 15:11 | 326114.9 | 480.0002 | 5 | 37 | 4.014398 | -2.282053 | 3.00641 | 0.3042548 | 12.70606 | 1.241278
2018-02-09 15:13 | 326234.9 | 600.0006 | 5 | 37 | 3.984942 | -2.282049 | 3.00641 | 0.3803186 | 12.70606 | 1.545493
2018-02-09 15:15 | 326354.9 | 720.0011 | 5 | 37 | 3.956928 | -2.282104 | 3.00641 | 0.456389 | 12.70606 | 1.847557
2018-02-09 15:17 | 326474.9 | 840.0014 | 5 | 37 | 3.930261 | -2.281989 | 3.00641 | 0.5324547 | 12.70606 | 2.147524
2018-02-09 15:19 | 326594.9 | 960.001 | 5 | 37 | 3.903712 | -2.282071 | 3.00641 | 0.6085124 | 12.70606 | 2.445443
2018-02-09 15:21 | 326714.9 | 1080.0006 | 5 | 37 | 3.876442 | -2.282038 | 3.00641 | 0.6845781 | 12.70606 | 2.741343
2018-02-09 15:23 | 326834.9 | 1200.001 | 5 | 37 | 3.850341 | -2.282029 | 3.00641 | 0.7606453 | 12.70606 | 3.035214
2018-02-09 15:25 | 326954.9 | 1320.0006 | 5 | 37 | 3.825505 | -2.282079 | 3.00641 | 0.8367145 | 12.70606 | 3.327143
2018-02-09 15:27 | 327074.9 | 1440.001 | 5 | 37 | 3.802722 | -2.282049 | 3.00641 | 0.912778 | 12.70606 | 3.617248
2018-02-09 15:29 | 327194.9 | 1560.0006 | 5 | 37 | 3.780496 | -2.282009 | 3.00641 | 0.9888419 | 12.70606 | 3.905655
2018-02-09 15:31 | 327314.9 | 1680.001 | 5 | 37 | 3.759736 | -2.282118 | 3.00641 | 1.064913 | 12.70606 | 4.192435
2018-02-09 15:33 | 327434.9 | 1800.0006 | 5 | 37 | 3.740658 | -2.28206 | 3.00641 | 1.140974 | 12.70606 | 4.477672
2018-02-09 15:35 | 327554.9 | 1920.0018 | 5 | 37 | 3.722888 | -2.282159 | 3.00641 | 1.217045 | 12.70606 | 4.761547
2018-02-09 15:37 | 327674.9 | 2040.0014 | 5 | 37 | 3.704877 | -2.282031 | 3.00641 | 1.29311 | 12.70606 | 5.044048
2018-02-09 15:39 | 327794.9 | 2160.001 | 5 | 37 | 3.68624 | -2.282094 | 3.00641 | 1.369175 | 12.70606 | 5.325141
2018-02-09 15:41 | 327914.9 | 2280.0006 | 5 | 37 | 3.66993 | -2.282139 | 3.00641 | 1.445239 | 12.70606 | 5.604901
2018-02-09 15:43 | 328034.9 | 2400.0003 | 5 | 37 | 3.655183 | -2.282047 | 3.00641 | 1.521307 | 12.70606 | 5.883491
2018-02-09 15:45 | 328154.9 | 2520.0014 | 5 | 37 | 3.641249 | -2.282069 | 3.00641 | 1.597372 | 12.70606 | 6.160992
2018-02-09 15:47 | 328274.9 | 2640.0002 | 5 | 37 | 3.62681 | -2.282022 | 3.00641 | 1.673439 | 12.70606 | 6.437428
2018-02-09 15:49 | 328394.9 | 2760.0006 | 5 | 37 | 3.613631 | -2.282047 | 3.00641 | 1.749508 | 12.70606 | 6.712795
2018-02-09 15:51 | 328514.9 | 2880.0002 | 5 | 37 | 3.602145 | -2.28206 | 3.00641 | 1.825574 | 12.70606 | 6.987225
2018-02-09 15:53 | 328634.9 | 3000.0014 | 5 | 37 | 3.592123 | -2.282178 | 3.00641 | 1.901639 | 12.70606 | 7.260839
2018-02-09 15:55 | 328754.9 | 3120.0002 | 5 | 37 | 3.581891 | -2.282085 | 3.00641 | 1.977703 | 12.70606 | 7.533686
2018-02-09 15:57 | 328874.9 | 3240.0014 | 5 | 37 | 3.570645 | -2.282091 | 3.00641 | 2.053774 | 12.70606 | 7.805732
2018-02-09 15:59 | 328994.9 | 3360.001 | 5 | 37 | 3.560799 | -2.282229 | 3.00641 | 2.129838 | 12.70606 | 8.076951
2018-02-09 16:01 | 329114.9 | 3480.0014 | 5 | 37 | 3.551577 | -2.282044 | 3.00641 | 2.205898 | 12.70606 | 8.347428
2018-02-09 16:03 | 329234.9 | 3600.001 | 5 | 37 | 3.541786 | -2.282109 | 3.00641 | 2.281968 | 12.70606 | 8.617236
2018-02-09 16:05 | 329354.9 | 3720.0014 | 5 | 37 | 3.529787 | -2.281762 | 3.00641 | 2.358035 | 12.70606 | 8.886214
2018-02-09 16:07 | 329474.9 | 3840.001 | 5 | 37 | 3.51656 | -2.282087 | 3.00641 | 2.434097 | 12.70606 | 9.15418
2018-02-09 16:09 | 329594.9 | 3960.0014 | 5 | 37 | 3.503182 | -2.28206 | 3.00641 | 2.510156 | 12.70606 | 9.421151
2018-02-09 16:11 | 329714.9 | 4080.0002 | 5 | 37 | 3.488069 | -2.281808 | 3.00641 | 2.586229 | 12.70606 | 9.687088
2018-02-09 16:13 | 329834.9 | 4200.0006 | 5 | 37 | 3.467073 | -2.282083 | 3.00641 | 2.662296 | 12.70606 | 9.951671
2018-02-09 16:15 | 329954.9 | 4320.0002 | 5 | 37 | 3.434919 | -2.282132 | 3.00641 | 2.73836 | 12.70606 | 10.21424
2018-02-09 16:17 | 330074.9 | 4440.0006 | 5 | 37 | 3.389936 | -2.282163 | 3.00641 | 2.81443 | 12.70606 | 10.47394
2018-02-09 16:19 | 330194.9 | 4560.0002 | 5 | 37 | 3.317188 | -2.282172 | 3.00641 | 2.89049 | 12.70606 | 10.72926
2018-02-09 16:21 | 330314.9 | 4680.0006 | 5 | 37 | 3.169156 | -2.282067 | 3.00641 | 2.96656 | 12.70606 | 10.97678
2018-02-09 16:22 | 330377.1 | 4742.2827 | 5 | 37 | 2.999979 | -2.282181 | 3.00641 | 3.006035 | 12.70606 | 11.09896
2018-02-09 16:24 | 330497.2 | 120.0003 | 6 | 37 | 3.351507 | 0 | 3.00641 | 3.006045 | 12.70606 | 11.09899
2018-02-09 16:26 | 330617.2 | 240.0008 | 6 | 37 | 3.365292 | 0 | 3.00641 | 3.006045 | 12.70606 | 11.09899
2018-02-09 16:27 | 330677.2 | 300.0027 | 6 | 37 | 3.368577 | 0 | 3.00641 | 3.006045 | 12.70606 | 11.09899
2018-02-09 16:27 | 330677.2 | 0.0024 | 7 | 38 | 3.368904 | 0 | 0 | 0 | 0 | 0
2018-02-09 16:29 | 330797.3 | 120.0014 | 2 | 38 | 4.040651 | 4.890056 | 0.1624111 | 4.629e-09 | 0.6369841 | 1.5593e-08
2018-02-09 16:31 | 330917.3 | 240.001 | 2 | 38 | 4.077839 | 4.890084 | 0.3253861 | 4.629e-09 | 1.298459 | 1.5593e-08
2018-02-09 16:33 | 331037.3 | 360.0007 | 2 | 38 | 4.115731 | 4.890079 | 0.488388 | 4.629e-09 | 1.966383 | 1.5593e-08
2018-02-09 16:35 | 331157.3 | 480.0002 | 2 | 38 | 4.142592 | 4.89008 | 0.6513891 | 4.629e-09 | 2.639547 | 1.5593e-08
2018-02-09 16:37 | 331277.3 | 600.0007 | 2 | 38 | 4.1652 | 4.890136 | 0.8144014 | 4.629e-09 | 3.316704 | 1.5593e-08
2018-02-09 16:39 | 331397.3 | 720.0002 | 2 | 38 | 4.189294 | 4.890113 | 0.977403 | 4.629e-09 | 3.997539 | 1.5593e-08
2018-02-09 16:41 | 331517.3 | 840.0007 | 2 | 38 | 4.200294 | 4.617425 | 1.137637 | 4.629e-09 | 4.670188 | 1.5593e-08
2018-02-09 16:43 | 331637.3 | 960.0011 | 2 | 38 | 4.200284 | 4.231042 | 1.28481 | 4.629e-09 | 5.288361 | 1.5593e-08
2018-02-09 16:45 | 331757.3 | 1080.0006 | 2 | 38 | 4.200275 | 3.905318 | 1.420345 | 4.629e-09 | 5.857646 | 1.5593e-08
2018-02-09 16:47 | 331877.3 | 1200.0011 | 2 | 38 | 4.200267 | 3.607463 | 1.545493 | 4.629e-09 | 6.383299 | 1.5593e-08
2018-02-09 16:49 | 331997.3 | 1320.0015 | 2 | 38 | 4.200281 | 3.305488 | 1.660725 | 4.629e-09 | 6.867309 | 1.5593e-08
2018-02-09 16:49 | 332015.1 | 1337.7629 | 2 | 38 | 4.200265 | 3.259997 | 1.676924 | 4.629e-09 | 6.935349 | 1.5593e-08
2018-02-09 16:51 | 332135 | 120.0014 | 3 | 38 | 4.223001 | 3.260144 | 1.78521 | 4.629e-09 | 7.391289 | 1.5593e-08
2018-02-09 16:53 | 332255 | 240.0002 | 3 | 38 | 4.249237 | 3.260119 | 1.893885 | 4.629e-09 | 7.851631 | 1.5593e-08
2018-02-09 16:55 | 332375 | 360.0005 | 3 | 38 | 4.277469 | 3.260182 | 2.002549 | 4.629e-09 | 8.314893 | 1.5593e-08
2018-02-09 16:57 | 332495 | 480.001 | 3 | 38 | 4.308661 | 3.260121 | 2.111217 | 4.629e-09 | 8.781377 | 1.5593e-08
2018-02-09 16:59 | 332615 | 600.0013 | 3 | 38 | 4.344524 | 3.260161 | 2.219894 | 4.629e-09 | 9.251516 | 1.5593e-08
2018-02-09 17:01 | 332735 | 720.001 | 3 | 38 | 4.382945 | 3.260152 | 2.328544 | 4.629e-09 | 9.725641 | 1.5593e-08
2018-02-09 17:03 | 332855 | 840.0014 | 3 | 38 | 4.400311 | 2.962031 | 2.43421 | 4.629e-09 | 10.19018 | 1.5593e-08
2018-02-09 17:05 | 332975 | 960.0002 | 3 | 38 | 4.400258 | 2.567519 | 2.526189 | 4.629e-09 | 10.59491 | 1.5593e-08
2018-02-09 17:07 | 333095 | 1080.0005 | 3 | 38 | 4.400294 | 2.220317 | 2.60589 | 4.629e-09 | 10.94562 | 1.5593e-08
2018-02-09 17:09 | 333215 | 1200.001 | 3 | 38 | 4.400244 | 1.909965 | 2.674556 | 4.629e-09 | 11.24777 | 1.5593e-08
2018-02-09 17:11 | 333335 | 1320.0013 | 3 | 38 | 4.400283 | 1.665124 | 2.734004 | 4.629e-09 | 11.50936 | 1.5593e-08
2018-02-09 17:13 | 333455 | 1440.001 | 3 | 38 | 4.400268 | 1.460575 | 2.785964 | 4.629e-09 | 11.738 | 1.5593e-08
2018-02-09 17:15 | 333575 | 1560.0013 | 3 | 38 | 4.400264 | 1.283794 | 2.831626 | 4.629e-09 | 11.93892 | 1.5593e-08
2018-02-09 17:17 | 333695 | 1680.001 | 3 | 38 | 4.400252 | 1.121927 | 2.871694 | 4.629e-09 | 12.11523 | 1.5593e-08
2018-02-09 17:19 | 333815 | 1800.0006 | 3 | 38 | 4.400225 | 0.9889708 | 2.906779 | 4.629e-09 | 12.26961 | 1.5593e-08
2018-02-09 17:21 | 333935 | 1920.0001 | 3 | 38 | 4.400239 | 0.879693 | 2.937872 | 4.629e-09 | 12.40643 | 1.5593e-08
2018-02-09 17:23 | 334055 | 2040.0013 | 3 | 38 | 4.400208 | 0.7869034 | 2.965615 | 4.629e-09 | 12.5285 | 1.5593e-08
2018-02-09 17:25 | 334175 | 2160.0001 | 3 | 38 | 4.400205 | 0.702754 | 2.990428 | 4.629e-09 | 12.63768 | 1.5593e-08
2018-02-09 17:26 | 334250.9 | 2235.8565 | 3 | 38 | 4.400198 | 0.6519947 | 3.004695 | 4.629e-09 | 12.70046 | 1.5593e-08
2018-02-09 17:28 | 334370.9 | 120.0006 | 4 | 38 | 4.337084 | 0 | 3.004695 | 4.629e-09 | 12.70046 | 1.5593e-08
2018-02-09 17:30 | 334490.9 | 240.0002 | 4 | 38 | 4.331056 | 0 | 3.004695 | 4.629e-09 | 12.70046 | 1.5593e-08
2018-02-09 17:31 | 334550.9 | 300.0046 | 4 | 38 | 4.329295 | 0 | 3.004695 | 4.629e-09 | 12.70046 | 1.5593e-08
2018-02-09 17:33 | 334671 | 120.0005 | 5 | 38 | 4.108564 | -2.281816 | 3.004695 | 0.07606188 | 12.70046 | 0.3148213
2018-02-09 17:35 | 334791 | 240.0009 | 5 | 38 | 4.073444 | -2.281969 | 3.004695 | 0.1521185 | 12.70046 | 0.6259428
2018-02-09 17:37 | 334911 | 360.0005 | 5 | 38 | 4.042486 | -2.281926 | 3.004695 | 0.2281808 | 12.70046 | 0.9345791
2018-02-09 17:39 | 335031 | 480.0009 | 5 | 38 | 4.013542 | -2.281824 | 3.004695 | 0.3042482 | 12.70046 | 1.240972
2018-02-09 17:41 | 335151 | 600.0005 | 5 | 38 | 3.985698 | -2.281973 | 3.004695 | 0.3803145 | 12.70046 | 1.54521
2018-02-09 17:43 | 335271 | 720.0009 | 5 | 38 | 3.957119 | -2.282199 | 3.004695 | 0.4563756 | 12.70046 | 1.847289
2018-02-09 17:45 | 335391 | 840.0005 | 5 | 38 | 3.927989 | -2.282014 | 3.004695 | 0.5324384 | 12.70046 | 2.147155
2018-02-09 17:47 | 335511 | 960.0009 | 5 | 38 | 3.901606 | -2.281848 | 3.004695 | 0.608502 | 12.70046 | 2.444916
2018-02-09 17:49 | 335631 | 1080.0005 | 5 | 38 | 3.876523 | -2.282034 | 3.004695 | 0.6845596 | 12.70046 | 2.7407
2018-02-09 17:51 | 335751 | 1200.0009 | 5 | 38 | 3.850985 | -2.282139 | 3.004695 | 0.7606277 | 12.70046 | 3.034615
2018-02-09 17:53 | 335871 | 1320.0013 | 5 | 38 | 3.824766 | -2.281876 | 3.004695 | 0.8366922 | 12.70046 | 3.326544
2018-02-09 17:55 | 335991 | 1440.0009 | 5 | 38 | 3.800927 | -2.281835 | 3.004695 | 0.912747 | 12.70046 | 3.616499
2018-02-09 17:57 | 336111 | 1560.0013 | 5 | 38 | 3.780148 | -2.281862 | 3.004695 | 0.9888117 | 12.70046 | 3.904814
2018-02-09 17:59 | 336231 | 1680.0009 | 5 | 38 | 3.760998 | -2.282103 | 3.004695 | 1.064875 | 12.70046 | 4.191612
2018-02-09 18:01 | 336351 | 1800.0013 | 5 | 38 | 3.741571 | -2.281913 | 3.004695 | 1.140944 | 12.70046 | 4.476972
2018-02-09 18:03 | 336471 | 1920.0001 | 5 | 38 | 3.72154 | -2.282083 | 3.004695 | 1.217004 | 12.70046 | 4.760787
2018-02-09 18:05 | 336591 | 2040.0013 | 5 | 38 | 3.703743 | -2.282209 | 3.004695 | 1.293066 | 12.70046 | 5.043167
2018-02-09 18:07 | 336711 | 2160.0009 | 5 | 38 | 3.687253 | -2.282089 | 3.004695 | 1.369129 | 12.70046 | 5.324248
2018-02-09 18:09 | 336831 | 2280.0013 | 5 | 38 | 3.671351 | -2.282145 | 3.004695 | 1.445202 | 12.70046 | 5.604144
2018-02-09 18:11 | 336951 | 2400.0001 | 5 | 38 | 3.654969 | -2.281703 | 3.004695 | 1.521265 | 12.70046 | 5.882781
2018-02-09 18:13 | 337071 | 2520.0005 | 5 | 38 | 3.639946 | -2.282209 | 3.004695 | 1.597331 | 12.70046 | 6.160209
2018-02-09 18:15 | 337191 | 2640.0009 | 5 | 38 | 3.626768 | -2.281987 | 3.004695 | 1.673397 | 12.70046 | 6.436575
2018-02-09 18:17 | 337311 | 2760.0005 | 5 | 38 | 3.614989 | -2.281976 | 3.004695 | 1.749457 | 12.70046 | 6.711973
2018-02-09 18:19 | 337431 | 2880.0009 | 5 | 38 | 3.603188 | -2.281906 | 3.004695 | 1.825525 | 12.70046 | 6.986516
2018-02-09 18:21 | 337551 | 3000.0013 | 5 | 38 | 3.590906 | -2.281831 | 3.004695 | 1.901585 | 12.70046 | 7.260094
2018-02-09 18:23 | 337671 | 3120.0001 | 5 | 38 | 3.580631 | -2.282049 | 3.004695 | 1.977648 | 12.70046 | 7.532831
2018-02-09 18:25 | 337791 | 3240.0005 | 5 | 38 | 3.571335 | -2.282125 | 3.004695 | 2.053708 | 12.70046 | 7.804811
2018-02-09 18:27 | 337911 | 3360.0001 | 5 | 38 | 3.562037 | -2.282228 | 3.004695 | 2.129768 | 12.70046 | 8.076101
2018-02-09 18:29 | 338031 | 3480.0005 | 5 | 38 | 3.551027 | -2.281869 | 3.004695 | 2.205833 | 12.70046 | 8.346649
2018-02-09 18:31 | 338151 | 3600.0001 | 5 | 38 | 3.539958 | -2.281909 | 3.004695 | 2.281889 | 12.70046 | 8.616293
2018-02-09 18:33 | 338271 | 3720.0005 | 5 | 38 | 3.529422 | -2.281864 | 3.004695 | 2.35795 | 12.70046 | 8.885151
2018-02-09 18:35 | 338391 | 3840.0009 | 5 | 38 | 3.518416 | -2.281891 | 3.004695 | 2.434017 | 12.70046 | 9.153215
2018-02-09 18:37 | 338511 | 3960.0013 | 5 | 38 | 3.504303 | -2.282239 | 3.004695 | 2.510077 | 12.70046 | 9.420316
2018-02-09 18:39 | 338631 | 4080.0009 | 5 | 38 | 3.485856 | -2.281993 | 3.004695 | 2.586141 | 12.70046 | 9.686188
2018-02-09 18:41 | 338751 | 4200.0005 | 5 | 38 | 3.464694 | -2.282064 | 3.004695 | 2.662203 | 12.70046 | 9.950559
2018-02-09 18:43 | 338871 | 4320.0001 | 5 | 38 | 3.435728 | -2.281873 | 3.004695 | 2.738261 | 12.70046 | 10.21303
2018-02-09 18:45 | 338991 | 4440.0013 | 5 | 38 | 3.391492 | -2.281864 | 3.004695 | 2.814327 | 12.70046 | 10.47284
2018-02-09 18:47 | 339111 | 4560.0001 | 5 | 38 | 3.31392 | -2.281824 | 3.004695 | 2.890387 | 12.70046 | 10.72815
2018-02-09 18:49 | 339231 | 4680.0005 | 5 | 38 | 3.158446 | -2.281784 | 3.004695 | 2.966447 | 12.70046 | 10.97508
2018-02-09 18:50 | 339289.1 | 4738.0921 | 5 | 38 | 2.999988 | -2.282163 | 3.004695 | 3.003262 | 12.70046 | 11.08877
2018-02-09 18:52 | 339409.1 | 120.0012 | 6 | 38 | 3.354952 | 0 | 3.004695 | 3.003262 | 12.70046 | 11.08877
2018-02-09 18:54 | 339529.1 | 240 | 6 | 38 | 3.368936 | 0 | 3.004695 | 3.003262 | 12.70046 | 11.08877
2018-02-09 18:55 | 339589.1 | 300.0036 | 6 | 38 | 3.372342 | 0 | 3.004695 | 3.003262 | 12.70046 | 11.08877
2018-02-09 18:55 | 339589.2 | 0.0024 | 7 | 39 | 3.372213 | 0 | 0 | 0 | 0 | 0
2018-02-09 18:57 | 339709.2 | 120.0006 | 2 | 39 | 4.043804 | 4.890115 | 0.1623963 | 8.03e-10 | 0.637342 | 2.709e-09
2018-02-09 18:59 | 339829.2 | 240.0003 | 2 | 39 | 4.080287 | 4.890111 | 0.3253873 | 8.03e-10 | 1.299373 | 2.709e-09
2018-02-09 19:01 | 339949.2 | 360.0006 | 2 | 39 | 4.114367 | 4.890136 | 0.4884079 | 8.03e-10 | 1.967476 | 2.709e-09
2018-02-09 19:03 | 340069.2 | 480.0003 | 2 | 39 | 4.14052 | 4.8901 | 0.651391 | 8.03e-10 | 2.640229 | 2.709e-09
2018-02-09 19:05 | 340189.2 | 600.0014 | 2 | 39 | 4.165941 | 4.890122 | 0.8143824 | 8.03e-10 | 3.317114 | 2.709e-09
2018-02-09 19:07 | 340309.2 | 720.0011 | 2 | 39 | 4.192004 | 4.889775 | 0.9773879 | 8.03e-10 | 3.998343 | 2.709e-09
2018-02-09 19:09 | 340429.2 | 840.0015 | 2 | 39 | 4.200264 | 4.61307 | 1.13709 | 8.03e-10 | 4.668924 | 2.709e-09
2018-02-09 19:11 | 340549.2 | 960.0002 | 2 | 39 | 4.200304 | 4.266953 | 1.284976 | 8.03e-10 | 5.290086 | 2.709e-09
2018-02-09 19:13 | 340669.2 | 1080.0006 | 2 | 39 | 4.200292 | 3.924975 | 1.421489 | 8.03e-10 | 5.863478 | 2.709e-09
2018-02-09 19:15 | 340789.2 | 1200.0002 | 2 | 39 | 4.200279 | 3.585219 | 1.546576 | 8.03e-10 | 6.388881 | 2.709e-09
2018-02-09 19:17 | 340909.2 | 1320.0015 | 2 | 39 | 4.200272 | 3.288501 | 1.66105 | 8.03e-10 | 6.8697 | 2.709e-09
2018-02-09 19:17 | 340921.4 | 1332.2115 | 2 | 39 | 4.200299 | 3.25999 | 1.672167 | 8.03e-10 | 6.916397 | 2.709e-09
2018-02-09 19:19 | 341041.5 | 120.0014 | 3 | 39 | 4.220711 | 3.259976 | 1.780446 | 8.03e-10 | 7.3722 | 2.709e-09
2018-02-09 19:21 | 341161.5 | 240.0002 | 3 | 39 | 4.246276 | 3.259826 | 1.889107 | 8.03e-10 | 7.832174 | 2.709e-09
2018-02-09 19:23 | 341281.5 | 360.0014 | 3 | 39 | 4.276796 | 3.259927 | 1.997785 | 8.03e-10 | 8.295254 | 2.709e-09
2018-02-09 19:25 | 341401.5 | 480.0002 | 3 | 39 | 4.309578 | 3.260121 | 2.106439 | 8.03e-10 | 8.761732 | 2.709e-09
2018-02-09 19:27 | 341521.5 | 600.0005 | 3 | 39 | 4.343463 | 3.260163 | 2.215117 | 8.03e-10 | 9.231908 | 2.709e-09
2018-02-09 19:29 | 341641.5 | 720.0002 | 3 | 39 | 4.379582 | 3.260182 | 2.323786 | 8.03e-10 | 9.705848 | 2.709e-09
2018-02-09 19:31 | 341761.5 | 840.0022 | 3 | 39 | 4.400282 | 2.988452 | 2.430166 | 8.03e-10 | 10.17334 | 2.709e-09
2018-02-09 19:33 | 341881.5 | 960.001 | 3 | 39 | 4.40031 | 2.559157 | 2.522324 | 8.03e-10 | 10.57887 | 2.709e-09
2018-02-09 19:35 | 342001.5 | 1080.0014 | 3 | 39 | 4.400276 | 2.217824 | 2.601761 | 8.03e-10 | 10.92841 | 2.709e-09
2018-02-09 19:37 | 342121.5 | 1200.001 | 3 | 39 | 4.40025 | 1.931126 | 2.670763 | 8.03e-10 | 11.23204 | 2.709e-09
2018-02-09 19:39 | 342241.5 | 1320.0014 | 3 | 39 | 4.400277 | 1.685539 | 2.730965 | 8.03e-10 | 11.49695 | 2.709e-09
2018-02-09 19:41 | 342361.5 | 1440.001 | 3 | 39 | 4.400239 | 1.463325 | 2.783394 | 8.03e-10 | 11.72765 | 2.709e-09
2018-02-09 19:43 | 342481.5 | 1560.0005 | 3 | 39 | 4.400254 | 1.27859 | 2.828958 | 8.03e-10 | 11.92814 | 2.709e-09
2018-02-09 19:45 | 342601.5 | 1680.0001 | 3 | 39 | 4.400268 | 1.128683 | 2.868987 | 8.03e-10 | 12.10428 | 2.709e-09
2018-02-09 19:47 | 342721.5 | 1800.0005 | 3 | 39 | 4.400193 | 1.000654 | 2.904414 | 8.03e-10 | 12.26017 | 2.709e-09
2018-02-09 19:49 | 342841.5 | 1920.0001 | 3 | 39 | 4.400234 | 0.8875217 | 2.935861 | 8.03e-10 | 12.39854 | 2.709e-09
2018-02-09 19:51 | 342961.5 | 2040.0005 | 3 | 39 | 4.400198 | 0.7832375 | 2.963667 | 8.03e-10 | 12.52089 | 2.709e-09
2018-02-09 19:53 | 343081.5 | 2160.0001 | 3 | 39 | 4.400214 | 0.7007675 | 2.988363 | 8.03e-10 | 12.62956 | 2.709e-09
2018-02-09 19:55 | 343163.4 | 2241.9584 | 3 | 39 | 4.400263 | 0.6519966 | 3.003742 | 8.03e-10 | 12.69723 | 2.709e-09
2018-02-09 19:57 | 343283.5 | 120.0012 | 4 | 39 | 4.337095 | 0 | 3.003742 | 8.03e-10 | 12.69723 | 2.709e-09
2018-02-09 19:59 | 343403.5 | 240 | 4 | 39 | 4.331055 | 0 | 3.003742 | 8.03e-10 | 12.69723 | 2.709e-09
2018-02-09 20:00 | 343463.5 | 300.002 | 4 | 39 | 4.329331 | 0 | 3.003742 | 8.03e-10 | 12.69723 | 2.709e-09
2018-02-09 20:02 | 343583.6 | 120.0006 | 5 | 39 | 4.106885 | -2.282198 | 3.003742 | 0.07605361 | 12.69723 | 0.3146822
2018-02-09 20:04 | 343703.6 | 240.0002 | 5 | 39 | 4.073438 | -2.282216 | 3.003742 | 0.1521196 | 12.69723 | 0.6257592
2018-02-09 20:06 | 343823.6 | 360.0006 | 5 | 39 | 4.043873 | -2.281841 | 3.003742 | 0.228176 | 12.69723 | 0.9344418
2018-02-09 20:08 | 343943.6 | 480.0002 | 5 | 39 | 4.014199 | -2.282151 | 3.003742 | 0.3042424 | 12.69723 | 1.240923
2018-02-09 20:10 | 344063.6 | 600.0006 | 5 | 39 | 3.983884 | -2.281773 | 3.003742 | 0.3802986 | 12.69723 | 1.545063
2018-02-09 20:12 | 344183.6 | 720.001 | 5 | 39 | 3.955712 | -2.281916 | 3.003742 | 0.4563658 | 12.69723 | 1.847026
2018-02-09 20:14 | 344303.6 | 840.0005 | 5 | 39 | 3.928911 | -2.281919 | 3.003742 | 0.5324284 | 12.69723 | 2.146874
2018-02-09 20:16 | 344423.6 | 960.0002 | 5 | 39 | 3.902818 | -2.281868 | 3.003742 | 0.608493 | 12.69723 | 2.444733
2018-02-09 20:18 | 344543.6 | 1080.0014 | 5 | 39 | 3.875787 | -2.282158 | 3.003742 | 0.6845528 | 12.69723 | 2.740566
2018-02-09 20:20 | 344663.6 | 1200.0002 | 5 | 39 | 3.849233 | -2.281853 | 3.003742 | 0.760611 | 12.69723 | 3.034329
2018-02-09 20:22 | 344783.6 | 1320.0014 | 5 | 39 | 3.824312 | -2.282099 | 3.003742 | 0.8366789 | 12.69723 | 3.326172
2018-02-09 20:24 | 344903.6 | 1440.0002 | 5 | 39 | 3.802133 | -2.282081 | 3.003742 | 0.9127359 | 12.69723 | 3.616182
2018-02-09 20:26 | 345023.6 | 1560.0006 | 5 | 39 | 3.780828 | -2.282156 | 3.003742 | 0.9887953 | 12.69723 | 3.90456
2018-02-09 20:28 | 345143.6 | 1680.0002 | 5 | 39 | 3.759649 | -2.282027 | 3.003742 | 1.064857 | 12.69723 | 4.191321
2018-02-09 20:30 | 345263.6 | 1800.0014 | 5 | 39 | 3.740419 | -2.282098 | 3.003742 | 1.140927 | 12.69723 | 4.476574
2018-02-09 20:32 | 345383.6 | 1920.0002 | 5 | 39 | 3.72248 | -2.281799 | 3.003742 | 1.216989 | 12.69723 | 4.760384
2018-02-09 20:34 | 345503.6 | 2040.0006 | 5 | 39 | 3.705005 | -2.281914 | 3.003742 | 1.293053 | 12.69723 | 5.042867
2018-02-09 20:36 | 345623.6 | 2160.0002 | 5 | 39 | 3.686789 | -2.282033 | 3.003742 | 1.369108 | 12.69723 | 5.323966
2018-02-09 20:38 | 345743.6 | 2280.0014 | 5 | 39 | 3.669858 | -2.281901 | 3.003742 | 1.445172 | 12.69723 | 5.603734
2018-02-09 20:40 | 345863.6 | 2400.0002 | 5 | 39 | 3.654761 | -2.281821 | 3.003742 | 1.521236 | 12.69723 | 5.882294
2018-02-09 20:42 | 345983.6 | 2520.0006 | 5 | 39 | 3.641058 | -2.281922 | 3.003742 | 1.597305 | 12.69723 | 6.159783
2018-02-09 20:44 | 346103.6 | 2640.001 | 5 | 39 | 3.627375 | -2.281831 | 3.003742 | 1.673361 | 12.69723 | 6.436192
2018-02-09 20:46 | 346223.6 | 2760.0014 | 5 | 39 | 3.613518 | -2.282049 | 3.003742 | 1.749431 | 12.69723 | 6.711586
2018-02-09 20:48 | 346343.6 | 2880.0002 | 5 | 39 | 3.601915 | -2.282183 | 3.003742 | 1.825493 | 12.69723 | 6.985987
2018-02-09 20:50 | 346463.6 | 3000.0006 | 5 | 39 | 3.591697 | -2.282104 | 3.003742 | 1.901551 | 12.69723 | 7.25954
2018-02-09 20:52 | 346583.6 | 3120.0002 | 5 | 39 | 3.581825 | -2.28194 | 3.003742 | 1.97761 | 12.69723 | 7.532348
2018-02-09 20:54 | 346703.6 | 3240.0014 | 5 | 39 | 3.570799 | -2.281881 | 3.003742 | 2.053675 | 12.69723 | 7.804389
2018-02-09 20:56 | 346823.6 | 3360.0002 | 5 | 39 | 3.560264 | -2.281866 | 3.003742 | 2.129733 | 12.69723 | 8.075563
2018-02-09 20:58 | 346943.6 | 3480.0014 | 5 | 39 | 3.55072 | -2.281916 | 3.003742 | 2.205792 | 12.69723 | 8.345988
2018-02-09 21:00 | 347063.6 | 3600.0002 | 5 | 39 | 3.541439 | -2.281906 | 3.003742 | 2.281854 | 12.69723 | 8.615715
2018-02-09 21:02 | 347183.6 | 3720.0006 | 5 | 39 | 3.530397 | -2.282021 | 3.003742 | 2.357913 | 12.69723 | 8.884669
2018-02-09 21:04 | 347303.6 | 3840.0002 | 5 | 39 | 3.516624 | -2.281856 | 3.003742 | 2.43398 | 12.69723 | 9.152692
2018-02-09 21:06 | 347423.6 | 3960.0006 | 5 | 39 | 3.503082 | -2.281889 | 3.003742 | 2.510043 | 12.69723 | 9.419669
2018-02-09 21:08 | 347543.6 | 4080.0002 | 5 | 39 | 3.487641 | -2.281902 | 3.003742 | 2.586102 | 12.69723 | 9.685533
2018-02-09 21:10 | 347663.6 | 4200.0006 | 5 | 39 | 3.467009 | -2.281918 | 3.003742 | 2.662166 | 12.69723 | 9.950085
2018-02-09 21:12 | 347783.6 | 4320.0002 | 5 | 39 | 3.435344 | -2.281913 | 3.003742 | 2.738225 | 12.69723 | 10.21267
2018-02-09 21:14 | 347903.6 | 4440.0014 | 5 | 39 | 3.388889 | -2.281844 | 3.003742 | 2.81429 | 12.69723 | 10.47232
2018-02-09 21:16 | 348023.6 | 4560.0002 | 5 | 39 | 3.314627 | -2.282041 | 3.003742 | 2.890347 | 12.69723 | 10.72751
2018-02-09 21:18 | 348143.6 | 4680.0006 | 5 | 39 | 3.16472 | -2.281804 | 3.003742 | 2.966408 | 12.69723 | 10.97474
2018-02-09 21:19 | 348203.5 | 4739.9658 | 5 | 39 | 2.999982 | -2.281879 | 3.003742 | 3.004416 | 12.69723 | 11.09227
2018-02-09 21:21 | 348323.5 | 120.0012 | 6 | 39 | 3.349508 | 0 | 3.003742 | 3.004416 | 12.69723 | 11.09227
2018-02-09 21:23 | 348443.5 | 240.0008 | 6 | 39 | 3.363222 | 0 | 3.003742 | 3.004416 | 12.69723 | 11.09227
2018-02-09 21:24 | 348503.6 | 300.0044 | 6 | 39 | 3.366454 | 0 | 3.003742 | 3.004416 | 12.69723 | 11.09227
2018-02-09 21:24 | 348503.6 | 0.0025 | 7 | 40 | 3.366324 | 0 | 0 | 0 | 0 | 0
2018-02-09 21:26 | 348623.7 | 120.0014 | 2 | 40 | 4.040463 | 4.890121 | 0.1624035 | 0 | 0.6368293 | 0
2018-02-09 21:28 | 348743.7 | 240.0003 | 2 | 40 | 4.076887 | 4.890111 | 0.325411 | 0 | 1.298346 | 0
2018-02-09 21:30 | 348863.7 | 360.0014 | 2 | 40 | 4.11416 | 4.890101 | 0.4884124 | 0 | 1.965999 | 0
2018-02-09 21:32 | 348983.7 | 480.0003 | 2 | 40 | 4.142548 | 4.890145 | 0.65141 | 0 | 2.639048 | 0
2018-02-09 21:34 | 349103.7 | 600.0014 | 2 | 40 | 4.165783 | 4.8901 | 0.8144183 | 0 | 3.316226 | 0
2018-02-09 21:36 | 349223.7 | 720.0003 | 2 | 40 | 4.189268 | 4.89008 | 0.9774123 | 0 | 3.997115 | 0
2018-02-09 21:38 | 349343.7 | 840.0014 | 2 | 40 | 4.200283 | 4.639785 | 1.137926 | 0 | 4.670931 | 0
2018-02-09 21:40 | 349463.7 | 960.0003 | 2 | 40 | 4.200284 | 4.241059 | 1.285786 | 0 | 5.291991 | 0
2018-02-09 21:42 | 349583.7 | 1080.0006 | 2 | 40 | 4.200313 | 3.904853 | 1.421402 | 0 | 5.861613 | 0
2018-02-09 21:44 | 349703.7 | 1200.001 | 2 | 40 | 4.200251 | 3.600863 | 1.546381 | 0 | 6.38656 | 0
2018-02-09 21:46 | 349823.7 | 1320.0014 | 2 | 40 | 4.200264 | 3.310557 | 1.661632 | 0 | 6.870645 | 0
2018-02-09 21:46 | 349844.4 | 1340.7694 | 2 | 40 | 4.200282 | 3.259997 | 1.680583 | 0 | 6.950246 | 0
2018-02-09 21:48 | 349964.4 | 120.0007 | 3 | 40 | 4.223046 | 3.260102 | 1.78886 | 0 | 7.406132 | 0
2018-02-09 21:50 | 350084.4 | 240.0002 | 3 | 40 | 4.250009 | 3.260085 | 1.897529 | 0 | 7.866503 | 0
2018-02-09 21:52 | 350204.4 | 360.0006 | 3 | 40 | 4.279013 | 3.2601 | 2.006189 | 0 | 8.329865 | 0
2018-02-09 21:54 | 350324.4 | 480.001 | 3 | 40 | 4.309786 | 3.260116 | 2.114856 | 0 | 8.796498 | 0
2018-02-09 21:56 | 350444.4 | 600.0006 | 3 | 40 | 4.3446 | 3.26007 | 2.223522 | 0 | 9.266667 | 0
2018-02-09 21:58 | 350564.4 | 720.0003 | 3 | 40 | 4.384206 | 3.260121 | 2.332197 | 0 | 9.74096 | 0
2018-02-09 22:00 | 350684.4 | 840.0007 | 3 | 40 | 4.400325 | 2.940637 | 2.437399 | 0 | 10.20352 | 0
2018-02-09 22:02 | 350804.4 | 960.0011 | 3 | 40 | 4.400279 | 2.550763 | 2.528661 | 0 | 10.6051 | 0
2018-02-09 22:04 | 350924.4 | 1080.0006 | 3 | 40 | 4.400255 | 2.212497 | 2.607945 | 0 | 10.95397 | 0
2018-02-09 22:06 | 351044.4 | 1200.0003 | 3 | 40 | 4.400248 | 1.905748 | 2.676512 | 0 | 11.25569 | 0
2018-02-09 22:08 | 351164.4 | 1320.0007 | 3 | 40 | 4.400273 | 1.655314 | 2.735693 | 0 | 11.5161 | 0
2018-02-09 22:10 | 351284.4 | 1440.0003 | 3 | 40 | 4.400283 | 1.449434 | 2.787322 | 0 | 11.74328 | 0
2018-02-09 22:12 | 351404.4 | 1560.0014 | 3 | 40 | 4.400252 | 1.276459 | 2.832668 | 0 | 11.94282 | 0
2018-02-09 22:14 | 351524.4 | 1680.0003 | 3 | 40 | 4.40027 | 1.122404 | 2.872597 | 0 | 12.11851 | 0
2018-02-09 22:16 | 351644.4 | 1800.0014 | 3 | 40 | 4.400238 | 0.9844341 | 2.907625 | 0 | 12.27265 | 0
2018-02-09 22:18 | 351764.4 | 1920.0011 | 3 | 40 | 4.400237 | 0.8745289 | 2.938552 | 0 | 12.40873 | 0
2018-02-09 22:20 | 351884.4 | 2040.0014 | 3 | 40 | 4.400236 | 0.7815475 | 2.966098 | 0 | 12.52994 | 0
2018-02-09 22:22 | 352004.4 | 2160.0003 | 3 | 40 | 4.400178 | 0.7001076 | 2.990776 | 0 | 12.63853 | 0
2018-02-09 22:23 | 352080.4 | 2235.9886 | 3 | 40 | 4.400215 | 0.6519966 | 3.005046 | 0 | 12.70132 | 0
2018-02-09 22:25 | 352200.5 | 120.0004 | 4 | 40 | 4.337249 | 0 | 3.005046 | 0 | 12.70132 | 0
2018-02-09 22:27 | 352320.5 | 240 | 4 | 40 | 4.331309 | 0 | 3.005046 | 0 | 12.70132 | 0
2018-02-09 22:28 | 352380.5 | 300.0028 | 4 | 40 | 4.329552 | 0 | 3.005046 | 0 | 12.70132 | 0
2018-02-09 22:30 | 352500.6 | 120.0013 | 5 | 40 | 4.108222 | -2.282187 | 3.005046 | 0.07605076 | 12.70132 | 0.3147444
2018-02-09 22:32 | 352620.6 | 240.0001 | 5 | 40 | 4.07404 | -2.281936 | 3.005046 | 0.1521177 | 12.70132 | 0.625915
2018-02-09 22:34 | 352740.6 | 360.0005 | 5 | 40 | 4.042211 | -2.282092 | 3.005046 | 0.2281734 | 12.70132 | 0.9345383
2018-02-09 22:36 | 352860.6 | 480.0009 | 5 | 40 | 4.012948 | -2.281914 | 3.005046 | 0.3042367 | 12.70132 | 1.24088
2018-02-09 22:38 | 352980.6 | 600.0013 | 5 | 40 | 3.984996 | -2.281934 | 3.005046 | 0.3802993 | 12.70132 | 1.54504
2018-02-09 22:40 | 353100.6 | 720.0001 | 5 | 40 | 3.957134 | -2.281893 | 3.005046 | 0.4563619 | 12.70132 | 1.847093
2018-02-09 22:42 | 353220.6 | 840.0005 | 5 | 40 | 3.928244 | -2.281929 | 3.005046 | 0.5324248 | 12.70132 | 2.146991
2018-02-09 22:44 | 353340.6 | 960.0009 | 5 | 40 | 3.901244 | -2.281797 | 3.005046 | 0.6084797 | 12.70132 | 2.444708
2018-02-09 22:46 | 353460.6 | 1080.0013 | 5 | 40 | 3.875702 | -2.281888 | 3.005046 | 0.6845481 | 12.70132 | 2.740493
2018-02-09 22:48 | 353580.6 | 1200.0009 | 5 | 40 | 3.850591 | -2.282149 | 3.005046 | 0.7606093 | 12.70132 | 3.034333
2018-02-09 22:50 | 353700.6 | 1320.0013 | 5 | 40 | 3.824886 | -2.282145 | 3.005046 | 0.8366718 | 12.70132 | 3.326243
2018-02-09 22:52 | 353820.6 | 1440.0001 | 5 | 40 | 3.800329 | -2.282209 | 3.005046 | 0.9127295 | 12.70132 | 3.616194
2018-02-09 22:54 | 353940.6 | 1560.0005 | 5 | 40 | 3.779343 | -2.281749 | 3.005046 | 0.9887956 | 12.70132 | 3.904458
2018-02-09 22:56 | 354060.6 | 1680.0001 | 5 | 40 | 3.760077 | -2.281907 | 3.005046 | 1.06486 | 12.70132 | 4.191185
2018-02-09 22:58 | 354180.6 | 1800.0013 | 5 | 40 | 3.741161 | -2.281819 | 3.005046 | 1.140921 | 12.70132 | 4.476463
2018-02-09 23:00 | 354300.6 | 1920.0009 | 5 | 40 | 3.721319 | -2.282156 | 3.005046 | 1.216979 | 12.70132 | 4.760258
2018-02-09 23:02 | 354420.6 | 2040.0005 | 5 | 40 | 3.702903 | -2.282119 | 3.005046 | 1.293043 | 12.70132 | 5.042603
2018-02-09 23:04 | 354540.6 | 2160.0009 | 5 | 40 | 3.68605 | -2.281973 | 3.005046 | 1.369107 | 12.70132 | 5.323616
2018-02-09 23:06 | 354660.6 | 2280.0013 | 5 | 40 | 3.670487 | -2.281951 | 3.005046 | 1.44517 | 12.70132 | 5.603393
2018-02-09 23:08 | 354780.6 | 2400.0009 | 5 | 40 | 3.654836 | -2.281839 | 3.005046 | 1.521224 | 12.70132 | 5.881957
2018-02-09 23:10 | 354900.6 | 2520.0005 | 5 | 40 | 3.639161 | -2.282036 | 3.005046 | 1.597295 | 12.70132 | 6.159372
2018-02-09 23:12 | 355020.6 | 2640.0001 | 5 | 40 | 3.625796 | -2.282165 | 3.005046 | 1.673349 | 12.70132 | 6.435627
2018-02-09 23:14 | 355140.6 | 2760.0013 | 5 | 40 | 3.61396 | -2.282165 | 3.005046 | 1.749416 | 12.70132 | 6.710969
2018-02-09 23:16 | 355260.6 | 2880.0009 | 5 | 40 | 3.602654 | -2.282078 | 3.005046 | 1.82548 | 12.70132 | 6.985435
2018-02-09 23:18 | 355380.6 | 3000.0013 | 5 | 40 | 3.590711 | -2.282098 | 3.005046 | 1.901544 | 12.70132 | 7.259019
2018-02-09 23:20 | 355500.6 | 3120.0009 | 5 | 40 | 3.579928 | -2.281976 | 3.005046 | 1.977605 | 12.70132 | 7.531709
2018-02-09 23:22 | 355620.6 | 3240.0005 | 5 | 40 | 3.570267 | -2.281949 | 3.005046 | 2.053662 | 12.70132 | 7.803619
2018-02-09 23:24 | 355740.6 | 3360.0001 | 5 | 40 | 3.561328 | -2.282054 | 3.005046 | 2.129728 | 12.70132 | 8.074861
2018-02-09 23:26 | 355860.6 | 3480.0013 | 5 | 40 | 3.551207 | -2.281839 | 3.005046 | 2.205784 | 12.70132 | 8.345347
2018-02-09 23:28 | 355980.6 | 3600.0009 | 5 | 40 | 3.53933 | -2.282176 | 3.005046 | 2.281856 | 12.70132 | 8.615038
2018-02-09 23:30 | 356100.6 | 3720.0013 | 5 | 40 | 3.52839 | -2.281882 | 3.005046 | 2.357914 | 12.70132 | 8.883819
2018-02-09 23:32 | 356220.6 | 3840.0001 | 5 | 40 | 3.517214 | -2.281849 | 3.005046 | 2.433974 | 12.70132 | 9.151763
2018-02-09 23:34 | 356340.6 | 3960.0005 | 5 | 40 | 3.504004 | -2.281936 | 3.005046 | 2.510041 | 12.70132 | 9.418825
2018-02-09 23:36 | 356460.6 | 4080.0009 | 5 | 40 | 3.485884 | -2.281876 | 3.005046 | 2.5861 | 12.70132 | 9.684691
2018-02-09 23:38 | 356580.6 | 4200.0005 | 5 | 40 | 3.463789 | -2.282058 | 3.005046 | 2.662161 | 12.70132 | 9.949008
2018-02-09 23:40 | 356700.6 | 4320.0009 | 5 | 40 | 3.434419 | -2.281907 | 3.005046 | 2.738227 | 12.70132 | 10.21144
2018-02-09 23:42 | 356820.6 | 4440.0014 | 5 | 40 | 3.390771 | -2.281938 | 3.005046 | 2.814283 | 12.70132 | 10.47112
2018-02-09 23:44 | 356940.6 | 4560.0001 | 5 | 40 | 3.31504 | -2.281844 | 3.005046 | 2.890344 | 12.70132 | 10.72644
2018-02-09 23:46 | 357060.6 | 4680.0005 | 5 | 40 | 3.157641 | -2.281871 | 3.005046 | 2.966402 | 12.70132 | 10.9734
2018-02-09 23:47 | 357118.2 | 4737.6 | 5 | 40 | 2.99999 | -2.281853 | 3.005046 | 3.002915 | 12.70132 | 11.08615
2018-02-09 23:49 | 357238.2 | 120.0006 | 6 | 40 | 3.355608 | 0 | 3.005046 | 3.002915 | 12.70132 | 11.08615
2018-02-09 23:51 | 357358.2 | 240.001 | 6 | 40 | 3.369552 | 0 | 3.005046 | 3.002915 | 12.70132 | 11.08615
2018-02-09 23:52 | 357418.2 | 300.0022 | 6 | 40 | 3.372881 | 0 | 3.005046 | 3.002915 | 12.70132 | 11.08615
2018-02-09 23:52 | 357418.2 | 0.0025 | 7 | 41 | 3.372851 | 0 | 0 | 0 | 0 | 0
2018-02-09 23:54 | 357538.3 | 120.0007 | 2 | 41 | 4.043097 | 4.890096 | 0.1624128 | 0 | 0.6373051 | 0
2018-02-09 23:56 | 357658.3 | 240.0002 | 2 | 41 | 4.080841 | 4.89014 | 0.3254023 | 0 | 1.299365 | 0
2018-02-09 23:58 | 357778.3 | 360.0007 | 2 | 41 | 4.115309 | 4.89017 | 0.4884118 | 0 | 1.967531 | 0
2018-02-10 | 357898.3 | 480.001 | 2 | 41 | 4.14087 | 4.88997 | 0.6514103 | 0 | 2.640476 | 0
2018-02-10 00:02 | 358018.3 | 600.0006 | 2 | 41 | 4.164987 | 4.889838 | 0.8143944 | 0 | 3.317323 | 0
2018-02-10 00:04 | 358138.3 | 720.0002 | 2 | 41 | 4.192266 | 4.890138 | 0.9774091 | 0 | 3.9985 | 0
2018-02-10 00:06 | 358258.3 | 840.0015 | 2 | 41 | 4.200308 | 4.608603 | 1.136951 | 0 | 4.668421 | 0
2018-02-10 00:08 | 358378.3 | 960.001 | 2 | 41 | 4.200292 | 4.258546 | 1.284554 | 0 | 5.288396 | 0
2018-02-10 00:10 | 358498.3 | 1080.0023 | 2 | 41 | 4.200299 | 3.930737 | 1.421053 | 0 | 5.861727 | 0
2018-02-10 00:12 | 358618.3 | 1200.001 | 2 | 41 | 4.200308 | 3.596311 | 1.546522 | 0 | 6.388731 | 0
2018-02-10 00:14 | 358738.3 | 1320.0007 | 2 | 41 | 4.200275 | 3.283751 | 1.661016 | 0 | 6.86964 | 0
2018-02-10 00:14 | 358747.8 | 1329.5329 | 2 | 41 | 4.200256 | 3.259988 | 1.669689 | 0 | 6.906067 | 0
2018-02-10 00:16 | 358867.8 | 120.0015 | 3 | 41 | 4.221016 | 3.260161 | 1.77799 | 0 | 7.361969 | 0
2018-02-10 00:18 | 358987.8 | 240.001 | 3 | 41 | 4.245971 | 3.260114 | 1.886654 | 0 | 7.821969 | 0
2018-02-10 00:20 | 359107.8 | 360.0015 | 3 | 41 | 4.275077 | 3.260148 | 1.995329 | 0 | 8.28494 | 0
2018-02-10 00:22 | 359227.8 | 480.0003 | 3 | 41 | 4.308393 | 3.260104 | 2.103989 | 0 | 8.751266 | 0
2018-02-10 00:24 | 359347.8 | 600.0015 | 3 | 41 | 4.342569 | 3.260072 | 2.212648 | 0 | 9.221247 | 0
2018-02-10 00:26 | 359467.8 | 720.0002 | 3 | 41 | 4.378976 | 3.260093 | 2.321327 | 0 | 9.695159 | 0
2018-02-10 00:28 | 359587.8 | 840.0006 | 3 | 41 | 4.400298 | 3.006833 | 2.427963 | 0 | 10.16374 | 0
2018-02-10 00:30 | 359707.8 | 960.0003 | 3 | 41 | 4.400276 | 2.577067 | 2.52087 | 0 | 10.57255 | 0
2018-02-10 00:32 | 359827.8 | 1080.0007 | 3 | 41 | 4.400299 | 2.22399 | 2.600677 | 0 | 10.92373 | 0
2018-02-10 00:34 | 359947.8 | 1200.0003 | 3 | 41 | 4.400228 | 1.931849 | 2.669817 | 0 | 11.22796 | 0
2018-02-10 00:36 | 360067.8 | 1320.0015 | 3 | 41 | 4.400239 | 1.688283 | 2.730062 | 0 | 11.49306 | 0
2018-02-10 00:38 | 360187.8 | 1440.0003 | 3 | 41 | 4.400277 | 1.472488 | 2.782674 | 0 | 11.72456 | 0
2018-02-10 00:40 | 360307.8 | 1560.0014 | 3 | 41 | 4.400247 | 1.280207 | 2.828442 | 0 | 11.92595 | 0
2018-02-10 00:42 | 360427.8 | 1680.0003 | 3 | 41 | 4.400218 | 1.126594 | 2.868481 | 0 | 12.10214 | 0
2018-02-10 00:44 | 360547.8 | 1800.0006 | 3 | 41 | 4.400249 | 0.9992027 | 2.903844 | 0 | 12.25774 | 0
2018-02-10 00:46 | 360667.8 | 1920.001 | 3 | 41 | 4.400217 | 0.8877087 | 2.935274 | 0 | 12.39604 | 0
2018-02-10 00:48 | 360787.8 | 2040.0006 | 3 | 41 | 4.400169 | 0.7855682 | 2.96317 | 0 | 12.51879 | 0
2018-02-10 00:50 | 360907.8 | 2160.0002 | 3 | 41 | 4.400192 | 0.6998281 | 2.987881 | 0 | 12.62752 | 0
2018-02-10 00:52 | 360986 | 2238.1231 | 3 | 41 | 4.400181 | 0.6519947 | 3.002552 | 0 | 12.69208 | 0
2018-02-10 00:54 | 361106 | 120.0012 | 4 | 41 | 4.337043 | 0 | 3.002552 | 0 | 12.69208 | 0
2018-02-10 00:56 | 361226 | 240 | 4 | 41 | 4.330999 | 0 | 3.002552 | 0 | 12.69208 | 0
2018-02-10 00:57 | 361286 | 300.002 | 4 | 41 | 4.32925 | 0 | 3.002552 | 0 | 12.69208 | 0
2018-02-10 00:59 | 361406.1 | 120.0006 | 5 | 41 | 4.107111 | -2.282107 | 3.002552 | 0.07605596 | 12.69208 | 0.3147323
2018-02-10 01:01 | 361526.1 | 240.0002 | 5 | 41 | 4.07345 | -2.281919 | 3.002552 | 0.1521251 | 12.69208 | 0.62583
2018-02-10 01:03 | 361646.1 | 360.0006 | 5 | 41 | 4.043718 | -2.282138 | 3.002552 | 0.2281868 | 12.69208 | 0.934515
2018-02-10 01:05 | 361766.1 | 480.001 | 5 | 41 | 4.014796 | -2.281808 | 3.002552 | 0.3042448 | 12.69208 | 1.240975
2018-02-10 01:07 | 361886.1 | 600.0006 | 5 | 41 | 3.984789 | -2.281938 | 3.002552 | 0.3803078 | 12.69208 | 1.545219
2018-02-10 01:09 | 362006.1 | 720.0002 | 5 | 41 | 3.955957 | -2.281826 | 3.002552 | 0.4563679 | 12.69208 | 1.84719
2018-02-10 01:11 | 362126.1 | 840.0014 | 5 | 41 | 3.928741 | -2.281802 | 3.002552 | 0.5324387 | 12.69208 | 2.147079
2018-02-10 01:13 | 362246.1 | 960.001 | 5 | 41 | 3.903047 | -2.282166 | 3.002552 | 0.6084998 | 12.69208 | 2.444923
2018-02-10 01:15 | 362366.1 | 1080.0013 | 5 | 41 | 3.87699 | -2.282127 | 3.002552 | 0.6845598 | 12.69208 | 2.740809
2018-02-10 01:17 | 362486.1 | 1200.0002 | 5 | 41 | 3.849565 | -2.281817 | 3.002552 | 0.7606234 | 12.69208 | 3.034656
2018-02-10 01:19 | 362606.1 | 1320.0014 | 5 | 41 | 3.824217 | -2.282151 | 3.002552 | 0.8366836 | 12.69208 | 3.326475
2018-02-10 01:21 | 362726.1 | 1440.001 | 5 | 41 | 3.801761 | -2.282172 | 3.002552 | 0.9127473 | 12.69208 | 3.616482
2018-02-10 01:23 | 362846.1 | 1560.0006 | 5 | 41 | 3.781102 | -2.281764 | 3.002552 | 0.9888183 | 12.69208 | 3.904896
2018-02-10 01:25 | 362966.1 | 1680.001 | 5 | 41 | 3.759877 | -2.281866 | 3.002552 | 1.06488 | 12.69208 | 4.191692
2018-02-10 01:27 | 363086.1 | 1800.0014 | 5 | 41 | 3.740077 | -2.281861 | 3.002552 | 1.14094 | 12.69208 | 4.476904
2018-02-10 01:29 | 363206.1 | 1920.0011 | 5 | 41 | 3.721662 | -2.282186 | 3.002552 | 1.217005 | 12.69208 | 4.760684
2018-02-10 01:31 | 363326.1 | 2040.0014 | 5 | 41 | 3.704599 | -2.281831 | 3.002552 | 1.293065 | 12.69208 | 5.043102
2018-02-10 01:33 | 363446.1 | 2160.001 | 5 | 41 | 3.687271 | -2.281911 | 3.002552 | 1.369127 | 12.69208 | 5.324224
2018-02-10 01:35 | 363566.1 | 2280.0014 | 5 | 41 | 3.669685 | -2.282179 | 3.002552 | 1.445195 | 12.69208 | 5.604028
2018-02-10 01:37 | 363686.1 | 2400.0002 | 5 | 41 | 3.65432 | -2.281907 | 3.002552 | 1.521256 | 12.69208 | 5.882551
2018-02-10 01:39 | 363806.1 | 2520.0006 | 5 | 41 | 3.640406 | -2.282099 | 3.002552 | 1.597317 | 12.69208 | 6.159958
2018-02-10 01:41 | 363926.1 | 2640.001 | 5 | 41 | 3.62735 | -2.281784 | 3.002552 | 1.673378 | 12.69208 | 6.436357
2018-02-10 01:43 | 364046.1 | 2760.0006 | 5 | 41 | 3.61382 | -2.28194 | 3.002552 | 1.749445 | 12.69208 | 6.711774
2018-02-10 01:45 | 364166.1 | 2880.0002 | 5 | 41 | 3.601523 | -2.281906 | 3.002552 | 1.825505 | 12.69208 | 6.986156
2018-02-10 01:47 | 364286.1 | 3000.0014 | 5 | 41 | 3.590895 | -2.281835 | 3.002552 | 1.901573 | 12.69208 | 7.259705
2018-02-10 01:49 | 364406.1 | 3120.0002 | 5 | 41 | 3.581411 | -2.281978 | 3.002552 | 1.977627 | 12.69208 | 7.532447
2018-02-10 01:51 | 364526.1 | 3240.0006 | 5 | 41 | 3.571339 | -2.282206 | 3.002552 | 2.053685 | 12.69208 | 7.804467
2018-02-10 01:53 | 364646.1 | 3360.001 | 5 | 41 | 3.560065 | -2.281913 | 3.002552 | 2.12975 | 12.69208 | 8.075687
2018-02-10 01:55 | 364766.1 | 3480.0014 | 5 | 41 | 3.550048 | -2.281922 | 3.002552 | 2.205812 | 12.69208 | 8.346089
2018-02-10 01:57 | 364886.1 | 3600.0002 | 5 | 41 | 3.540395 | -2.282158 | 3.002552 | 2.281873 | 12.69208 | 8.615737
2018-02-10 01:59 | 365006.1 | 3720.0014 | 5 | 41 | 3.530116 | -2.281844 | 3.002552 | 2.357932 | 12.69208 | 8.884644
2018-02-10 02:01 | 365126.1 | 3840.001 | 5 | 41 | 3.516652 | -2.281856 | 3.002552 | 2.433995 | 12.69208 | 9.15267
2018-02-10 02:03 | 365246.1 | 3960.0014 | 5 | 41 | 3.501986 | -2.281936 | 3.002552 | 2.510063 | 12.69208 | 9.419611
2018-02-10 02:05 | 365366.1 | 4080.001 | 5 | 41 | 3.485751 | -2.281861 | 3.002552 | 2.586123 | 12.69208 | 9.685375
2018-02-10 02:07 | 365486.1 | 4200.0014 | 5 | 41 | 3.465861 | -2.281777 | 3.002552 | 2.662186 | 12.69208 | 9.949789
2018-02-10 02:09 | 365606.1 | 4320.0011 | 5 | 41 | 3.43551 | -2.281855 | 3.002552 | 2.738244 | 12.69208 | 10.21233
2018-02-10 02:11 | 365726.1 | 4440.0006 | 5 | 41 | 3.386885 | -2.281889 | 3.002552 | 2.814302 | 12.69208 | 10.4719
2018-02-10 02:13 | 365846.1 | 4560.0002 | 5 | 41 | 3.31108 | -2.281944 | 3.002552 | 2.890363 | 12.69208 | 10.72689
2018-02-10 02:15 | 365966.1 | 4680.0006 | 5 | 41 | 3.157976 | -2.282131 | 3.002552 | 2.966428 | 12.69208 | 10.97374
2018-02-10 02:16 | 366023.7 | 4737.5969 | 5 | 41 | 2.999995 | -2.282091 | 3.002552 | 3.00293 | 12.69208 | 11.08648
2018-02-10 02:18 | 366143.7 | 120.0012 | 6 | 41 | 3.351058 | 0 | 3.002552 | 3.00293 | 12.69208 | 11.08648
2018-02-10 02:20 | 366263.7 | 240.0008 | 6 | 41 | 3.365078 | 0 | 3.002552 | 3.00293 | 12.69208 | 11.08648
2018-02-10 02:21 | 366323.7 | 300.0012 | 6 | 41 | 3.368347 | 0 | 3.002552 | 3.00293 | 12.69208 | 11.08648
2018-02-10 02:21 | 366323.7 | 0.0025 | 7 | 42 | 3.36843 | 0 | 0 | 0 | 0 | 0
2018-02-10 02:23 | 366443.8 | 120.0015 | 2 | 42 | 4.04263 | 4.890164 | 0.1623965 | 0 | 0.6371552 | 0
2018-02-10 02:25 | 366563.8 | 240.0002 | 2 | 42 | 4.078083 | 4.890141 | 0.3254105 | 0 | 1.298997 | 0
2018-02-10 02:27 | 366683.8 | 360.0007 | 2 | 42 | 4.113676 | 4.890067 | 0.4884043 | 0 | 1.966704 | 0
2018-02-10 02:29 | 366803.8 | 480.0003 | 2 | 42 | 4.143253 | 4.890117 | 0.6514077 | 0 | 2.639758 | 0
2018-02-10 02:31 | 366923.8 | 600.0006 | 2 | 42 | 4.166677 | 4.890111 | 0.8144042 | 0 | 3.317021 | 0
2018-02-10 02:33 | 367043.8 | 720.001 | 2 | 42 | 4.190625 | 4.890067 | 0.9774116 | 0 | 3.998164 | 0
2018-02-10 02:35 | 367163.8 | 840.0014 | 2 | 42 | 4.200281 | 4.637826 | 1.13779 | 0 | 4.671482 | 0
2018-02-10 02:37 | 367283.8 | 960.0011 | 2 | 42 | 4.200303 | 4.248824 | 1.285918 | 0 | 5.293661 | 0
2018-02-10 02:39 | 367403.8 | 1080.0007 | 2 | 42 | 4.200285 | 3.900887 | 1.421561 | 0 | 5.8634 | 0
2018-02-10 02:41 | 367523.8 | 1200.001 | 2 | 42 | 4.200268 | 3.590487 | 1.546362 | 0 | 6.3876 | 0
2018-02-10 02:43 | 367643.8 | 1320.0007 | 2 | 42 | 4.200281 | 3.305898 | 1.661236 | 0 | 6.870102 | 0
2018-02-10 02:43 | 367662.6 | 1338.8086 | 2 | 42 | 4.20027 | 3.259997 | 1.678406 | 0 | 6.942222 | 0
2018-02-10 02:45 | 367782.6 | 120.0015 | 3 | 42 | 4.221949 | 3.260087 | 1.786684 | 0 | 7.398056 | 0
2018-02-10 02:47 | 367902.6 | 240.001 | 3 | 42 | 4.249959 | 3.260112 | 1.895361 | 0 | 7.858389 | 0
2018-02-10 02:49 | 368022.6 | 360.0007 | 3 | 42 | 4.279379 | 3.260045 | 2.004021 | 0 | 8.321774 | 0
2018-02-10 02:51 | 368142.6 | 480.0002 | 3 | 42 | 4.310554 | 3.260106 | 2.112695 | 0 | 8.788517 | 0
2018-02-10 02:53 | 368262.6 | 600.0015 | 3 | 42 | 4.344471 | 3.260144 | 2.221359 | 0 | 9.258718 | 0
2018-02-10 02:55 | 368382.6 | 720.0002 | 3 | 42 | 4.383347 | 3.260118 | 2.330016 | 0 | 9.732834 | 0
2018-02-10 02:57 | 368502.6 | 840.0007 | 3 | 42 | 4.400299 | 2.940368 | 2.435245 | 0 | 10.19549 | 0
2018-02-10 02:59 | 368622.6 | 960.0003 | 3 | 42 | 4.400293 | 2.544557 | 2.526452 | 0 | 10.59683 | 0
2018-02-10 03:01 | 368742.6 | 1080.0015 | 3 | 42 | 4.400298 | 2.21276 | 2.605603 | 0 | 10.94512 | 0
2018-02-10 03:03 | 368862.6 | 1200.001 | 3 | 42 | 4.400272 | 1.916591 | 2.674334 | 0 | 11.24755 | 0
2018-02-10 03:05 | 368982.6 | 1320.0007 | 3 | 42 | 4.400261 | 1.654732 | 2.733695 | 0 | 11.50876 | 0
2018-02-10 03:07 | 369102.6 | 1440.001 | 3 | 42 | 4.400256 | 1.446493 | 2.785285 | 0 | 11.73577 | 0
2018-02-10 03:09 | 369222.6 | 1560.0014 | 3 | 42 | 4.400212 | 1.272802 | 2.830506 | 0 | 11.93475 | 0
2018-02-10 03:11 | 369342.6 | 1680.0002 | 3 | 42 | 4.400277 | 1.124154 | 2.870411 | 0 | 12.11034 | 0
2018-02-10 03:13 | 369462.6 | 1800.0015 | 3 | 42 | 4.400215 | 0.9872179 | 2.905576 | 0 | 12.26508 | 0
2018-02-10 03:15 | 369582.6 | 1920.001 | 3 | 42 | 4.400234 | 0.8739853 | 2.936524 | 0 | 12.40125 | 0
2018-02-10 03:17 | 369702.6 | 2040.0014 | 3 | 42 | 4.400201 | 0.7786913 | 2.964031 | 0 | 12.52229 | 0
2018-02-10 03:19 | 369822.6 | 2160.0011 | 3 | 42 | 4.400215 | 0.6997643 | 2.988654 | 0 | 12.63064 | 0
2018-02-10 03:20 | 369901.3 | 2238.6311 | 3 | 42 | 4.400226 | 0.6519985 | 3.003409 | 0 | 12.69556 | 0
2018-02-10 03:22 | 370021.3 | 120.0004 | 4 | 42 | 4.337148 | 0 | 3.003409 | 0 | 12.69556 | 0
2018-02-10 03:24 | 370141.3 | 240 | 4 | 42 | 4.331216 | 0 | 3.003409 | 0 | 12.69556 | 0
2018-02-10 03:25 | 370201.3 | 300.0028 | 4 | 42 | 4.32947 | 0 | 3.003409 | 0 | 12.69556 | 0
2018-02-10 03:27 | 370321.4 | 120.0014 | 5 | 42 | 4.107094 | -2.281796 | 3.003409 | 0.07605202 | 12.69556 | 0.3146636
2018-02-10 03:29 | 370441.4 | 240.0002 | 5 | 42 | 4.073665 | -2.282002 | 3.003409 | 0.1521228 | 12.69556 | 0.6257849
2018-02-10 03:31 | 370561.4 | 360.0006 | 5 | 42 | 4.041811 | -2.282104 | 3.003409 | 0.2281818 | 12.69556 | 0.9344147
2018-02-10 03:33 | 370681.4 | 480.001 | 5 | 42 | 4.012081 | -2.282139 | 3.003409 | 0.3042468 | 12.69556 | 1.24071
2018-02-10 03:35 | 370801.4 | 600.0006 | 5 | 42 | 3.983674 | -2.281797 | 3.003409 | 0.3803173 | 12.69556 | 1.544825
2018-02-10 03:37 | 370921.4 | 720.001 | 5 | 42 | 3.956316 | -2.282011 | 3.003409 | 0.4563738 | 12.69556 | 1.846769
2018-02-10 03:39 | 371041.4 | 840.0014 | 5 | 42 | 3.928556 | -2.282004 | 3.003409 | 0.5324439 | 12.69556 | 2.146677
2018-02-10 03:41 | 371161.4 | 960.0002 | 5 | 42 | 3.900797 | -2.281881 | 3.003409 | 0.6085088 | 12.69556 | 2.444428
2018-02-10 03:43 | 371281.4 | 1080.0005 | 5 | 42 | 3.875049 | -2.282158 | 3.003409 | 0.6845709 | 12.69556 | 2.74015
2018-02-10 03:45 | 371401.4 | 1200.001 | 5 | 42 | 3.849794 | -2.281828 | 3.003409 | 0.7606304 | 12.69556 | 3.033918
2018-02-10 03:47 | 371521.4 | 1320.0006 | 5 | 42 | 3.824988 | -2.282163 | 3.003409 | 0.8367024 | 12.69556 | 3.325833
2018-02-10 03:49 | 371641.4 | 1440.0002 | 5 | 42 | 3.800651 | -2.282121 | 3.003409 | 0.9127673 | 12.69556 | 3.615851
2018-02-10 03:51 | 371761.4 | 1560.0014 | 5 | 42 | 3.779065 | -2.281911 | 3.003409 | 0.9888269 | 12.69556 | 3.904084
2018-02-10 03:53 | 371881.4 | 1680.001 | 5 | 42 | 3.759353 | -2.282169 | 3.003409 | 1.064891 | 12.69556 | 4.190777
2018-02-10 03:55 | 372001.4 | 1800.0014 | 5 | 42 | 3.740935 | -2.282176 | 3.003409 | 1.140957 | 12.69556 | 4.476037
2018-02-10 03:57 | 372121.4 | 1920.0002 | 5 | 42 | 3.722155 | -2.282134 | 3.003409 | 1.217024 | 12.69556 | 4.75989
2018-02-10 03:59 | 372241.4 | 2040.0014 | 5 | 42 | 3.703127 | -2.281918 | 3.003409 | 1.293085 | 12.69556 | 5.042267
2018-02-10 04:01 | 372361.4 | 2160.001 | 5 | 42 | 3.685982 | -2.281982 | 3.003409 | 1.369151 | 12.69556 | 5.323289
2018-02-10 04:03 | 372481.4 | 2280.0014 | 5 | 42 | 3.670304 | -2.282125 | 3.003409 | 1.445216 | 12.69556 | 5.603053
2018-02-10 04:05 | 372601.4 | 2400.001 | 5 | 42 | 3.655365 | -2.281817 | 3.003409 | 1.521288 | 12.69556 | 5.881696
2018-02-10 04:07 | 372721.4 | 2520.0006 | 5 | 42 | 3.63974 | -2.281835 | 3.003409 | 1.597347 | 12.69556 | 6.159133
2018-02-10 04:09 | 372841.4 | 2640.0002 | 5 | 42 | 3.625794 | -2.282161 | 3.003409 | 1.673409 | 12.69556 | 6.435431
2018-02-10 04:11 | 372961.4 | 2760.0006 | 5 | 42 | 3.613531 | -2.282183 | 3.003409 | 1.749478 | 12.69556 | 6.710769
2018-02-10 04:13 | 373081.4 | 2880.0011 | 5 | 42 | 3.602643 | -2.282221 | 3.003409 | 1.825541 | 12.69556 | 6.985207
2018-02-10 04:15 | 373201.4 | 3000.0014 | 5 | 42 | 3.591585 | -2.281815 | 3.003409 | 1.901605 | 12.69556 | 7.258823
2018-02-10 04:17 | 373321.4 | 3120.001 | 5 | 42 | 3.580118 | -2.282116 | 3.003409 | 1.977665 | 12.69556 | 7.531555
2018-02-10 04:19 | 373441.4 | 3240.0006 | 5 | 42 | 3.570247 | -2.282241 | 3.003409 | 2.053725 | 12.69556 | 7.803479
2018-02-10 04:21 | 373561.4 | 3360.001 | 5 | 42 | 3.561128 | -2.281846 | 3.003409 | 2.129795 | 12.69556 | 8.074714
2018-02-10 04:23 | 373681.4 | 3480.0014 | 5 | 42 | 3.55175 | -2.281861 | 3.003409 | 2.205858 | 12.69556 | 8.345234
2018-02-10 04:25 | 373801.4 | 3600.001 | 5 | 42 | 3.540388 | -2.281873 | 3.003409 | 2.281918 | 12.69556 | 8.614965
2018-02-10 04:27 | 373921.4 | 3720.0006 | 5 | 42 | 3.528731 | -2.282038 | 3.003409 | 2.357978 | 12.69556 | 8.883797
2018-02-10 04:29 | 374041.4 | 3840.0002 | 5 | 42 | 3.516915 | -2.281844 | 3.003409 | 2.434037 | 12.69556 | 9.151744
2018-02-10 04:31 | 374161.4 | 3960.0014 | 5 | 42 | 3.504291 | -2.281871 | 3.003409 | 2.510104 | 12.69556 | 9.418797
2018-02-10 04:33 | 374281.4 | 4080.0002 | 5 | 42 | 3.487578 | -2.281861 | 3.003409 | 2.586168 | 12.69556 | 9.684748
2018-02-10 04:35 | 374401.4 | 4200.0006 | 5 | 42 | 3.464051 | -2.28198 | 3.003409 | 2.662227 | 12.69556 | 9.949148
2018-02-10 04:37 | 374521.4 | 4320.0002 | 5 | 42 | 3.433951 | -2.281808 | 3.003409 | 2.738284 | 12.69556 | 10.21153
2018-02-10 04:39 | 374641.4 | 4440.0014 | 5 | 42 | 3.389875 | -2.281842 | 3.003409 | 2.814351 | 12.69556 | 10.47117
2018-02-10 04:41 | 374761.4 | 4560.0002 | 5 | 42 | 3.31554 | -2.281817 | 3.003409 | 2.890409 | 12.69556 | 10.72647
2018-02-10 04:43 | 374881.4 | 4680.0006 | 5 | 42 | 3.157708 | -2.281835 | 3.003409 | 2.966475 | 12.69556 | 10.97355
2018-02-10 04:44 | 374937.7 | 4736.3688 | 5 | 42 | 2.999979 | -2.281869 | 3.003409 | 3.002198 | 12.69556 | 11.08385
2018-02-10 04:46 | 375057.8 | 120.0005 | 6 | 42 | 3.353033 | 0 | 3.003409 | 3.002198 | 12.69556 | 11.08385
2018-02-10 04:48 | 375177.8 | 240 | 6 | 42 | 3.366848 | 0 | 3.003409 | 3.002198 | 12.69556 | 11.08385
2018-02-10 04:49 | 375237.8 | 300.0028 | 6 | 42 | 3.370098 | 0 | 3.003409 | 3.002198 | 12.69556 | 11.08385
2018-02-10 04:49 | 375237.8 | 0.0023 | 7 | 43 | 3.370255 | 0 | 0 | 0 | 0 | 0
2018-02-10 04:51 | 375357.9 | 120.0007 | 2 | 43 | 4.040499 | 4.89017 | 0.1624011 | 0 | 0.6368833 | 0
2018-02-10 04:53 | 375477.9 | 240.001 | 2 | 43 | 4.079917 | 4.890141 | 0.3254006 | 0 | 1.298658 | 0
2018-02-10 04:55 | 375597.9 | 360.0015 | 2 | 43 | 4.114904 | 4.890117 | 0.4884052 | 0 | 1.966704 | 0
2018-02-10 04:57 | 375717.9 | 480.001 | 2 | 43 | 4.140787 | 4.890138 | 0.6514105 | 0 | 2.639666 | 0
2018-02-10 04:59 | 375837.9 | 600.0014 | 2 | 43 | 4.163689 | 4.890109 | 0.8144081 | 0 | 3.316433 | 0
2018-02-10 05:01 | 375957.9 | 720.001 | 2 | 43 | 4.190164 | 4.890082 | 0.9773944 | 0 | 3.997143 | 0
2018-02-10 05:03 | 376077.9 | 840.0014 | 2 | 43 | 4.20027 | 4.614324 | 1.137251 | 0 | 4.668296 | 0
2018-02-10 05:05 | 376197.9 | 960.0003 | 2 | 43 | 4.200278 | 4.255769 | 1.284997 | 0 | 5.28887 | 0
2018-02-10 05:07 | 376317.9 | 1080.0014 | 2 | 43 | 4.200296 | 3.935086 | 1.421466 | 0 | 5.862077 | 0
2018-02-10 05:09 | 376437.9 | 1200.0003 | 2 | 43 | 4.200308 | 3.614419 | 1.547226 | 0 | 6.390304 | 0
2018-02-10 05:11 | 376557.9 | 1320.0007 | 2 | 43 | 4.200262 | 3.287091 | 1.662176 | 0 | 6.873128 | 0
2018-02-10 05:11 | 376568.8 | 1330.8993 | 2 | 43 | 4.200267 | 3.25999 | 1.672079 | 0 | 6.914723 | 0
2018-02-10 05:13 | 376688.8 | 120.0006 | 3 | 43 | 4.221315 | 3.260077 | 1.780376 | 1.629e-09 | 7.370627 | 6.619e-09
2018-02-10 05:15 | 376808.8 | 240.0001 | 3 | 43 | 4.246779 | 3.260095 | 1.889047 | 1.629e-09 | 7.830731 | 6.619e-09
2018-02-10 05:17 | 376928.8 | 360.0014 | 3 | 43 | 4.275256 | 3.260129 | 1.99772 | 1.629e-09 | 8.29375 | 6.619e-09
2018-02-10 05:19 | 377048.8 | 480.0002 | 3 | 43 | 4.308466 | 3.260095 | 2.10638 | 1.629e-09 | 8.760052 | 6.619e-09
2018-02-10 05:21 | 377168.8 | 600.0014 | 3 | 43 | 4.343813 | 3.260148 | 2.215055 | 1.629e-09 | 9.230188 | 6.619e-09
2018-02-10 05:23 | 377288.8 | 720.0009 | 3 | 43 | 4.38067 | 3.260144 | 2.323712 | 1.629e-09 | 9.704154 | 6.619e-09
2018-02-10 05:25 | 377408.8 | 840.0006 | 3 | 43 | 4.400258 | 2.992185 | 2.430043 | 1.629e-09 | 10.17149 | 6.619e-09
2018-02-10 05:27 | 377528.8 | 960.0002 | 3 | 43 | 4.400297 | 2.579045 | 2.522725 | 1.629e-09 | 10.57932 | 6.619e-09
2018-02-10 05:29 | 377648.8 | 1080.0005 | 3 | 43 | 4.400236 | 2.213973 | 2.602421 | 1.629e-09 | 10.93001 | 6.619e-09
2018-02-10 05:31 | 377768.8 | 1200.0002 | 3 | 43 | 4.400232 | 1.920402 | 2.671196 | 1.629e-09 | 11.23264 | 6.619e-09
2018-02-10 05:33 | 377888.8 | 1320.0014 | 3 | 43 | 4.400286 | 1.677364 | 2.731028 | 1.629e-09 | 11.49591 | 6.619e-09
2018-02-10 05:35 | 378008.8 | 1440.0002 | 3 | 43 | 4.40027 | 1.467566 | 2.783361 | 1.629e-09 | 11.72619 | 6.619e-09
2018-02-10 05:37 | 378128.8 | 1560.0005 | 3 | 43 | 4.400247 | 1.278287 | 2.829078 | 1.629e-09 | 11.92736 | 6.619e-09
2018-02-10 05:39 | 378248.8 | 1680.0009 | 3 | 43 | 4.400253 | 1.121933 | 2.868967 | 1.629e-09 | 12.10288 | 6.619e-09
2018-02-10 05:41 | 378368.8 | 1800.0005 | 3 | 43 | 4.400206 | 0.9917316 | 2.904136 | 1.629e-09 | 12.25763 | 6.619e-09
2018-02-10 05:43 | 378488.8 | 1920.0002 | 3 | 43 | 4.400217 | 0.8836193 | 2.935354 | 1.629e-09 | 12.395 | 6.619e-09
2018-02-10 05:45 | 378608.8 | 2040.0005 | 3 | 43 | 4.400235 | 0.7867384 | 2.963171 | 1.629e-09 | 12.5174 | 6.619e-09
2018-02-10 05:47 | 378728.8 | 2160.001 | 3 | 43 | 4.400205 | 0.697403 | 2.987859 | 1.629e-09 | 12.62603 | 6.619e-09
2018-02-10 05:49 | 378801.8 | 2233.0036 | 3 | 43 | 4.400207 | 0.6519947 | 3.001527 | 1.629e-09 | 12.68618 | 6.619e-09
2018-02-10 05:51 | 378921.8 | 120.0006 | 4 | 43 | 4.336898 | 0 | 3.001527 | 1.629e-09 | 12.68618 | 6.619e-09
2018-02-10 05:53 | 379041.8 | 240.0002 | 4 | 43 | 4.330853 | 0 | 3.001527 | 1.629e-09 | 12.68618 | 6.619e-09
2018-02-10 05:54 | 379101.9 | 300.0046 | 4 | 43 | 4.329083 | 0 | 3.001527 | 1.629e-09 | 12.68618 | 6.619e-09
2018-02-10 05:56 | 379221.9 | 120.0005 | 5 | 43 | 4.106585 | -2.282069 | 3.001527 | 0.07605927 | 12.68618 | 0.3147318
2018-02-10 05:58 | 379341.9 | 240.0009 | 5 | 43 | 4.072292 | -2.281817 | 3.001527 | 0.1521136 | 12.68618 | 0.6256945
2018-02-10 06:00 | 379461.9 | 360.0005 | 5 | 43 | 4.042126 | -2.282046 | 3.001527 | 0.2281734 | 12.68618 | 0.9342739
2018-02-10 06:02 | 379581.9 | 480.0001 | 5 | 43 | 4.013619 | -2.281844 | 3.001527 | 0.3042406 | 12.68618 | 1.240658
2018-02-10 06:04 | 379701.9 | 600.0013 | 5 | 43 | 3.984649 | -2.282054 | 3.001527 | 0.380298 | 12.68618 | 1.54483
2018-02-10 06:06 | 379821.9 | 720.0001 | 5 | 43 | 3.954952 | -2.281829 | 3.001527 | 0.4563647 | 12.68618 | 1.846788
2018-02-10 06:08 | 379941.9 | 840.0013 | 5 | 43 | 3.927442 | -2.281833 | 3.001527 | 0.5324302 | 12.68618 | 2.146568
2018-02-10 06:10 | 380061.9 | 960.0008 | 5 | 43 | 3.901598 | -2.281864 | 3.001527 | 0.6084884 | 12.68618 | 2.444285
2018-02-10 06:12 | 380181.9 | 1080.0013 | 5 | 43 | 3.876257 | -2.281919 | 3.001527 | 0.6845534 | 12.68618 | 2.740102
2018-02-10 06:14 | 380301.9 | 1200.0008 | 5 | 43 | 3.849207 | -2.281848 | 3.001527 | 0.7606121 | 12.68618 | 3.033911
2018-02-10 06:16 | 380421.9 | 1320.0013 | 5 | 43 | 3.823137 | -2.281886 | 3.001527 | 0.8366777 | 12.68618 | 3.325686
2018-02-10 06:18 | 380541.9 | 1440.0009 | 5 | 43 | 3.80021 | -2.281978 | 3.001527 | 0.9127419 | 12.68618 | 3.615601
2018-02-10 06:20 | 380661.9 | 1560.0005 | 5 | 43 | 3.77994 | -2.281902 | 3.001527 | 0.9887971 | 12.68618 | 3.903848
2018-02-10 06:22 | 380781.9 | 1680.0009 | 5 | 43 | 3.759821 | -2.281821 | 3.001527 | 1.064863 | 12.68618 | 4.190612
2018-02-10 06:24 | 380901.9 | 1800.0005 | 5 | 43 | 3.739146 | -2.281836 | 3.001527 | 1.14093 | 12.68618 | 4.475814
2018-02-10 06:26 | 381021.9 | 1920.0001 | 5 | 43 | 3.720511 | -2.281862 | 3.001527 | 1.216988 | 12.68618 | 4.759486
2018-02-10 06:28 | 381141.9 | 2040.0013 | 5 | 43 | 3.703116 | -2.282123 | 3.001527 | 1.293054 | 12.68618 | 5.041819
2018-02-10 06:30 | 381261.9 | 2160.0009 | 5 | 43 | 3.686417 | -2.281882 | 3.001527 | 1.369119 | 12.68618 | 5.322862
2018-02-10 06:32 | 381381.9 | 2280.0006 | 5 | 43 | 3.669121 | -2.282185 | 3.001527 | 1.445178 | 12.68618 | 5.602597
2018-02-10 06:34 | 381501.9 | 2400.0001 | 5 | 43 | 3.653081 | -2.281878 | 3.001527 | 1.521244 | 12.68618 | 5.881065
2018-02-10 06:36 | 381621.9 | 2520.0013 | 5 | 43 | 3.638814 | -2.282159 | 3.001527 | 1.59731 | 12.68618 | 6.15839
2018-02-10 06:38 | 381741.9 | 2640.0001 | 5 | 43 | 3.626132 | -2.282149 | 3.001527 | 1.673371 | 12.68618 | 6.434674
2018-02-10 06:40 | 381861.9 | 2760.0005 | 5 | 43 | 3.613483 | -2.282143 | 3.001527 | 1.749435 | 12.68618 | 6.710014
2018-02-10 06:42 | 381981.9 | 2880.0001 | 5 | 43 | 3.600519 | -2.282218 | 3.001527 | 1.825498 | 12.68618 | 6.984364
2018-02-10 06:44 | 382101.9 | 3000.0013 | 5 | 43 | 3.589639 | -2.281835 | 3.001527 | 1.901562 | 12.68618 | 7.257812
2018-02-10 06:46 | 382221.9 | 3120.0001 | 5 | 43 | 3.57986 | -2.281846 | 3.001527 | 1.977617 | 12.68618 | 7.530439
2018-02-10 06:48 | 382341.9 | 3240.0014 | 5 | 43 | 3.570482 | -2.281895 | 3.001527 | 2.053676 | 12.68618 | 7.802372
2018-02-10 06:50 | 382461.9 | 3360.0009 | 5 | 43 | 3.559586 | -2.281936 | 3.001527 | 2.129742 | 12.68618 | 8.073566
2018-02-10 06:52 | 382581.9 | 3480.0006 | 5 | 43 | 3.548772 | -2.282179 | 3.001527 | 2.205804 | 12.68618 | 8.343888
2018-02-10 06:54 | 382701.9 | 3600.0009 | 5 | 43 | 3.538726 | -2.281871 | 3.001527 | 2.281857 | 12.68618 | 8.613403
2018-02-10 06:56 | 382821.9 | 3720.0005 | 5 | 43 | 3.528669 | -2.281926 | 3.001527 | 2.357922 | 12.68618 | 8.882197
2018-02-10 06:58 | 382941.9 | 3840.0001 | 5 | 43 | 3.516441 | -2.281861 | 3.001527 | 2.433984 | 12.68618 | 9.150149
2018-02-10 07:00 | 383061.9 | 3960.0013 | 5 | 43 | 3.500671 | -2.281829 | 3.001527 | 2.510043 | 12.68618 | 9.417013
2018-02-10 07:02 | 383181.9 | 4080.0009 | 5 | 43 | 3.484043 | -2.281884 | 3.001527 | 2.586109 | 12.68618 | 9.68268
2018-02-10 07:04 | 383301.9 | 4200.0013 | 5 | 43 | 3.463171 | -2.281936 | 3.001527 | 2.662164 | 12.68618 | 9.946896
2018-02-10 07:06 | 383421.9 | 4320.0009 | 5 | 43 | 3.433775 | -2.281861 | 3.001527 | 2.738231 | 12.68618 | 10.2093
2018-02-10 07:08 | 383541.9 | 4440.0013 | 5 | 43 | 3.385915 | -2.281901 | 3.001527 | 2.814291 | 12.68618 | 10.46882
2018-02-10 07:10 | 383661.9 | 4560.0001 | 5 | 43 | 3.3069 | -2.281804 | 3.001527 | 2.890346 | 12.68618 | 10.72358
2018-02-10 07:12 | 383781.9 | 4680.0005 | 5 | 43 | 3.14933 | -2.281901 | 3.001527 | 2.966404 | 12.68618 | 10.96995
2018-02-10 07:13 | 383835.7 | 4733.763 | 5 | 43 | 3 | -2.281873 | 3.001527 | 3.000488 | 12.68618 | 11.07503
2018-02-10 07:15 | 383955.7 | 120.0004 | 6 | 43 | 3.354562 | 0 | 3.001527 | 3.000488 | 12.68618 | 11.07503
2018-02-10 07:17 | 384075.7 | 240.0009 | 6 | 43 | 3.368763 | 0 | 3.001527 | 3.000488 | 12.68618 | 11.07503
2018-02-10 07:18 | 384135.7 | 300.0029 | 6 | 43 | 3.372163 | 0 | 3.001527 | 3.000488 | 12.68618 | 11.07503
2018-02-10 07:18 | 384135.8 | 0.0023 | 7 | 44 | 3.371993 | 0 | 0 | 0 | 0 | 0
2018-02-10 07:20 | 384255.9 | 120.0006 | 2 | 44 | 4.044318 | 4.890164 | 0.1624053 | 0 | 0.6376405 | 0
2018-02-10 07:22 | 384375.9 | 240.0002 | 2 | 44 | 4.07996 | 4.890143 | 0.325413 | 0 | 1.299746 | 0
2018-02-10 07:24 | 384495.9 | 360.0014 | 2 | 44 | 4.114 | 4.89013 | 0.488408 | 0 | 1.967633 | 0
2018-02-10 07:26 | 384615.9 | 480.0002 | 2 | 44 | 4.142471 | 4.890103 | 0.6514093 | 0 | 2.640574 | 0
2018-02-10 07:28 | 384735.9 | 600.0007 | 2 | 44 | 4.167536 | 4.890086 | 0.8144038 | 0 | 3.31787 | 0
2018-02-10 07:30 | 384855.9 | 720.0011 | 2 | 44 | 4.191857 | 4.890164 | 0.9773893 | 0 | 3.999081 | 0
2018-02-10 07:32 | 384975.9 | 840.0014 | 2 | 44 | 4.200278 | 4.628837 | 1.137371 | 0 | 4.67082 | 0
2018-02-10 07:34 | 385095.9 | 960.0003 | 2 | 44 | 4.200294 | 4.263656 | 1.285544 | 0 | 5.29319 | 0
2018-02-10 07:36 | 385215.9 | 1080.0014 | 2 | 44 | 4.200263 | 3.895337 | 1.42146 | 0 | 5.864073 | 0
2018-02-10 07:38 | 385335.9 | 1200.0003 | 2 | 44 | 4.200286 | 3.583993 | 1.546011 | 0 | 6.387223 | 0
2018-02-10 07:40 | 385455.9 | 1320.0007 | 2 | 44 | 4.200249 | 3.294761 | 1.660557 | 0 | 6.86835 | 0
2018-02-10 07:40 | 385471.2 | 1335.3091 | 2 | 44 | 4.200259 | 3.25999 | 1.67451 | 0 | 6.926954 | 0
2018-02-10 07:42 | 385591.2 | 120.0015 | 3 | 44 | 4.220895 | 3.260041 | 1.782796 | 0 | 7.382771 | 0
2018-02-10 07:44 | 385711.2 | 240.0003 | 3 | 44 | 4.248285 | 3.260144 | 1.891457 | 0 | 7.842845 | 0
2018-02-10 07:46 | 385831.2 | 360.0014 | 3 | 44 | 4.278574 | 3.2601 | 2.000128 | 0 | 8.306154 | 0
2018-02-10 07:48 | 385951.2 | 480.0011 | 3 | 44 | 4.310153 | 3.260121 | 2.108795 | 0 | 8.772793 | 0
2018-02-10 07:50 | 386071.2 | 600.001 | 3 | 44 | 4.343322 | 3.260144 | 2.21746 | 0 | 9.242942 | 0
2018-02-10 07:52 | 386191.2 | 720.001 | 3 | 44 | 4.380537 | 3.260108 | 2.326121 | 0 | 9.716868 | 0
2018-02-10 07:54 | 386311.2 | 840.0007 | 3 | 44 | 4.400304 | 2.96104 | 2.431968 | 0 | 10.1821 | 0
2018-02-10 07:56 | 386431.2 | 960.0003 | 3 | 44 | 4.400277 | 2.555625 | 2.52366 | 0 | 10.58557 | 0
2018-02-10 07:58 | 386551.2 | 1080.0007 | 3 | 44 | 4.400281 | 2.21864 | 2.603062 | 0 | 10.93497 | 0
2018-02-10 08:00 | 386671.2 | 1200.0003 | 3 | 44 | 4.400251 | 1.928495 | 2.672094 | 0 | 11.23873 | 0
2018-02-10 08:02 | 386791.2 | 1320.0007 | 3 | 44 | 4.400238 | 1.667797 | 2.731995 | 0 | 11.50231 | 0
2018-02-10 08:04 | 386911.2 | 1440.0002 | 3 | 44 | 4.400222 | 1.449762 | 2.783806 | 0 | 11.73029 | 0
2018-02-10 08:06 | 387031.2 | 1560.0014 | 3 | 44 | 4.400262 | 1.273453 | 2.829113 | 0 | 11.92965 | 0
2018-02-10 08:08 | 387151.2 | 1680.0002 | 3 | 44 | 4.400246 | 1.125978 | 2.869029 | 0 | 12.10529 | 0
2018-02-10 08:10 | 387271.2 | 1800.0014 | 3 | 44 | 4.400256 | 0.9950438 | 2.904331 | 0 | 12.26063 | 0
2018-02-10 08:12 | 387391.2 | 1920.001 | 3 | 44 | 4.400206 | 0.8756247 | 2.935455 | 0 | 12.39758 | 0
2018-02-10 08:14 | 387511.2 | 2040.0014 | 3 | 44 | 4.400183 | 0.7793922 | 2.963002 | 0 | 12.51879 | 0
2018-02-10 08:16 | 387631.2 | 2160.0002 | 3 | 44 | 4.400187 | 0.6985016 | 2.987603 | 0 | 12.62704 | 0
2018-02-10 08:17 | 387709.1 | 2237.9119 | 3 | 44 | 4.400149 | 0.6519938 | 3.002227 | 0 | 12.69139 | 0
2018-02-10 08:19 | 387829.1 | 120.0004 | 4 | 44 | 4.337211 | 0 | 3.002227 | 0 | 12.69139 | 0
2018-02-10 08:21 | 387949.1 | 240.0008 | 4 | 44 | 4.331275 | 0 | 3.002227 | 0 | 12.69139 | 0
2018-02-10 08:22 | 388009.1 | 300.0021 | 4 | 44 | 4.329564 | 0 | 3.002227 | 0 | 12.69139 | 0
2018-02-10 08:24 | 388129.2 | 120.0014 | 5 | 44 | 4.10743 | -2.282232 | 3.002227 | 0.07605819 | 12.69139 | 0.3147306
2018-02-10 08:26 | 388249.2 | 240.0002 | 5 | 44 | 4.074568 | -2.282201 | 3.002227 | 0.1521188 | 12.69139 | 0.6258525
2018-02-10 08:28 | 388369.2 | 360.0006 | 5 | 44 | 4.044056 | -2.281851 | 3.002227 | 0.2281858 | 12.69139 | 0.9346337
2018-02-10 08:30 | 388489.2 | 480.0003 | 5 | 44 | 4.013224 | -2.281768 | 3.002227 | 0.3042452 | 12.69139 | 1.241038
2018-02-10 08:32 | 388609.2 | 600.0006 | 5 | 44 | 3.984443 | -2.282151 | 3.002227 | 0.3803148 | 12.69139 | 1.545219
2018-02-10 08:34 | 388729.2 | 720.001 | 5 | 44 | 3.956753 | -2.282141 | 3.002227 | 0.4563789 | 12.69139 | 1.847229
2018-02-10 08:36 | 388849.2 | 840.0014 | 5 | 44 | 3.929835 | -2.281844 | 3.002227 | 0.5324407 | 12.69139 | 2.147166
2018-02-10 08:38 | 388969.2 | 960.001 | 5 | 44 | 3.902311 | -2.28206 | 3.002227 | 0.6085002 | 12.69139 | 2.445028
2018-02-10 08:40 | 389089.2 | 1080.0006 | 5 | 44 | 3.875786 | -2.281848 | 3.002227 | 0.6845622 | 12.69139 | 2.740824
2018-02-10 08:42 | 389209.2 | 1200.001 | 5 | 44 | 3.850016 | -2.281833 | 3.002227 | 0.7606256 | 12.69139 | 3.034648
2018-02-10 08:44 | 389329.2 | 1320.0006 | 5 | 44 | 3.825455 | -2.282109 | 3.002227 | 0.8366903 | 12.69139 | 3.326553
2018-02-10 08:46 | 389449.2 | 1440.0002 | 5 | 44 | 3.802216 | -2.281835 | 3.002227 | 0.9127517 | 12.69139 | 3.616633
2018-02-10 08:48 | 389569.2 | 1560.0014 | 5 | 44 | 3.779701 | -2.282087 | 3.002227 | 0.9888123 | 12.69139 | 3.904963
2018-02-10 08:50 | 389689.2 | 1680.001 | 5 | 44 | 3.75962 | -2.281916 | 3.002227 | 1.064882 | 12.69139 | 4.191708
2018-02-10 08:52 | 389809.2 | 1800.0014 | 5 | 44 | 3.740737 | -2.282125 | 3.002227 | 1.140944 | 12.69139 | 4.476945
2018-02-10 08:54 | 389929.2 | 1920.001 | 5 | 44 | 3.722773 | -2.281951 | 3.002227 | 1.217009 | 12.69139 | 4.760805
2018-02-10 08:56 | 390049.2 | 2040.0014 | 5 | 44 | 3.703922 | -2.28233 | 3.002227 | 1.293073 | 12.69139 | 5.043268
2018-02-10 08:58 | 390169.2 | 2160.0003 | 5 | 44 | 3.685877 | -2.282196 | 3.002227 | 1.369131 | 12.69139 | 5.324279
2018-02-10 09:00 | 390289.2 | 2280.0006 | 5 | 44 | 3.66976 | -2.282069 | 3.002227 | 1.445194 | 12.69139 | 5.604016
2018-02-10 09:02 | 390409.2 | 2400.0002 | 5 | 44 | 3.65514 | -2.281813 | 3.002227 | 1.521253 | 12.69139 | 5.882574
2018-02-10 09:04 | 390529.2 | 2520.0014 | 5 | 44 | 3.640643 | -2.281842 | 3.002227 | 1.597323 | 12.69139 | 6.160066
2018-02-10 09:06 | 390649.2 | 2640.0002 | 5 | 44 | 3.625894 | -2.281966 | 3.002227 | 1.673386 | 12.69139 | 6.436413
2018-02-10 09:08 | 390769.2 | 2760.0014 | 5 | 44 | 3.613201 | -2.282216 | 3.002227 | 1.749448 | 12.69139 | 6.711713
2018-02-10 09:10 | 390889.2 | 2880.0002 | 5 | 44 | 3.601959 | -2.282074 | 3.002227 | 1.825507 | 12.69139 | 6.986092
2018-02-10 09:12 | 391009.2 | 3000.0006 | 5 | 44 | 3.591607 | -2.281873 | 3.002227 | 1.901568 | 12.69139 | 7.259673
2018-02-10 09:14 | 391129.2 | 3120.0002 | 5 | 44 | 3.580421 | -2.281875 | 3.002227 | 1.977631 | 12.69139 | 7.532444
2018-02-10 09:16 | 391249.2 | 3240.0006 | 5 | 44 | 3.56961 | -2.281884 | 3.002227 | 2.05369 | 12.69139 | 7.804342
2018-02-10 09:18 | 391369.2 | 3360.001 | 5 | 44 | 3.559971 | -2.281884 | 3.002227 | 2.12975 | 12.69139 | 8.075476
2018-02-10 09:20 | 391489.2 | 3480.0006 | 5 | 44 | 3.550879 | -2.281876 | 3.002227 | 2.205809 | 12.69139 | 8.345896
2018-02-10 09:22 | 391609.2 | 3600.001 | 5 | 44 | 3.540428 | -2.281802 | 3.002227 | 2.281879 | 12.69139 | 8.615625
2018-02-10 09:24 | 391729.2 | 3720.0006 | 5 | 44 | 3.527732 | -2.281802 | 3.002227 | 2.357934 | 12.69139 | 8.884412
2018-02-10 09:26 | 391849.2 | 3840.0003 | 5 | 44 | 3.515599 | -2.281954 | 3.002227 | 2.433998 | 12.69139 | 9.152284
2018-02-10 09:28 | 391969.2 | 3960.0006 | 5 | 44 | 3.502485 | -2.281926 | 3.002227 | 2.510061 | 12.69139 | 9.419194
2018-02-10 09:30 | 392089.2 | 4080.001 | 5 | 44 | 3.486699 | -2.281896 | 3.002227 | 2.586124 | 12.69139 | 9.685041
2018-02-10 09:32 | 392209.2 | 4200.0006 | 5 | 44 | 3.463713 | -2.281861 | 3.002227 | 2.662176 | 12.69139 | 9.949403
2018-02-10 09:34 | 392329.2 | 4320.001 | 5 | 44 | 3.431923 | -2.282211 | 3.002227 | 2.738246 | 12.69139 | 10.21173
2018-02-10 09:36 | 392449.2 | 4440.0006 | 5 | 44 | 3.386674 | -2.281884 | 3.002227 | 2.814306 | 12.69139 | 10.47116
2018-02-10 09:38 | 392569.2 | 4560.001 | 5 | 44 | 3.312636 | -2.281891 | 3.002227 | 2.890364 | 12.69139 | 10.72619
2018-02-10 09:40 | 392689.2 | 4680.0014 | 5 | 44 | 3.156848 | -2.281902 | 3.002227 | 2.966418 | 12.69139 | 10.97307
2018-02-10 09:41 | 392745.2 | 4735.9704 | 5 | 44 | 2.999994 | -2.281855 | 3.002227 | 3.001902 | 12.69139 | 11.08262
2018-02-10 09:43 | 392865.2 | 120.0013 | 6 | 44 | 3.35289 | 0 | 3.002227 | 3.001902 | 12.69139 | 11.08262
2018-02-10 09:45 | 392985.2 | 240.0001 | 6 | 44 | 3.366797 | 0 | 3.002227 | 3.001902 | 12.69139 | 11.08262
2018-02-10 09:46 | 393045.2 | 300.0029 | 6 | 44 | 3.37009 | 0 | 3.002227 | 3.001902 | 12.69139 | 11.08262
2018-02-10 09:46 | 393045.2 | 0.0024 | 7 | 45 | 3.369829 | 0 | 0 | 0 | 0 | 0
2018-02-10 09:48 | 393165.3 | 120.0007 | 2 | 45 | 4.041763 | 4.890046 | 0.1624109 | 0 | 0.6371738 | 0
2018-02-10 09:50 | 393285.3 | 240.0002 | 2 | 45 | 4.080064 | 4.890059 | 0.3254071 | 0 | 1.298967 | 0
2018-02-10 09:52 | 393405.3 | 360.0007 | 2 | 45 | 4.117004 | 4.890098 | 0.4884053 | 0 | 1.967222 | 0
2018-02-10 09:54 | 393525.3 | 480.001 | 2 | 45 | 4.143255 | 4.890046 | 0.6514078 | 0 | 2.640533 | 0
2018-02-10 09:56 | 393645.3 | 600.0006 | 2 | 45 | 4.165358 | 4.890178 | 0.8143963 | 0 | 3.317657 | 0
2018-02-10 09:58 | 393765.3 | 720.001 | 2 | 45 | 4.190227 | 4.890115 | 0.9774076 | 0 | 3.998642 | 0
2018-02-10 10:00 | 393885.3 | 840.0006 | 2 | 45 | 4.20029 | 4.593755 | 1.137016 | 0 | 4.668747 | 0
2018-02-10 10:02 | 394005.3 | 960.001 | 2 | 45 | 4.200264 | 4.233479 | 1.284027 | 0 | 5.286236 | 0
2018-02-10 10:04 | 394125.3 | 1080.0014 | 2 | 45 | 4.200266 | 3.909139 | 1.419662 | 0 | 5.855941 | 0
2018-02-10 10:06 | 394245.3 | 1200.0002 | 2 | 45 | 4.200284 | 3.605483 | 1.544954 | 0 | 6.382199 | 0
2018-02-10 10:08 | 394365.3 | 1320.0014 | 2 | 45 | 4.200247 | 3.289315 | 1.659939 | 0 | 6.86517 | 0
2018-02-10 10:08 | 394376 | 1330.769 | 2 | 45 | 4.200273 | 3.259997 | 1.669753 | 0 | 6.90639 | 0
2018-02-10 10:10 | 394496.1 | 120.0014 | 3 | 45 | 4.222181 | 3.260116 | 1.778026 | 0 | 7.362255 | 0
2018-02-10 10:12 | 394616.1 | 240.0003 | 3 | 45 | 4.248106 | 3.26018 | 1.886703 | 0 | 7.822493 | 0
2018-02-10 10:14 | 394736.1 | 360.0014 | 3 | 45 | 4.275998 | 3.260108 | 1.995369 | 0 | 8.285613 | 0
2018-02-10 10:16 | 394856.1 | 480.0003 | 3 | 45 | 4.307677 | 3.260077 | 2.104026 | 0 | 8.751917 | 0
2018-02-10 10:18 | 394976.1 | 600.0006 | 3 | 45 | 4.34375 | 3.260098 | 2.212699 | 0 | 9.221975 | 0
2018-02-10 10:20 | 395096.1 | 720.0011 | 3 | 45 | 4.381338 | 3.260163 | 2.321356 | 0 | 9.695982 | 0
2018-02-10 10:22 | 395216.1 | 840.0014 | 3 | 45 | 4.400309 | 2.980353 | 2.427413 | 0 | 10.16216 | 0
2018-02-10 10:24 | 395336.1 | 960.0011 | 3 | 45 | 4.400309 | 2.580417 | 2.519931 | 0 | 10.56927 | 0
2018-02-10 10:26 | 395456.1 | 1080.0014 | 3 | 45 | 4.400242 | 2.221511 | 2.599863 | 0 | 10.92099 | 0
2018-02-10 10:28 | 395576.1 | 1200.0011 | 3 | 45 | 4.400217 | 1.917287 | 2.668664 | 0 | 11.22373 | 0
2018-02-10 10:30 | 395696.1 | 1320.0006 | 3 | 45 | 4.400264 | 1.672375 | 2.728378 | 0 | 11.48649 | 0
2018-02-10 10:32 | 395816.1 | 1440.0002 | 3 | 45 | 4.400231 | 1.466099 | 2.780587 | 0 | 11.71623 | 0
2018-02-10 10:34 | 395936.1 | 1560.0014 | 3 | 45 | 4.400211 | 1.284889 | 2.826386 | 0 | 11.91775 | 0
2018-02-10 10:36 | 396056.1 | 1680.0002 | 3 | 45 | 4.400254 | 1.121984 | 2.866434 | 0 | 12.09397 | 0
2018-02-10 10:38 | 396176.1 | 1800.0006 | 3 | 45 | 4.400273 | 0.9921455 | 2.901592 | 0 | 12.24868 | 0
2018-02-10 10:40 | 396296.1 | 1920.0002 | 3 | 45 | 4.400227 | 0.8825493 | 2.93277 | 0 | 12.38587 | 0
2018-02-10 10:42 | 396416.1 | 2040.0007 | 3 | 45 | 4.400188 | 0.7886648 | 2.960605 | 0 | 12.50835 | 0
2018-02-10 10:44 | 396536.1 | 2160.0002 | 3 | 45 | 4.400213 | 0.7027874 | 2.985451 | 0 | 12.61767 | 0
2018-02-10 10:46 | 396612.6 | 2236.5454 | 3 | 45 | 4.400219 | 0.6519938 | 2.999837 | 0 | 12.68097 | 0
2018-02-10 10:48 | 396732.7 | 120.0012 | 4 | 45 | 4.336705 | 0 | 2.999839 | 0 | 12.68099 | 0
2018-02-10 10:50 | 396852.7 | 240.0001 | 4 | 45 | 4.330716 | 0 | 2.999839 | 0 | 12.68099 | 0
2018-02-10 10:51 | 396912.7 | 300.0044 | 4 | 45 | 4.328892 | 0 | 2.999839 | 0 | 12.68099 | 0
2018-02-10 10:53 | 397032.8 | 120.0006 | 5 | 45 | 4.106773 | -2.282212 | 2.999839 | 0.07605981 | 12.68099 | 0.3147051
2018-02-10 10:55 | 397152.8 | 240.001 | 5 | 45 | 4.07136 | -2.281782 | 2.999839 | 0.1521242 | 12.68099 | 0.6256906
2018-02-10 10:57 | 397272.8 | 360.0015 | 5 | 45 | 4.040823 | -2.282002 | 2.999839 | 0.228191 | 12.68099 | 0.9342089
2018-02-10 10:59 | 397392.8 | 480.001 | 5 | 45 | 4.012044 | -2.282109 | 2.999839 | 0.3042542 | 12.68099 | 1.240461
2018-02-10 11:01 | 397512.8 | 600.0014 | 5 | 45 | 3.983964 | -2.281784 | 2.999839 | 0.3803195 | 12.68099 | 1.544576
2018-02-10 11:03 | 397632.8 | 720.0002 | 5 | 45 | 3.954629 | -2.281784 | 2.999839 | 0.4563792 | 12.68099 | 1.846491
2018-02-10 11:05 | 397752.8 | 840.0006 | 5 | 45 | 3.926261 | -2.282121 | 2.999839 | 0.5324457 | 12.68099 | 2.146207
2018-02-10 11:07 | 397872.8 | 960.0002 | 5 | 45 | 3.900064 | -2.281748 | 2.999839 | 0.6085136 | 12.68099 | 2.443863
2018-02-10 11:09 | 397992.8 | 1080.0006 | 5 | 45 | 3.875108 | -2.281994 | 2.999839 | 0.6845773 | 12.68099 | 2.739564
2018-02-10 11:11 | 398112.8 | 1200.0002 | 5 | 45 | 3.849136 | -2.281793 | 2.999839 | 0.7606429 | 12.68099 | 3.033347
2018-02-10 11:13 | 398232.8 | 1320.0014 | 5 | 45 | 3.82233 | -2.28206 | 2.999839 | 0.8367046 | 12.68099 | 3.325087
2018-02-10 11:15 | 398352.8 | 1440.001 | 5 | 45 | 3.799179 | -2.282218 | 2.999839 | 0.9127718 | 12.68099 | 3.61494
2018-02-10 11:17 | 398472.8 | 1560.0014 | 5 | 45 | 3.778689 | -2.282076 | 2.999839 | 0.9888396 | 12.68099 | 3.903142
2018-02-10 11:19 | 398592.8 | 1680.0002 | 5 | 45 | 3.759356 | -2.281853 | 2.999839 | 1.064903 | 12.68099 | 4.189831
2018-02-10 11:21 | 398712.8 | 1800.0006 | 5 | 45 | 3.739203 | -2.282154 | 2.999839 | 1.140968 | 12.68099 | 4.47503
2018-02-10 11:23 | 398832.8 | 1920.0002 | 5 | 45 | 3.719834 | -2.282218 | 2.999839 | 1.21703 | 12.68099 | 4.758688
2018-02-10 11:25 | 398952.8 | 2040.0006 | 5 | 45 | 3.702229 | -2.281849 | 2.999839 | 1.293102 | 12.68099 | 5.040987
2018-02-10 11:27 | 399072.8 | 2160.001 | 5 | 45 | 3.685881 | -2.282172 | 2.999839 | 1.369161 | 12.68099 | 5.321946
2018-02-10 11:29 | 399192.8 | 2280.0006 | 5 | 45 | 3.669606 | -2.282121 | 2.999839 | 1.44523 | 12.68099 | 5.60171
2018-02-10 11:31 | 399312.8 | 2400.001 | 5 | 45 | 3.65295 | -2.282138 | 2.999839 | 1.521299 | 12.68099 | 5.880215
2018-02-10 11:33 | 399432.8 | 2520.0007 | 5 | 45 | 3.638427 | -2.282013 | 2.999839 | 1.597366 | 12.68099 | 6.15752
2018-02-10 11:35 | 399552.8 | 2640.001 | 5 | 45 | 3.625452 | -2.282114 | 2.999839 | 1.673426 | 12.68099 | 6.433758
2018-02-10 11:37 | 399672.8 | 2760.0014 | 5 | 45 | 3.613662 | -2.282111 | 2.999839 | 1.749491 | 12.68099 | 6.709084
2018-02-10 11:39 | 399792.8 | 2880.001 | 5 | 45 | 3.601155 | -2.282107 | 2.999839 | 1.825555 | 12.68099 | 6.983486
2018-02-10 11:41 | 399912.8 | 3000.0014 | 5 | 45 | 3.589365 | -2.282254 | 2.999839 | 1.901616 | 12.68099 | 7.256931
2018-02-10 11:43 | 400032.8 | 3120.001 | 5 | 45 | 3.579321 | -2.282118 | 2.999839 | 1.977687 | 12.68099 | 7.52959
2018-02-10 11:45 | 400152.8 | 3240.0014 | 5 | 45 | 3.57022 | -2.282229 | 2.999839 | 2.053745 | 12.68099 | 7.801476
2018-02-10 11:47 | 400272.8 | 3360.0002 | 5 | 45 | 3.560494 | -2.282171 | 2.999839 | 2.129815 | 12.68099 | 8.0727
2018-02-10 11:49 | 400392.8 | 3480.0014 | 5 | 45 | 3.548844 | -2.282109 | 2.999839 | 2.205875 | 12.68099 | 8.343073
2018-02-10 11:51 | 400512.8 | 3600.0002 | 5 | 45 | 3.538263 | -2.282058 | 2.999839 | 2.281947 | 12.68099 | 8.612631
2018-02-10 11:53 | 400632.8 | 3720.0006 | 5 | 45 | 3.5279 | -2.281889 | 2.999839 | 2.358005 | 12.68099 | 8.88135
2018-02-10 11:55 | 400752.8 | 3840.0002 | 5 | 45 | 3.516552 | -2.281913 | 2.999839 | 2.434074 | 12.68099 | 9.149301
2018-02-10 11:57 | 400872.8 | 3960.0006 | 5 | 45 | 3.501611 | -2.282089 | 2.999839 | 2.510135 | 12.68099 | 9.416238
2018-02-10 11:59 | 400992.8 | 4080.001 | 5 | 45 | 3.483419 | -2.282167 | 2.999839 | 2.586198 | 12.68099 | 9.681889
2018-02-10 12:01 | 401112.8 | 4200.0006 | 5 | 45 | 3.462423 | -2.281931 | 2.999839 | 2.662263 | 12.68099 | 9.946087
2018-02-10 12:03 | 401232.8 | 4320.0002 | 5 | 45 | 3.433486 | -2.282054 | 2.999839 | 2.738329 | 12.68099 | 10.20843
2018-02-10 12:05 | 401352.8 | 4440.0006 | 5 | 45 | 3.387136 | -2.282174 | 2.999839 | 2.814389 | 12.68099 | 10.46796
2018-02-10 12:07 | 401472.8 | 4560.0002 | 5 | 45 | 3.305506 | -2.282166 | 2.999839 | 2.890449 | 12.68099 | 10.72279
2018-02-10 12:09 | 401592.8 | 4680.0014 | 5 | 45 | 3.143955 | -2.282081 | 2.999839 | 2.966523 | 12.68099 | 10.96898
2018-02-10 12:09 | 401643.8 | 4731.079 | 5 | 45 | 2.999983 | -2.282185 | 2.999839 | 2.998897 | 12.68099 | 11.06868
2018-02-10 12:11 | 401763.9 | 120.0004 | 6 | 45 | 3.353748 | 0 | 2.999839 | 2.998897 | 12.68099 | 11.06868
2018-02-10 12:13 | 401883.9 | 240 | 6 | 45 | 3.367723 | 0 | 2.999839 | 2.998897 | 12.68099 | 11.06868
2018-02-10 12:14 | 401943.9 | 300.0021 | 6 | 45 | 3.371194 | 0 | 2.999839 | 2.998897 | 12.68099 | 11.06868
2018-02-10 12:14 | 401943.9 | 0.0023 | 7 | 46 | 3.371356 | 0 | 0 | 0 | 0 | 0
2018-02-10 12:16 | 402064 | 120.0015 | 2 | 46 | 4.043598 | 4.889993 | 0.1624036 | 0 | 0.6373821 | 0
2018-02-10 12:18 | 402184 | 240.0002 | 2 | 46 | 4.079669 | 4.890046 | 0.3254147 | 0 | 1.299419 | 0
2018-02-10 12:20 | 402304 | 360.0007 | 2 | 46 | 4.113522 | 4.890046 | 0.4884098 | 0 | 1.967303 | 0
2018-02-10 12:22 | 402424 | 480.0003 | 2 | 46 | 4.140446 | 4.890086 | 0.651408 | 0 | 2.64006 | 0
2018-02-10 12:24 | 402544 | 600.0006 | 2 | 46 | 4.166597 | 4.890086 | 0.8144018 | 0 | 3.317058 | 0
2018-02-10 12:26 | 402664 | 720.001 | 2 | 46 | 4.191597 | 4.890052 | 0.9773889 | 0 | 3.998204 | 0
2018-02-10 12:28 | 402784 | 840.0006 | 2 | 46 | 4.200287 | 4.621745 | 1.137308 | 0 | 4.669665 | 0
2018-02-10 12:30 | 402904 | 960.0011 | 2 | 46 | 4.200309 | 4.269582 | 1.2855 | 0 | 5.292114 | 0
2018-02-10 12:32 | 403024 | 1080.0014 | 2 | 46 | 4.200289 | 3.915397 | 1.42194 | 0 | 5.8652 | 0
2018-02-10 12:34 | 403144 | 1200.001 | 2 | 46 | 4.200295 | 3.578153 | 1.546638 | 0 | 6.388968 | 0
2018-02-10 12:36 | 403264 | 1320.0015 | 2 | 46 | 4.200269 | 3.284179 | 1.660962 | 0 | 6.869157 | 0
2018-02-10 12:37 | 403274.7 | 1330.7425 | 2 | 46 | 4.200308 | 3.259999 | 1.67073 | 0 | 6.910186 | 0
2018-02-10 12:39 | 403394.7 | 120.0007 | 3 | 46 | 4.220654 | 3.260123 | 1.779024 | 0 | 7.366049 | 0
2018-02-10 12:41 | 403514.7 | 240.001 | 3 | 46 | 4.246563 | 3.260144 | 1.887684 | 0 | 7.826036 | 0
2018-02-10 12:43 | 403634.7 | 360.0006 | 3 | 46 | 4.277577 | 3.26014 | 1.99636 | 0 | 8.28918 | 0
2018-02-10 12:45 | 403754.7 | 480.0019 | 3 | 46 | 4.309868 | 3.260137 | 2.105033 | 0 | 8.755789 | 0
2018-02-10 12:47 | 403874.7 | 600.0007 | 3 | 46 | 4.343691 | 3.260119 | 2.213698 | 0 | 9.225942 | 0
2018-02-10 12:49 | 403994.7 | 720.001 | 3 | 46 | 4.37992 | 3.260135 | 2.322351 | 0 | 9.699828 | 0
2018-02-10 12:51 | 404114.7 | 840.0006 | 3 | 46 | 4.400313 | 2.978805 | 2.428589 | 0 | 10.16672 | 0
2018-02-10 12:53 | 404234.7 | 960.0011 | 3 | 46 | 4.400275 | 2.554793 | 2.520426 | 0 | 10.57084 | 0
2018-02-10 12:55 | 404354.7 | 1080.0007 | 3 | 46 | 4.400274 | 2.215667 | 2.599779 | 0 | 10.92001 | 0
2018-02-10 12:57 | 404474.7 | 1200.0004 | 3 | 46 | 4.400239 | 1.929592 | 2.668743 | 0 | 11.22347 | 0
2018-02-10 12:59 | 404594.7 | 1320.0006 | 3 | 46 | 4.400277 | 1.68034 | 2.728826 | 0 | 11.48785 | 0
2018-02-10 13:01 | 404714.7 | 1440.0004 | 3 | 46 | 4.400282 | 1.454112 | 2.780964 | 0 | 11.71727 | 0
2018-02-10 13:03 | 404834.7 | 1560.0014 | 3 | 46 | 4.400255 | 1.273779 | 2.826304 | 0 | 11.91678 | 0
2018-02-10 13:05 | 404954.7 | 1680.001 | 3 | 46 | 4.400239 | 1.124665 | 2.866193 | 0 | 12.0923 | 0
2018-02-10 13:07 | 405074.7 | 1800.0006 | 3 | 46 | 4.400218 | 0.996995 | 2.901514 | 0 | 12.24772 | 0
2018-02-10 13:09 | 405194.7 | 1920.001 | 3 | 46 | 4.400168 | 0.8809462 | 2.932817 | 0 | 12.38546 | 0
2018-02-10 13:11 | 405314.7 | 2040.0014 | 3 | 46 | 4.40025 | 0.7813959 | 2.960453 | 0 | 12.50707 | 0
2018-02-10 13:13 | 405434.7 | 2160.001 | 3 | 46 | 4.400217 | 0.6991043 | 2.985078 | 0 | 12.61542 | 0
2018-02-10 13:14 | 405514 | 2239.2768 | 3 | 46 | 4.400205 | 0.6519985 | 2.999941 | 0 | 12.68082 | 0
2018-02-10 13:16 | 405634 | 120.0005 | 4 | 46 | 4.336904 | 0 | 2.999941 | 0 | 12.68082 | 0
2018-02-10 13:18 | 405754 | 240.0009 | 4 | 46 | 4.330891 | 0 | 2.999941 | 0 | 12.68082 | 0
2018-02-10 13:19 | 405814 | 300.0021 | 4 | 46 | 4.329173 | 0 | 2.999941 | 0 | 12.68082 | 0
2018-02-10 13:21 | 405934.1 | 120.0006 | 5 | 46 | 4.105546 | -2.282134 | 2.999941 | 0.07605619 | 12.68082 | 0.3145986
2018-02-10 13:23 | 406054.1 | 240.0002 | 5 | 46 | 4.072303 | -2.282063 | 2.999941 | 0.1521264 | 12.68082 | 0.6255951
2018-02-10 13:25 | 406174.1 | 360.0006 | 5 | 46 | 4.04245 | -2.282138 | 2.999941 | 0.2281875 | 12.68082 | 0.9342036
2018-02-10 13:27 | 406294.1 | 480.0002 | 5 | 46 | 4.012225 | -2.282094 | 2.999941 | 0.3042535 | 12.68082 | 1.24056
2018-02-10 13:29 | 406414.1 | 600.0006 | 5 | 46 | 3.982167 | -2.282101 | 2.999941 | 0.380328 | 12.68082 | 1.544623
2018-02-10 13:31 | 406534.1 | 720.001 | 5 | 46 | 3.954238 | -2.282047 | 2.999941 | 0.4563856 | 12.68082 | 1.846429
2018-02-10 13:33 | 406654.1 | 840.0007 | 5 | 46 | 3.927602 | -2.282118 | 2.999941 | 0.5324606 | 12.68082 | 2.146225
2018-02-10 13:35 | 406774.1 | 960.0002 | 5 | 46 | 3.901228 | -2.282064 | 2.999941 | 0.6085188 | 12.68082 | 2.443948
2018-02-10 13:37 | 406894.1 | 1080.0014 | 5 | 46 | 3.873806 | -2.282074 | 2.999941 | 0.6845927 | 12.68082 | 2.739692
2018-02-10 13:39 | 407014.1 | 1200.001 | 5 | 46 | 3.847569 | -2.282119 | 2.999941 | 0.7606561 | 12.68082 | 3.033342
2018-02-10 13:41 | 407134.1 | 1320.0014 | 5 | 46 | 3.822801 | -2.282013 | 2.999941 | 0.8367161 | 12.68082 | 3.325032
2018-02-10 13:43 | 407254.1 | 1440.001 | 5 | 46 | 3.800388 | -2.282092 | 2.999941 | 0.9127858 | 12.68082 | 3.614971
2018-02-10 13:45 | 407374.1 | 1560.0006 | 5 | 46 | 3.778503 | -2.282127 | 2.999941 | 0.9888482 | 12.68082 | 3.903211
2018-02-10 13:47 | 407494.1 | 1680.0002 | 5 | 46 | 3.757393 | -2.282074 | 2.999941 | 1.064914 | 12.68082 | 4.189801
2018-02-10 13:49 | 407614.1 | 1800.0014 | 5 | 46 | 3.738363 | -2.282067 | 2.999941 | 1.140989 | 12.68082 | 4.474915
2018-02-10 13:51 | 407734.1 | 1920.0002 | 5 | 46 | 3.720522 | -2.282172 | 2.999941 | 1.21705 | 12.68082 | 4.758571
2018-02-10 13:53 | 407854.1 | 2040.0014 | 5 | 46 | 3.702732 | -2.282138 | 2.999941 | 1.29312 | 12.68082 | 5.040917
2018-02-10 13:55 | 407974.1 | 2160.0002 | 5 | 46 | 3.684021 | -2.282118 | 2.999941 | 1.36918 | 12.68082 | 5.321833
2018-02-10 13:57 | 408094.1 | 2280.0014 | 5 | 46 | 3.667477 | -2.282105 | 2.999941 | 1.44525 | 12.68082 | 5.601435
2018-02-10 13:59 | 408214.1 | 2400.0002 | 5 | 46 | 3.652598 | -2.282139 | 2.999941 | 1.521315 | 12.68082 | 5.879826
2018-02-10 14:01 | 408334.1 | 2520.0006 | 5 | 46 | 3.638798 | -2.282083 | 2.999941 | 1.597388 | 12.68082 | 6.157168
2018-02-10 14:03 | 408454.1 | 2640.001 | 5 | 46 | 3.624655 | -2.282194 | 2.999941 | 1.673455 | 12.68082 | 6.433432
2018-02-10 14:05 | 408574.1 | 2760.0014 | 5 | 46 | 3.611076 | -2.281996 | 2.999941 | 1.749519 | 12.68082 | 6.708601
2018-02-10 14:07 | 408694.1 | 2880.001 | 5 | 46 | 3.599649 | -2.282083 | 2.999941 | 1.825584 | 12.68082 | 6.982833
2018-02-10 14:09 | 408814.1 | 3000.0006 | 5 | 46 | 3.589543 | -2.282136 | 2.999941 | 1.901642 | 12.68082 | 7.256227
2018-02-10 14:11 | 408934.1 | 3120.0002 | 5 | 46 | 3.579285 | -2.282127 | 2.999941 | 1.977711 | 12.68082 | 7.528893
2018-02-10 14:13 | 409054.1 | 3240.0014 | 5 | 46 | 3.567786 | -2.282189 | 2.999941 | 2.053772 | 12.68082 | 7.800704
2018-02-10 14:15 | 409174.1 | 3360.001 | 5 | 46 | 3.557721 | -2.282087 | 2.999941 | 2.129839 | 12.68082 | 8.071705
2018-02-10 14:17 | 409294.1 | 3480.0014 | 5 | 46 | 3.548365 | -2.282132 | 2.999941 | 2.205908 | 12.68082 | 8.34198
2018-02-10 14:19 | 409414.1 | 3600.001 | 5 | 46 | 3.538752 | -2.281973 | 2.999941 | 2.281971 | 12.68082 | 8.611531
2018-02-10 14:21 | 409534.1 | 3720.0006 | 5 | 46 | 3.526807 | -2.281989 | 2.999941 | 2.358034 | 12.68082 | 8.880264
2018-02-10 14:23 | 409654.1 | 3840.001 | 5 | 46 | 3.513288 | -2.282161 | 2.999941 | 2.4341 | 12.68082 | 9.148013
2018-02-10 14:25 | 409774.1 | 3960.0014 | 5 | 46 | 3.4996 | -2.282058 | 2.999941 | 2.510167 | 12.68082 | 9.414744
2018-02-10 14:27 | 409894.1 | 4080.0002 | 5 | 46 | 3.48408 | -2.281777 | 2.999941 | 2.586226 | 12.68082 | 9.680351
2018-02-10 14:29 | 410014.1 | 4200.0006 | 5 | 46 | 3.462484 | -2.282151 | 2.999941 | 2.662292 | 12.68082 | 9.9446
2018-02-10 14:31 | 410134.1 | 4320.001 | 5 | 46 | 3.428966 | -2.282368 | 2.999941 | 2.738358 | 12.68082 | 10.20679
2018-02-10 14:33 | 410254.1 | 4440.0014 | 5 | 46 | 3.381947 | -2.28223 | 2.999941 | 2.81442 | 12.68082 | 10.46593
2018-02-10 14:35 | 410374.1 | 4560.001 | 5 | 46 | 3.305193 | -2.281907 | 2.999941 | 2.890479 | 12.68082 | 10.72053
2018-02-10 14:37 | 410494.1 | 4680.0006 | 5 | 46 | 3.146445 | -2.282111 | 2.999941 | 2.966548 | 12.68082 | 10.96682
2018-02-10 14:38 | 410546 | 4731.867 | 5 | 46 | 2.999977 | -2.282099 | 2.999941 | 2.999419 | 12.68082 | 11.0681
2018-02-10 14:40 | 410666 | 120.0006 | 6 | 46 | 3.353796 | 0 | 2.999941 | 2.999419 | 12.68082 | 11.0681
2018-02-10 14:42 | 410786 | 240.0002 | 6 | 46 | 3.367693 | 0 | 2.999941 | 2.999419 | 12.68082 | 11.0681
2018-02-10 14:43 | 410846 | 300.0022 | 6 | 46 | 3.370965 | 0 | 2.999941 | 2.999419 | 12.68082 | 11.0681
2018-02-10 14:43 | 410846 | 0.0024 | 7 | 47 | 3.370854 | 0 | 0 | 0 | 0 | 0
2018-02-10 14:45 | 410966.1 | 120.0007 | 2 | 47 | 4.043212 | 4.890058 | 0.1624129 | 0 | 0.6375499 | 0
2018-02-10 14:47 | 411086.1 | 240.001 | 2 | 47 | 4.079566 | 4.890086 | 0.3254269 | 0 | 1.299531 | 0
2018-02-10 14:49 | 411206.1 | 360.0015 | 2 | 47 | 4.117489 | 4.890086 | 0.4884057 | 0 | 1.967608 | 0
2018-02-10 14:51 | 411326.1 | 480.0011 | 2 | 47 | 4.144791 | 4.890119 | 0.6514096 | 0 | 2.641121 | 0
2018-02-10 14:53 | 411446.1 | 600.0007 | 2 | 47 | 4.167514 | 4.890088 | 0.8144028 | 0 | 3.318548 | 0
2018-02-10 14:55 | 411566.1 | 720.0003 | 2 | 47 | 4.190958 | 4.890138 | 0.9773939 | 0 | 3.999669 | 0
2018-02-10 14:57 | 411686.1 | 840.0007 | 2 | 47 | 4.200312 | 4.610236 | 1.137319 | 0 | 4.671123 | 0
2018-02-10 14:59 | 411806.1 | 960.0011 | 2 | 47 | 4.200268 | 4.219024 | 1.28424 | 0 | 5.288234 | 0
2018-02-10 15:01 | 411926.1 | 1080.0014 | 2 | 47 | 4.200273 | 3.891227 | 1.419331 | 0 | 5.855654 | 0
2018-02-10 15:03 | 412046.1 | 1200.0011 | 2 | 47 | 4.200304 | 3.594201 | 1.54397 | 0 | 6.379172 | 0
2018-02-10 15:05 | 412166.1 | 1320.0007 | 2 | 47 | 4.200259 | 3.297633 | 1.658863 | 0 | 6.861755 | 0
2018-02-10 15:05 | 412181.1 | 1334.9603 | 2 | 47 | 4.200264 | 3.259976 | 1.67249 | 0 | 6.918993 | 0
2018-02-10 15:07 | 412301.1 | 120.0005 | 3 | 47 | 4.223135 | 3.260095 | 1.780773 | 0 | 7.374913 | 0
2018-02-10 15:09 | 412421.1 | 240.0001 | 3 | 47 | 4.24985 | 3.260179 | 1.889441 | 0 | 7.835278 | 0
2018-02-10 15:11 | 412541.1 | 360.0005 | 3 | 47 | 4.278269 | 3.260079 | 1.998102 | 0 | 8.298598 | 0
2018-02-10 15:13 | 412661.1 | 480.0002 | 3 | 47 | 4.309103 | 3.260144 | 2.106778 | 0 | 8.765182 | 0
2018-02-10 15:15 | 412781.1 | 600.0014 | 3 | 47 | 4.344308 | 3.260119 | 2.215436 | 0 | 9.235261 | 0
2018-02-10 15:17 | 412901.1 | 720.0002 | 3 | 47 | 4.38344 | 3.260087 | 2.324114 | 0 | 9.709517 | 0
2018-02-10 15:19 | 413021.1 | 840.0014 | 3 | 47 | 4.400289 | 2.955033 | 2.429611 | 0 | 10.17334 | 0
2018-02-10 15:21 | 413141.1 | 960.001 | 3 | 47 | 4.400262 | 2.563411 | 2.521356 | 0 | 10.57705 | 0
2018-02-10 15:23 | 413261.1 | 1080.0005 | 3 | 47 | 4.400249 | 2.218762 | 2.600948 | 0 | 10.92727 | 0
2018-02-10 15:25 | 413381.1 | 1200.0003 | 3 | 47 | 4.40026 | 1.909836 | 2.669668 | 0 | 11.22966 | 0
2018-02-10 15:27 | 413501.1 | 1320.0005 | 3 | 47 | 4.40028 | 1.661034 | 2.729014 | 0 | 11.49079 | 0
2018-02-10 15:29 | 413621.1 | 1440.0002 | 3 | 47 | 4.400247 | 1.454763 | 2.780838 | 0 | 11.71884 | 0
2018-02-10 15:31 | 413741.1 | 1560.0012 | 3 | 47 | 4.400235 | 1.281115 | 2.826386 | 0 | 11.91926 | 0
2018-02-10 15:33 | 413861.1 | 1680.001 | 3 | 47 | 4.40024 | 1.124894 | 2.866452 | 0 | 12.09556 | 0
2018-02-10 15:35 | 413981.1 | 1800.0005 | 3 | 47 | 4.400242 | 0.9882526 | 2.901574 | 0 | 12.2501 | 0
2018-02-10 15:37 | 414101.1 | 1920.0002 | 3 | 47 | 4.400206 | 0.8781118 | 2.932633 | 0 | 12.38677 | 0
2018-02-10 15:39 | 414221.1 | 2040.0005 | 3 | 47 | 4.40021 | 0.786377 | 2.960331 | 0 | 12.50865 | 0
2018-02-10 15:41 | 414341.1 | 2160.0002 | 3 | 47 | 4.400156 | 0.7030125 | 2.985137 | 0 | 12.6178 | 0
2018-02-10 15:42 | 414419.5 | 2238.364 | 3 | 47 | 4.400166 | 0.6519966 | 2.999898 | 0 | 12.68275 | 0
2018-02-10 15:44 | 414539.5 | 120.0005 | 4 | 47 | 4.336989 | 0 | 2.999898 | 0 | 12.68275 | 0
2018-02-10 15:46 | 414659.5 | 240.0009 | 4 | 47 | 4.33105 | 0 | 2.999898 | 0 | 12.68275 | 0
2018-02-10 15:47 | 414719.5 | 300.0029 | 4 | 47 | 4.3293 | 0 | 2.999898 | 0 | 12.68275 | 0
2018-02-10 15:49 | 414839.6 | 120.0006 | 5 | 47 | 4.107831 | -2.282085 | 2.999898 | 0.07605769 | 12.68275 | 0.3147478
2018-02-10 15:51 | 414959.6 | 240.001 | 5 | 47 | 4.073291 | -2.282187 | 2.999898 | 0.1521297 | 12.68275 | 0.625899
2018-02-10 15:53 | 415079.6 | 360.0006 | 5 | 47 | 4.041598 | -2.28204 | 2.999898 | 0.2281905 | 12.68275 | 0.9344826
2018-02-10 15:55 | 415199.6 | 480.001 | 5 | 47 | 4.01253 | -2.282125 | 2.999898 | 0.3042603 | 12.68275 | 1.240813
2018-02-10 15:57 | 415319.6 | 600.0005 | 5 | 47 | 3.984724 | -2.281826 | 2.999898 | 0.3803203 | 12.68275 | 1.544942
2018-02-10 15:59 | 415439.6 | 720.0001 | 5 | 47 | 3.956584 | -2.282187 | 2.999898 | 0.4563843 | 12.68275 | 1.846968
2018-02-10 16:01 | 415559.6 | 840.0013 | 5 | 47 | 3.927488 | -2.281986 | 2.999898 | 0.5324532 | 12.68275 | 2.146834
2018-02-10 16:03 | 415679.6 | 960.0009 | 5 | 47 | 3.90079 | -2.281881 | 2.999898 | 0.608518 | 12.68275 | 2.444547
2018-02-10 16:05 | 415799.6 | 1080.0014 | 5 | 47 | 3.875425 | -2.282232 | 2.999898 | 0.6845808 | 12.68275 | 2.740283
2018-02-10 16:07 | 415919.6 | 1200.0001 | 5 | 47 | 3.850189 | -2.282116 | 2.999898 | 0.7606443 | 12.68275 | 3.034112
2018-02-10 16:09 | 416039.6 | 1320.0005 | 5 | 47 | 3.824199 | -2.282067 | 2.999898 | 0.8367093 | 12.68275 | 3.325992
2018-02-10 16:11 | 416159.6 | 1440.0001 | 5 | 47 | 3.79986 | -2.282178 | 2.999898 | 0.9127682 | 12.68275 | 3.615903
2018-02-10 16:13 | 416279.6 | 1560.0021 | 5 | 47 | 3.77902 | -2.282127 | 2.999898 | 0.9888373 | 12.68275 | 3.904151
2018-02-10 16:15 | 416399.6 | 1680.0001 | 5 | 47 | 3.759851 | -2.282136 | 2.999898 | 1.064898 | 12.68275 | 4.190846
2018-02-10 16:17 | 416519.6 | 1800.0005 | 5 | 47 | 3.740687 | -2.282103 | 2.999898 | 1.140968 | 12.68275 | 4.47613
2018-02-10 16:19 | 416639.6 | 1920.0001 | 5 | 47 | 3.72053 | -2.282205 | 2.999898 | 1.217035 | 12.68275 | 4.759912
2018-02-10 16:21 | 416759.6 | 2040.0013 | 5 | 47 | 3.702395 | -2.282123 | 2.999898 | 1.293097 | 12.68275 | 5.0422
2018-02-10 16:23 | 416879.6 | 2160.0001 | 5 | 47 | 3.685712 | -2.282091 | 2.999898 | 1.369166 | 12.68275 | 5.323196
2018-02-10 16:25 | 416999.6 | 2280.0005 | 5 | 47 | 3.669992 | -2.282099 | 2.999898 | 1.445227 | 12.68275 | 5.602942
2018-02-10 16:27 | 417119.6 | 2400.0009 | 5 | 47 | 3.653977 | -2.282002 | 2.999898 | 1.521303 | 12.68275 | 5.881536
2018-02-10 16:29 | 417239.6 | 2520.0013 | 5 | 47 | 3.638366 | -2.281797 | 2.999898 | 1.597362 | 12.68275 | 6.158842
2018-02-10 16:31 | 417359.6 | 2640.0001 | 5 | 47 | 3.625075 | -2.282172 | 2.999898 | 1.673424 | 12.68275 | 6.435067
2018-02-10 16:33 | 417479.6 | 2760.0004 | 5 | 47 | 3.613352 | -2.281844 | 2.999898 | 1.749493 | 12.68275 | 6.710365
2018-02-10 16:35 | 417599.6 | 2880.0009 | 5 | 47 | 3.60186 | -2.281796 | 2.999898 | 1.825555 | 12.68275 | 6.984766
2018-02-10 16:37 | 417719.6 | 3000.0013 | 5 | 47 | 3.589354 | -2.281862 | 2.999898 | 1.901618 | 12.68275 | 7.25826
2018-02-10 16:39 | 417839.6 | 3120.0009 | 5 | 47 | 3.578785 | -2.281909 | 2.999898 | 1.977682 | 12.68275 | 7.530867
2018-02-10 16:41 | 417959.6 | 3240.0013 | 5 | 47 | 3.569246 | -2.281882 | 2.999898 | 2.053736 | 12.68275 | 7.802677
2018-02-10 16:43 | 418079.6 | 3360.0001 | 5 | 47 | 3.560173 | -2.281886 | 2.999898 | 2.129797 | 12.68275 | 8.07382
2018-02-10 16:45 | 418199.6 | 3480.0005 | 5 | 47 | 3.549564 | -2.281888 | 2.999898 | 2.205859 | 12.68275 | 8.344229
2018-02-10 16:47 | 418319.6 | 3600.0009 | 5 | 47 | 3.537718 | -2.281853 | 2.999898 | 2.281931 | 12.68275 | 8.613788
2018-02-10 16:49 | 418439.6 | 3720.0014 | 5 | 47 | 3.526892 | -2.281849 | 2.999898 | 2.357983 | 12.68275 | 8.882427
2018-02-10 16:51 | 418559.6 | 3840.0001 | 5 | 47 | 3.515828 | -2.281927 | 2.999898 | 2.434049 | 12.68275 | 9.150284
2018-02-10 16:53 | 418679.6 | 3960.0013 | 5 | 47 | 3.501977 | -2.282277 | 2.999898 | 2.510113 | 12.68275 | 9.417206
2018-02-10 16:55 | 418799.6 | 4080.0001 | 5 | 47 | 3.48267 | -2.28194 | 2.999898 | 2.586177 | 12.68275 | 9.682884
2018-02-10 16:57 | 418919.6 | 4200.0005 | 5 | 47 | 3.460338 | -2.282283 | 2.999898 | 2.662235 | 12.68275 | 9.946943
2018-02-10 16:59 | 419039.6 | 4320.0001 | 5 | 47 | 3.430366 | -2.281919 | 2.999898 | 2.738298 | 12.68275 | 10.20908
2018-02-10 17:01 | 419159.6 | 4440.0013 | 5 | 47 | 3.385497 | -2.281956 | 2.999898 | 2.814362 | 12.68275 | 10.46844
2018-02-10 17:03 | 419279.6 | 4560.0009 | 5 | 47 | 3.306044 | -2.28192 | 2.999898 | 2.890423 | 12.68275 | 10.72325
2018-02-10 17:05 | 419399.6 | 4680.0013 | 5 | 47 | 3.141098 | -2.281944 | 2.999898 | 2.966476 | 12.68275 | 10.96927
2018-02-10 17:06 | 419449.8 | 4730.1916 | 5 | 47 | 3 | -2.281895 | 2.999898 | 2.998291 | 12.68275 | 11.06719
2018-02-10 17:08 | 419569.8 | 120.0013 | 6 | 47 | 3.357646 | 0 | 2.999898 | 2.998291 | 12.68275 | 11.06719
2018-02-10 17:10 | 419689.8 | 240.0011 | 6 | 47 | 3.371729 | 0 | 2.999898 | 2.998291 | 12.68275 | 11.06719
2018-02-10 17:11 | 419749.8 | 300.003 | 6 | 47 | 3.375058 | 0 | 2.999898 | 2.998291 | 12.68275 | 11.06719
2018-02-10 17:11 | 419749.8 | 0.0024 | 7 | 48 | 3.374974 | 0 | 0 | 0 | 0 | 0
2018-02-10 17:13 | 419869.9 | 120.0006 | 2 | 48 | 4.045428 | 4.890124 | 0.1623903 | 0 | 0.6376869 | 0
2018-02-10 17:15 | 419989.9 | 240.0003 | 2 | 48 | 4.082384 | 4.890119 | 0.3253759 | 0 | 1.30002 | 0
2018-02-10 17:17 | 420109.9 | 360.0006 | 2 | 48 | 4.116639 | 4.890092 | 0.4883926 | 0 | 1.968451 | 0
2018-02-10 17:19 | 420229.9 | 480.001 | 2 | 48 | 4.142227 | 4.890061 | 0.6513888 | 0 | 2.641588 | 0
2018-02-10 17:21 | 420349.9 | 600.0006 | 2 | 48 | 4.166747 | 4.8901 | 0.814382 | 0 | 3.318705 | 0
2018-02-10 17:23 | 420469.9 | 720.0003 | 2 | 48 | 4.194372 | 4.890073 | 0.9773767 | 0 | 4.000112 | 0
2018-02-10 17:25 | 420589.9 | 840.0006 | 2 | 48 | 4.200265 | 4.575774 | 1.136109 | 0 | 4.666725 | 0
2018-02-10 17:27 | 420709.9 | 960.001 | 2 | 48 | 4.200271 | 4.234628 | 1.28281 | 0 | 5.282914 | 0
2018-02-10 17:29 | 420829.9 | 1080.0014 | 2 | 48 | 4.200308 | 3.90311 | 1.418426 | 0 | 5.852539 | 0
2018-02-10 17:31 | 420949.9 | 1200.0003 | 2 | 48 | 4.200275 | 3.563228 | 1.542891 | 0 | 6.375325 | 0
2018-02-10 17:33 | 421069.9 | 1320.0006 | 2 | 48 | 4.200266 | 3.260743 | 1.656483 | 0 | 6.852446 | 0
2018-02-10 17:33 | 421070.2 | 1320.3284 | 2 | 48 | 4.200273 | 3.259986 | 1.65678 | 0 | 6.853693 | 0
2018-02-10 17:35 | 421190.2 | 120.0005 | 3 | 48 | 4.220831 | 3.260104 | 1.76506 | 0 | 7.309501 | 0
2018-02-10 17:37 | 421310.2 | 240.0009 | 3 | 48 | 4.245658 | 3.260116 | 1.873737 | 0 | 7.769521 | 0
2018-02-10 17:39 | 421430.2 | 360.0013 | 3 | 48 | 4.274635 | 3.260198 | 1.982391 | 0 | 8.232363 | 0
2018-02-10 17:41 | 421550.2 | 480.0009 | 3 | 48 | 4.308159 | 3.260161 | 2.091061 | 0 | 8.69869 | 0
2018-02-10 17:43 | 421670.2 | 600.0014 | 3 | 48 | 4.34222 | 3.260091 | 2.19973 | 0 | 9.168692 | 0
2018-02-10 17:45 | 421790.2 | 720.0002 | 3 | 48 | 4.378213 | 3.260135 | 2.308398 | 0 | 9.642494 | 0
2018-02-10 17:47 | 421910.2 | 840.0014 | 3 | 48 | 4.400304 | 3.016936 | 2.415209 | 0 | 10.11179 | 0
2018-02-10 17:49 | 422030.2 | 960.0034 | 3 | 48 | 4.400285 | 2.585176 | 2.508431 | 0 | 10.522 | 0
2018-02-10 17:51 | 422150.2 | 1080.0014 | 3 | 48 | 4.400301 | 2.234475 | 2.588512 | 0 | 10.87438 | 0
2018-02-10 17:53 | 422270.2 | 1200.001 | 3 | 48 | 4.400271 | 1.945101 | 2.658033 | 0 | 11.18029 | 0
2018-02-10 17:55 | 422390.2 | 1320.0005 | 3 | 48 | 4.400259 | 1.700493 | 2.718722 | 0 | 11.44733 | 0
2018-02-10 17:57 | 422510.2 | 1440.001 | 3 | 48 | 4.400267 | 1.483122 | 2.771721 | 0 | 11.68054 | 0
2018-02-10 17:59 | 422630.2 | 1560.0013 | 3 | 48 | 4.400255 | 1.291968 | 2.817846 | 0 | 11.88351 | 0
2018-02-10 18:01 | 422750.2 | 1680.001 | 3 | 48 | 4.400266 | 1.138916 | 2.858269 | 0 | 12.06138 | 0
2018-02-10 18:03 | 422870.2 | 1800.0013 | 3 | 48 | 4.400219 | 1.010438 | 2.894024 | 0 | 12.21871 | 0
2018-02-10 18:05 | 422990.2 | 1920.0009 | 3 | 48 | 4.400265 | 0.8991508 | 2.925812 | 0 | 12.35858 | 0
2018-02-10 18:07 | 423110.2 | 2040.0013 | 3 | 48 | 4.400212 | 0.7951012 | 2.954028 | 0 | 12.48274 | 0
2018-02-10 18:09 | 423230.2 | 2160.0009 | 3 | 48 | 4.400241 | 0.7091084 | 2.979023 | 0 | 12.59272 | 0
2018-02-10 18:11 | 423323.9 | 2253.6422 | 3 | 48 | 4.400229 | 0.6519938 | 2.996698 | 0 | 12.6705 | 0
2018-02-10 18:13 | 423443.9 | 120.0012 | 4 | 48 | 4.336557 | 0 | 2.996698 | 0 | 12.6705 | 0
2018-02-10 18:15 | 423563.9 | 240 | 4 | 48 | 4.330515 | 0 | 2.996698 | 0 | 12.6705 | 0
2018-02-10 18:16 | 423623.9 | 300.0012 | 4 | 48 | 4.32876 | 0 | 2.996698 | 0 | 12.6705 | 0
2018-02-10 18:18 | 423744 | 120.0014 | 5 | 48 | 4.104605 | -2.281829 | 2.996698 | 0.07605244 | 12.6705 | 0.3145359
2018-02-10 18:20 | 423864 | 240.0002 | 5 | 48 | 4.071069 | -2.281853 | 2.996698 | 0.1521222 | 12.6705 | 0.6254482
2018-02-10 18:22 | 423984 | 360.0006 | 5 | 48 | 4.041602 | -2.281764 | 2.996698 | 0.2281846 | 12.6705 | 0.9339654
2018-02-10 18:24 | 424104 | 480.0002 | 5 | 48 | 4.012398 | -2.282196 | 2.996698 | 0.3042467 | 12.6705 | 1.240269
2018-02-10 18:26 | 424224 | 600.0006 | 5 | 48 | 3.981959 | -2.281819 | 2.996698 | 0.3803198 | 12.6705 | 1.544349
2018-02-10 18:28 | 424344 | 720.001 | 5 | 48 | 3.953453 | -2.282092 | 2.996698 | 0.4563829 | 12.6705 | 1.846131
2018-02-10 18:30 | 424464 | 840.0014 | 5 | 48 | 3.926506 | -2.282161 | 2.996698 | 0.5324454 | 12.6705 | 2.145807
2018-02-10 18:32 | 424584 | 960.0002 | 5 | 48 | 3.900891 | -2.281871 | 2.996698 | 0.6085095 | 12.6705 | 2.443502
2018-02-10 18:34 | 424704 | 1080.0014 | 5 | 48 | 3.874535 | -2.282154 | 2.996698 | 0.6845732 | 12.6705 | 2.739228
2018-02-10 18:36 | 424824 | 1200.001 | 5 | 48 | 3.847227 | -2.282103 | 2.996698 | 0.7606384 | 12.6705 | 3.032894
2018-02-10 18:38 | 424944 | 1320.0006 | 5 | 48 | 3.822155 | -2.281986 | 2.996698 | 0.8367049 | 12.6705 | 3.32457
2018-02-10 18:40 | 425064 | 1440.0002 | 5 | 48 | 3.799984 | -2.282096 | 2.996698 | 0.9127656 | 12.6705 | 3.614421
2018-02-10 18:42 | 425184 | 1560.0006 | 5 | 48 | 3.77913 | -2.281822 | 2.996698 | 0.9888307 | 12.6705 | 3.902669
2018-02-10 18:44 | 425304 | 1680.0002 | 5 | 48 | 3.757629 | -2.282091 | 2.996698 | 1.064903 | 12.6705 | 4.189344
2018-02-10 18:46 | 425424 | 1800.0014 | 5 | 48 | 3.73803 | -2.282165 | 2.996698 | 1.140969 | 12.6705 | 4.474411
2018-02-10 18:48 | 425544 | 1920.0002 | 5 | 48 | 3.719918 | -2.282189 | 2.996698 | 1.217029 | 12.6705 | 4.758028
2018-02-10 18:50 | 425664 | 2040.0006 | 5 | 48 | 3.702816 | -2.282064 | 2.996698 | 1.293096 | 12.6705 | 5.040345
2018-02-10 18:52 | 425784 | 2160.001 | 5 | 48 | 3.68508 | -2.282105 | 2.996698 | 1.36916 | 12.6705 | 5.321333
2018-02-10 18:54 | 425904 | 2280.0014 | 5 | 48 | 3.667569 | -2.282041 | 2.996698 | 1.445231 | 12.6705 | 5.600975
2018-02-10 18:56 | 426024 | 2400.0002 | 5 | 48 | 3.652392 | -2.282094 | 2.996698 | 1.52129 | 12.6705 | 5.879338
2018-02-10 18:58 | 426144 | 2520.0006 | 5 | 48 | 3.638825 | -2.282176 | 2.996698 | 1.597356 | 12.6705 | 6.156635
2018-02-10 19:00 | 426264 | 2640.001 | 5 | 48 | 3.625652 | -2.282002 | 2.996698 | 1.673418 | 12.6705 | 6.432909
2018-02-10 19:02 | 426384 | 2760.0014 | 5 | 48 | 3.611858 | -2.282065 | 2.996698 | 1.749482 | 12.6705 | 6.708169
2018-02-10 19:04 | 426504 | 2880.001 | 5 | 48 | 3.599978 | -2.281962 | 2.996698 | 1.825544 | 12.6705 | 6.98243
2018-02-10 19:06 | 426624 | 3000.0014 | 5 | 48 | 3.589575 | -2.281881 | 2.996698 | 1.901608 | 12.6705 | 7.255857
2018-02-10 19:08 | 426744 | 3120.0011 | 5 | 48 | 3.580081 | -2.282139 | 2.996698 | 1.977669 | 12.6705 | 7.528525
2018-02-10 19:10 | 426864 | 3240.0014 | 5 | 48 | 3.56967 | -2.281889 | 2.996698 | 2.053729 | 12.6705 | 7.800443
2018-02-10 19:12 | 426984 | 3360.001 | 5 | 48 | 3.558544 | -2.28196 | 2.996698 | 2.129793 | 12.6705 | 8.071529
2018-02-10 19:14 | 427104 | 3480.0014 | 5 | 48 | 3.548812 | -2.281855 | 2.996698 | 2.20586 | 12.6705 | 8.341845
2018-02-10 19:16 | 427224 | 3600.0002 | 5 | 48 | 3.539377 | -2.281831 | 2.996698 | 2.281917 | 12.6705 | 8.611393
2018-02-10 19:18 | 427344 | 3720.0006 | 5 | 48 | 3.52852 | -2.282029 | 2.996698 | 2.357978 | 12.6705 | 8.880198
2018-02-10 19:20 | 427464 | 3840.001 | 5 | 48 | 3.514467 | -2.282236 | 2.996698 | 2.434044 | 12.6705 | 9.148089
2018-02-10 19:22 | 427584 | 3960.0006 | 5 | 48 | 3.500131 | -2.28225 | 2.996698 | 2.510107 | 12.6705 | 9.414868
2018-02-10 19:24 | 427704 | 4080.0002 | 5 | 48 | 3.484045 | -2.281902 | 2.996698 | 2.586169 | 12.6705 | 9.680506
2018-02-10 19:26 | 427824 | 4200.0014 | 5 | 48 | 3.463562 | -2.281929 | 2.996698 | 2.662227 | 12.6705 | 9.94477
2018-02-10 19:28 | 427944 | 4320.0002 | 5 | 48 | 3.432045 | -2.281902 | 2.996698 | 2.738288 | 12.6705 | 10.2071
2018-02-10 19:30 | 428064 | 4440.0014 | 5 | 48 | 3.382442 | -2.281913 | 2.996698 | 2.814351 | 12.6705 | 10.46638
2018-02-10 19:32 | 428184 | 4560.0002 | 5 | 48 | 3.303854 | -2.282185 | 2.996698 | 2.890407 | 12.6705 | 10.72094
2018-02-10 19:34 | 428304 | 4680.0014 | 5 | 48 | 3.142101 | -2.282094 | 2.996698 | 2.966472 | 12.6705 | 10.96699
2018-02-10 19:35 | 428353.6 | 4729.6205 | 5 | 48 | 2.999994 | -2.281929 | 2.996698 | 2.997926 | 12.6705 | 11.06382
2018-02-10 19:37 | 428473.7 | 120.0012 | 6 | 48 | 3.350317 | 0 | 2.996698 | 2.997926 | 12.6705 | 11.06382
2018-02-10 19:39 | 428593.7 | 240.0009 | 6 | 48 | 3.364237 | 0 | 2.996698 | 2.997926 | 12.6705 | 11.06382
2018-02-10 19:40 | 428653.7 | 300.0028 | 6 | 48 | 3.367457 | 0 | 2.996698 | 2.997926 | 12.6705 | 11.06382
2018-02-10 19:40 | 428653.7 | 0.0024 | 7 | 49 | 3.367614 | 0 | 0 | 0 | 0 | 0
2018-02-10 19:42 | 428773.7 | 120.0015 | 2 | 49 | 4.042437 | 4.890185 | 0.1624131 | 0 | 0.6371672 | 0
2018-02-10 19:44 | 428893.7 | 240.001 | 2 | 49 | 4.07791 | 4.890069 | 0.3254026 | 0 | 1.298862 | 0
2018-02-10 19:46 | 429013.7 | 360.0007 | 2 | 49 | 4.113945 | 4.890113 | 0.4883999 | 0 | 1.966579 | 0
2018-02-10 19:48 | 429133.7 | 480.0002 | 2 | 49 | 4.143195 | 4.890128 | 0.6513875 | 0 | 2.639608 | 0
2018-02-10 19:50 | 429253.7 | 600.0006 | 2 | 49 | 4.166378 | 4.890134 | 0.8143889 | 0 | 3.316862 | 0
2018-02-10 19:52 | 429373.7 | 720.001 | 2 | 49 | 4.190088 | 4.890107 | 0.9774012 | 0 | 3.997972 | 0
2018-02-10 19:54 | 429493.7 | 840.0014 | 2 | 49 | 4.200281 | 4.638587 | 1.137807 | 0 | 4.671376 | 0
2018-02-10 19:56 | 429613.7 | 960.001 | 2 | 49 | 4.20028 | 4.244651 | 1.285897 | 0 | 5.293394 | 0
2018-02-10 19:58 | 429733.7 | 1080.0006 | 2 | 49 | 4.200281 | 3.901513 | 1.421462 | 0 | 5.862808 | 0
2018-02-10 20:00 | 429853.7 | 1200.0002 | 2 | 49 | 4.200274 | 3.594008 | 1.546342 | 0 | 6.387338 | 0
2018-02-10 20:02 | 429973.7 | 1320.0007 | 2 | 49 | 4.200257 | 3.307069 | 1.661369 | 0 | 6.870483 | 0
2018-02-10 20:02 | 429993.1 | 1339.3326 | 2 | 49 | 4.200284 | 3.259997 | 1.679003 | 0 | 6.944549 | 0
2018-02-10 20:04 | 430113.1 | 120.0015 | 3 | 49 | 4.222173 | 3.260015 | 1.787292 | 2.737e-09 | 7.400444 | 1.1123e-08
2018-02-10 20:06 | 430233.1 | 240.0011 | 3 | 49 | 4.250231 | 3.260127 | 1.895955 | 2.737e-09 | 7.86075 | 1.1123e-08
2018-02-10 20:08 | 430353.1 | 360.0007 | 3 | 49 | 4.279376 | 3.259839 | 2.004632 | 2.737e-09 | 8.32421875 | 1.1123e-08
2018-02-10 20:10 | 430473.1 | 480.0004 | 3 | 49 | 4.310414 | 3.260119 | 2.113288 | 2.737e-09 | 8.790875 | 1.1123e-08
2018-02-10 20:12 | 430593.1 | 600.0015 | 3 | 49 | 4.344597 | 3.260137 | 2.221962 | 2.737e-09 | 9.261128 | 1.1123e-08
2018-02-10 20:14 | 430713.1 | 720.0012 | 3 | 49 | 4.383779 | 3.259913 | 2.330622 | 2.737e-09 | 9.735291 | 1.1123e-08
2018-02-10 20:16 | 430833.1 | 840.0007 | 3 | 49 | 4.400294 | 2.935737 | 2.435773 | 2.737e-09 | 10.19762 | 1.1123e-08
2018-02-10 20:18 | 430953.1 | 960.0012 | 3 | 49 | 4.400292 | 2.540421 | 2.526844 | 2.737e-09 | 10.59836 | 1.1123e-08
2018-02-10 20:20 | 431073.1 | 1080.0008 | 3 | 49 | 4.400245 | 2.205934 | 2.605867 | 2.737e-09 | 10.94608 | 1.1123e-08
2018-02-10 20:22 | 431193.1 | 1200.0004 | 3 | 49 | 4.400279 | 1.907945 | 2.674349 | 2.737e-09 | 11.24742 | 1.1123e-08
2018-02-10 20:24 | 431313.1 | 1320.0008 | 3 | 49 | 4.400244 | 1.649619 | 2.733474 | 2.737e-09 | 11.50759 | 1.1123e-08
2018-02-10 20:26 | 431433.1 | 1440.0003 | 3 | 49 | 4.40023 | 1.442185 | 2.784891 | 2.737e-09 | 11.73384 | 1.1123e-08
2018-02-10 20:28 | 431553.1 | 1560.0015 | 3 | 49 | 4.400255 | 1.269719 | 2.82999 | 2.737e-09 | 11.93229 | 1.1123e-08
2018-02-10 20:30 | 431673.1 | 1680.0012 | 3 | 49 | 4.400198 | 1.118163 | 2.869734 | 2.737e-09 | 12.10717 | 1.1123e-08
2018-02-10 20:32 | 431793.1 | 1800.0016 | 3 | 49 | 4.400219 | 0.9814053 | 2.904699 | 2.737e-09 | 12.26102 | 1.1123e-08
2018-02-10 20:34 | 431913.1 | 1920.0003 | 3 | 49 | 4.400178 | 0.8683462 | 2.935472 | 2.737e-09 | 12.39643 | 1.1123e-08
2018-02-10 20:36 | 432033.1 | 2040.0015 | 3 | 49 | 4.400223 | 0.7756681 | 2.962839 | 2.737e-09 | 12.51685 | 1.1123e-08
2018-02-10 20:38 | 432153.1 | 2160.0003 | 3 | 49 | 4.400189 | 0.6961832 | 2.987344 | 2.737e-09 | 12.62468 | 1.1123e-08
2018-02-10 20:39 | 432224.3 | 2231.1724 | 3 | 49 | 4.40016 | 0.6519947 | 3.000669 | 2.737e-09 | 12.68331 | 1.1123e-08
2018-02-10 20:41 | 432344.3 | 120.0012 | 4 | 49 | 4.33716 | 0 | 3.000669 | 2.737e-09 | 12.68331 | 1.1123e-08
2018-02-10 20:43 | 432464.3 | 240 | 4 | 49 | 4.33126 | 0 | 3.000669 | 2.737e-09 | 12.68331 | 1.1123e-08
2018-02-10 20:44 | 432524.3 | 300.0028 | 4 | 49 | 4.329526 | 0 | 3.000669 | 2.737e-09 | 12.68331 | 1.1123e-08
2018-02-10 20:46 | 432644.4 | 120.0014 | 5 | 49 | 4.107256 | -2.28194 | 3.000669 | 0.07606365 | 12.68331 | 0.3147215
2018-02-10 20:48 | 432764.4 | 240.0002 | 5 | 49 | 4.073693 | -2.282161 | 3.000669 | 0.1521215 | 12.68331 | 0.6257958
2018-02-10 20:50 | 432884.4 | 360.0006 | 5 | 49 | 4.041902 | -2.282064 | 3.000669 | 0.2281918 | 12.68331 | 0.9344757
2018-02-10 20:52 | 433004.4 | 480.0002 | 5 | 49 | 4.012076 | -2.282174 | 3.000669 | 0.304258 | 12.68331 | 1.240777
2018-02-10 20:54 | 433124.4 | 600.0014 | 5 | 49 | 3.983679 | -2.281829 | 3.000669 | 0.3803232 | 12.68331 | 1.544871
2018-02-10 20:56 | 433244.4 | 720.001 | 5 | 49 | 3.956194 | -2.282145 | 3.000669 | 0.4563883 | 12.68331 | 1.846849
2018-02-10 20:58 | 433364.4 | 840.0014 | 5 | 49 | 3.928305 | -2.282136 | 3.000669 | 0.5324557 | 12.68331 | 2.146732
2018-02-10 21:00 | 433484.4 | 960.001 | 5 | 49 | 3.900454 | -2.281855 | 3.000669 | 0.6085173 | 12.68331 | 2.444448
2018-02-10 21:02 | 433604.4 | 1080.0006 | 5 | 49 | 3.874725 | -2.281769 | 3.000669 | 0.6845878 | 12.68331 | 2.740173
2018-02-10 21:04 | 433724.4 | 1200.0002 | 5 | 49 | 3.849474 | -2.282006 | 3.000669 | 0.7606522 | 12.68331 | 3.033935
2018-02-10 21:06 | 433844.4 | 1320.0006 | 5 | 49 | 3.824358 | -2.282127 | 3.000669 | 0.8367164 | 12.68331 | 3.325782
2018-02-10 21:08 | 433964.4 | 1440.001 | 5 | 49 | 3.799925 | -2.282187 | 3.000669 | 0.9127775 | 12.68331 | 3.615735
2018-02-10 21:10 | 434084.4 | 1560.0006 | 5 | 49 | 3.778348 | -2.281781 | 3.000669 | 0.9888481 | 12.68331 | 3.903957
2018-02-10 21:12 | 434204.4 | 1680.001 | 5 | 49 | 3.758698 | -2.282185 | 3.000669 | 1.064913 | 12.68331 | 4.190601
2018-02-10 21:14 | 434324.4 | 1800.0006 | 5 | 49 | 3.740086 | -2.282134 | 3.000669 | 1.140974 | 12.68331 | 4.475784
2018-02-10 21:16 | 434444.4 | 1920.001 | 5 | 49 | 3.721019 | -2.282136 | 3.000669 | 1.217045 | 12.68331 | 4.75958
2018-02-10 21:18 | 434564.4 | 2040.0014 | 5 | 49 | 3.701603 | -2.282029 | 3.000669 | 1.293106 | 12.68331 | 5.041852
2018-02-10 21:20 | 434684.4 | 2160.001 | 5 | 49 | 3.684643 | -2.282123 | 3.000669 | 1.369179 | 12.68331 | 5.322789
2018-02-10 21:22 | 434804.4 | 2280.0006 | 5 | 49 | 3.668967 | -2.282166 | 3.000669 | 1.445242 | 12.68331 | 5.602446
2018-02-10 21:24 | 434924.4 | 2400.001 | 5 | 49 | 3.65384 | -2.282131 | 3.000669 | 1.521309 | 12.68331 | 5.880959
2018-02-10 21:26 | 435044.4 | 2520.0005 | 5 | 49 | 3.638149 | -2.281826 | 3.000669 | 1.597375 | 12.68331 | 6.158301
2018-02-10 21:28 | 435164.4 | 2640.001 | 5 | 49 | 3.624115 | -2.282152 | 3.000669 | 1.67344 | 12.68331 | 6.434489
2018-02-10 21:30 | 435284.4 | 2760.0006 | 5 | 49 | 3.61186 | -2.282149 | 3.000669 | 1.749502 | 12.68331 | 6.709673
2018-02-10 21:32 | 435404.4 | 2880.0002 | 5 | 49 | 3.600945 | -2.281817 | 3.000669 | 1.825559 | 12.68331 | 6.983964
2018-02-10 21:34 | 435524.4 | 3000.0014 | 5 | 49 | 3.58966 | -2.281933 | 3.000669 | 1.901626 | 12.68331 | 7.257456
2018-02-10 21:36 | 435644.4 | 3120.001 | 5 | 49 | 3.577921 | -2.282119 | 3.000669 | 1.977693 | 12.68331 | 7.530054
2018-02-10 21:38 | 435764.4 | 3240.0006 | 5 | 49 | 3.568 | -2.281859 | 3.000669 | 2.053748 | 12.68331 | 7.801789
2018-02-10 21:40 | 435884.4 | 3360.001 | 5 | 49 | 3.558807 | -2.282111 | 3.000669 | 2.129817 | 12.68331 | 8.072846
2018-02-10 21:42 | 436004.4 | 3480.0015 | 5 | 49 | 3.54918 | -2.282169 | 3.000669 | 2.205878 | 12.68331 | 8.343177
2018-02-10 21:44 | 436124.4 | 3600.001 | 5 | 49 | 3.537325 | -2.281902 | 3.000669 | 2.281944 | 12.68331 | 8.612715
2018-02-10 21:46 | 436244.4 | 3720.0015 | 5 | 49 | 3.525405 | -2.282187 | 3.000669 | 2.358009 | 12.68331 | 8.881322
2018-02-10 21:48 | 436364.4 | 3840.001 | 5 | 49 | 3.513672 | -2.281824 | 3.000669 | 2.434075 | 12.68331 | 9.149047
2018-02-10 21:50 | 436484.4 | 3960.0006 | 5 | 49 | 3.50079 | -2.281969 | 3.000669 | 2.510141 | 12.68331 | 9.415846
2018-02-10 21:52 | 436604.4 | 4080.001 | 5 | 49 | 3.483434 | -2.281829 | 3.000669 | 2.5862 | 12.68331 | 9.681494
2018-02-10 21:54 | 436724.4 | 4200.0006 | 5 | 49 | 3.458989 | -2.281974 | 3.000669 | 2.662261 | 12.68331 | 9.945542
2018-02-10 21:56 | 436844.4 | 4320.0002 | 5 | 49 | 3.428158 | -2.282125 | 3.000669 | 2.738332 | 12.68331 | 10.20756
2018-02-10 21:58 | 436964.4 | 4440.0006 | 5 | 49 | 3.383139 | -2.282087 | 3.000669 | 2.814394 | 12.68331 | 10.46671
2018-02-10 22:00 | 437084.4 | 4560.0002 | 5 | 49 | 3.306319 | -2.282104 | 3.000669 | 2.890458 | 12.68331 | 10.72143
2018-02-10 22:02 | 437204.4 | 4680.0014 | 5 | 49 | 3.141727 | -2.281882 | 3.000669 | 2.966523 | 12.68331 | 10.96761
2018-02-10 22:03 | 437254.1 | 4729.6812 | 5 | 49 | 2.999978 | -2.282167 | 3.000669 | 2.998011 | 12.68331 | 11.06452
2018-02-10 22:05 | 437374.1 | 120.0005 | 6 | 49 | 3.358044 | 0 | 3.000669 | 2.998011 | 12.68331 | 11.06452
2018-02-10 22:07 | 437494.1 | 240.001 | 6 | 49 | 3.372124 | 0 | 3.000669 | 2.998011 | 12.68331 | 11.06452
2018-02-10 22:08 | 437554.1 | 300.0037 | 6 | 49 | 3.375447 | 0 | 3.000669 | 2.998011 | 12.68331 | 11.06452
2018-02-10 22:08 | 437554.1 | 0.0024 | 7 | 50 | 3.375376 | 0 | 0 | 0 | 0 | 0
2018-02-10 22:10 | 437674.2 | 120.0006 | 2 | 50 | 4.044052 | 4.890058 | 0.162409 | 0 | 0.6377245 | 0
2018-02-10 22:12 | 437794.2 | 240.0011 | 2 | 50 | 4.083246 | 4.890092 | 0.3254054 | 0 | 1.30004 | 0
2018-02-10 22:14 | 437914.2 | 360.0007 | 2 | 50 | 4.117925 | 4.890077 | 0.4884071 | 0 | 1.968592 | 0
2018-02-10 22:16 | 438034.2 | 480.0003 | 2 | 50 | 4.143498 | 4.890084 | 0.6513786 | 0 | 2.641886 | 0
2018-02-10 22:18 | 438154.2 | 600.0007 | 2 | 50 | 4.166231 | 4.890046 | 0.8143914 | 0 | 3.319148 | 0
2018-02-10 22:20 | 438274.2 | 720.0002 | 2 | 50 | 4.193086 | 4.890105 | 0.9773873 | 0 | 4.000338 | 0
2018-02-10 22:22 | 438394.2 | 840.0007 | 2 | 50 | 4.200286 | 4.574405 | 1.13617 | 0 | 4.667128 | 0
2018-02-10 22:24 | 438514.2 | 960.0011 | 2 | 50 | 4.200295 | 4.221026 | 1.282654 | 0 | 5.2824 | 0
2018-02-10 22:26 | 438634.2 | 1080.0014 | 2 | 50 | 4.200291 | 3.906093 | 1.418072 | 0 | 5.851195 | 0
2018-02-10 22:28 | 438754.2 | 1200.0011 | 2 | 50 | 4.20029 | 3.588761 | 1.542961 | 0 | 6.375763 | 0
2018-02-10 22:30 | 438874.2 | 1320.0007 | 2 | 50 | 4.20026 | 3.264441 | 1.657108 | 0 | 6.855212 | 0
2018-02-10 22:30 | 438876.2 | 1321.9525 | 2 | 50 | 4.200283 | 3.259992 | 1.658876 | 0 | 6.862636 | 0
2018-02-10 22:32 | 438996.2 | 120.0006 | 3 | 50 | 4.221421 | 3.260093 | 1.767172 | 0 | 7.318551 | 0
2018-02-10 22:34 | 439116.2 | 240.0003 | 3 | 50 | 4.246551 | 3.260089 | 1.87584 | 0 | 7.778632 | 0
2018-02-10 22:36 | 439236.2 | 360.0023 | 3 | 50 | 4.274498 | 3.260133 | 1.984513 | 0 | 8.24159 | 0
2018-02-10 22:38 | 439356.2 | 480.0003 | 3 | 50 | 4.30696 | 3.26011 | 2.093172 | 0 | 8.707769 | 0
2018-02-10 22:40 | 439476.2 | 600.0014 | 3 | 50 | 4.342169 | 3.260129 | 2.201836 | 0 | 9.177693 | 0
2018-02-10 22:42 | 439596.2 | 720.0011 | 3 | 50 | 4.378769 | 3.260144 | 2.31051 | 0 | 9.651542 | 0
2018-02-10 22:44 | 439716.2 | 840.0014 | 3 | 50 | 4.400296 | 3.018527 | 2.417301 | 0 | 10.12079 | 0
2018-02-10 22:46 | 439836.2 | 960.0003 | 3 | 50 | 4.400302 | 2.603192 | 2.510789 | 0 | 10.53217 | 0
2018-02-10 22:48 | 439956.2 | 1080.0007 | 3 | 50 | 4.400296 | 2.235555 | 2.591221 | 0 | 10.88609 | 0
2018-02-10 22:50 | 440076.2 | 1200.0011 | 3 | 50 | 4.400258 | 1.94045 | 2.660666 | 0 | 11.19167 | 0
2018-02-10 22:52 | 440196.2 | 1320.0006 | 3 | 50 | 4.400281 | 1.695255 | 2.721142 | 0 | 11.45778 | 0
2018-02-10 22:54 | 440316.2 | 1440.001 | 3 | 50 | 4.400269 | 1.484687 | 2.774061 | 0 | 11.69063 | 0
2018-02-10 22:56 | 440436.2 | 1560.0006 | 3 | 50 | 4.400248 | 1.295048 | 2.820334 | 0 | 11.89424 | 0
2018-02-10 22:58 | 440556.2 | 1680.0002 | 3 | 50 | 4.400233 | 1.133646 | 2.860687 | 0 | 12.07181 | 0
2018-02-10 23:00 | 440676.2 | 1800.0014 | 3 | 50 | 4.400209 | 1.003031 | 2.896239 | 0 | 12.22824 | 0
2018-02-10 23:02 | 440796.2 | 1920.0002 | 3 | 50 | 4.400222 | 0.8938246 | 2.927808 | 0 | 12.36716 | 0
2018-02-10 23:04 | 440916.2 | 2040.0006 | 3 | 50 | 4.400201 | 0.7956991 | 2.955941 | 0 | 12.49095 | 0
2018-02-10 23:06 | 441036.2 | 2160.0002 | 3 | 50 | 4.400227 | 0.7057543 | 2.980924 | 0 | 12.60088 | 0
2018-02-10 23:07 | 441121.5 | 2245.3139 | 3 | 50 | 4.400196 | 0.6519985 | 2.996992 | 0 | 12.67158 | 0
2018-02-10 23:09 | 441241.5 | 120.0014 | 4 | 50 | 4.336846 | 0 | 2.996992 | 0 | 12.67158 | 0
2018-02-10 23:11 | 441361.5 | 240.001 | 4 | 50 | 4.330825 | 0 | 2.996992 | 0 | 12.67158 | 0
2018-02-10 23:12 | 441421.5 | 300.0014 | 4 | 50 | 4.329072 | 0 | 2.996992 | 0 | 12.67158 | 0
2018-02-10 23:14 | 441541.6 | 120.0006 | 5 | 50 | 4.106603 | -2.282114 | 2.996992 | 0.07606103 | 12.67158 | 0.3147352
2018-02-10 23:16 | 441661.6 | 240.001 | 5 | 50 | 4.072252 | -2.282072 | 2.996992 | 0.1521242 | 12.67158 | 0.6257308
2018-02-10 23:18 | 441781.6 | 360.0006 | 5 | 50 | 4.042226 | -2.281775 | 2.996992 | 0.2281887 | 12.67158 | 0.9343306
2018-02-10 23:20 | 441901.6 | 480.001 | 5 | 50 | 4.013697 | -2.282166 | 2.996992 | 0.3042601 | 12.67158 | 1.240741
2018-02-10 23:22 | 442021.6 | 600.0014 | 5 | 50 | 3.984721 | -2.282078 | 2.996992 | 0.3803263 | 12.67158 | 1.544951
2018-02-10 23:24 | 442141.6 | 720.0002 | 5 | 50 | 3.954787 | -2.282181 | 2.996992 | 0.456391 | 12.67158 | 1.846898
2018-02-10 23:26 | 442261.6 | 840.0006 | 5 | 50 | 3.927295 | -2.282049 | 2.996992 | 0.5324568 | 12.67158 | 2.146665
2018-02-10 23:28 | 442381.6 | 960.001 | 5 | 50 | 3.901556 | -2.282109 | 2.996992 | 0.6085249 | 12.67158 | 2.444414
2018-02-10 23:30 | 442501.6 | 1080.0014 | 5 | 50 | 3.876126 | -2.282051 | 2.996992 | 0.6845906 | 12.67158 | 2.740226
2018-02-10 23:32 | 442621.6 | 1200.001 | 5 | 50 | 3.848903 | -2.281788 | 2.996992 | 0.7606605 | 12.67158 | 3.034062
2018-02-10 23:34 | 442741.6 | 1320.0006 | 5 | 50 | 3.82268 | -2.282185 | 2.996992 | 0.8367257 | 12.67158 | 3.325804
2018-02-10 23:36 | 442861.6 | 1440.0019 | 5 | 50 | 3.799918 | -2.282166 | 2.996992 | 0.9127885 | 12.67158 | 3.615684
2018-02-10 23:38 | 442981.6 | 1560.0014 | 5 | 50 | 3.779603 | -2.282085 | 2.996992 | 0.9888524 | 12.67158 | 3.903943
2018-02-10 23:40 | 443101.6 | 1680.001 | 5 | 50 | 3.759465 | -2.282152 | 2.996992 | 1.064925 | 12.67158 | 4.190705
2018-02-10 23:42 | 443221.6 | 1800.0014 | 5 | 50 | 3.738682 | -2.282076 | 2.996992 | 1.140993 | 12.67158 | 4.475882
2018-02-10 23:44 | 443341.6 | 1920.0002 | 5 | 50 | 3.719979 | -2.282087 | 2.996992 | 1.217052 | 12.67158 | 4.759521
2018-02-10 23:46 | 443461.6 | 2040.0014 | 5 | 50 | 3.702712 | -2.282109 | 2.996992 | 1.293127 | 12.67158 | 5.041849
2018-02-10 23:48 | 443581.6 | 2160.001 | 5 | 50 | 3.685938 | -2.282103 | 2.996992 | 1.369184 | 12.67158 | 5.32283
2018-02-10 23:50 | 443701.6 | 2280.0014 | 5 | 50 | 3.668429 | -2.282087 | 2.996992 | 1.445252 | 12.67158 | 5.602556
2018-02-10 23:52 | 443821.6 | 2400.001 | 5 | 50 | 3.652343 | -2.281994 | 2.996992 | 1.521325 | 12.67158 | 5.880992
2018-02-10 23:54 | 443941.6 | 2520.0014 | 5 | 50 | 3.638252 | -2.282183 | 2.996992 | 1.597391 | 12.67158 | 6.158267
2018-02-10 23:56 | 444061.6 | 2640.0002 | 5 | 50 | 3.625565 | -2.282121 | 2.996992 | 1.673454 | 12.67158 | 6.434518
2018-02-10 23:58 | 444181.6 | 2760.0014 | 5 | 50 | 3.612866 | -2.281893 | 2.996992 | 1.749516 | 12.67158 | 6.709804
2018-02-11 | 444301.6 | 2880.0002 | 5 | 50 | 3.599723 | -2.282194 | 2.996992 | 1.825586 | 12.67158 | 6.984126
2018-02-11 00:02 | 444421.6 | 3000.0014 | 5 | 50 | 3.588897 | -2.282161 | 2.996992 | 1.901651 | 12.67158 | 7.257516
2018-02-11 00:04 | 444541.6 | 3120.0002 | 5 | 50 | 3.579224 | -2.282109 | 2.996992 | 1.977717 | 12.67158 | 7.530133
2018-02-11 00:06 | 444661.6 | 3240.0006 | 5 | 50 | 3.569788 | -2.282159 | 2.996992 | 2.053781 | 12.67158 | 7.802031
2018-02-11 00:08 | 444781.6 | 3360.001 | 5 | 50 | 3.558876 | -2.282134 | 2.996992 | 2.129839 | 12.67158 | 8.073143
2018-02-11 00:10 | 444901.6 | 3480.0006 | 5 | 50 | 3.548011 | -2.281875 | 2.996992 | 2.205905 | 12.67158 | 8.343426
2018-02-11 00:12 | 445021.6 | 3600.0002 | 5 | 50 | 3.537964 | -2.282125 | 2.996992 | 2.28198 | 12.67158 | 8.612957
2018-02-11 00:14 | 445141.6 | 3720.0006 | 5 | 50 | 3.527841 | -2.282058 | 2.996992 | 2.358041 | 12.67158 | 8.881681
2018-02-11 00:16 | 445261.6 | 3840.001 | 5 | 50 | 3.515432 | -2.281856 | 2.996992 | 2.434104 | 12.67158 | 9.149568
2018-02-11 00:18 | 445381.6 | 3960.0014 | 5 | 50 | 3.49911 | -2.282165 | 2.996992 | 2.510169 | 12.67158 | 9.416359
2018-02-11 00:20 | 445501.6 | 4080.0002 | 5 | 50 | 3.482245 | -2.281835 | 2.996992 | 2.586233 | 12.67158 | 9.681891
2018-02-11 00:22 | 445621.6 | 4200.0014 | 5 | 50 | 3.461482 | -2.282084 | 2.996992 | 2.662292 | 12.67158 | 9.94599
2018-02-11 00:24 | 445741.6 | 4320.0002 | 5 | 50 | 3.431381 | -2.281875 | 2.996992 | 2.738358 | 12.67158 | 10.20823
2018-02-11 00:26 | 445861.6 | 4440.0014 | 5 | 50 | 3.382441 | -2.281969 | 2.996992 | 2.814428 | 12.67158 | 10.46756
2018-02-11 00:28 | 445981.6 | 4560.0009 | 5 | 50 | 3.301388 | -2.282121 | 2.996992 | 2.890487 | 12.67158 | 10.72201
2018-02-11 00:30 | 446101.6 | 4680.0006 | 5 | 50 | 3.138051 | -2.281844 | 2.996992 | 2.96655 | 12.67158 | 10.96781
2018-02-11 00:31 | 446150.3 | 4728.662 | 5 | 50 | 2.999997 | -2.282104 | 2.996992 | 2.997397 | 12.67158 | 11.0627
2018-02-11 00:33 | 446270.3 | 120.0012 | 6 | 50 | 3.353914 | 0 | 2.996992 | 2.997397 | 12.67158 | 11.0627
2018-02-11 00:35 | 446390.3 | 240 | 6 | 50 | 3.368067 | 0 | 2.996992 | 2.997397 | 12.67158 | 11.0627
2018-02-11 00:36 | 446450.3 | 300.002 | 6 | 50 | 3.371489 | 0 | 2.996992 | 2.997397 | 12.67158 | 11.0627
2018-02-11 00:36 | 446450.3 | 0.0024 | 7 | 51 | 3.371545 | 0 | 0 | 0 | 0 | 0
2018-02-11 00:38 | 446570.4 | 120.0006 | 8 | 51 | 3.898007 | 3.260135 | 0.1086628 | 0 | 0.4102087 | 0
2018-02-11 00:40 | 446690.4 | 240.0009 | 8 | 51 | 3.950329 | 3.260087 | 0.2173237 | 0 | 0.8377455 | 0
2018-02-11 00:42 | 446810.4 | 360.0006 | 8 | 51 | 3.974548 | 3.260146 | 0.3259907 | 0 | 1.268263 | 0
2018-02-11 00:44 | 446930.4 | 480.0001 | 8 | 51 | 4.000666 | 3.260125 | 0.4346519 | 0 | 1.701558 | 0
2018-02-11 00:46 | 447050.4 | 600.0006 | 8 | 51 | 4.023626 | 3.260095 | 0.543319 | 0 | 2.137603 | 0
2018-02-11 00:48 | 447170.4 | 720.0009 | 8 | 51 | 4.040811 | 3.260081 | 0.651975 | 0 | 2.575769 | 0
2018-02-11 00:50 | 447290.4 | 840.0014 | 8 | 51 | 4.053731 | 3.260152 | 0.7606421 | 0 | 3.015602 | 0
2018-02-11 00:52 | 447410.4 | 960.0001 | 8 | 51 | 4.066616 | 3.260137 | 0.8693035 | 0 | 3.456774 | 0
2018-02-11 00:54 | 447530.4 | 1080.0005 | 8 | 51 | 4.082294 | 3.26014 | 0.9779633 | 0 | 3.899487 | 0
2018-02-11 00:56 | 447650.4 | 1200.0009 | 8 | 51 | 4.097378 | 3.260013 | 1.086616 | 0 | 4.343861 | 0
2018-02-11 00:58 | 447770.4 | 1320.0002 | 8 | 51 | 4.112698 | 3.26002 | 1.195267 | 0 | 4.789873 | 0
2018-02-11 01:00 | 447890.4 | 1440.0001 | 8 | 51 | 4.128688 | 3.260081 | 1.303912 | 0 | 5.237542 | 0
2018-02-11 01:02 | 448010.4 | 1560.0013 | 8 | 51 | 4.147231 | 3.260076 | 1.41256 | 0 | 5.687094 | 0
2018-02-11 01:04 | 448130.4 | 1680.0009 | 8 | 51 | 4.167948 | 3.260123 | 1.521204 | 0 | 6.138806 | 0
2018-02-11 01:06 | 448250.4 | 1800.0005 | 8 | 51 | 4.18891 | 3.260095 | 1.62985 | 0 | 6.592765 | 0
2018-02-11 01:07 | 448310.9 | 1860.5322 | 8 | 51 | 4.200002 | 3.260139 | 1.684656 | 0 | 6.822641 | 0

## Statistics_19
Date_Time | Test_Time(s) | Step_Time(s) | Step_Index | Cycle_Index | Voltage(V) | Current(A) | Charge_Capacity(Ah) | Discharge_Capacity(Ah) | Charge_Energy(Wh) | Discharge_Energy(Wh) | Internal Resistance(Ohm)
2018-02-05 22:08 | 8936.174988 | 300.0028 | 6 | 1 | 3.375103 | 0 | 3.014678 | 3.018338 | 12.75087 | 11.15882
2018-02-06 00:36 | 17851.62 | 300.0036 | 6 | 2 | 3.376882 | 0 | 3.017684 | 3.015697 | 12.74341 | 11.14765
2018-02-06 03:05 | 26763.11966 | 300.0005 | 6 | 3 | 3.373673 | 0 | 3.014849 | 3.014509 | 12.7324 | 11.14105
2018-02-06 05:34 | 35677.83 | 300.0028 | 6 | 4 | 3.37552 | 0 | 3.015842 | 3.014269 | 12.73629 | 11.14185
2018-02-06 08:02 | 44586.52 | 300.0028 | 6 | 5 | 3.372582 | 0 | 3.013641 | 3.01323 | 12.72776 | 11.13688
2018-02-06 10:31 | 53499.68 | 300.0027 | 6 | 6 | 3.375448 | 0 | 3.014106 | 3.012588 | 12.72965 | 11.13537
2018-02-06 12:59 | 62399.66 | 300.0038 | 6 | 7 | 3.374184 | 0 | 3.011535 | 3.011062 | 12.71864 | 11.12843
2018-02-06 15:27 | 71307.9 | 300.003 | 6 | 8 | 3.372302 | 0 | 3.012431 | 3.012049 | 12.72282 | 11.13281
2018-02-06 17:56 | 80205.30238 | 300.0022 | 6 | 9 | 3.37373 | 0 | 3.011144 | 3.010096 | 12.71659 | 11.12621
2018-02-06 20:24 | 89107.3 | 300.0029 | 6 | 10 | 3.371063 | 0 | 3.010255 | 3.010075 | 12.71385 | 11.12428
2018-02-06 22:52 | 98007.82 | 300.0014 | 6 | 11 | 3.373362 | 0 | 3.011459 | 3.01024 | 12.71806 | 11.12649
2018-02-07 01:21 | 106902.6 | 300.003 | 6 | 12 | 3.370541 | 0 | 3.008974 | 3.008934 | 12.70782 | 11.12187
2018-02-07 03:49 | 115803.3116 | 300.0031 | 6 | 13 | 3.371925 | 0 | 3.009639 | 3.008481 | 12.7113 | 11.11939
2018-02-07 06:17 | 124689.8 | 300.0038 | 6 | 14 | 3.373788 | 0 | 3.007519 | 3.006375 | 12.70046 | 11.10854
2018-02-07 08:45 | 133586.6 | 300.003 | 6 | 15 | 3.371587 | 0 | 3.007738 | 3.007353 | 12.7039 | 11.11495
2018-02-07 11:14 | 142477.4 | 300.002 | 6 | 16 | 3.371152 | 0 | 3.00635 | 3.005728 | 12.69834 | 11.10849
2018-02-07 14:38 | 151367.7 | 300.0045 | 6 | 17 | 3.406303 | 0 | 3.006005 | 3.0057 | 12.69582 | 11.10697
2018-02-07 17:06 | 160265.5 | 300.0022 | 6 | 18 | 3.373665 | 0 | 3.006557 | 3.007843 | 12.71469 | 11.11421
2018-02-07 19:35 | 169156 | 300.0029 | 6 | 19 | 3.369601 | 0 | 3.00705 | 3.006605 | 12.70055 | 11.11044
2018-02-07 22:03 | 178051.5 | 300.003 | 6 | 20 | 3.371511 | 0 | 3.007356 | 3.00588 | 12.70207 | 11.10816
2018-02-08 00:31 | 186929 | 300.003 | 6 | 21 | 3.370655 | 0 | 3.004562 | 3.003996 | 12.68828 | 11.09822
2018-02-08 02:59 | 195819.2 | 300.0022 | 6 | 22 | 3.374185 | 0 | 3.006057 | 3.004445 | 12.69643 | 11.10137
2018-02-08 05:27 | 204700 | 300.0021 | 6 | 23 | 3.371461 | 0 | 3.002814 | 3.002797 | 12.68456 | 11.09526
2018-02-08 07:55 | 213579.6 | 300.0045 | 6 | 24 | 3.370693 | 0 | 3.001974 | 3.001543 | 12.67943 | 11.08723
2018-02-08 10:23 | 222462.2 | 300.0027 | 6 | 25 | 3.374772 | 0 | 3.003645 | 3.002026 | 12.68678 | 11.09033
2018-02-08 12:51 | 231336.3 | 300.0044 | 6 | 26 | 3.37214 | 0 | 3.000047 | 3.0004 | 12.67283 | 11.08529
2018-02-08 15:19 | 240219.9 | 300.0021 | 6 | 27 | 3.370531 | 0 | 3.000975 | 3.000738 | 12.6771 | 11.0862
2018-02-08 17:47 | 249091.2 | 300.0028 | 6 | 28 | 3.373966 | 0 | 3.000043 | 2.99877 | 12.67178 | 11.07668
2018-02-08 20:15 | 257965.6 | 300.003 | 6 | 29 | 3.371081 | 0 | 2.999207 | 2.999574 | 12.66945 | 11.08137
2018-02-08 22:43 | 266846.1 | 300.0006 | 6 | 30 | 3.371936 | 0 | 3.000061 | 2.999372 | 12.67352 | 11.08139
2018-02-09 01:10 | 275711.8 | 300.0038 | 6 | 31 | 3.37396 | 0 | 2.996748 | 2.995938 | 12.6587 | 11.06494
2018-02-09 03:38 | 284582.3 | 300.0021 | 6 | 32 | 3.372831 | 0 | 2.997365 | 2.997155 | 12.66235 | 11.0689
2018-02-09 06:06 | 293455.2 | 300.0022 | 6 | 33 | 3.375244 | 0 | 2.996823 | 2.995799 | 12.66135 | 11.06548
2018-02-09 08:34 | 302321.2 | 300.0028 | 6 | 34 | 3.373302 | 0 | 2.994047 | 2.994139 | 12.65059 | 11.05718
2018-02-09 11:02 | 311188.1 | 300.0037 | 6 | 35 | 3.373049 | 0 | 2.995614 | 2.995233 | 12.65489 | 11.0606
2018-02-09 13:30 | 320052.9 | 300.0022 | 6 | 36 | 3.375377 | 0 | 2.994864 | 2.993934 | 12.65302 | 11.05802
2018-02-09 15:57 | 328919.7 | 300.0052 | 6 | 37 | 3.371261 | 0 | 2.993608 | 2.994164 | 12.64889 | 11.05839
2018-02-09 18:25 | 337786.3 | 300.0028 | 6 | 38 | 3.372685 | 0 | 2.994298 | 2.993575 | 12.64983 | 11.05539
2018-02-09 20:53 | 346645.9 | 300.0012 | 6 | 39 | 3.376128 | 0 | 2.993929 | 2.992637 | 12.64863 | 11.05157
2018-02-09 23:20 | 355507.6 | 300.0022 | 6 | 40 | 3.372067 | 0 | 2.991799 | 2.992316 | 12.64159 | 11.05042
2018-02-10 01:48 | 364375.9 | 300.0019 | 6 | 41 | 3.37468 | 0 | 2.992625 | 2.991391 | 12.64506 | 11.0458
2018-02-10 04:16 | 373228.4 | 300.0028 | 6 | 42 | 3.376295 | 0 | 2.990495 | 2.989645 | 12.63538 | 11.03712
2018-02-10 06:43 | 382088.4 | 300.0023 | 6 | 43 | 3.374105 | 0 | 2.990537 | 2.990601 | 12.63685 | 11.04243
2018-02-10 09:11 | 390954.6 | 300.0021 | 6 | 44 | 3.375058 | 0 | 2.991073 | 2.990213 | 12.64002 | 11.04128
2018-02-10 11:39 | 399805.4 | 300.0039 | 6 | 45 | 3.375488 | 0 | 2.988482 | 2.987935 | 12.62747 | 11.03031
2018-02-10 14:06 | 408662.5 | 300.0036 | 6 | 46 | 3.374467 | 0 | 2.989559 | 2.989366 | 12.63286 | 11.03625
2018-02-10 16:34 | 417523 | 300.003 | 6 | 47 | 3.375848 | 0 | 2.98941 | 2.988578 | 12.63312 | 11.03511
2018-02-10 19:02 | 426373.5 | 300.0004 | 6 | 48 | 3.374996 | 0 | 2.986693 | 2.986512 | 12.62133 | 11.02507
2018-02-10 21:29 | 435226.9 | 300.0028 | 6 | 49 | 3.37379 | 0 | 2.988293 | 2.987981 | 12.62709 | 11.03012
2018-02-10 23:57 | 444083.6 | 300.0044 | 6 | 50 | 3.377216 | 0 | 2.987955 | 2.986651 | 12.62694 | 11.02643
2018-02-11 00:28 | 445953.5 | 1869.7943 | 8 | 51 | 4.200001 | 3.259868 | 1.693073 | 0 | 6.854558 | 0

## Channel_19_1
Date_Time | Test_Time(s) | Step_Time(s) | Step_Index | Cycle_Index | Voltage(V) | Current(A) | Charge_Capacity(Ah) | Discharge_Capacity(Ah) | Charge_Energy(Wh) | Discharge_Energy(Wh) | Internal Resistance(Ohm)
2018-02-05 19:39 | 10.0014 | 10.0014 | 1 | 1 | 3.420784 | 0 | 0 | 0 | 0 | 0
2018-02-05 19:39 | 10.0028 | 10.0028 | 1 | 1 | 3.420784 | 0 | 0 | 0 | 0 | 0
2018-02-05 19:41 | 130.0834 | 120.0012 | 2 | 1 | 4.061935 | 4.889855 | 0.1623868 | 0 | 0.6428995 | 0
2018-02-05 19:43 | 250.0822 | 240 | 2 | 1 | 4.090362 | 4.889907 | 0.3253636 | 0 | 1.307017 | 0
2018-02-05 19:45 | 370.0826 | 360.0004 | 2 | 1 | 4.121015 | 4.889909 | 0.4883607 | 0 | 1.976355 | 0
2018-02-05 19:47 | 490.083 | 480.0008 | 2 | 1 | 4.145688 | 4.889852 | 0.651359 | 0 | 2.650134 | 0
2018-02-05 19:49 | 610.0826 | 600.0004 | 2 | 1 | 4.16923 | 4.889926 | 0.8143464 | 0 | 3.327762 | 0
2018-02-05 19:51 | 730.0826 | 720.0004 | 2 | 1 | 4.192367 | 4.889918 | 0.9773358 | 0 | 4.009178 | 0
2018-02-05 19:53 | 850.0844 | 840.0022 | 2 | 1 | 4.200309 | 4.630507 | 1.137259 | 0 | 4.680687 | 0
2018-02-05 19:55 | 970.0832 | 960.001 | 2 | 1 | 4.200269 | 4.292626 | 1.285977 | 0 | 5.305345 | 0
2018-02-05 19:57 | 1090.0836 | 1080.0014 | 2 | 1 | 4.200313 | 3.954177 | 1.423411 | 0 | 5.882605 | 0
2018-02-05 19:59 | 1210.0833 | 1200.0011 | 2 | 1 | 4.200258 | 3.63622 | 1.549785 | 0 | 6.413414 | 0
2018-02-05 20:01 | 1330.0836 | 1320.0014 | 2 | 1 | 4.200317 | 3.346431 | 1.666097 | 0 | 6.901956 | 0
2018-02-05 20:02 | 1366.4387 | 1356.3565 | 2 | 1 | 4.200291 | 3.259974 | 1.699426 | 0 | 7.041945 | 0
2018-02-05 20:04 | 1486.451272 | 120.0005 | 3 | 1 | 4.220205 | 3.260041 | 1.807717 | 0 | 7.497756 | 0
2018-02-05 20:06 | 1606.451772 | 240.001 | 3 | 1 | 4.246403 | 3.260032 | 1.916387 | 0 | 7.95774 | 0
2018-02-05 20:08 | 1726.452072 | 360.0013 | 3 | 1 | 4.276746 | 3.259976 | 2.025047 | 0 | 8.420789 | 0
2018-02-05 20:10 | 1846.451672 | 480.0009 | 3 | 1 | 4.308901 | 3.260013 | 2.133702 | 0 | 8.887207 | 0
2018-02-05 20:12 | 1966.451272 | 600.0005 | 3 | 1 | 4.342991 | 3.260118 | 2.24237 | 0 | 9.357284 | 0
2018-02-05 20:14 | 2086.450972 | 720.0002 | 3 | 1 | 4.380257 | 3.260001 | 2.351043 | 0 | 9.831238 | 0
2018-02-05 20:16 | 2206.451372 | 840.0006 | 3 | 1 | 4.400307 | 2.957604 | 2.456915 | 0 | 10.29656 | 0
2018-02-05 20:18 | 2326.451872 | 960.0011 | 3 | 1 | 4.400298 | 2.541842 | 2.54827 | 0 | 10.69855 | 0
2018-02-05 20:20 | 2446.453072 | 1080.0023 | 3 | 1 | 4.400285 | 2.197101 | 2.627079 | 0 | 11.04534 | 0
2018-02-05 20:22 | 2566.452072 | 1200.0013 | 3 | 1 | 4.400274 | 1.907273 | 2.695364 | 0 | 11.34581 | 0
2018-02-05 20:24 | 2686.453072 | 1320.0023 | 3 | 1 | 4.400271 | 1.653308 | 2.754619 | 0 | 11.60655 | 0
2018-02-05 20:26 | 2806.450972 | 1440.0002 | 3 | 1 | 4.40024 | 1.432109 | 2.805898 | 0 | 11.83219 | 0
2018-02-05 20:28 | 2926.451472 | 1560.0007 | 3 | 1 | 4.400248 | 1.253141 | 2.850565 | 0 | 12.02874 | 0
2018-02-05 20:30 | 3046.451872 | 1680.0011 | 3 | 1 | 4.400249 | 1.103765 | 2.88976 | 0 | 12.2012 | 0
2018-02-05 20:32 | 3166.453072 | 1800.0023 | 3 | 1 | 4.400251 | 0.9752445 | 2.924349 | 0 | 12.3534 | 0
2018-02-05 20:34 | 3286.451072 | 1920.0003 | 3 | 1 | 4.400245 | 0.8586912 | 2.954864 | 0 | 12.48767 | 0
2018-02-05 20:36 | 3406.451472 | 2040.0007 | 3 | 1 | 4.400218 | 0.7618961 | 2.981817 | 0 | 12.60627 | 0
2018-02-05 20:38 | 3526.452672 | 2160.0019 | 3 | 1 | 4.400208 | 0.6807938 | 3.005824 | 0 | 12.71191 | 0
2018-02-05 20:39 | 3574.293172 | 2207.8424 | 3 | 1 | 4.400214 | 0.6519842 | 3.014678 | 0 | 12.75087 | 0
2018-02-05 20:41 | 3694.336968 | 120.0004 | 4 | 1 | 4.337567 | 0 | 3.014678 | 0 | 12.75087 | 0
2018-02-05 20:43 | 3814.336968 | 240.0004 | 4 | 1 | 4.331556 | 0 | 3.014678 | 0 | 12.75087 | 0
2018-02-05 20:44 | 3874.338568 | 300.002 | 4 | 1 | 4.329805 | 0 | 3.014678 | 0 | 12.75087 | 0
2018-02-05 20:46 | 3994.417996 | 120.0014 | 5 | 1 | 4.108822 | -2.282229 | 3.014678 | 0.0760567 | 12.75087 | 0.3148251
2018-02-05 20:48 | 4114.416796 | 240.0002 | 5 | 1 | 4.075724 | -2.282089 | 3.014678 | 0.1521194 | 12.75087 | 0.626045
2018-02-05 20:50 | 4234.417196 | 360.0006 | 5 | 1 | 4.046147 | -2.282119 | 3.014678 | 0.2281835 | 12.75087 | 0.9349335
2018-02-05 20:52 | 4354.416796 | 480.0002 | 5 | 1 | 4.016189 | -2.281962 | 3.014678 | 0.3042473 | 12.75087 | 1.241567
2018-02-05 20:54 | 4474.417196 | 600.0006 | 5 | 1 | 3.987235 | -2.282047 | 3.014678 | 0.3803176 | 12.75087 | 1.545964
2018-02-05 20:56 | 4594.417596 | 720.001 | 5 | 1 | 3.959421 | -2.282034 | 3.014678 | 0.4563787 | 12.75087 | 1.848174
2018-02-05 20:58 | 4714.417196 | 840.0006 | 5 | 1 | 3.932875 | -2.282078 | 3.014678 | 0.5324453 | 12.75087 | 2.148337
2018-02-05 21:00 | 4834.417596 | 960.001 | 5 | 1 | 3.906661 | -2.282107 | 3.014678 | 0.6085128 | 12.75087 | 2.446502
2018-02-05 21:02 | 4954.417996 | 1080.0014 | 5 | 1 | 3.879976 | -2.281757 | 3.014678 | 0.6845724 | 12.75087 | 2.742621
2018-02-05 21:04 | 5074.416796 | 1200.0002 | 5 | 1 | 3.854255 | -2.282087 | 3.014678 | 0.7606356 | 12.75087 | 3.036763
2018-02-05 21:06 | 5194.417996 | 1320.0014 | 5 | 1 | 3.829446 | -2.282009 | 3.014678 | 0.8367099 | 12.75087 | 3.329014
2018-02-05 21:08 | 5314.417596 | 1440.001 | 5 | 1 | 3.806949 | -2.282076 | 3.014678 | 0.9127757 | 12.75087 | 3.619441
2018-02-05 21:10 | 5434.417196 | 1560.0006 | 5 | 1 | 3.785416 | -2.282067 | 3.014678 | 0.9888363 | 12.75087 | 3.908182
2018-02-05 21:12 | 5554.417596 | 1680.001 | 5 | 1 | 3.765083 | -2.282064 | 3.014678 | 1.064897 | 12.75087 | 4.195313
2018-02-05 21:14 | 5674.417196 | 1800.0006 | 5 | 1 | 3.746135 | -2.282079 | 3.014678 | 1.140967 | 12.75087 | 4.480999
2018-02-05 21:16 | 5794.416796 | 1920.0002 | 5 | 1 | 3.728314 | -2.281958 | 3.014678 | 1.217034 | 12.75087 | 4.765268
2018-02-05 21:18 | 5914.417196 | 2040.0006 | 5 | 1 | 3.710656 | -2.282019 | 3.014678 | 1.293093 | 12.75087 | 5.048173
2018-02-05 21:20 | 6034.417596 | 2160.001 | 5 | 1 | 3.692711 | -2.282076 | 3.014678 | 1.369155 | 12.75087 | 5.329722
2018-02-05 21:22 | 6154.417196 | 2280.0006 | 5 | 1 | 3.676441 | -2.282089 | 3.014678 | 1.445221 | 12.75087 | 5.609986
2018-02-05 21:24 | 6274.416796 | 2400.0002 | 5 | 1 | 3.661517 | -2.282036 | 3.014678 | 1.521293 | 12.75087 | 5.889082
2018-02-05 21:26 | 6394.417196 | 2520.0006 | 5 | 1 | 3.647695 | -2.282123 | 3.014678 | 1.597355 | 12.75087 | 6.167058
2018-02-05 21:28 | 6514.417596 | 2640.001 | 5 | 1 | 3.633883 | -2.282107 | 3.014678 | 1.673419 | 12.75087 | 6.443994
2018-02-05 21:30 | 6634.417996 | 2760.0014 | 5 | 1 | 3.620955 | -2.282099 | 3.014678 | 1.749491 | 12.75087 | 6.719922
2018-02-05 21:32 | 6754.417596 | 2880.001 | 5 | 1 | 3.609446 | -2.282052 | 3.014678 | 1.825549 | 12.75087 | 6.994882
2018-02-05 21:34 | 6874.417996 | 3000.0014 | 5 | 1 | 3.599186 | -2.282071 | 3.014678 | 1.901619 | 12.75087 | 7.269053
2018-02-05 21:36 | 6994.417596 | 3120.001 | 5 | 1 | 3.589165 | -2.282004 | 3.014678 | 1.977687 | 12.75087 | 7.542456
2018-02-05 21:38 | 7114.417996 | 3240.0014 | 5 | 1 | 3.578339 | -2.282085 | 3.014678 | 2.053751 | 12.75087 | 7.815045
2018-02-05 21:40 | 7234.417596 | 3360.001 | 5 | 1 | 3.568586 | -2.282065 | 3.014678 | 2.129816 | 12.75087 | 8.086857
2018-02-05 21:42 | 7354.417196 | 3480.0006 | 5 | 1 | 3.559102 | -2.282132 | 3.014678 | 2.205885 | 12.75087 | 8.357953
2018-02-05 21:44 | 7474.416796 | 3600.0002 | 5 | 1 | 3.549763 | -2.282044 | 3.014678 | 2.281949 | 12.75087 | 8.628326
2018-02-05 21:46 | 7594.417996 | 3720.0014 | 5 | 1 | 3.538466 | -2.282163 | 3.014678 | 2.358016 | 12.75087 | 8.897939
2018-02-05 21:48 | 7714.416796 | 3840.0002 | 5 | 1 | 3.525904 | -2.282064 | 3.014678 | 2.434081 | 12.75087 | 9.166607
2018-02-05 21:50 | 7834.417996 | 3960.0014 | 5 | 1 | 3.512585 | -2.282134 | 3.014678 | 2.510153 | 12.75087 | 9.434335
2018-02-05 21:52 | 7954.417596 | 4080.001 | 5 | 1 | 3.497894 | -2.282129 | 3.014678 | 2.586212 | 12.75087 | 9.700945
2018-02-05 21:54 | 8074.417196 | 4200.0006 | 5 | 1 | 3.478539 | -2.282125 | 3.014678 | 2.662285 | 12.75087 | 9.966347
2018-02-05 21:56 | 8194.417596 | 4320.001 | 5 | 1 | 3.449189 | -2.282049 | 3.014678 | 2.738351 | 12.75087 | 10.22989
2018-02-05 21:58 | 8314.416796 | 4440.0002 | 5 | 1 | 3.407221 | -2.282036 | 3.014678 | 2.814416 | 12.75087 | 10.49077
2018-02-05 22:00 | 8434.417596 | 4560.001 | 5 | 1 | 3.339004 | -2.282098 | 3.014678 | 2.890483 | 12.75087 | 10.74758
2018-02-05 22:02 | 8554.417196 | 4680.0006 | 5 | 1 | 3.207831 | -2.282024 | 3.014678 | 2.966544 | 12.75087 | 10.99723
2018-02-05 22:03 | 8636.127496 | 4761.7109 | 5 | 1 | 2.999993 | -2.282094 | 3.014678 | 3.018338 | 12.75087 | 11.15882
2018-02-05 22:05 | 8756.172588 | 120.0004 | 6 | 1 | 3.357007 | 0 | 3.014678 | 3.018338 | 12.75087 | 11.15882
2018-02-05 22:07 | 8876.172988 | 240.0008 | 6 | 1 | 3.371641 | 0 | 3.014678 | 3.018338 | 12.75087 | 11.15882
2018-02-05 22:08 | 8936.174988 | 300.0028 | 6 | 1 | 3.375103 | 0 | 3.014678 | 3.018338 | 12.75087 | 11.15882
2018-02-05 22:08 | 8936.18386 | 0.0025 | 7 | 2 | 3.375106 | 0 | 0 | 0 | 0 | 0
2018-02-05 22:10 | 9056.262132 | 120.0007 | 2 | 2 | 4.032832 | 4.889823 | 0.1623679 | 0 | 0.6358458 | 0
2018-02-05 22:12 | 9176.262432 | 240.001 | 2 | 2 | 4.070287 | 4.889846 | 0.3253615 | 0 | 1.296132 | 0
2018-02-05 22:14 | 9296.262032 | 360.0006 | 2 | 2 | 4.108001 | 4.889838 | 0.488354 | 0 | 1.962803 | 0
2018-02-05 22:16 | 9416.261632 | 480.0002 | 2 | 2 | 4.135201 | 4.889867 | 0.6513392 | 0 | 2.63466 | 0
2018-02-05 22:18 | 9536.262832 | 600.0014 | 2 | 2 | 4.15839 | 4.88985 | 0.8143249 | 0 | 3.310565 | 0
2018-02-05 22:20 | 9656.261632 | 720.0002 | 2 | 2 | 4.182445 | 4.88984 | 0.9773204 | 0 | 3.990279 | 0
2018-02-05 22:22 | 9776.262832 | 840.0014 | 2 | 2 | 4.20032 | 4.719956 | 1.1393 | 0 | 4.669661 | 0
2018-02-05 22:24 | 9896.261832 | 960.0004 | 2 | 2 | 4.200265 | 4.329621 | 1.289929 | 0 | 5.302346 | 0
2018-02-05 22:26 | 10016.26 | 1080.0008 | 2 | 2 | 4.200294 | 3.992297 | 1.42852 | 0 | 5.884466 | 0
2018-02-05 22:28 | 10136.26 | 1200.0028 | 2 | 2 | 4.200293 | 3.685567 | 1.556398 | 0 | 6.421589 | 0
2018-02-05 22:30 | 10256.26 | 1320.0024 | 2 | 2 | 4.200258 | 3.376533 | 1.674097 | 0 | 6.915959 | 0
2018-02-05 22:31 | 10300.26 | 1364.0027 | 2 | 2 | 4.200293 | 3.259982 | 1.71465 | 0 | 7.086293 | 0
2018-02-05 22:33 | 10420.27796 | 120.0005 | 3 | 2 | 4.22236 | 3.259828 | 1.822915 | 0 | 7.542121 | 0
2018-02-05 22:35 | 10540.27756 | 240.0001 | 3 | 2 | 4.249183 | 3.259852 | 1.931565 | 0 | 8.002311 | 0
2018-02-05 22:37 | 10660.27876 | 360.0013 | 3 | 2 | 4.278133 | 3.259852 | 2.040236 | 0 | 8.465632 | 0
2018-02-05 22:39 | 10780.27836 | 480.0009 | 3 | 2 | 4.310567 | 3.25981 | 2.148892 | 0 | 8.932207 | 0
2018-02-05 22:41 | 10900.27796 | 600.0005 | 3 | 2 | 4.34736 | 3.25986 | 2.257547 | 0 | 9.40254 | 0
2018-02-05 22:43 | 11020.27836 | 720.0009 | 3 | 2 | 4.38609 | 3.259898 | 2.366215 | 0 | 9.877046 | 0
2018-02-05 22:45 | 11140.27806 | 840.0006 | 3 | 2 | 4.400304 | 2.908204 | 2.470713 | 0 | 10.33659 | 0
2018-02-05 22:47 | 11260.27856 | 960.0011 | 3 | 2 | 4.400282 | 2.512351 | 2.560901 | 0 | 10.73345 | 0
2018-02-05 22:49 | 11380.27816 | 1080.0007 | 3 | 2 | 4.400278 | 2.162438 | 2.638698 | 0 | 11.07577 | 0
2018-02-05 22:51 | 11500.27846 | 1200.001 | 3 | 2 | 4.400262 | 1.864028 | 2.705601 | 0 | 11.37016 | 0
2018-02-05 22:53 | 11620.27976 | 1320.0023 | 3 | 2 | 4.400283 | 1.621149 | 2.763553 | 0 | 11.62517 | 0
2018-02-05 22:55 | 11740.27776 | 1440.0003 | 3 | 2 | 4.40023 | 1.416997 | 2.814064 | 0 | 11.84743 | 0
2018-02-05 22:57 | 11860.27886 | 1560.0014 | 3 | 2 | 4.400214 | 1.240571 | 2.858294 | 0 | 12.04205 | 0
2018-02-05 22:59 | 11980.27856 | 1680.0011 | 3 | 2 | 4.400252 | 1.084218 | 2.896979 | 0 | 12.21228 | 0
2018-02-05 23:01 | 12100.27896 | 1800.0015 | 3 | 2 | 4.400222 | 0.9559746 | 2.930911 | 0 | 12.36159 | 0
2018-02-05 23:03 | 12220.27936 | 1920.0019 | 3 | 2 | 4.400215 | 0.8482027 | 2.960928 | 0 | 12.49367 | 0
2018-02-05 23:05 | 12340.28056 | 2040.0031 | 3 | 2 | 4.400283 | 0.7580776 | 2.987656 | 0 | 12.61128 | 0
2018-02-05 23:07 | 12460.27776 | 2160.0003 | 3 | 2 | 4.400238 | 0.6740379 | 3.011494 | 0 | 12.71617 | 0
2018-02-05 23:07 | 12493.88236 | 2193.6049 | 3 | 2 | 4.400233 | 0.651989 | 3.017684 | 0 | 12.74341 | 0
2018-02-05 23:09 | 12613.93 | 120.0004 | 4 | 2 | 4.337612 | 0 | 3.017684 | 0 | 12.74341 | 0
2018-02-05 23:11 | 12733.93 | 240 | 4 | 2 | 4.331613 | 0 | 3.017684 | 0 | 12.74341 | 0
2018-02-05 23:12 | 12793.93 | 300.0028 | 4 | 2 | 4.32985 | 0 | 3.017684 | 0 | 12.74341 | 0
2018-02-05 23:14 | 12914.01 | 120.0014 | 5 | 2 | 4.110077 | -2.282052 | 3.017684 | 0.07604896 | 12.74341 | 0.314878
2018-02-05 23:16 | 13034.01 | 240.0002 | 5 | 2 | 4.075536 | -2.282041 | 3.017684 | 0.152109 | 12.74341 | 0.6261446
2018-02-05 23:18 | 13154.01 | 360.0014 | 5 | 2 | 4.044888 | -2.282065 | 3.017684 | 0.2281835 | 12.74341 | 0.9350052
2018-02-05 23:20 | 13274.01 | 480.001 | 5 | 2 | 4.015696 | -2.282059 | 3.017684 | 0.3042431 | 12.74341 | 1.241541
2018-02-05 23:22 | 13394.01 | 600.0014 | 5 | 2 | 3.987914 | -2.282029 | 3.017684 | 0.3803129 | 12.74341 | 1.545951
2018-02-05 23:24 | 13514.01 | 720.0002 | 5 | 2 | 3.959751 | -2.282072 | 3.017684 | 0.4563725 | 12.74341 | 1.848204
2018-02-05 23:26 | 13634.01 | 840.0006 | 5 | 2 | 3.931458 | -2.281992 | 3.017684 | 0.5324435 | 12.74341 | 2.148339
2018-02-05 23:28 | 13754.01 | 960.0002 | 5 | 2 | 3.905075 | -2.282038 | 3.017684 | 0.6084993 | 12.74341 | 2.446338
2018-02-05 23:30 | 13874.01 | 1080.0006 | 5 | 2 | 3.879707 | -2.281898 | 3.017684 | 0.6845698 | 12.74341 | 2.742427
2018-02-05 23:32 | 13994.01 | 1200.001 | 5 | 2 | 3.854497 | -2.281994 | 3.017684 | 0.7606351 | 12.74341 | 3.036587
2018-02-05 23:34 | 14114.01 | 1320.0006 | 5 | 2 | 3.828527 | -2.282032 | 3.017684 | 0.8366981 | 12.74341 | 3.328786
2018-02-05 23:36 | 14234.01 | 1440.0002 | 5 | 2 | 3.805002 | -2.281998 | 3.017684 | 0.9127587 | 12.74341 | 3.619069
2018-02-05 23:38 | 14354.01 | 1560.0006 | 5 | 2 | 3.784068 | -2.282098 | 3.017684 | 0.9888275 | 12.74341 | 3.907703
2018-02-05 23:40 | 14474.01 | 1680.001 | 5 | 2 | 3.764925 | -2.282061 | 3.017684 | 1.064898 | 12.74341 | 4.194823
2018-02-05 23:42 | 14594.01 | 1800.0006 | 5 | 2 | 3.745829 | -2.282027 | 3.017684 | 1.140958 | 12.74341 | 4.48046
2018-02-05 23:44 | 14714.01 | 1920.001 | 5 | 2 | 3.726538 | -2.282036 | 3.017684 | 1.21703 | 12.74341 | 4.764672
2018-02-05 23:46 | 14834.01 | 2040.0014 | 5 | 2 | 3.708775 | -2.282031 | 3.017684 | 1.293088 | 12.74341 | 5.047423
2018-02-05 23:48 | 14954.01 | 2160.001 | 5 | 2 | 3.692076 | -2.281954 | 3.017684 | 1.369159 | 12.74341 | 5.328908
2018-02-05 23:50 | 15074.01 | 2280.0006 | 5 | 2 | 3.676427 | -2.282127 | 3.017684 | 1.445222 | 12.74341 | 5.609147
2018-02-05 23:52 | 15194.01 | 2400.001 | 5 | 2 | 3.660515 | -2.282078 | 3.017684 | 1.521292 | 12.74341 | 5.888212
2018-02-05 23:54 | 15314.01 | 2520.0014 | 5 | 2 | 3.645716 | -2.282083 | 3.017684 | 1.597357 | 12.74341 | 6.166071
2018-02-05 23:56 | 15434.01 | 2640.0002 | 5 | 2 | 3.632396 | -2.282045 | 3.017684 | 1.67342 | 12.74341 | 6.442864
2018-02-05 23:58 | 15554.01 | 2760.0014 | 5 | 2 | 3.620621 | -2.282058 | 3.017684 | 1.749485 | 12.74341 | 6.718704
2018-02-06 | 15674.01 | 2880.001 | 5 | 2 | 3.60907 | -2.282021 | 3.017684 | 1.825549 | 12.74341 | 6.993665
2018-02-06 00:02 | 15794.01 | 3000.0006 | 5 | 2 | 3.59735 | -2.282032 | 3.017684 | 1.901619 | 12.74341 | 7.267752
2018-02-06 00:04 | 15914.01 | 3120.0002 | 5 | 2 | 3.587138 | -2.282038 | 3.017684 | 1.977686 | 12.74341 | 7.540996
2018-02-06 00:06 | 16034.01 | 3240.0006 | 5 | 2 | 3.577666 | -2.282104 | 3.017684 | 2.05375 | 12.74341 | 7.813483
2018-02-06 00:08 | 16154.01 | 3360.0002 | 5 | 2 | 3.568727 | -2.282111 | 3.017684 | 2.129813 | 12.74341 | 8.085277
2018-02-06 00:10 | 16274.01 | 3480.0006 | 5 | 2 | 3.558331 | -2.282092 | 3.017684 | 2.205879 | 12.74341 | 8.356357
2018-02-06 00:12 | 16394.01 | 3600.001 | 5 | 2 | 3.547757 | -2.282107 | 3.017684 | 2.281951 | 12.74341 | 8.626637
2018-02-06 00:14 | 16514.01 | 3720.0006 | 5 | 2 | 3.537101 | -2.28196 | 3.017684 | 2.358013 | 12.74341 | 8.896086
2018-02-06 00:16 | 16634.01 | 3840.001 | 5 | 2 | 3.526228 | -2.282081 | 3.017684 | 2.434083 | 12.74341 | 9.164742
2018-02-06 00:18 | 16754.01 | 3960.0014 | 5 | 2 | 3.513053 | -2.282029 | 3.017684 | 2.510147 | 12.74341 | 9.432478
2018-02-06 00:20 | 16874.01 | 4080.0002 | 5 | 2 | 3.496005 | -2.282019 | 3.017684 | 2.586212 | 12.74341 | 9.699068
2018-02-06 00:22 | 16994.01 | 4200.0006 | 5 | 2 | 3.476082 | -2.282001 | 3.017684 | 2.662278 | 12.74341 | 9.964267
2018-02-06 00:24 | 17114.01 | 4320.0002 | 5 | 2 | 3.44891 | -2.281987 | 3.017684 | 2.738343 | 12.74341 | 10.2277
2018-02-06 00:26 | 17234.01 | 4440.0006 | 5 | 2 | 3.407728 | -2.282018 | 3.017684 | 2.814407 | 12.74341 | 10.4886
2018-02-06 00:28 | 17354.01 | 4560.0002 | 5 | 2 | 3.336634 | -2.281976 | 3.017684 | 2.890472 | 12.74341 | 10.74538
2018-02-06 00:30 | 17474.01 | 4680.0006 | 5 | 2 | 3.198691 | -2.282074 | 3.017684 | 2.966532 | 12.74341 | 10.99458
2018-02-06 00:31 | 17551.57 | 4757.5659 | 5 | 2 | 2.999998 | -2.281981 | 3.017684 | 3.015697 | 12.74341 | 11.14765
2018-02-06 00:33 | 17671.62 | 120.0012 | 6 | 2 | 3.358752 | 0 | 3.017684 | 3.015697 | 12.74341 | 11.14765
2018-02-06 00:35 | 17791.62 | 240.0008 | 6 | 2 | 3.373295 | 0 | 3.017684 | 3.015697 | 12.74341 | 11.14765
2018-02-06 00:36 | 17851.62 | 300.0036 | 6 | 2 | 3.376882 | 0 | 3.017684 | 3.015697 | 12.74341 | 11.14765
2018-02-06 00:36 | 17851.62962 | 0.0024 | 7 | 3 | 3.376811 | 0 | 0 | 0 | 0 | 0
2018-02-06 00:38 | 17971.71 | 120.0014 | 2 | 3 | 4.035183 | 4.890058 | 0.1623671 | 3.284e-09 | 0.6361219 | 1.109e-08
2018-02-06 00:40 | 18091.71 | 240.001 | 2 | 3 | 4.072057 | 4.890061 | 0.3253638 | 3.284e-09 | 1.296787 | 1.109e-08
2018-02-06 00:42 | 18211.71 | 360.0006 | 2 | 3 | 4.107262 | 4.890058 | 0.4883663 | 3.284e-09 | 1.963572 | 1.109e-08
2018-02-06 00:44 | 18331.71 | 480.0002 | 2 | 3 | 4.133977 | 4.890014 | 0.6513523 | 3.284e-09 | 2.635242 | 1.109e-08
2018-02-06 00:46 | 18451.71 | 600.0014 | 2 | 3 | 4.159085 | 4.889972 | 0.814355 | 3.284e-09 | 3.311108 | 1.109e-08
2018-02-06 00:48 | 18571.71 | 720.0011 | 2 | 3 | 4.18473 | 4.889981 | 0.9773514 | 3.284e-09 | 3.991126 | 1.109e-08
2018-02-06 00:50 | 18691.71 | 840.0014 | 2 | 3 | 4.200301 | 4.711717 | 1.139052 | 3.284e-09 | 4.669559 | 1.109e-08
2018-02-06 00:52 | 18811.71 | 960.0012 | 2 | 3 | 4.200295 | 4.348065 | 1.289984 | 3.284e-09 | 5.303518 | 1.109e-08
2018-02-06 00:54 | 18931.71 | 1080.0024 | 2 | 3 | 4.200288 | 4.000173 | 1.42908 | 3.284e-09 | 5.887757 | 1.109e-08
2018-02-06 00:56 | 19051.71 | 1200.0012 | 2 | 3 | 4.200291 | 3.660342 | 1.556672 | 3.284e-09 | 6.423681 | 1.109e-08
2018-02-06 00:58 | 19171.71 | 1320.0024 | 2 | 3 | 4.20026 | 3.353131 | 1.673475 | 3.284e-09 | 6.914287 | 1.109e-08
2018-02-06 00:59 | 19209.08 | 1357.3712 | 2 | 3 | 4.200273 | 3.259988 | 1.707798 | 3.284e-09 | 7.058451 | 1.109e-08
2018-02-06 01:01 | 19329.09 | 120.0005 | 3 | 3 | 4.220818 | 3.25983 | 1.816077 | 3.284e-09 | 7.514256 | 1.109e-08
2018-02-06 01:03 | 19449.09 | 240.0009 | 3 | 3 | 4.247064 | 3.259908 | 1.924724 | 3.284e-09 | 7.974223 | 1.109e-08
2018-02-06 01:05 | 19569.09 | 360.0013 | 3 | 3 | 4.277989 | 3.259934 | 2.033392 | 3.284e-09 | 8.437387 | 1.109e-08
2018-02-06 01:07 | 19689.09 | 480.0001 | 3 | 3 | 4.310843 | 3.25998 | 2.142044 | 3.284e-09 | 8.903965 | 1.109e-08
2018-02-06 01:09 | 19809.09 | 600.0005 | 3 | 3 | 4.345914 | 3.259944 | 2.250715 | 3.284e-09 | 9.374315 | 1.109e-08
2018-02-06 01:11 | 19929.09 | 720.0002 | 3 | 3 | 4.383157 | 3.259891 | 2.359371 | 3.284e-09 | 9.848517 | 1.109e-08
2018-02-06 01:13 | 20049.09 | 840.0013 | 3 | 3 | 4.400301 | 2.928857 | 2.464603 | 3.284e-09 | 10.31117 | 1.109e-08
2018-02-06 01:15 | 20169.09 | 960.0002 | 3 | 3 | 4.40027 | 2.510446 | 2.55496 | 3.284e-09 | 10.70877 | 1.109e-08
2018-02-06 01:17 | 20289.09 | 1080.0015 | 3 | 3 | 4.400305 | 2.169269 | 2.632793 | 3.284e-09 | 11.05125 | 1.109e-08
2018-02-06 01:19 | 20409.09 | 1200.0019 | 3 | 3 | 4.40029 | 1.883943 | 2.700159 | 3.284e-09 | 11.34768 | 1.109e-08
2018-02-06 01:21 | 20529.09 | 1320.0015 | 3 | 3 | 4.400269 | 1.638 | 2.758737 | 3.284e-09 | 11.60544 | 1.109e-08
2018-02-06 01:23 | 20649.09 | 1440.0019 | 3 | 3 | 4.400283 | 1.419241 | 2.809577 | 3.284e-09 | 11.82915 | 1.109e-08
2018-02-06 01:25 | 20769.09 | 1560.0015 | 3 | 3 | 4.400274 | 1.240978 | 2.8538 | 3.284e-09 | 12.02374 | 1.109e-08
2018-02-06 01:27 | 20889.09 | 1680.0003 | 3 | 3 | 4.40023 | 1.091543 | 2.892586 | 3.284e-09 | 12.19441 | 1.109e-08
2018-02-06 01:29 | 21009.09 | 1800.0007 | 3 | 3 | 4.40021 | 0.966217 | 2.926844 | 3.284e-09 | 12.34515 | 1.109e-08
2018-02-06 01:31 | 21129.09 | 1920.0003 | 3 | 3 | 4.400238 | 0.8548956 | 2.957177 | 3.284e-09 | 12.47862 | 1.109e-08
2018-02-06 01:33 | 21249.09 | 2040.0007 | 3 | 3 | 4.4002 | 0.7563515 | 2.983971 | 3.284e-09 | 12.59652 | 1.109e-08
2018-02-06 01:35 | 21369.09 | 2160.001 | 3 | 3 | 4.400229 | 0.6761036 | 3.007805 | 3.284e-09 | 12.7014 | 1.109e-08
2018-02-06 01:36 | 21407.28 | 2198.1891 | 3 | 3 | 4.400197 | 0.6519976 | 3.014848 | 3.284e-09 | 12.73239 | 1.109e-08
2018-02-06 01:38 | 21527.32436 | 120.0003 | 4 | 3 | 4.337514 | 0 | 3.014849 | 3.284e-09 | 12.7324 | 1.109e-08
2018-02-06 01:40 | 21647.32396 | 239.9999 | 4 | 3 | 4.331461 | 0 | 3.014849 | 3.284e-09 | 12.7324 | 1.109e-08
2018-02-06 01:41 | 21707.32596 | 300.0019 | 4 | 3 | 4.329701 | 0 | 3.014849 | 3.284e-09 | 12.7324 | 1.109e-08
2018-02-06 01:43 | 21827.41 | 120.0006 | 5 | 3 | 4.108927 | -2.282063 | 3.014849 | 0.07604391 | 12.7324 | 0.3147977
2018-02-06 01:45 | 21947.41 | 240.0002 | 5 | 3 | 4.075293 | -2.282061 | 3.014849 | 0.1521106 | 12.7324 | 0.6260257
2018-02-06 01:47 | 22067.41 | 360.0006 | 5 | 3 | 4.045705 | -2.281998 | 3.014849 | 0.2281729 | 12.7324 | 0.9348643
2018-02-06 01:49 | 22187.41 | 480.001 | 5 | 3 | 4.016379 | -2.282025 | 3.014849 | 0.3042378 | 12.7324 | 1.24149
2018-02-06 01:51 | 22307.41 | 600.0014 | 5 | 3 | 3.986691 | -2.282001 | 3.014849 | 0.3803006 | 12.7324 | 1.545849
2018-02-06 01:53 | 22427.41 | 720.0002 | 5 | 3 | 3.958447 | -2.282029 | 3.014849 | 0.4563643 | 12.7324 | 1.848011
2018-02-06 01:55 | 22547.41 | 840.0006 | 5 | 3 | 3.93142 | -2.282065 | 3.014849 | 0.5324286 | 12.7324 | 2.148067
2018-02-06 01:57 | 22667.41 | 960.001 | 5 | 3 | 3.905652 | -2.282009 | 3.014849 | 0.6085015 | 12.7324 | 2.446162
2018-02-06 01:59 | 22787.41 | 1080.0006 | 5 | 3 | 3.87914 | -2.282056 | 3.014849 | 0.6845645 | 12.7324 | 2.742238
2018-02-06 02:01 | 22907.41 | 1200.0002 | 5 | 3 | 3.852808 | -2.282029 | 3.014849 | 0.76063 | 12.7324 | 3.036299
2018-02-06 02:03 | 23027.41 | 1320.0014 | 5 | 3 | 3.827641 | -2.281962 | 3.014849 | 0.8366946 | 12.7324 | 3.328392
2018-02-06 02:05 | 23147.41 | 1440.001 | 5 | 3 | 3.805326 | -2.282019 | 3.014849 | 0.9127653 | 12.7324 | 3.618695
2018-02-06 02:07 | 23267.41 | 1560.0014 | 5 | 3 | 3.784349 | -2.282032 | 3.014849 | 0.9888308 | 12.7324 | 3.90735
2018-02-06 02:09 | 23387.41 | 1680.001 | 5 | 3 | 3.763522 | -2.282118 | 3.014849 | 1.064889 | 12.7324 | 4.194379
2018-02-06 02:11 | 23507.41 | 1800.0014 | 5 | 3 | 3.744285 | -2.282005 | 3.014849 | 1.140959 | 12.7324 | 4.479933
2018-02-06 02:13 | 23627.41 | 1920.0002 | 5 | 3 | 3.726125 | -2.282014 | 3.014849 | 1.217024 | 12.7324 | 4.764041
2018-02-06 02:15 | 23747.41 | 2040.0014 | 5 | 3 | 3.708944 | -2.282021 | 3.014849 | 1.293088 | 12.7324 | 5.046812
2018-02-06 02:17 | 23867.41 | 2160.0002 | 5 | 3 | 3.691207 | -2.282063 | 3.014849 | 1.369153 | 12.7324 | 5.328266
2018-02-06 02:19 | 23987.41 | 2280.0006 | 5 | 3 | 3.674582 | -2.282099 | 3.014849 | 1.445224 | 12.7324 | 5.608415
2018-02-06 02:21 | 24107.41 | 2400.0002 | 5 | 3 | 3.659389 | -2.282011 | 3.014849 | 1.521285 | 12.7324 | 5.887321
2018-02-06 02:23 | 24227.41 | 2520.0006 | 5 | 3 | 3.645737 | -2.282105 | 3.014849 | 1.597354 | 12.7324 | 6.16516
2018-02-06 02:25 | 24347.41 | 2640.0002 | 5 | 3 | 3.632428 | -2.282024 | 3.014849 | 1.673422 | 12.7324 | 6.441977
2018-02-06 02:27 | 24467.41 | 2760.0006 | 5 | 3 | 3.619126 | -2.282052 | 3.014849 | 1.749486 | 12.7324 | 6.71776
2018-02-06 02:29 | 24587.41 | 2880.0002 | 5 | 3 | 3.607494 | -2.282014 | 3.014849 | 1.825553 | 12.7324 | 6.992604
2018-02-06 02:31 | 24707.41 | 3000.0014 | 5 | 3 | 3.596978 | -2.282058 | 3.014849 | 1.901618 | 12.7324 | 7.266601
2018-02-06 02:33 | 24827.41 | 3120.001 | 5 | 3 | 3.587381 | -2.282114 | 3.014849 | 1.977685 | 12.7324 | 7.539848
2018-02-06 02:35 | 24947.41 | 3240.0014 | 5 | 3 | 3.577014 | -2.282038 | 3.014849 | 2.05375 | 12.7324 | 7.812338
2018-02-06 02:37 | 25067.41 | 3360.001 | 5 | 3 | 3.566844 | -2.282137 | 3.014849 | 2.129813 | 12.7324 | 8.084023
2018-02-06 02:39 | 25187.41 | 3480.0006 | 5 | 3 | 3.557144 | -2.282019 | 3.014849 | 2.205882 | 12.7324 | 8.35498
2018-02-06 02:41 | 25307.41 | 3600.0002 | 5 | 3 | 3.54779 | -2.282081 | 3.014849 | 2.281947 | 12.7324 | 8.625197
2018-02-06 02:43 | 25427.41 | 3720.0006 | 5 | 3 | 3.537054 | -2.282063 | 3.014849 | 2.358011 | 12.7324 | 8.894662
2018-02-06 02:45 | 25547.41 | 3840.0002 | 5 | 3 | 3.524053 | -2.282025 | 3.014849 | 2.434074 | 12.7324 | 9.16321
2018-02-06 02:47 | 25667.41 | 3960.0014 | 5 | 3 | 3.510516 | -2.282129 | 3.014849 | 2.510145 | 12.7324 | 9.430779
2018-02-06 02:49 | 25787.41 | 4080.001 | 5 | 3 | 3.495082 | -2.282051 | 3.014849 | 2.586212 | 12.7324 | 9.697239
2018-02-06 02:51 | 25907.41 | 4200.0014 | 5 | 3 | 3.475885 | -2.282107 | 3.014849 | 2.662279 | 12.7324 | 9.962415
2018-02-06 02:53 | 26027.41 | 4320.0002 | 5 | 3 | 3.446645 | -2.282021 | 3.014849 | 2.738343 | 12.7324 | 10.22579
2018-02-06 02:55 | 26147.41 | 4440.0006 | 5 | 3 | 3.402885 | -2.282058 | 3.014849 | 2.814405 | 12.7324 | 10.48638
2018-02-06 02:57 | 26267.41 | 4560.001 | 5 | 3 | 3.332538 | -2.282032 | 3.014849 | 2.890474 | 12.7324 | 10.74281
2018-02-06 02:59 | 26387.41 | 4680.0014 | 5 | 3 | 3.195831 | -2.282085 | 3.014849 | 2.966534 | 12.7324 | 10.99175
2018-02-06 03:00 | 26463.08 | 4755.6714 | 5 | 3 | 2.999987 | -2.281989 | 3.014849 | 3.0145 | 12.7324 | 11.14102
2018-02-06 03:02 | 26583.12036 | 120.0012 | 6 | 3 | 3.355859 | 0 | 3.014849 | 3.014509 | 12.7324 | 11.14105
2018-02-06 03:04 | 26703.12006 | 240.0009 | 6 | 3 | 3.37023 | 0 | 3.014849 | 3.014509 | 12.7324 | 11.14105
2018-02-06 03:05 | 26763.11966 | 300.0005 | 6 | 3 | 3.373673 | 0 | 3.014849 | 3.014509 | 12.7324 | 11.14105
2018-02-06 03:05 | 26763.13 | 0.0024 | 7 | 4 | 3.373831 | 0 | 0 | 0 | 0 | 0
2018-02-06 03:07 | 26883.21 | 120.0006 | 2 | 4 | 4.034214 | 4.889907 | 0.1623603 | 8.68e-10 | 0.6359468 | 2.928e-09
2018-02-06 03:09 | 27003.21 | 240.0002 | 2 | 4 | 4.070542 | 4.889956 | 0.3253457 | 8.68e-10 | 1.296331 | 2.928e-09
2018-02-06 03:11 | 27123.21 | 360.0006 | 2 | 4 | 4.108127 | 4.889916 | 0.4883306 | 8.68e-10 | 1.962929 | 2.928e-09
2018-02-06 03:13 | 27243.21 | 480.001 | 2 | 4 | 4.135798 | 4.889909 | 0.6513178 | 8.68e-10 | 2.63487 | 2.928e-09
2018-02-06 03:15 | 27363.21 | 600.0014 | 2 | 4 | 4.159512 | 4.889915 | 0.814314 | 8.68e-10 | 3.31094 | 2.928e-09
2018-02-06 03:17 | 27483.21 | 720.0002 | 2 | 4 | 4.183068 | 4.889873 | 0.9773161 | 8.68e-10 | 3.990853 | 2.928e-09
2018-02-06 03:19 | 27603.21 | 840.0006 | 2 | 4 | 4.200279 | 4.726863 | 1.139345 | 8.68e-10 | 4.670485 | 2.928e-09
2018-02-06 03:21 | 27723.21 | 960.0003 | 2 | 4 | 4.200309 | 4.328839 | 1.290062 | 8.68e-10 | 5.303538 | 2.928e-09
2018-02-06 03:23 | 27843.21 | 1080.0016 | 2 | 4 | 4.200261 | 3.985101 | 1.428545 | 8.68e-10 | 5.885208 | 2.928e-09
2018-02-06 03:25 | 27963.21 | 1200.0012 | 2 | 4 | 4.200277 | 3.673383 | 1.556082 | 8.68e-10 | 6.420901 | 2.928e-09
2018-02-06 03:27 | 28083.21 | 1320.0008 | 2 | 4 | 4.200288 | 3.37597 | 1.673579 | 8.68e-10 | 6.914419 | 2.928e-09
2018-02-06 03:28 | 28128.88 | 1365.678 | 2 | 4 | 4.200262 | 3.259988 | 1.715677 | 8.68e-10 | 7.091243 | 2.928e-09
2018-02-06 03:30 | 28248.90222 | 120.0015 | 3 | 4 | 4.222888 | 3.259961 | 1.823967 | 8.68e-10 | 7.547186 | 2.928e-09
2018-02-06 03:32 | 28368.90092 | 240.0002 | 3 | 4 | 4.250067 | 3.25999 | 1.932626 | 8.68e-10 | 8.007494 | 2.928e-09
2018-02-06 03:34 | 28488.90132 | 360.0006 | 3 | 4 | 4.279781 | 3.259992 | 2.041289 | 8.68e-10 | 8.470915 | 2.928e-09
2018-02-06 03:36 | 28608.90182 | 480.0011 | 3 | 4 | 4.311687 | 3.259933 | 2.14995 | 8.68e-10 | 8.937654 | 2.928e-09
2018-02-06 03:38 | 28728.90132 | 600.0006 | 3 | 4 | 4.347847 | 3.259948 | 2.258613 | 8.68e-10 | 9.408093 | 2.928e-09
2018-02-06 03:40 | 28848.90172 | 720.001 | 3 | 4 | 4.387112 | 3.259957 | 2.367266 | 8.68e-10 | 9.882624 | 2.928e-09
2018-02-06 03:42 | 28968.90222 | 840.0015 | 3 | 4 | 4.400334 | 2.893479 | 2.471415 | 8.68e-10 | 10.34067 | 2.928e-09
2018-02-06 03:44 | 29088.90182 | 960.0011 | 3 | 4 | 4.40029 | 2.498546 | 2.561028 | 8.68e-10 | 10.735 | 2.928e-09
2018-02-06 03:46 | 29208.90222 | 1080.0015 | 3 | 4 | 4.400304 | 2.158189 | 2.638521 | 8.68e-10 | 11.07599 | 2.928e-09
2018-02-06 03:48 | 29328.90102 | 1200.0003 | 3 | 4 | 4.400265 | 1.85671 | 2.705249 | 8.68e-10 | 11.36961 | 2.928e-09
2018-02-06 03:50 | 29448.90162 | 1320.0009 | 3 | 4 | 4.400245 | 1.611282 | 2.762924 | 8.68e-10 | 11.6234 | 2.928e-09
2018-02-06 03:52 | 29568.90102 | 1440.0003 | 3 | 4 | 4.400247 | 1.40676 | 2.813118 | 8.68e-10 | 11.84426 | 2.928e-09
2018-02-06 03:54 | 29688.90222 | 1560.0015 | 3 | 4 | 4.400208 | 1.234504 | 2.857096 | 8.68e-10 | 12.03778 | 2.928e-09
2018-02-06 03:56 | 29808.90112 | 1680.0004 | 3 | 4 | 4.40026 | 1.08261 | 2.895686 | 8.68e-10 | 12.20758 | 2.928e-09
2018-02-06 03:58 | 29928.90152 | 1800.0008 | 3 | 4 | 4.400224 | 0.951808 | 2.9295 | 8.68e-10 | 12.35637 | 2.928e-09
2018-02-06 04:00 | 30048.90182 | 1920.0011 | 3 | 4 | 4.400256 | 0.8443813 | 2.959376 | 8.68e-10 | 12.48783 | 2.928e-09
2018-02-06 04:02 | 30168.90222 | 2040.0015 | 3 | 4 | 4.400197 | 0.753006 | 2.985943 | 8.68e-10 | 12.60473 | 2.928e-09
2018-02-06 04:04 | 30288.90192 | 2160.0012 | 3 | 4 | 4.400225 | 0.6732931 | 3.009691 | 8.68e-10 | 12.70923 | 2.928e-09
2018-02-06 04:04 | 30322.32322 | 2193.4225 | 3 | 4 | 4.400239 | 0.6519947 | 3.015842 | 8.68e-10 | 12.73629 | 2.928e-09
2018-02-06 04:06 | 30442.37 | 120.0014 | 4 | 4 | 4.337917 | 0 | 3.015842 | 8.68e-10 | 12.73629 | 2.928e-09
2018-02-06 04:08 | 30562.37 | 240.0009 | 4 | 4 | 4.331932 | 0 | 3.015842 | 8.68e-10 | 12.73629 | 2.928e-09
2018-02-06 04:09 | 30622.37 | 300.0037 | 4 | 4 | 4.330177 | 0 | 3.015842 | 8.68e-10 | 12.73629 | 2.928e-09
2018-02-06 04:11 | 30742.45 | 120.0014 | 5 | 4 | 4.110708 | -2.282137 | 3.015842 | 0.07604337 | 12.73629 | 0.3148923
2018-02-06 04:13 | 30862.45 | 240.0002 | 5 | 4 | 4.076856 | -2.282056 | 3.015842 | 0.1521054 | 12.73629 | 0.6262391
2018-02-06 04:15 | 30982.45 | 360.0006 | 5 | 4 | 4.045471 | -2.282047 | 3.015842 | 0.2281699 | 12.73629 | 0.9351322
2018-02-06 04:17 | 31102.45 | 480.001 | 5 | 4 | 4.016139 | -2.281964 | 3.015842 | 0.304235 | 12.73629 | 1.24173
2018-02-06 04:19 | 31222.45 | 600.0006 | 5 | 4 | 3.987864 | -2.282005 | 3.015842 | 0.3802977 | 12.73629 | 1.546122
2018-02-06 04:21 | 31342.45 | 720.0002 | 5 | 4 | 3.960223 | -2.282112 | 3.015842 | 0.4563654 | 12.73629 | 1.848423
2018-02-06 04:23 | 31462.45 | 840.0014 | 5 | 4 | 3.931968 | -2.282016 | 3.015842 | 0.5324304 | 12.73629 | 2.148586
2018-02-06 04:25 | 31582.45 | 960.0011 | 5 | 4 | 3.90519 | -2.282025 | 3.015842 | 0.608498 | 12.73629 | 2.446648
2018-02-06 04:27 | 31702.45 | 1080.0014 | 5 | 4 | 3.879532 | -2.282056 | 3.015842 | 0.6845606 | 12.73629 | 2.742709
2018-02-06 04:29 | 31822.45 | 1200.001 | 5 | 4 | 3.854396 | -2.282014 | 3.015842 | 0.7606266 | 12.73629 | 3.036852
2018-02-06 04:31 | 31942.45 | 1320.0014 | 5 | 4 | 3.829102 | -2.282047 | 3.015842 | 0.8366947 | 12.73629 | 3.329087
2018-02-06 04:33 | 32062.45 | 1440.0002 | 5 | 4 | 3.805085 | -2.282051 | 3.015842 | 0.9127592 | 12.73629 | 3.619412
2018-02-06 04:35 | 32182.45 | 1560.0006 | 5 | 4 | 3.783964 | -2.282031 | 3.015842 | 0.9888217 | 12.73629 | 3.90802
2018-02-06 04:37 | 32302.45 | 1680.0002 | 5 | 4 | 3.764466 | -2.282009 | 3.015842 | 1.064883 | 12.73629 | 4.19508
2018-02-06 04:39 | 32422.45 | 1800.0006 | 5 | 4 | 3.745745 | -2.282078 | 3.015842 | 1.140952 | 12.73629 | 4.480727
2018-02-06 04:41 | 32542.45 | 1920.0002 | 5 | 4 | 3.72645 | -2.282081 | 3.015842 | 1.217019 | 12.73629 | 4.764931
2018-02-06 04:43 | 32662.45 | 2040.0006 | 5 | 4 | 3.708143 | -2.282125 | 3.015842 | 1.293084 | 12.73629 | 5.047672
2018-02-06 04:45 | 32782.45 | 2160.001 | 5 | 4 | 3.691216 | -2.282104 | 3.015842 | 1.369149 | 12.73629 | 5.329082
2018-02-06 04:47 | 32902.45 | 2280.0006 | 5 | 4 | 3.675694 | -2.282002 | 3.015842 | 1.445215 | 12.73629 | 5.609262
2018-02-06 04:49 | 33022.45 | 2400.001 | 5 | 4 | 3.660389 | -2.281998 | 3.015842 | 1.521283 | 12.73629 | 5.888281
2018-02-06 04:51 | 33142.45 | 2520.0006 | 5 | 4 | 3.645159 | -2.281949 | 3.015842 | 1.597341 | 12.73629 | 6.16609
2018-02-06 04:53 | 33262.45 | 2640.001 | 5 | 4 | 3.631703 | -2.281984 | 3.015842 | 1.67341 | 12.73629 | 6.442853
2018-02-06 04:55 | 33382.45 | 2760.0014 | 5 | 4 | 3.619674 | -2.282067 | 3.015842 | 1.74948 | 12.73629 | 6.718647
2018-02-06 04:57 | 33502.45 | 2880.0002 | 5 | 4 | 3.608568 | -2.281916 | 3.015842 | 1.825538 | 12.73629 | 6.993534
2018-02-06 04:59 | 33622.45 | 3000.0014 | 5 | 4 | 3.597069 | -2.282029 | 3.015842 | 1.901603 | 12.73629 | 7.267584
2018-02-06 05:01 | 33742.45 | 3120.0002 | 5 | 4 | 3.586609 | -2.282029 | 3.015842 | 1.977671 | 12.73629 | 7.540799
2018-02-06 05:03 | 33862.45 | 3240.0006 | 5 | 4 | 3.576877 | -2.282061 | 3.015842 | 2.053734 | 12.73629 | 7.813238
2018-02-06 05:05 | 33982.45 | 3360.001 | 5 | 4 | 3.567986 | -2.282045 | 3.015842 | 2.129802 | 12.73629 | 8.084984
2018-02-06 05:07 | 34102.45 | 3480.0006 | 5 | 4 | 3.558279 | -2.282034 | 3.015842 | 2.205864 | 12.73629 | 8.356009
2018-02-06 05:09 | 34222.45 | 3600.0002 | 5 | 4 | 3.54716 | -2.282043 | 3.015842 | 2.281927 | 12.73629 | 8.62624
2018-02-06 05:11 | 34342.45 | 3720.0014 | 5 | 4 | 3.536337 | -2.282085 | 3.015842 | 2.357995 | 12.73629 | 8.895652
2018-02-06 05:13 | 34462.45 | 3840.0002 | 5 | 4 | 3.524917 | -2.282056 | 3.015842 | 2.434062 | 12.73629 | 9.164219
2018-02-06 05:15 | 34582.45 | 3960.0006 | 5 | 4 | 3.512223 | -2.282052 | 3.015842 | 2.510126 | 12.73629 | 9.431875
2018-02-06 05:17 | 34702.45 | 4080.001 | 5 | 4 | 3.495501 | -2.281996 | 3.015842 | 2.586187 | 12.73629 | 9.698415
2018-02-06 05:19 | 34822.45 | 4200.0014 | 5 | 4 | 3.474718 | -2.282002 | 3.015842 | 2.66225 | 12.73629 | 9.96353
2018-02-06 05:21 | 34942.45 | 4320.001 | 5 | 4 | 3.446805 | -2.282019 | 3.015842 | 2.738321 | 12.73629 | 10.22686
2018-02-06 05:23 | 35062.45 | 4440.0006 | 5 | 4 | 3.405581 | -2.282009 | 3.015842 | 2.814384 | 12.73629 | 10.48758
2018-02-06 05:25 | 35182.45 | 4560.0002 | 5 | 4 | 3.335485 | -2.282034 | 3.015842 | 2.89045 | 12.73629 | 10.74423
2018-02-06 05:27 | 35302.45 | 4680.0006 | 5 | 4 | 3.194996 | -2.282039 | 3.015842 | 2.966508 | 12.73629 | 10.99327
2018-02-06 05:29 | 35377.79 | 4755.3433 | 5 | 4 | 2.99999 | -2.282027 | 3.015842 | 3.014269 | 12.73629 | 11.14185
2018-02-06 05:31 | 35497.83 | 120.0012 | 6 | 4 | 3.357766 | 0 | 3.015842 | 3.014269 | 12.73629 | 11.14185
2018-02-06 05:33 | 35617.83 | 240.0008 | 6 | 4 | 3.37207 | 0 | 3.015842 | 3.014269 | 12.73629 | 11.14185
2018-02-06 05:34 | 35677.83 | 300.0028 | 6 | 4 | 3.37552 | 0 | 3.015842 | 3.014269 | 12.73629 | 11.14185
2018-02-06 05:34 | 35677.85 | 0.0024 | 7 | 5 | 3.375552 | 0 | 0 | 0 | 0 | 0
2018-02-06 05:36 | 35797.92238 | 120.0013 | 2 | 5 | 4.035254 | 4.889924 | 0.1623742 | 0 | 0.6360372 | 0
2018-02-06 05:38 | 35917.92118 | 240.0001 | 2 | 5 | 4.072726 | 4.889943 | 0.325349 | 0 | 1.296694 | 0
2018-02-06 05:40 | 36037.92248 | 360.0014 | 2 | 5 | 4.108272 | 4.889983 | 0.4883396 | 0 | 1.963554 | 0
2018-02-06 05:42 | 36157.92118 | 480.0001 | 2 | 5 | 4.134378 | 4.889916 | 0.6513286 | 0 | 2.635363 | 0
2018-02-06 05:44 | 36277.92158 | 600.0005 | 2 | 5 | 4.158551 | 4.88989 | 0.8143235 | 0 | 3.311189 | 0
2018-02-06 05:46 | 36397.92118 | 720.0001 | 2 | 5 | 4.185149 | 4.889873 | 0.97733 | 0 | 3.991235 | 0
2018-02-06 05:48 | 36517.92238 | 840.0013 | 2 | 5 | 4.200313 | 4.704282 | 1.138953 | 0 | 4.669378 | 0
2018-02-06 05:50 | 36637.92118 | 960.0001 | 2 | 5 | 4.200262 | 4.337382 | 1.28945 | 0 | 5.301512 | 0
2018-02-06 05:52 | 36757.92248 | 1080.0014 | 2 | 5 | 4.200281 | 4.000833 | 1.428397 | 0 | 5.885126 | 0
2018-02-06 05:54 | 36877.92138 | 1200.0003 | 2 | 5 | 4.200264 | 3.661056 | 1.556123 | 0 | 6.421614 | 0
2018-02-06 05:56 | 36997.92268 | 1320.0016 | 2 | 5 | 4.200254 | 3.349942 | 1.672904 | 0 | 6.912126 | 0
2018-02-06 05:56 | 37034.79358 | 1356.8725 | 2 | 5 | 4.200295 | 3.259994 | 1.706747 | 0 | 7.054278 | 0
2018-02-06 05:58 | 37154.81 | 120.0007 | 3 | 5 | 4.221511 | 3.260108 | 1.815017 | 0 | 7.510073 | 0
2018-02-06 06:00 | 37274.81 | 240.001 | 3 | 5 | 4.24734 | 3.26007 | 1.923684 | 0 | 7.970178 | 0
2018-02-06 06:02 | 37394.81 | 360.0005 | 3 | 5 | 4.277779 | 3.260089 | 2.032358 | 0 | 8.43336 | 0
2018-02-06 06:04 | 37514.81 | 480.0001 | 3 | 5 | 4.311139 | 3.260095 | 2.141014 | 0 | 8.899971 | 0
2018-02-06 06:06 | 37634.81 | 600.0005 | 3 | 5 | 4.346435 | 3.260131 | 2.249689 | 0 | 9.370377 | 0
2018-02-06 06:08 | 37754.81 | 720.0001 | 3 | 5 | 4.383806 | 3.26011 | 2.358357 | 0 | 9.844716 | 0
2018-02-06 06:10 | 37874.81 | 840.0005 | 3 | 5 | 4.400299 | 2.934871 | 2.463603 | 0 | 10.30745 | 0
2018-02-06 06:12 | 37994.81 | 960.0002 | 3 | 5 | 4.400293 | 2.51065 | 2.554109 | 0 | 10.7057 | 0
2018-02-06 06:14 | 38114.81 | 1080.0006 | 3 | 5 | 4.400305 | 2.167176 | 2.631889 | 0 | 11.04796 | 0
2018-02-06 06:16 | 38234.81 | 1200.0019 | 3 | 5 | 4.400284 | 1.87864 | 2.699173 | 0 | 11.34402 | 0
2018-02-06 06:18 | 38354.81 | 1320.0015 | 3 | 5 | 4.400273 | 1.636742 | 2.757659 | 0 | 11.60138 | 0
2018-02-06 06:20 | 38474.81 | 1440.0018 | 3 | 5 | 4.400223 | 1.420703 | 2.808563 | 0 | 11.82537 | 0
2018-02-06 06:22 | 38594.81 | 1560.0023 | 3 | 5 | 4.400253 | 1.239678 | 2.852807 | 0 | 12.02005 | 0
2018-02-06 06:24 | 38714.81 | 1680.0019 | 3 | 5 | 4.40022 | 1.08991 | 2.891558 | 0 | 12.19057 | 0
2018-02-06 06:26 | 38834.81 | 1800.0006 | 3 | 5 | 4.400252 | 0.9646578 | 2.925729 | 0 | 12.34093 | 0
2018-02-06 06:28 | 38954.81 | 1920.0003 | 3 | 5 | 4.400237 | 0.8561296 | 2.956034 | 0 | 12.47428 | 0
2018-02-06 06:30 | 39074.81 | 2040.0006 | 3 | 5 | 4.400246 | 0.7569675 | 2.982863 | 0 | 12.59233 | 0
2018-02-06 06:32 | 39194.81 | 2160.0003 | 3 | 5 | 4.400206 | 0.6744289 | 3.006675 | 0 | 12.69711 | 0
2018-02-06 06:33 | 39232.65 | 2197.8427 | 3 | 5 | 4.400249 | 0.6519909 | 3.013641 | 0 | 12.72776 | 0
2018-02-06 06:35 | 39352.69742 | 120.0013 | 4 | 5 | 4.33778 | 0 | 3.013641 | 0 | 12.72776 | 0
2018-02-06 06:37 | 39472.69702 | 240.0009 | 4 | 5 | 4.331728 | 0 | 3.013641 | 0 | 12.72776 | 0
2018-02-06 06:38 | 39532.70052 | 300.0044 | 4 | 5 | 4.329955 | 0 | 3.013641 | 0 | 12.72776 | 0
2018-02-06 06:40 | 39652.78 | 120.0014 | 5 | 5 | 4.109907 | -2.282114 | 3.013641 | 0.07604895 | 12.72776 | 0.3149009
2018-02-06 06:42 | 39772.78 | 240.001 | 5 | 5 | 4.076066 | -2.282049 | 3.013641 | 0.1521095 | 12.72776 | 0.6261686
2018-02-06 06:44 | 39892.78 | 360.0013 | 5 | 5 | 4.046135 | -2.282111 | 3.013641 | 0.2281686 | 12.72776 | 0.9350367
2018-02-06 06:46 | 40012.78 | 480.0002 | 5 | 5 | 4.017246 | -2.281982 | 3.013641 | 0.3042338 | 12.72776 | 1.241709
2018-02-06 06:48 | 40132.78 | 600.0006 | 5 | 5 | 3.987602 | -2.282076 | 3.013641 | 0.3802951 | 12.72776 | 1.546148
2018-02-06 06:50 | 40252.78 | 720.001 | 5 | 5 | 3.958946 | -2.282056 | 3.013641 | 0.456366 | 12.72776 | 1.848387
2018-02-06 06:52 | 40372.78 | 840.0006 | 5 | 5 | 3.931572 | -2.282074 | 3.013641 | 0.5324284 | 12.72776 | 2.148464
2018-02-06 06:54 | 40492.78 | 960.001 | 5 | 5 | 3.905902 | -2.282078 | 3.013641 | 0.6084929 | 12.72776 | 2.446534
2018-02-06 06:56 | 40612.78 | 1080.0014 | 5 | 5 | 3.880048 | -2.282034 | 3.013641 | 0.6845635 | 12.72776 | 2.742682
2018-02-06 06:58 | 40732.78 | 1200.001 | 5 | 5 | 3.853184 | -2.282044 | 3.013641 | 0.7606189 | 12.72776 | 3.036753
2018-02-06 07:00 | 40852.78 | 1320.0014 | 5 | 5 | 3.827835 | -2.282031 | 3.013641 | 0.8366862 | 12.72776 | 3.328879
2018-02-06 07:02 | 40972.78 | 1440.001 | 5 | 5 | 3.805104 | -2.282007 | 3.013641 | 0.9127558 | 12.72776 | 3.619175
2018-02-06 07:04 | 41092.78 | 1560.0006 | 5 | 5 | 3.784536 | -2.282054 | 3.013641 | 0.9888222 | 12.72776 | 3.907829
2018-02-06 07:06 | 41212.78 | 1680.001 | 5 | 5 | 3.763809 | -2.282018 | 3.013641 | 1.06488 | 12.72776 | 4.194886
2018-02-06 07:08 | 41332.78 | 1800.0006 | 5 | 5 | 3.744231 | -2.2819 | 3.013641 | 1.140951 | 12.72776 | 4.480452
2018-02-06 07:10 | 41452.78 | 1920.001 | 5 | 5 | 3.725843 | -2.281906 | 3.013641 | 1.217008 | 12.72776 | 4.764522
2018-02-06 07:12 | 41572.78 | 2040.0014 | 5 | 5 | 3.708749 | -2.282016 | 3.013641 | 1.293079 | 12.72776 | 5.04729
2018-02-06 07:14 | 41692.78 | 2160.001 | 5 | 5 | 3.691623 | -2.282065 | 3.013641 | 1.369143 | 12.72776 | 5.328746
2018-02-06 07:16 | 41812.78 | 2280.0014 | 5 | 5 | 3.674542 | -2.282012 | 3.013641 | 1.445201 | 12.72776 | 5.60886
2018-02-06 07:18 | 41932.78 | 2400.0002 | 5 | 5 | 3.659274 | -2.282002 | 3.013641 | 1.521271 | 12.72776 | 5.887795
2018-02-06 07:20 | 42052.78 | 2520.0006 | 5 | 5 | 3.64527 | -2.281954 | 3.013641 | 1.597333 | 12.72776 | 6.16558
2018-02-06 07:22 | 42172.78 | 2640.001 | 5 | 5 | 3.632372 | -2.282072 | 3.013641 | 1.673404 | 12.72776 | 6.442388
2018-02-06 07:24 | 42292.78 | 2760.0006 | 5 | 5 | 3.619398 | -2.282014 | 3.013641 | 1.749461 | 12.72776 | 6.718168
2018-02-06 07:26 | 42412.78 | 2880.001 | 5 | 5 | 3.607455 | -2.282071 | 3.013641 | 1.825528 | 12.72776 | 6.99302
2018-02-06 07:28 | 42532.78 | 3000.0014 | 5 | 5 | 3.596739 | -2.282071 | 3.013641 | 1.901593 | 12.72776 | 7.267007
2018-02-06 07:30 | 42652.78 | 3120.0002 | 5 | 5 | 3.587194 | -2.282081 | 3.013641 | 1.977666 | 12.72776 | 7.540256
2018-02-06 07:32 | 42772.78 | 3240.0014 | 5 | 5 | 3.577356 | -2.281989 | 3.013641 | 2.053726 | 12.72776 | 7.812729
2018-02-06 07:34 | 42892.78 | 3360.001 | 5 | 5 | 3.566751 | -2.282054 | 3.013641 | 2.129795 | 12.72776 | 8.084446
2018-02-06 07:36 | 43012.78 | 3480.0006 | 5 | 5 | 3.557006 | -2.281989 | 3.013641 | 2.205859 | 12.72776 | 8.355378
2018-02-06 07:38 | 43132.78 | 3600.001 | 5 | 5 | 3.547286 | -2.282072 | 3.013641 | 2.281924 | 12.72776 | 8.625567
2018-02-06 07:40 | 43252.78 | 3720.0014 | 5 | 5 | 3.537033 | -2.282025 | 3.013641 | 2.357996 | 12.72776 | 8.895036
2018-02-06 07:42 | 43372.78 | 3840.001 | 5 | 5 | 3.524091 | -2.282056 | 3.013641 | 2.434059 | 12.72776 | 9.163605
2018-02-06 07:44 | 43492.78 | 3960.0006 | 5 | 5 | 3.510121 | -2.282078 | 3.013641 | 2.510128 | 12.72776 | 9.431151
2018-02-06 07:46 | 43612.78 | 4080.001 | 5 | 5 | 3.494497 | -2.282125 | 3.013641 | 2.586192 | 12.72776 | 9.697571
2018-02-06 07:48 | 43732.78 | 4200.0014 | 5 | 5 | 3.475368 | -2.282045 | 3.013641 | 2.662261 | 12.72776 | 9.962697
2018-02-06 07:50 | 43852.78 | 4320.001 | 5 | 5 | 3.446992 | -2.282002 | 3.013641 | 2.738319 | 12.72776 | 10.22603
2018-02-06 07:52 | 43972.78 | 4440.0006 | 5 | 5 | 3.40174 | -2.282129 | 3.013641 | 2.814387 | 12.72776 | 10.48662
2018-02-06 07:54 | 44092.78 | 4560.001 | 5 | 5 | 3.33064 | -2.282118 | 3.013641 | 2.890452 | 12.72776 | 10.74291
2018-02-06 07:56 | 44212.78 | 4680.0006 | 5 | 5 | 3.191178 | -2.282096 | 3.013641 | 2.966517 | 12.72776 | 10.99165
2018-02-06 07:57 | 44286.47 | 4753.6945 | 5 | 5 | 2.999999 | -2.282045 | 3.013641 | 3.01323 | 12.72776 | 11.13688
2018-02-06 07:59 | 44406.52 | 120.0004 | 6 | 5 | 3.35483 | 0 | 3.013641 | 3.01323 | 12.72776 | 11.13688
2018-02-06 08:01 | 44526.52 | 240 | 6 | 5 | 3.36915 | 0 | 3.013641 | 3.01323 | 12.72776 | 11.13688
2018-02-06 08:02 | 44586.52 | 300.0028 | 6 | 5 | 3.372582 | 0 | 3.013641 | 3.01323 | 12.72776 | 11.13688
2018-02-06 08:02 | 44586.53 | 0.0024 | 7 | 6 | 3.372868 | 0 | 0 | 0 | 0 | 0
2018-02-06 08:04 | 44706.61 | 120.0005 | 2 | 6 | 4.035073 | 4.890033 | 0.1623816 | 3.59e-10 | 0.6360583 | 1.21e-09
2018-02-06 08:06 | 44826.61 | 240.0001 | 2 | 6 | 4.070985 | 4.890038 | 0.3253676 | 3.59e-10 | 1.296579 | 1.21e-09
2018-02-06 08:08 | 44946.61 | 360.0005 | 2 | 6 | 4.107172 | 4.889958 | 0.4883569 | 3.59e-10 | 1.963165 | 1.21e-09
2018-02-06 08:10 | 45066.61 | 480.0002 | 2 | 6 | 4.136232 | 4.890035 | 0.651333 | 3.59e-10 | 2.635018 | 1.21e-09
2018-02-06 08:12 | 45186.61 | 600.0013 | 2 | 6 | 4.159981 | 4.889991 | 0.8143491 | 3.59e-10 | 3.311236 | 1.21e-09
2018-02-06 08:14 | 45306.61 | 720.0002 | 2 | 6 | 4.184086 | 4.889953 | 0.977331 | 3.59e-10 | 3.991199 | 1.21e-09
2018-02-06 08:16 | 45426.61 | 840.0014 | 2 | 6 | 4.200281 | 4.731498 | 1.139373 | 3.59e-10 | 4.670945 | 1.21e-09
2018-02-06 08:18 | 45546.61 | 960.0002 | 2 | 6 | 4.200308 | 4.326617 | 1.29028 | 3.59e-10 | 5.304798 | 1.21e-09
2018-02-06 08:20 | 45666.61 | 1080.0006 | 2 | 6 | 4.200286 | 3.97638 | 1.428539 | 3.59e-10 | 5.885527 | 1.21e-09
2018-02-06 08:22 | 45786.61 | 1200.0002 | 2 | 6 | 4.200262 | 3.658202 | 1.5557 | 3.59e-10 | 6.419639 | 1.21e-09
2018-02-06 08:24 | 45906.61 | 1320.0023 | 2 | 6 | 4.200268 | 3.364327 | 1.672722 | 3.59e-10 | 6.911164 | 1.21e-09
2018-02-06 08:25 | 45948.67 | 1362.0673 | 2 | 6 | 4.200293 | 3.259995 | 1.711418 | 3.59e-10 | 7.073698 | 1.21e-09
2018-02-06 08:27 | 46068.68264 | 120.0007 | 3 | 6 | 4.222367 | 3.259927 | 1.819677 | 3.59e-10 | 7.529474 | 1.21e-09
2018-02-06 08:29 | 46188.68224 | 240.0003 | 3 | 6 | 4.25002 | 3.259791 | 1.928364 | 3.59e-10 | 7.98988 | 1.21e-09
2018-02-06 08:31 | 46308.68334 | 360.0014 | 3 | 6 | 4.279926 | 3.260186 | 2.037021 | 3.59e-10 | 8.453278 | 1.21e-09
2018-02-06 08:33 | 46428.68294 | 480.001 | 3 | 6 | 4.311758 | 3.259883 | 2.145684 | 3.59e-10 | 8.920062 | 1.21e-09
2018-02-06 08:35 | 46548.68264 | 600.0007 | 3 | 6 | 4.346843 | 3.259837 | 2.254342 | 3.59e-10 | 9.390436 | 1.21e-09
2018-02-06 08:37 | 46668.68294 | 720.001 | 3 | 6 | 4.38635 | 3.259847 | 2.362998 | 3.59e-10 | 9.864865 | 1.21e-09
2018-02-06 08:39 | 46788.68334 | 840.0014 | 3 | 6 | 4.40032 | 2.899014 | 2.467323 | 3.59e-10 | 10.32367 | 1.21e-09
2018-02-06 08:41 | 46908.68214 | 960.0002 | 3 | 6 | 4.40032 | 2.497937 | 2.557023 | 3.59e-10 | 10.71837 | 1.21e-09
2018-02-06 08:43 | 47028.68344 | 1080.0015 | 3 | 6 | 4.400259 | 2.163573 | 2.634597 | 3.59e-10 | 11.05972 | 1.21e-09
2018-02-06 08:45 | 47148.68294 | 1200.001 | 3 | 6 | 4.400304 | 1.867955 | 2.701706 | 3.59e-10 | 11.35502 | 1.21e-09
2018-02-06 08:47 | 47268.68434 | 1320.0024 | 3 | 6 | 4.400254 | 1.616106 | 2.759609 | 3.59e-10 | 11.60981 | 1.21e-09
2018-02-06 08:49 | 47388.68304 | 1440.0011 | 3 | 6 | 4.400232 | 1.409481 | 2.809934 | 3.59e-10 | 11.83125 | 1.21e-09
2018-02-06 08:51 | 47508.68344 | 1560.0015 | 3 | 6 | 4.400218 | 1.237707 | 2.853948 | 3.59e-10 | 12.02493 | 1.21e-09
2018-02-06 08:53 | 47628.68394 | 1680.002 | 3 | 6 | 4.400257 | 1.089815 | 2.892692 | 3.59e-10 | 12.19541 | 1.21e-09
2018-02-06 08:55 | 47748.68354 | 1800.0016 | 3 | 6 | 4.400189 | 0.9550152 | 2.926707 | 3.59e-10 | 12.34508 | 1.21e-09
2018-02-06 08:57 | 47868.68404 | 1920.0021 | 3 | 6 | 4.400189 | 0.8456831 | 2.956679 | 3.59e-10 | 12.47696 | 1.21e-09
2018-02-06 08:59 | 47988.68274 | 2040.0008 | 3 | 6 | 4.400171 | 0.7527971 | 2.983291 | 3.59e-10 | 12.59406 | 1.21e-09
2018-02-06 09:01 | 48108.68394 | 2160.002 | 3 | 6 | 4.400199 | 0.6750059 | 3.007072 | 3.59e-10 | 12.6987 | 1.21e-09
2018-02-06 09:01 | 48146.86874 | 2198.1868 | 3 | 6 | 4.400225 | 0.6519995 | 3.014106 | 3.59e-10 | 12.72965 | 1.21e-09
2018-02-06 09:03 | 48266.92 | 120.0007 | 4 | 6 | 4.338061 | 0 | 3.014106 | 3.59e-10 | 12.72965 | 1.21e-09
2018-02-06 09:05 | 48386.92 | 240.001 | 4 | 6 | 4.332132 | 0 | 3.014106 | 3.59e-10 | 12.72965 | 1.21e-09
2018-02-06 09:06 | 48446.92 | 300.003 | 4 | 6 | 4.330386 | 0 | 3.014106 | 3.59e-10 | 12.72965 | 1.21e-09
2018-02-06 09:08 | 48566.99678 | 120.0006 | 5 | 6 | 4.110709 | -2.282116 | 3.014106 | 0.0760537 | 12.72965 | 0.314939
2018-02-06 09:10 | 48686.99718 | 240.001 | 5 | 6 | 4.077413 | -2.282156 | 3.014106 | 0.1521118 | 12.72965 | 0.6262888
2018-02-06 09:12 | 48806.99678 | 360.0006 | 5 | 6 | 4.04596 | -2.282058 | 3.014106 | 0.2281725 | 12.72965 | 0.9352235
2018-02-06 09:14 | 48926.99718 | 480.001 | 5 | 6 | 4.016203 | -2.282034 | 3.014106 | 0.3042388 | 12.72965 | 1.241842
2018-02-06 09:16 | 49046.99678 | 600.0006 | 5 | 6 | 3.987558 | -2.282049 | 3.014106 | 0.3803043 | 12.72965 | 1.546242
2018-02-06 09:18 | 49166.99638 | 720.0002 | 5 | 6 | 3.960104 | -2.282079 | 3.014106 | 0.4563707 | 12.72965 | 1.848513
2018-02-06 09:20 | 49286.99758 | 840.0014 | 5 | 6 | 3.932468 | -2.282036 | 3.014106 | 0.5324366 | 12.72965 | 2.148693
2018-02-06 09:22 | 49406.99718 | 960.001 | 5 | 6 | 3.90509 | -2.282065 | 3.014106 | 0.6084986 | 12.72965 | 2.446749
2018-02-06 09:24 | 49526.99758 | 1080.0014 | 5 | 6 | 3.879333 | -2.282063 | 3.014106 | 0.6845692 | 12.72965 | 2.742826
2018-02-06 09:26 | 49646.99638 | 1200.0002 | 5 | 6 | 3.853804 | -2.282044 | 3.014106 | 0.7606364 | 12.72965 | 3.036938
2018-02-06 09:28 | 49766.99678 | 1320.0006 | 5 | 6 | 3.829053 | -2.282036 | 3.014106 | 0.8367068 | 12.72965 | 3.329154
2018-02-06 09:30 | 49886.99718 | 1440.001 | 5 | 6 | 3.805102 | -2.282029 | 3.014106 | 0.9127659 | 12.72965 | 3.619469
2018-02-06 09:32 | 50006.99758 | 1560.0014 | 5 | 6 | 3.78368 | -2.282051 | 3.014106 | 0.9888337 | 12.72965 | 3.908084
2018-02-06 09:34 | 50126.99718 | 1680.001 | 5 | 6 | 3.763861 | -2.282045 | 3.014106 | 1.064901 | 12.72965 | 4.195139
2018-02-06 09:36 | 50246.99678 | 1800.0006 | 5 | 6 | 3.745353 | -2.282101 | 3.014106 | 1.140971 | 12.72965 | 4.480745
2018-02-06 09:38 | 50366.99638 | 1920.0002 | 5 | 6 | 3.726816 | -2.282098 | 3.014106 | 1.217029 | 12.72965 | 4.764909
2018-02-06 09:40 | 50486.99758 | 2040.0014 | 5 | 6 | 3.708053 | -2.282107 | 3.014106 | 1.2931 | 12.72965 | 5.047688
2018-02-06 09:42 | 50606.99638 | 2160.0002 | 5 | 6 | 3.691019 | -2.282009 | 3.014106 | 1.369164 | 12.72965 | 5.329081
2018-02-06 09:44 | 50726.99678 | 2280.0006 | 5 | 6 | 3.675201 | -2.282027 | 3.014106 | 1.44523 | 12.72965 | 5.60923
2018-02-06 09:46 | 50846.99718 | 2400.001 | 5 | 6 | 3.660317 | -2.282069 | 3.014106 | 1.521291 | 12.72965 | 5.888206
2018-02-06 09:48 | 50966.99678 | 2520.0006 | 5 | 6 | 3.645243 | -2.282076 | 3.014106 | 1.597362 | 12.72965 | 6.166079
2018-02-06 09:50 | 51086.99638 | 2640.0002 | 5 | 6 | 3.631556 | -2.282121 | 3.014106 | 1.673431 | 12.72965 | 6.442834
2018-02-06 09:52 | 51206.99758 | 2760.0014 | 5 | 6 | 3.619153 | -2.281998 | 3.014106 | 1.749494 | 12.72965 | 6.718581
2018-02-06 09:54 | 51326.99718 | 2880.001 | 5 | 6 | 3.608223 | -2.282081 | 3.014106 | 1.825562 | 12.72965 | 6.993459
2018-02-06 09:56 | 51446.99758 | 3000.0014 | 5 | 6 | 3.597377 | -2.282076 | 3.014106 | 1.901625 | 12.72965 | 7.267502
2018-02-06 09:58 | 51566.99638 | 3120.0002 | 5 | 6 | 3.586319 | -2.282089 | 3.014106 | 1.977686 | 12.72965 | 7.540697
2018-02-06 10:00 | 51686.99758 | 3240.0014 | 5 | 6 | 3.576441 | -2.282038 | 3.014106 | 2.053754 | 12.72965 | 7.813118
2018-02-06 10:02 | 51806.99718 | 3360.001 | 5 | 6 | 3.567101 | -2.282007 | 3.014106 | 2.12982 | 12.72965 | 8.084803
2018-02-06 10:04 | 51926.99688 | 3480.0007 | 5 | 6 | 3.557861 | -2.282056 | 3.014106 | 2.205889 | 12.72965 | 8.355804
2018-02-06 10:06 | 52046.99638 | 3600.0002 | 5 | 6 | 3.547002 | -2.282007 | 3.014106 | 2.281955 | 12.72965 | 8.62604
2018-02-06 10:08 | 52166.99758 | 3720.0014 | 5 | 6 | 3.535823 | -2.282072 | 3.014106 | 2.358024 | 12.72965 | 8.89543
2018-02-06 10:10 | 52286.99718 | 3840.001 | 5 | 6 | 3.524107 | -2.282087 | 3.014106 | 2.434085 | 12.72965 | 9.163929
2018-02-06 10:12 | 52406.99678 | 3960.0006 | 5 | 6 | 3.511486 | -2.282061 | 3.014106 | 2.510151 | 12.72965 | 9.431523
2018-02-06 10:14 | 52526.99718 | 4080.001 | 5 | 6 | 3.495422 | -2.282011 | 3.014106 | 2.586216 | 12.72965 | 9.698041
2018-02-06 10:16 | 52646.99678 | 4200.0006 | 5 | 6 | 3.473825 | -2.282089 | 3.014106 | 2.662288 | 12.72965 | 9.963156
2018-02-06 10:18 | 52766.99638 | 4320.0002 | 5 | 6 | 3.445318 | -2.282002 | 3.014106 | 2.738352 | 12.72965 | 10.22637
2018-02-06 10:20 | 52886.99678 | 4440.0006 | 5 | 6 | 3.402884 | -2.282118 | 3.014106 | 2.814417 | 12.72965 | 10.48693
2018-02-06 10:22 | 53006.99718 | 4560.001 | 5 | 6 | 3.33337 | -2.282024 | 3.014106 | 2.890478 | 12.72965 | 10.74338
2018-02-06 10:24 | 53126.99678 | 4680.0006 | 5 | 6 | 3.190686 | -2.282019 | 3.014106 | 2.96655 | 12.72965 | 10.99228
2018-02-06 10:26 | 53199.63378 | 4752.6376 | 5 | 6 | 2.999991 | -2.282096 | 3.014106 | 3.012588 | 12.72965 | 11.13537
2018-02-06 10:28 | 53319.68 | 120.0011 | 6 | 6 | 3.357864 | 0 | 3.014106 | 3.012588 | 12.72965 | 11.13537
2018-02-06 10:30 | 53439.68 | 240.0007 | 6 | 6 | 3.372065 | 0 | 3.014106 | 3.012588 | 12.72965 | 11.13537
2018-02-06 10:31 | 53499.68 | 300.0027 | 6 | 6 | 3.375448 | 0 | 3.014106 | 3.012588 | 12.72965 | 11.13537
2018-02-06 10:31 | 53499.69 | 0.0025 | 7 | 7 | 3.375605 | 0 | 0 | 0 | 0 | 0
2018-02-06 10:33 | 53619.77 | 120.0007 | 2 | 7 | 4.034406 | 4.88996 | 0.1623763 | 9.55e-10 | 0.6360527 | 3.225e-09
2018-02-06 10:35 | 53739.77 | 240.0011 | 2 | 7 | 4.072668 | 4.890058 | 0.3253567 | 9.55e-10 | 1.296667 | 3.225e-09
2018-02-06 10:37 | 53859.77 | 360.0007 | 2 | 7 | 4.108334 | 4.890098 | 0.4883438 | 9.55e-10 | 1.963518 | 3.225e-09
2018-02-06 10:39 | 53979.77 | 480.0003 | 2 | 7 | 4.134986 | 4.890071 | 0.6513343 | 9.55e-10 | 2.635417 | 3.225e-09
2018-02-06 10:41 | 54099.77 | 600.0015 | 2 | 7 | 4.158121 | 4.890042 | 0.8143414 | 9.55e-10 | 3.311321 | 3.225e-09
2018-02-06 10:43 | 54219.77 | 720.0003 | 2 | 7 | 4.184628 | 4.890073 | 0.9773163 | 9.55e-10 | 3.991089 | 3.225e-09
2018-02-06 10:45 | 54339.77 | 840.0015 | 2 | 7 | 4.200291 | 4.703925 | 1.138965 | 9.55e-10 | 4.669324 | 3.225e-09
2018-02-06 10:47 | 54459.77 | 960.0012 | 2 | 7 | 4.200294 | 4.329513 | 1.289406 | 9.55e-10 | 5.301221 | 3.225e-09
2018-02-06 10:49 | 54579.77 | 1080.0015 | 2 | 7 | 4.200299 | 3.999167 | 1.428126 | 9.55e-10 | 5.883884 | 3.225e-09
2018-02-06 10:51 | 54699.77 | 1200.0004 | 2 | 7 | 4.200291 | 3.672509 | 1.556013 | 9.55e-10 | 6.421049 | 3.225e-09
2018-02-06 10:53 | 54819.77 | 1320.0009 | 2 | 7 | 4.200286 | 3.347089 | 1.672897 | 9.55e-10 | 6.911993 | 3.225e-09
2018-02-06 10:53 | 54854.69 | 1354.9184 | 2 | 7 | 4.200267 | 3.259994 | 1.704935 | 9.55e-10 | 7.046563 | 3.225e-09
2018-02-06 10:55 | 54974.7 | 120.0005 | 3 | 7 | 4.22157 | 3.259889 | 1.813209 | 9.55e-10 | 7.502381 | 3.225e-09
2018-02-06 10:57 | 55094.7 | 240.0009 | 3 | 7 | 4.247461 | 3.259881 | 1.921867 | 9.55e-10 | 7.962475 | 3.225e-09
2018-02-06 10:59 | 55214.7 | 360.0004 | 3 | 7 | 4.276911 | 3.259883 | 2.030528 | 9.55e-10 | 8.42557 | 3.225e-09
2018-02-06 11:01 | 55334.7 | 480.0008 | 3 | 7 | 4.310703 | 3.259866 | 2.139175 | 9.55e-10 | 8.892054 | 3.225e-09
2018-02-06 11:03 | 55454.7 | 600.0004 | 3 | 7 | 4.346207 | 3.259936 | 2.247842 | 9.55e-10 | 9.362393 | 3.225e-09
2018-02-06 11:05 | 55574.7 | 720.0008 | 3 | 7 | 4.384095 | 3.259868 | 2.356503 | 9.55e-10 | 9.836695 | 3.225e-09
2018-02-06 11:07 | 55694.7 | 840.0012 | 3 | 7 | 4.400291 | 2.936648 | 2.46175 | 9.55e-10 | 10.29944 | 3.225e-09
2018-02-06 11:09 | 55814.7 | 960.0001 | 3 | 7 | 4.400294 | 2.518796 | 2.552501 | 9.55e-10 | 10.69877 | 3.225e-09
2018-02-06 11:11 | 55934.7 | 1080.0013 | 3 | 7 | 4.400301 | 2.168248 | 2.630404 | 9.55e-10 | 11.04157 | 3.225e-09
2018-02-06 11:13 | 56054.7 | 1200.0002 | 3 | 7 | 4.40027 | 1.878229 | 2.697702 | 9.55e-10 | 11.3377 | 3.225e-09
2018-02-06 11:15 | 56174.7 | 1320.0022 | 3 | 7 | 4.400269 | 1.635569 | 2.756128 | 9.55e-10 | 11.59479 | 3.225e-09
2018-02-06 11:17 | 56294.7 | 1440.001 | 3 | 7 | 4.400301 | 1.426484 | 2.80707 | 9.55e-10 | 11.81895 | 3.225e-09
2018-02-06 11:19 | 56414.7 | 1560.0022 | 3 | 7 | 4.400242 | 1.239632 | 2.851407 | 9.55e-10 | 12.01404 | 3.225e-09
2018-02-06 11:21 | 56534.7 | 1680.001 | 3 | 7 | 4.400255 | 1.089204 | 2.890134 | 9.55e-10 | 12.18445 | 3.225e-09
2018-02-06 11:23 | 56654.7 | 1800.0006 | 3 | 7 | 4.40025 | 0.9625826 | 2.924253 | 9.55e-10 | 12.33458 | 3.225e-09
2018-02-06 11:25 | 56774.7 | 1920.001 | 3 | 7 | 4.400262 | 0.8553467 | 2.95451 | 9.55e-10 | 12.46772 | 3.225e-09
2018-02-06 11:27 | 56894.7 | 2040.0022 | 3 | 7 | 4.400246 | 0.7583876 | 2.98137 | 9.55e-10 | 12.58591 | 3.225e-09
2018-02-06 11:29 | 57014.7 | 2160.0009 | 3 | 7 | 4.400228 | 0.6737061 | 3.005168 | 9.55e-10 | 12.69063 | 3.225e-09
2018-02-06 11:30 | 57049.3 | 2194.6007 | 3 | 7 | 4.4002 | 0.6519957 | 3.011535 | 9.55e-10 | 12.71864 | 3.225e-09
2018-02-06 11:32 | 57169.34 | 120.0004 | 4 | 7 | 4.337791 | 0 | 3.011535 | 9.55e-10 | 12.71864 | 3.225e-09
2018-02-06 11:34 | 57289.34 | 240.0007 | 4 | 7 | 4.331778 | 0 | 3.011535 | 9.55e-10 | 12.71864 | 3.225e-09
2018-02-06 11:35 | 57349.34 | 300.0027 | 4 | 7 | 4.330015 | 0 | 3.011535 | 9.55e-10 | 12.71864 | 3.225e-09
2018-02-06 11:37 | 57469.4282 | 120.0013 | 5 | 7 | 4.11042 | -2.28215 | 3.011535 | 0.07605539 | 12.71864 | 0.3149773
2018-02-06 11:39 | 57589.427 | 240.0001 | 5 | 7 | 4.076291 | -2.282056 | 3.011535 | 0.1521141 | 12.71864 | 0.6262621
2018-02-06 11:41 | 57709.4274 | 360.0005 | 5 | 7 | 4.045947 | -2.282136 | 3.011535 | 0.2281751 | 12.71864 | 0.9351448
2018-02-06 11:43 | 57829.427 | 480.0001 | 5 | 7 | 4.017311 | -2.282132 | 3.011535 | 0.3042428 | 12.71864 | 1.241816
2018-02-06 11:45 | 57949.4274 | 600.0005 | 5 | 7 | 3.988473 | -2.282007 | 3.011535 | 0.3803042 | 12.71864 | 1.546287
2018-02-06 11:47 | 58069.4278 | 720.0009 | 5 | 7 | 3.959054 | -2.282166 | 3.011535 | 0.4563736 | 12.71864 | 1.848557
2018-02-06 11:49 | 58189.4274 | 840.0005 | 5 | 7 | 3.931634 | -2.282072 | 3.011535 | 0.5324398 | 12.71864 | 2.148655
2018-02-06 11:51 | 58309.4278 | 960.0009 | 5 | 7 | 3.905656 | -2.282103 | 3.011535 | 0.6085045 | 12.71864 | 2.446714
2018-02-06 11:53 | 58429.4282 | 1080.0013 | 5 | 7 | 3.880338 | -2.281984 | 3.011535 | 0.6845703 | 12.71864 | 2.742842
2018-02-06 11:55 | 58549.427 | 1200.0001 | 5 | 7 | 3.853761 | -2.282114 | 3.011535 | 0.7606323 | 12.71864 | 3.036991
2018-02-06 11:57 | 58669.4274 | 1320.0005 | 5 | 7 | 3.827922 | -2.282085 | 3.011535 | 0.8367078 | 12.71864 | 3.329167
2018-02-06 11:59 | 58789.4278 | 1440.0009 | 5 | 7 | 3.804851 | -2.282083 | 3.011535 | 0.9127701 | 12.71864 | 3.619433
2018-02-06 12:01 | 58909.4274 | 1560.0005 | 5 | 7 | 3.78439 | -2.282051 | 3.011535 | 0.9888358 | 12.71864 | 3.908062
2018-02-06 12:03 | 59029.427 | 1680.0001 | 5 | 7 | 3.764378 | -2.28215 | 3.011535 | 1.064899 | 12.71864 | 4.195159
2018-02-06 12:05 | 59149.4274 | 1800.0005 | 5 | 7 | 3.744188 | -2.282036 | 3.011535 | 1.140967 | 12.71864 | 4.480733
2018-02-06 12:07 | 59269.427 | 1920.0001 | 5 | 7 | 3.725601 | -2.282059 | 3.011535 | 1.217033 | 12.71864 | 4.764823
2018-02-06 12:09 | 59389.4277 | 2040.0008 | 5 | 7 | 3.708126 | -2.282005 | 3.011535 | 1.293102 | 12.71864 | 5.047549
2018-02-06 12:11 | 59509.4278 | 2160.0009 | 5 | 7 | 3.691568 | -2.282007 | 3.011535 | 1.369171 | 12.71864 | 5.328995
2018-02-06 12:13 | 59629.4282 | 2280.0013 | 5 | 7 | 3.67464 | -2.282109 | 3.011535 | 1.445239 | 12.71864 | 5.609167
2018-02-06 12:15 | 59749.4278 | 2400.0009 | 5 | 7 | 3.658871 | -2.282071 | 3.011535 | 1.521306 | 12.71864 | 5.888072
2018-02-06 12:17 | 59869.4282 | 2520.0013 | 5 | 7 | 3.644552 | -2.282146 | 3.011535 | 1.597368 | 12.71864 | 6.165823
2018-02-06 12:19 | 59989.4278 | 2640.0009 | 5 | 7 | 3.631804 | -2.282043 | 3.011535 | 1.673442 | 12.71864 | 6.442585
2018-02-06 12:21 | 60109.4274 | 2760.0005 | 5 | 7 | 3.61937 | -2.282074 | 3.011535 | 1.7495 | 12.71864 | 6.718342
2018-02-06 12:23 | 60229.427 | 2880.0001 | 5 | 7 | 3.60684 | -2.282136 | 3.011535 | 1.825574 | 12.71864 | 6.993196
2018-02-06 12:25 | 60349.4274 | 3000.0005 | 5 | 7 | 3.595971 | -2.282012 | 3.011535 | 1.901636 | 12.71864 | 7.26712
2018-02-06 12:27 | 60469.427 | 3120.0001 | 5 | 7 | 3.586077 | -2.282043 | 3.011535 | 1.977705 | 12.71864 | 7.54028
2018-02-06 12:29 | 60589.4282 | 3240.0013 | 5 | 7 | 3.576822 | -2.282067 | 3.011535 | 2.053766 | 12.71864 | 7.812693
2018-02-06 12:31 | 60709.4278 | 3360.0009 | 5 | 7 | 3.56636 | -2.282079 | 3.011535 | 2.129836 | 12.71864 | 8.084394
2018-02-06 12:33 | 60829.4282 | 3480.0013 | 5 | 7 | 3.556005 | -2.282121 | 3.011535 | 2.205906 | 12.71864 | 8.355286
2018-02-06 12:35 | 60949.4278 | 3600.0009 | 5 | 7 | 3.545913 | -2.282137 | 3.011535 | 2.281967 | 12.71864 | 8.625378
2018-02-06 12:37 | 61069.4282 | 3720.0013 | 5 | 7 | 3.535848 | -2.282081 | 3.011535 | 2.358032 | 12.71864 | 8.894712
2018-02-06 12:39 | 61189.427 | 3840.0001 | 5 | 7 | 3.523912 | -2.282087 | 3.011535 | 2.434103 | 12.71864 | 9.163251
2018-02-06 12:41 | 61309.4274 | 3960.0005 | 5 | 7 | 3.509081 | -2.282143 | 3.011535 | 2.510169 | 12.71864 | 9.430744
2018-02-06 12:43 | 61429.427 | 4080.0001 | 5 | 7 | 3.492953 | -2.282091 | 3.011535 | 2.586231 | 12.71864 | 9.697061
2018-02-06 12:45 | 61549.4274 | 4200.0005 | 5 | 7 | 3.473071 | -2.282059 | 3.011535 | 2.662302 | 12.71864 | 9.962047
2018-02-06 12:47 | 61669.427 | 4320.0001 | 5 | 7 | 3.445502 | -2.282029 | 3.011535 | 2.738365 | 12.71864 | 10.22525
2018-02-06 12:49 | 61789.4282 | 4440.0013 | 5 | 7 | 3.400651 | -2.282065 | 3.011535 | 2.814437 | 12.71864 | 10.48581
2018-02-06 12:51 | 61909.427 | 4560.0001 | 5 | 7 | 3.327257 | -2.282101 | 3.011535 | 2.890498 | 12.71864 | 10.74191
2018-02-06 12:53 | 62029.4282 | 4680.0013 | 5 | 7 | 3.184352 | -2.282118 | 3.011535 | 2.966567 | 12.71864 | 10.99031
2018-02-06 12:54 | 62099.6107 | 4750.1838 | 5 | 7 | 2.999979 | -2.282146 | 3.011535 | 3.011054 | 12.71864 | 11.12841
2018-02-06 12:56 | 62219.66 | 120.0006 | 6 | 7 | 3.356372 | 0 | 3.011535 | 3.011062 | 12.71864 | 11.12843
2018-02-06 12:58 | 62339.66 | 240.0002 | 6 | 7 | 3.37075 | 0 | 3.011535 | 3.011062 | 12.71864 | 11.12843
2018-02-06 12:59 | 62399.66 | 300.0038 | 6 | 7 | 3.374184 | 0 | 3.011535 | 3.011062 | 12.71864 | 11.12843
2018-02-06 12:59 | 62399.67 | 0.0024 | 7 | 8 | 3.374271 | 0 | 0 | 0 | 0 | 0
2018-02-06 13:01 | 62519.74 | 120.0006 | 2 | 8 | 4.035804 | 4.890111 | 0.1623904 | 0 | 0.6362849 | 0
2018-02-06 13:03 | 62639.74 | 240.001 | 2 | 8 | 4.072157 | 4.890115 | 0.3253643 | 0 | 1.296935 | 0
2018-02-06 13:05 | 62759.74 | 360.0014 | 2 | 8 | 4.107028 | 4.890094 | 0.4883506 | 0 | 1.963589 | 0
2018-02-06 13:07 | 62879.74 | 480.0002 | 2 | 8 | 4.135697 | 4.890113 | 0.6513422 | 0 | 2.635369 | 0
2018-02-06 13:09 | 62999.74 | 600.0006 | 2 | 8 | 4.160205 | 4.890086 | 0.814347 | 0 | 3.311551 | 0
2018-02-06 13:11 | 63119.74 | 720.001 | 2 | 8 | 4.184871 | 4.890088 | 0.9773316 | 0 | 3.991585 | 0
2018-02-06 13:13 | 63239.74 | 840.0014 | 2 | 8 | 4.200319 | 4.725698 | 1.139241 | 0 | 4.670877 | 0
2018-02-06 13:15 | 63359.74 | 960.0002 | 2 | 8 | 4.200263 | 4.343232 | 1.290325 | 0 | 5.305475 | 0
2018-02-06 13:17 | 63479.74 | 1080.0015 | 2 | 8 | 4.200304 | 3.97812 | 1.428861 | 0 | 5.88737 | 0
2018-02-06 13:19 | 63599.74 | 1200.0005 | 2 | 8 | 4.200291 | 3.654349 | 1.556008 | 0 | 6.421423 | 0
2018-02-06 13:21 | 63719.74 | 1320.0015 | 2 | 8 | 4.200293 | 3.355052 | 1.672749 | 0 | 6.911764 | 0
2018-02-06 13:22 | 63759.99 | 1360.2489 | 2 | 8 | 4.200288 | 3.259986 | 1.709731 | 0 | 7.067099 | 0
2018-02-06 13:24 | 63880 | 120.0006 | 3 | 8 | 4.221573 | 3.259841 | 1.818017 | 0 | 7.52296 | 0
2018-02-06 13:26 | 64000 | 240.0002 | 3 | 8 | 4.249498 | 3.259862 | 1.926681 | 0 | 7.983175 | 0
2018-02-06 13:28 | 64120 | 360.0013 | 3 | 8 | 4.279635 | 3.259883 | 2.035344 | 0 | 8.446555 | 0
2018-02-06 13:30 | 64240 | 480.0001 | 3 | 8 | 4.312043 | 3.259938 | 2.143992 | 0 | 8.91327 | 0
2018-02-06 13:32 | 64360 | 600.0005 | 3 | 8 | 4.346497 | 3.259805 | 2.252654 | 0 | 9.383664 | 0
2018-02-06 13:34 | 64480 | 720.0001 | 3 | 8 | 4.385298 | 3.259875 | 2.361313 | 0 | 9.858015 | 0
2018-02-06 13:36 | 64600 | 840.0006 | 3 | 8 | 4.400298 | 2.901853 | 2.465777 | 0 | 10.3174 | 0
2018-02-06 13:38 | 64720 | 960.0001 | 3 | 8 | 4.400306 | 2.49929 | 2.555557 | 0 | 10.71245 | 0
2018-02-06 13:40 | 64840 | 1080.0006 | 3 | 8 | 4.400272 | 2.165004 | 2.633113 | 0 | 11.05372 | 0
2018-02-06 13:42 | 64960 | 1200.0004 | 3 | 8 | 4.400291 | 1.874844 | 2.700337 | 0 | 11.34953 | 0
2018-02-06 13:44 | 65080 | 1320.0014 | 3 | 8 | 4.400276 | 1.618203 | 2.758417 | 0 | 11.60509 | 0
2018-02-06 13:46 | 65200 | 1440.0019 | 3 | 8 | 4.400255 | 1.409894 | 2.808769 | 0 | 11.82665 | 0
2018-02-06 13:48 | 65320 | 1560.0001 | 3 | 8 | 4.40026 | 1.235579 | 2.852756 | 0 | 12.02021 | 0
2018-02-06 13:50 | 65440.01 | 1680.0027 | 3 | 8 | 4.400244 | 1.088772 | 2.891438 | 0 | 12.19042 | 0
2018-02-06 13:52 | 65560 | 1800.0015 | 3 | 8 | 4.400247 | 0.9585342 | 2.925523 | 0 | 12.3404 | 0
2018-02-06 13:54 | 65680 | 1920.0019 | 3 | 8 | 4.400211 | 0.8452301 | 2.955512 | 0 | 12.47236 | 0
2018-02-06 13:56 | 65800 | 2040.0014 | 3 | 8 | 4.40026 | 0.7527294 | 2.98209 | 0 | 12.58931 | 0
2018-02-06 13:58 | 65920 | 2160.0003 | 3 | 8 | 4.400205 | 0.6735315 | 3.005812 | 0 | 12.69369 | 0
2018-02-06 13:58 | 65955.96 | 2195.9538 | 3 | 8 | 4.400208 | 0.6519976 | 3.012431 | 0 | 12.72282 | 0
2018-02-06 14:00 | 66076 | 120.0007 | 4 | 8 | 4.338135 | 0 | 3.012431 | 0 | 12.72282 | 0
2018-02-06 14:02 | 66196 | 240.001 | 4 | 8 | 4.332211 | 0 | 3.012431 | 0 | 12.72282 | 0
2018-02-06 14:03 | 66256 | 300.0022 | 4 | 8 | 4.330495 | 0 | 3.012431 | 0 | 12.72282 | 0
2018-02-06 14:05 | 66376.0771 | 120.0006 | 5 | 8 | 4.110824 | -2.28217 | 3.012431 | 0.07605726 | 12.72282 | 0.3149814
2018-02-06 14:07 | 66496.0767 | 240.0002 | 5 | 8 | 4.077695 | -2.281916 | 3.012431 | 0.1521122 | 12.72282 | 0.6263252
2018-02-06 14:09 | 66616.0771 | 360.0006 | 5 | 8 | 4.047066 | -2.282087 | 3.012431 | 0.2281765 | 12.72282 | 0.9353264
2018-02-06 14:11 | 66736.0775 | 480.001 | 5 | 8 | 4.016426 | -2.282144 | 3.012431 | 0.3042436 | 12.72282 | 1.241996
2018-02-06 14:13 | 66856.0771 | 600.0006 | 5 | 8 | 3.98756 | -2.281976 | 3.012431 | 0.3803099 | 12.72282 | 1.546407
2018-02-06 14:15 | 66976.0775 | 720.001 | 5 | 8 | 3.959702 | -2.282005 | 3.012431 | 0.456374 | 12.72282 | 1.848649
2018-02-06 14:17 | 67096.0779 | 840.0014 | 5 | 8 | 3.932705 | -2.282091 | 3.012431 | 0.5324414 | 12.72282 | 2.148827
2018-02-06 14:19 | 67216.0767 | 960.0002 | 5 | 8 | 3.905477 | -2.282041 | 3.012431 | 0.6085075 | 12.72282 | 2.446942
2018-02-06 14:21 | 67336.0779 | 1080.0014 | 5 | 8 | 3.879199 | -2.281984 | 3.012431 | 0.6845688 | 12.72282 | 2.74299
2018-02-06 14:23 | 67456.0775 | 1200.001 | 5 | 8 | 3.853415 | -2.282044 | 3.012431 | 0.7606398 | 12.72282 | 3.037105
2018-02-06 14:25 | 67576.0779 | 1320.0014 | 5 | 8 | 3.828777 | -2.282076 | 3.012431 | 0.8367004 | 12.72282 | 3.329249
2018-02-06 14:27 | 67696.0767 | 1440.0002 | 5 | 8 | 3.805562 | -2.282104 | 3.012431 | 0.9127676 | 12.72282 | 3.619604
2018-02-06 14:29 | 67816.0771 | 1560.0006 | 5 | 8 | 3.78342 | -2.282071 | 3.012431 | 0.9888349 | 12.72282 | 3.908226
2018-02-06 14:31 | 67936.0775 | 1680.001 | 5 | 8 | 3.763465 | -2.282065 | 3.012431 | 1.0649 | 12.72282 | 4.195245
2018-02-06 14:33 | 68056.0779 | 1800.0014 | 5 | 8 | 3.744551 | -2.282051 | 3.012431 | 1.140968 | 12.72282 | 4.480793
2018-02-06 14:35 | 68176.0775 | 1920.001 | 5 | 8 | 3.726561 | -2.282112 | 3.012431 | 1.217032 | 12.72282 | 4.764938
2018-02-06 14:37 | 68296.0779 | 2040.0014 | 5 | 8 | 3.708117 | -2.282054 | 3.012431 | 1.293097 | 12.72282 | 5.047701
2018-02-06 14:39 | 68416.0767 | 2160.0002 | 5 | 8 | 3.690557 | -2.282061 | 3.012431 | 1.369163 | 12.72282 | 5.32908
2018-02-06 14:41 | 68536.0779 | 2280.0014 | 5 | 8 | 3.674434 | -2.282079 | 3.012431 | 1.445227 | 12.72282 | 5.609177
2018-02-06 14:43 | 68656.0775 | 2400.001 | 5 | 8 | 3.659704 | -2.282049 | 3.012431 | 1.5213 | 12.72282 | 5.888133
2018-02-06 14:45 | 68776.0771 | 2520.0006 | 5 | 8 | 3.645419 | -2.282177 | 3.012431 | 1.597358 | 12.72282 | 6.16594
2018-02-06 14:47 | 68896.0775 | 2640.001 | 5 | 8 | 3.631075 | -2.282024 | 3.012431 | 1.673423 | 12.72282 | 6.442677
2018-02-06 14:49 | 69016.0779 | 2760.0014 | 5 | 8 | 3.618555 | -2.282094 | 3.012431 | 1.749495 | 12.72282 | 6.718413
2018-02-06 14:51 | 69136.0775 | 2880.001 | 5 | 8 | 3.607317 | -2.282079 | 3.012431 | 1.825564 | 12.72282 | 6.993235
2018-02-06 14:53 | 69256.0779 | 3000.0014 | 5 | 8 | 3.597084 | -2.282083 | 3.012431 | 1.901628 | 12.72282 | 7.267237
2018-02-06 14:55 | 69376.0767 | 3120.0002 | 5 | 8 | 3.586518 | -2.282049 | 3.012431 | 1.977696 | 12.72282 | 7.540462
2018-02-06 14:57 | 69496.0779 | 3240.0014 | 5 | 8 | 3.576168 | -2.282078 | 3.012431 | 2.05376 | 12.72282 | 7.812862
2018-02-06 14:59 | 69616.0767 | 3360.0002 | 5 | 8 | 3.566551 | -2.282116 | 3.012431 | 2.129825 | 12.72282 | 8.084516
2018-02-06 15:01 | 69736.0771 | 3480.0006 | 5 | 8 | 3.557374 | -2.282051 | 3.012431 | 2.205896 | 12.72282 | 8.355473
2018-02-06 15:03 | 69856.0775 | 3600.001 | 5 | 8 | 3.547359 | -2.282031 | 3.012431 | 2.281955 | 12.72282 | 8.625669
2018-02-06 15:05 | 69976.0779 | 3720.0014 | 5 | 8 | 3.535342 | -2.282092 | 3.012431 | 2.358022 | 12.72282 | 8.895054
2018-02-06 15:07 | 70096.0775 | 3840.001 | 5 | 8 | 3.523476 | -2.282083 | 3.012431 | 2.434094 | 12.72282 | 9.163549
2018-02-06 15:09 | 70216.0779 | 3960.0014 | 5 | 8 | 3.510326 | -2.28198 | 3.012431 | 2.510154 | 12.72282 | 9.431052
2018-02-06 15:11 | 70336.0775 | 4080.001 | 5 | 8 | 3.495068 | -2.282051 | 3.012431 | 2.586224 | 12.72282 | 9.697533
2018-02-06 15:13 | 70456.0771 | 4200.0006 | 5 | 8 | 3.473869 | -2.281914 | 3.012431 | 2.66229 | 12.72282 | 9.962633
2018-02-06 15:15 | 70576.0775 | 4320.001 | 5 | 8 | 3.444438 | -2.282041 | 3.012431 | 2.738359 | 12.72282 | 10.22583
2018-02-06 15:17 | 70696.0779 | 4440.0014 | 5 | 8 | 3.401256 | -2.282043 | 3.012431 | 2.814423 | 12.72282 | 10.4863
2018-02-06 15:19 | 70816.0767 | 4560.0002 | 5 | 8 | 3.33148 | -2.282052 | 3.012431 | 2.890491 | 12.72282 | 10.74261
2018-02-06 15:21 | 70936.0772 | 4680.0007 | 5 | 8 | 3.190734 | -2.282105 | 3.012431 | 2.966555 | 12.72282 | 10.9914
2018-02-06 15:22 | 71007.8484 | 4751.7719 | 5 | 8 | 2.999978 | -2.282012 | 3.012431 | 3.012049 | 12.72282 | 11.13281
2018-02-06 15:24 | 71127.9 | 120.0014 | 6 | 8 | 3.354863 | 0 | 3.012431 | 3.012049 | 12.72282 | 11.13281
2018-02-06 15:26 | 71247.9 | 240.0002 | 6 | 8 | 3.36894 | 0 | 3.012431 | 3.012049 | 12.72282 | 11.13281
2018-02-06 15:27 | 71307.9 | 300.003 | 6 | 8 | 3.372302 | 0 | 3.012431 | 3.012049 | 12.72282 | 11.13281
2018-02-06 15:27 | 71307.91 | 0.0025 | 7 | 9 | 3.37227 | 0 | 0 | 0 | 0 | 0
2018-02-06 15:29 | 71427.99 | 120.0006 | 2 | 9 | 4.03386 | 4.890061 | 0.1623887 | 0 | 0.6359167 | 0
2018-02-06 15:31 | 71547.99 | 240.0011 | 2 | 9 | 4.072365 | 4.890143 | 0.3253587 | 0 | 1.296347 | 0
2018-02-06 15:33 | 71667.99 | 360.0007 | 2 | 9 | 4.108898 | 4.890115 | 0.488352 | 0 | 1.963273 | 0
2018-02-06 15:35 | 71787.99 | 480.0011 | 2 | 9 | 4.13564 | 4.890132 | 0.6513349 | 0 | 2.63521 | 0
2018-02-06 15:37 | 71907.99 | 600.0007 | 2 | 9 | 4.158322 | 4.890147 | 0.8143427 | 0 | 3.311218 | 0
2018-02-06 15:39 | 72027.99 | 720.0011 | 2 | 9 | 4.18303 | 4.890147 | 0.9773284 | 0 | 3.990926 | 0
2018-02-06 15:41 | 72147.99 | 840.0007 | 2 | 9 | 4.200284 | 4.706805 | 1.139085 | 0 | 4.669472 | 0
2018-02-06 15:43 | 72267.99 | 960.0011 | 2 | 9 | 4.2003 | 4.330359 | 1.289539 | 0 | 5.301422 | 0
2018-02-06 15:45 | 72387.99 | 1080.0015 | 2 | 9 | 4.200247 | 3.992396 | 1.428116 | 0 | 5.883486 | 0
2018-02-06 15:47 | 72507.98 | 1200.0004 | 2 | 9 | 4.200279 | 3.678294 | 1.555994 | 0 | 6.420609 | 0
2018-02-06 15:49 | 72627.99 | 1320.0016 | 2 | 9 | 4.200274 | 3.356414 | 1.673298 | 0 | 6.913319 | 0
2018-02-06 15:50 | 72664.27 | 1356.2824 | 2 | 9 | 4.200273 | 3.259997 | 1.706632 | 0 | 7.053331 | 0
2018-02-06 15:52 | 72784.28 | 120.0014 | 3 | 9 | 4.222017 | 3.259942 | 1.814907 | 2.573e-09 | 7.50918 | 1.0461e-08
2018-02-06 15:54 | 72904.28 | 240.0002 | 3 | 9 | 4.248565 | 3.259862 | 1.923564 | 2.573e-09 | 7.969347 | 1.0461e-08
2018-02-06 15:56 | 73024.28 | 360.0013 | 3 | 9 | 4.277472 | 3.259887 | 2.03223 | 2.573e-09 | 8.432558 | 1.0461e-08
2018-02-06 15:58 | 73144.28 | 480.001 | 3 | 9 | 4.310433 | 3.259931 | 2.140882 | 2.573e-09 | 8.899058 | 1.0461e-08
2018-02-06 16:00 | 73264.28 | 600.0013 | 3 | 9 | 4.346796 | 3.259873 | 2.24955 | 2.573e-09 | 9.369431 | 1.0461e-08
2018-02-06 16:02 | 73384.28 | 720.0001 | 3 | 9 | 4.385114 | 3.259963 | 2.358203 | 2.573e-09 | 9.843786 | 1.0461e-08
2018-02-06 16:04 | 73504.28 | 840.0013 | 3 | 9 | 4.400304 | 2.925982 | 2.463087 | 2.573e-09 | 10.30499 | 1.0461e-08
2018-02-06 16:06 | 73624.28 | 960.0001 | 3 | 9 | 4.400311 | 2.520333 | 2.553667 | 2.573e-09 | 10.70357 | 1.0461e-08
2018-02-06 16:08 | 73744.28 | 1080.0014 | 3 | 9 | 4.40027 | 2.162286 | 2.631557 | 2.573e-09 | 11.04631 | 1.0461e-08
2018-02-06 16:10 | 73864.28 | 1200.001 | 3 | 9 | 4.400282 | 1.870098 | 2.698599 | 2.573e-09 | 11.34131 | 1.0461e-08
2018-02-06 16:12 | 73984.28 | 1320.0014 | 3 | 9 | 4.400271 | 1.626136 | 2.756747 | 2.573e-09 | 11.59718 | 1.0461e-08
2018-02-06 16:14 | 74104.28 | 1440.0002 | 3 | 9 | 4.400269 | 1.422561 | 2.807485 | 2.573e-09 | 11.82044 | 1.0461e-08
2018-02-06 16:16 | 74224.28 | 1560.0006 | 3 | 9 | 4.40026 | 1.241731 | 2.851827 | 2.573e-09 | 12.01555 | 1.0461e-08
2018-02-06 16:18 | 74344.28 | 1680.0003 | 3 | 9 | 4.400272 | 1.086247 | 2.890514 | 2.573e-09 | 12.18579 | 1.0461e-08
2018-02-06 16:20 | 74464.28 | 1800.0023 | 3 | 9 | 4.400156 | 0.9566946 | 2.924513 | 2.573e-09 | 12.33539 | 1.0461e-08
2018-02-06 16:22 | 74584.28 | 1920.0002 | 3 | 9 | 4.400188 | 0.8507652 | 2.954604 | 2.573e-09 | 12.4678 | 1.0461e-08
2018-02-06 16:24 | 74704.28 | 2040.0007 | 3 | 9 | 4.400226 | 0.7583675 | 2.981397 | 2.573e-09 | 12.58569 | 1.0461e-08
2018-02-06 16:26 | 74824.28 | 2160.0003 | 3 | 9 | 4.40024 | 0.6731567 | 3.005229 | 2.573e-09 | 12.69056 | 1.0461e-08
2018-02-06 16:27 | 74856.42 | 2192.1464 | 3 | 9 | 4.400214 | 0.6519947 | 3.011144 | 2.573e-09 | 12.71659 | 1.0461e-08
2018-02-06 16:29 | 74976.47 | 120.0004 | 4 | 9 | 4.337962 | 0 | 3.011144 | 2.573e-09 | 12.71659 | 1.0461e-08
2018-02-06 16:31 | 75096.47 | 240.0007 | 4 | 9 | 4.331985 | 0 | 3.011144 | 2.573e-09 | 12.71659 | 1.0461e-08
2018-02-06 16:32 | 75156.48 | 300.0044 | 4 | 9 | 4.330219 | 0 | 3.011144 | 2.573e-09 | 12.71659 | 1.0461e-08
2018-02-06 16:34 | 75276.55 | 120.0005 | 5 | 9 | 4.111799 | -2.282054 | 3.011144 | 0.07606172 | 12.71659 | 0.3150671
2018-02-06 16:36 | 75396.55 | 240.0001 | 5 | 9 | 4.076857 | -2.282014 | 3.011144 | 0.1521193 | 12.71659 | 0.6264268
2018-02-06 16:38 | 75516.55 | 360.0013 | 5 | 9 | 4.046264 | -2.28213 | 3.011144 | 0.2281803 | 12.71659 | 0.9353403
2018-02-06 16:40 | 75636.55 | 480.0008 | 5 | 9 | 4.017236 | -2.282027 | 3.011144 | 0.3042474 | 12.71659 | 1.242018
2018-02-06 16:42 | 75756.55 | 600.0013 | 5 | 9 | 3.989067 | -2.282078 | 3.011144 | 0.3803073 | 12.71659 | 1.546501
2018-02-06 16:44 | 75876.55 | 720 | 5 | 9 | 3.960154 | -2.282084 | 3.011144 | 0.4563747 | 12.71659 | 1.848849
2018-02-06 16:46 | 75996.55 | 840.0013 | 5 | 9 | 3.932027 | -2.282044 | 3.011144 | 0.5324428 | 12.71659 | 2.149006
2018-02-06 16:48 | 76116.55 | 960.0009 | 5 | 9 | 3.905608 | -2.282056 | 3.011144 | 0.608503 | 12.71659 | 2.447063
2018-02-06 16:50 | 76236.55 | 1080.0022 | 5 | 9 | 3.880383 | -2.282034 | 3.011144 | 0.6845724 | 12.71659 | 2.743196
2018-02-06 16:52 | 76356.55 | 1200.0001 | 5 | 9 | 3.854695 | -2.282032 | 3.011144 | 0.760632 | 12.71659 | 3.037364
2018-02-06 16:54 | 76476.55 | 1320.0005 | 5 | 9 | 3.828518 | -2.282061 | 3.011144 | 0.8366988 | 12.71659 | 3.329575
2018-02-06 16:56 | 76596.55 | 1440.0013 | 5 | 9 | 3.805146 | -2.282024 | 3.011144 | 0.9127671 | 12.71659 | 3.619895
2018-02-06 16:58 | 76716.55 | 1560.0013 | 5 | 9 | 3.784337 | -2.281978 | 3.011144 | 0.9888303 | 12.71659 | 3.908522
2018-02-06 17:00 | 76836.55 | 1680.0001 | 5 | 9 | 3.764987 | -2.281964 | 3.011144 | 1.064898 | 12.71659 | 4.195653
2018-02-06 17:02 | 76956.55 | 1800.0005 | 5 | 9 | 3.745197 | -2.282058 | 3.011144 | 1.140966 | 12.71659 | 4.481299
2018-02-06 17:04 | 77076.55 | 1920.0001 | 5 | 9 | 3.725967 | -2.282039 | 3.011144 | 1.217028 | 12.71659 | 4.765421
2018-02-06 17:06 | 77196.55 | 2040.0013 | 5 | 9 | 3.708203 | -2.282107 | 3.011144 | 1.293095 | 12.71659 | 5.048161
2018-02-06 17:08 | 77316.55 | 2160.0001 | 5 | 9 | 3.69169 | -2.282009 | 3.011144 | 1.36916 | 12.71659 | 5.329589
2018-02-06 17:10 | 77436.55 | 2280.0013 | 5 | 9 | 3.675614 | -2.282076 | 3.011144 | 1.445221 | 12.71659 | 5.609768
2018-02-06 17:12 | 77556.55 | 2400.0017 | 5 | 9 | 3.659236 | -2.282121 | 3.011144 | 1.521292 | 12.71659 | 5.888746
2018-02-06 17:14 | 77676.55 | 2520.0005 | 5 | 9 | 3.644732 | -2.282032 | 3.011144 | 1.597356 | 12.71659 | 6.166523
2018-02-06 17:16 | 77796.55 | 2640.0009 | 5 | 9 | 3.631557 | -2.282039 | 3.011144 | 1.673421 | 12.71659 | 6.443246
2018-02-06 17:18 | 77916.55 | 2760.0005 | 5 | 9 | 3.619667 | -2.282071 | 3.011144 | 1.749492 | 12.71659 | 6.71905
2018-02-06 17:20 | 78036.55 | 2880.0001 | 5 | 9 | 3.607522 | -2.282149 | 3.011144 | 1.825551 | 12.71659 | 6.993906
2018-02-06 17:22 | 78156.55 | 3000.0006 | 5 | 9 | 3.596072 | -2.282045 | 3.011144 | 1.90162 | 12.71659 | 7.267879
2018-02-06 17:24 | 78276.55 | 3120.0009 | 5 | 9 | 3.585908 | -2.282039 | 3.011144 | 1.977692 | 12.71659 | 7.541045
2018-02-06 17:26 | 78396.55 | 3240.0013 | 5 | 9 | 3.576722 | -2.282085 | 3.011144 | 2.053752 | 12.71659 | 7.813434
2018-02-06 17:28 | 78516.55 | 3360.0009 | 5 | 9 | 3.567206 | -2.282054 | 3.011144 | 2.129824 | 12.71659 | 8.085165
2018-02-06 17:30 | 78636.55 | 3480.0005 | 5 | 9 | 3.556395 | -2.282096 | 3.011144 | 2.205885 | 12.71659 | 8.356087
2018-02-06 17:32 | 78756.55 | 3600.0009 | 5 | 9 | 3.546067 | -2.282071 | 3.011144 | 2.281957 | 12.71659 | 8.626236
2018-02-06 17:34 | 78876.55 | 3720.0013 | 5 | 9 | 3.535397 | -2.282041 | 3.011144 | 2.358023 | 12.71659 | 8.895569
2018-02-06 17:36 | 78996.55 | 3840.0001 | 5 | 9 | 3.524254 | -2.282032 | 3.011144 | 2.434086 | 12.71659 | 9.164072
2018-02-06 17:38 | 79116.55 | 3960.0005 | 5 | 9 | 3.509953 | -2.282187 | 3.011144 | 2.510151 | 12.71659 | 9.431627
2018-02-06 17:40 | 79236.55 | 4080.0009 | 5 | 9 | 3.492953 | -2.282051 | 3.011144 | 2.586214 | 12.71659 | 9.697965
2018-02-06 17:42 | 79356.55 | 4200.0013 | 5 | 9 | 3.472589 | -2.282085 | 3.011144 | 2.662279 | 12.71659 | 9.962916
2018-02-06 17:44 | 79476.55 | 4320.0009 | 5 | 9 | 3.444985 | -2.282118 | 3.011144 | 2.738352 | 12.71659 | 10.22609
2018-02-06 17:46 | 79596.55 | 4440.0013 | 5 | 9 | 3.401591 | -2.282001 | 3.011144 | 2.814414 | 12.71659 | 10.4866
2018-02-06 17:48 | 79716.55 | 4560.0009 | 5 | 9 | 3.326931 | -2.282101 | 3.011144 | 2.890484 | 12.71659 | 10.74279
2018-02-06 17:50 | 79836.55 | 4680.0005 | 5 | 9 | 3.18214 | -2.282059 | 3.011144 | 2.966548 | 12.71659 | 10.99108
2018-02-06 17:51 | 79905.25 | 4748.7045 | 5 | 9 | 2.999988 | -2.282123 | 3.011144 | 3.010096 | 12.71659 | 11.12621
2018-02-06 17:53 | 80025.30078 | 120.0006 | 6 | 9 | 3.356016 | 0 | 3.011144 | 3.010096 | 12.71659 | 11.12621
2018-02-06 17:55 | 80145.30038 | 240.0002 | 6 | 9 | 3.370203 | 0 | 3.011144 | 3.010096 | 12.71659 | 11.12621
2018-02-06 17:56 | 80205.30238 | 300.0022 | 6 | 9 | 3.37373 | 0 | 3.011144 | 3.010096 | 12.71659 | 11.12621
2018-02-06 17:56 | 80205.31 | 0.0025 | 7 | 10 | 3.373693 | 0 | 0 | 0 | 0 | 0
2018-02-06 17:58 | 80325.38 | 120.0014 | 2 | 10 | 4.036229 | 4.889861 | 0.1623929 | 0 | 0.6362993 | 0
2018-02-06 18:00 | 80445.38 | 240.0002 | 2 | 10 | 4.072879 | 4.889899 | 0.3253659 | 0 | 1.297024 | 0
2018-02-06 18:02 | 80565.38 | 360.0006 | 2 | 10 | 4.107436 | 4.889859 | 0.4883363 | 0 | 1.963754 | 0
2018-02-06 18:04 | 80685.38 | 480.0002 | 2 | 10 | 4.134497 | 4.889852 | 0.6513255 | 0 | 2.635491 | 0
2018-02-06 18:06 | 80805.38 | 600.0007 | 2 | 10 | 4.160133 | 4.890147 | 0.8143187 | 0 | 3.311491 | 0
2018-02-06 18:08 | 80925.38 | 720.001 | 2 | 10 | 4.185197 | 4.890162 | 0.9773138 | 0 | 3.991607 | 0
2018-02-06 18:10 | 81045.38 | 840.0014 | 2 | 10 | 4.200281 | 4.707328 | 1.138972 | 0 | 4.669893 | 0
2018-02-06 18:12 | 81165.38 | 960.0002 | 2 | 10 | 4.20029 | 4.342502 | 1.289784 | 0 | 5.303346 | 0
2018-02-06 18:14 | 81285.38 | 1080.0015 | 2 | 10 | 4.200274 | 3.982217 | 1.428574 | 0 | 5.886306 | 0
2018-02-06 18:16 | 81405.38 | 1200.0002 | 2 | 10 | 4.200253 | 3.649272 | 1.555688 | 0 | 6.42022 | 0
2018-02-06 18:18 | 81525.38 | 1320.0007 | 2 | 10 | 4.200269 | 3.344935 | 1.6722 | 0 | 6.909602 | 0
2018-02-06 18:18 | 81559.52 | 1354.1349 | 2 | 10 | 4.200257 | 3.259994 | 1.70351 | 0 | 7.041112 | 0
2018-02-06 18:20 | 81679.53 | 120.0005 | 3 | 10 | 4.220798 | 3.259967 | 1.811801 | 0 | 7.496958 | 0
2018-02-06 18:22 | 81799.53 | 240.001 | 3 | 10 | 4.247569 | 3.259976 | 1.920434 | 0 | 7.956889 | 0
2018-02-06 18:24 | 81919.53 | 360.0005 | 3 | 10 | 4.278399 | 3.259913 | 2.029104 | 0 | 8.420118 | 0
2018-02-06 18:26 | 82039.53 | 480.001 | 3 | 10 | 4.311155 | 3.259913 | 2.137777 | 0 | 8.886827 | 0
2018-02-06 18:28 | 82159.53 | 600.0013 | 3 | 10 | 4.345786 | 3.259841 | 2.246444 | 0 | 9.357177 | 0
2018-02-06 18:30 | 82279.53 | 720.0001 | 3 | 10 | 4.383375 | 3.259908 | 2.355102 | 0 | 9.831386 | 0
2018-02-06 18:32 | 82399.53 | 840.0005 | 3 | 10 | 4.400283 | 2.921937 | 2.460204 | 0 | 10.29348 | 0
2018-02-06 18:34 | 82519.53 | 960.0002 | 3 | 10 | 4.400281 | 2.509826 | 2.550457 | 0 | 10.69062 | 0
2018-02-06 18:36 | 82639.53 | 1080.0014 | 3 | 10 | 4.400263 | 2.168759 | 2.628276 | 0 | 11.03304 | 0
2018-02-06 18:38 | 82759.53 | 1200.0009 | 3 | 10 | 4.400274 | 1.883984 | 2.69572 | 0 | 11.32981 | 0
2018-02-06 18:40 | 82879.53 | 1320.0006 | 3 | 10 | 4.400289 | 1.634423 | 2.754272 | 0 | 11.58746 | 0
2018-02-06 18:42 | 82999.53 | 1440.0009 | 3 | 10 | 4.400271 | 1.416935 | 2.804985 | 0 | 11.81061 | 0
2018-02-06 18:44 | 83119.53 | 1560.0014 | 3 | 10 | 4.400247 | 1.240187 | 2.84918 | 0 | 12.00508 | 0
2018-02-06 18:46 | 83239.53 | 1680.0003 | 3 | 10 | 4.400266 | 1.092626 | 2.887978 | 0 | 12.1758 | 0
2018-02-06 18:48 | 83359.53 | 1800.0007 | 3 | 10 | 4.40029 | 0.9668169 | 2.92224 | 0 | 12.32656 | 0
2018-02-06 18:50 | 83479.53 | 1920.0003 | 3 | 10 | 4.400236 | 0.8522377 | 2.952503 | 0 | 12.45973 | 0
2018-02-06 18:52 | 83599.53 | 2040.0015 | 3 | 10 | 4.400214 | 0.7563028 | 2.979261 | 0 | 12.57747 | 0
2018-02-06 18:54 | 83719.53 | 2160.0011 | 3 | 10 | 4.40022 | 0.6754761 | 3.003083 | 0 | 12.68229 | 0
2018-02-06 18:55 | 83758.44 | 2198.9116 | 3 | 10 | 4.400218 | 0.6519957 | 3.010255 | 0 | 12.71385 | 0
2018-02-06 18:57 | 83878.48 | 120.0004 | 4 | 10 | 4.337975 | 0 | 3.010255 | 0 | 12.71385 | 0
2018-02-06 18:59 | 83998.48 | 240.0001 | 4 | 10 | 4.332004 | 0 | 3.010255 | 0 | 12.71385 | 0
2018-02-06 19:00 | 84058.48 | 300.0029 | 4 | 10 | 4.330253 | 0 | 3.010255 | 0 | 12.71385 | 0
2018-02-06 19:02 | 84178.57 | 120.0007 | 5 | 10 | 4.110478 | -2.282076 | 3.010255 | 0.07606133 | 12.71385 | 0.3149743
2018-02-06 19:04 | 84298.57 | 240.001 | 5 | 10 | 4.076877 | -2.282049 | 3.010255 | 0.1521185 | 12.71385 | 0.6262811
2018-02-06 19:06 | 84418.57 | 360.0014 | 5 | 10 | 4.047051 | -2.281996 | 3.010255 | 0.2281826 | 12.71385 | 0.9352474
2018-02-06 19:08 | 84538.57 | 480.001 | 5 | 10 | 4.017054 | -2.282098 | 3.010255 | 0.3042416 | 12.71385 | 1.241928
2018-02-06 19:10 | 84658.57 | 600.0006 | 5 | 10 | 3.987391 | -2.282049 | 3.010255 | 0.3803107 | 12.71385 | 1.546359
2018-02-06 19:12 | 84778.57 | 720.001 | 5 | 10 | 3.959173 | -2.282058 | 3.010255 | 0.4563755 | 12.71385 | 1.848581
2018-02-06 19:14 | 84898.57 | 840.0006 | 5 | 10 | 3.932234 | -2.282105 | 3.010255 | 0.532438 | 12.71385 | 2.14869
2018-02-06 19:16 | 85018.57 | 960.0002 | 5 | 10 | 3.905935 | -2.282024 | 3.010255 | 0.608501 | 12.71385 | 2.446784
2018-02-06 19:18 | 85138.57 | 1080.0014 | 5 | 10 | 3.879085 | -2.282054 | 3.010255 | 0.6845727 | 12.71385 | 2.742896
2018-02-06 19:20 | 85258.57 | 1200.001 | 5 | 10 | 3.852864 | -2.282076 | 3.010255 | 0.7606319 | 12.71385 | 3.036937
2018-02-06 19:22 | 85378.57 | 1320.0006 | 5 | 10 | 3.827729 | -2.282024 | 3.010255 | 0.8366984 | 12.71385 | 3.329043
2018-02-06 19:24 | 85498.57 | 1440.001 | 5 | 10 | 3.805193 | -2.282052 | 3.010255 | 0.9127697 | 12.71385 | 3.619358
2018-02-06 19:26 | 85618.57 | 1560.0014 | 5 | 10 | 3.783645 | -2.282041 | 3.010255 | 0.9888339 | 12.71385 | 3.907979
2018-02-06 19:28 | 85738.57 | 1680.001 | 5 | 10 | 3.762919 | -2.282166 | 3.010255 | 1.064894 | 12.71385 | 4.194959
2018-02-06 19:30 | 85858.57 | 1800.0006 | 5 | 10 | 3.743741 | -2.282105 | 3.010255 | 1.140966 | 12.71385 | 4.480477
2018-02-06 19:32 | 85978.57 | 1920.0002 | 5 | 10 | 3.725833 | -2.282019 | 3.010255 | 1.217031 | 12.71385 | 4.764553
2018-02-06 19:34 | 86098.57 | 2040.0014 | 5 | 10 | 3.708217 | -2.282074 | 3.010255 | 1.293092 | 12.71385 | 5.04727
2018-02-06 19:36 | 86218.57 | 2160.0002 | 5 | 10 | 3.690263 | -2.282069 | 3.010255 | 1.369163 | 12.71385 | 5.328672
2018-02-06 19:38 | 86338.57 | 2280.0006 | 5 | 10 | 3.673872 | -2.282072 | 3.010255 | 1.445229 | 12.71385 | 5.608744
2018-02-06 19:40 | 86458.57 | 2400.001 | 5 | 10 | 3.65879 | -2.282058 | 3.010255 | 1.521291 | 12.71385 | 5.887603
2018-02-06 19:42 | 86578.57 | 2520.0014 | 5 | 10 | 3.644965 | -2.282107 | 3.010255 | 1.597364 | 12.71385 | 6.165408
2018-02-06 19:44 | 86698.57 | 2640.001 | 5 | 10 | 3.631228 | -2.282085 | 3.010255 | 1.673429 | 12.71385 | 6.442143
2018-02-06 19:46 | 86818.57 | 2760.0006 | 5 | 10 | 3.618133 | -2.282074 | 3.010255 | 1.749485 | 12.71385 | 6.717807
2018-02-06 19:48 | 86938.57 | 2880.0002 | 5 | 10 | 3.606604 | -2.282056 | 3.010255 | 1.825553 | 12.71385 | 6.992585
2018-02-06 19:50 | 87058.57 | 3000.0006 | 5 | 10 | 3.596356 | -2.282087 | 3.010255 | 1.901623 | 12.71385 | 7.266538
2018-02-06 19:52 | 87178.57 | 3120.001 | 5 | 10 | 3.586408 | -2.282067 | 3.010255 | 1.977685 | 12.71385 | 7.539707
2018-02-06 19:54 | 87298.57 | 3240.0014 | 5 | 10 | 3.575552 | -2.282025 | 3.010255 | 2.053759 | 12.71385 | 7.812125
2018-02-06 19:56 | 87418.57 | 3360.0003 | 5 | 10 | 3.565742 | -2.282071 | 3.010255 | 2.129822 | 12.71385 | 8.083714
2018-02-06 19:58 | 87538.57 | 3480.0014 | 5 | 10 | 3.556155 | -2.281984 | 3.010255 | 2.20589 | 12.71385 | 8.354589
2018-02-06 20:00 | 87658.57 | 3600.001 | 5 | 10 | 3.546648 | -2.282085 | 3.010255 | 2.281955 | 12.71385 | 8.624735
2018-02-06 20:02 | 87778.57 | 3720.0014 | 5 | 10 | 3.535429 | -2.282074 | 3.010255 | 2.358018 | 12.71385 | 8.894093
2018-02-06 20:04 | 87898.57 | 3840.001 | 5 | 10 | 3.522499 | -2.282107 | 3.010255 | 2.434084 | 12.71385 | 9.162528
2018-02-06 20:06 | 88018.57 | 3960.0014 | 5 | 10 | 3.509032 | -2.282056 | 3.010255 | 2.510149 | 12.71385 | 9.429961
2018-02-06 20:08 | 88138.57 | 4080.0002 | 5 | 10 | 3.493713 | -2.282083 | 3.010255 | 2.58622 | 12.71385 | 9.696324
2018-02-06 20:10 | 88258.57 | 4200.0006 | 5 | 10 | 3.473681 | -2.282049 | 3.010255 | 2.662277 | 12.71385 | 9.961324
2018-02-06 20:12 | 88378.57 | 4320.001 | 5 | 10 | 3.442838 | -2.282084 | 3.010255 | 2.738351 | 12.71385 | 10.22449
2018-02-06 20:14 | 88498.57 | 4440.0014 | 5 | 10 | 3.398539 | -2.281998 | 3.010255 | 2.81441 | 12.71385 | 10.48478
2018-02-06 20:16 | 88618.57 | 4560.0002 | 5 | 10 | 3.326417 | -2.281998 | 3.010255 | 2.890476 | 12.71385 | 10.74081
2018-02-06 20:18 | 88738.57 | 4680.0006 | 5 | 10 | 3.183445 | -2.282021 | 3.010255 | 2.966546 | 12.71385 | 10.98917
2018-02-06 20:19 | 88807.25 | 4748.6759 | 5 | 10 | 2.999996 | -2.282031 | 3.010255 | 3.010075 | 12.71385 | 11.12428
2018-02-06 20:21 | 88927.29 | 120.0005 | 6 | 10 | 3.35369 | 0 | 3.010255 | 3.010075 | 12.71385 | 11.12428
2018-02-06 20:23 | 89047.29 | 240.0001 | 6 | 10 | 3.367675 | 0 | 3.010255 | 3.010075 | 12.71385 | 11.12428
2018-02-06 20:24 | 89107.3 | 300.0029 | 6 | 10 | 3.371063 | 0 | 3.010255 | 3.010075 | 12.71385 | 11.12428
2018-02-06 20:24 | 89107.3 | 0.0024 | 7 | 11 | 3.370881 | 0 | 0 | 0 | 0 | 0
2018-02-06 20:26 | 89227.37438 | 120.0005 | 2 | 11 | 4.034486 | 4.889918 | 0.1623859 | 0 | 0.6360183 | 0
2018-02-06 20:28 | 89347.37478 | 240.0009 | 2 | 11 | 4.071316 | 4.88997 | 0.3253663 | 0 | 1.296488 | 0
2018-02-06 20:30 | 89467.37438 | 360.0005 | 2 | 11 | 4.108847 | 4.889852 | 0.4883521 | 0 | 1.963248 | 0
2018-02-06 20:32 | 89587.37478 | 480.0009 | 2 | 11 | 4.136134 | 4.889815 | 0.6513349 | 0 | 2.63524 | 0
2018-02-06 20:34 | 89707.37438 | 600.0005 | 2 | 11 | 4.159361 | 4.890141 | 0.8143204 | 0 | 3.311273 | 0
2018-02-06 20:36 | 89827.37398 | 720.0001 | 2 | 11 | 4.183169 | 4.890094 | 0.9773199 | 0 | 3.991134 | 0
2018-02-06 20:38 | 89947.37518 | 840.0013 | 2 | 11 | 4.200324 | 4.719392 | 1.139288 | 0 | 4.67053 | 0
2018-02-06 20:40 | 90067.37398 | 960.0001 | 2 | 11 | 4.200269 | 4.322783 | 1.289765 | 0 | 5.302577 | 0
2018-02-06 20:42 | 90187.37528 | 1080.0014 | 2 | 11 | 4.200233 | 3.978454 | 1.428047 | 0 | 5.8834 | 0
2018-02-06 20:44 | 90307.37398 | 1200.0001 | 2 | 11 | 4.200272 | 3.669106 | 1.555393 | 0 | 6.418287 | 0
2018-02-06 20:46 | 90427.37528 | 1320.0014 | 2 | 11 | 4.200315 | 3.365895 | 1.672644 | 0 | 6.910777 | 0
2018-02-06 20:47 | 90467.92358 | 1360.5497 | 2 | 11 | 4.200283 | 3.259994 | 1.709968 | 0 | 7.067546 | 0
2018-02-06 20:49 | 90587.93 | 120.0006 | 3 | 11 | 4.222796 | 3.260125 | 1.818239 | 0 | 7.523423 | 0
2018-02-06 20:51 | 90707.93 | 240.0011 | 3 | 11 | 4.249668 | 3.260148 | 1.92691 | 0 | 7.983752 | 0
2018-02-06 20:53 | 90827.94 | 360.0014 | 3 | 11 | 4.278889 | 3.259946 | 2.035571 | 0 | 8.447098 | 0
2018-02-06 20:55 | 90947.93 | 480.0011 | 3 | 11 | 4.310935 | 3.260139 | 2.144239 | 0 | 8.913785 | 0
2018-02-06 20:57 | 91067.93 | 600.0006 | 3 | 11 | 4.347167 | 3.259866 | 2.252892 | 0 | 9.384103 | 0
2018-02-06 20:59 | 91187.93 | 720.0002 | 3 | 11 | 4.386098 | 3.259919 | 2.36157 | 0 | 9.858643 | 0
2018-02-06 21:01 | 91307.93 | 840.0006 | 3 | 11 | 4.400299 | 2.905461 | 2.466055 | 0 | 10.31813 | 0
2018-02-06 21:03 | 91427.93 | 960.0002 | 3 | 11 | 4.40029 | 2.509192 | 2.556102 | 0 | 10.71437 | 0
2018-02-06 21:05 | 91547.94 | 1080.0015 | 3 | 11 | 4.400295 | 2.163556 | 2.633858 | 0 | 11.05652 | 0
2018-02-06 21:07 | 91667.93 | 1200.0003 | 3 | 11 | 4.400274 | 1.86202 | 2.700772 | 0 | 11.35096 | 0
2018-02-06 21:09 | 91787.94 | 1320.0015 | 3 | 11 | 4.400247 | 1.616219 | 2.758628 | 0 | 11.60554 | 0
2018-02-06 21:11 | 91907.93 | 1440.0011 | 3 | 11 | 4.40024 | 1.411256 | 2.808977 | 0 | 11.82709 | 0
2018-02-06 21:13 | 92027.93 | 1560.0006 | 3 | 11 | 4.400241 | 1.237593 | 2.853084 | 0 | 12.02117 | 0
2018-02-06 21:15 | 92147.93 | 1680.0004 | 3 | 11 | 4.400243 | 1.082329 | 2.891713 | 0 | 12.19115 | 0
2018-02-06 21:17 | 92267.94 | 1800.0015 | 3 | 11 | 4.400225 | 0.9530907 | 2.925544 | 0 | 12.34001 | 0
2018-02-06 21:19 | 92387.93 | 1920.0011 | 3 | 11 | 4.400212 | 0.8443336 | 2.955451 | 0 | 12.47161 | 0
2018-02-06 21:21 | 92507.94 | 2040.0016 | 3 | 11 | 4.400224 | 0.7537403 | 2.982057 | 0 | 12.58868 | 0
2018-02-06 21:23 | 92627.93 | 2160.0003 | 3 | 11 | 4.400225 | 0.67239 | 3.005797 | 0 | 12.69314 | 0
2018-02-06 21:23 | 92658.7 | 2190.7704 | 3 | 11 | 4.400195 | 0.6519995 | 3.011459 | 0 | 12.71806 | 0
2018-02-06 21:25 | 92778.76 | 120.0014 | 4 | 11 | 4.338359 | 0 | 3.011459 | 0 | 12.71806 | 0
2018-02-06 21:27 | 92898.76 | 240.0011 | 4 | 11 | 4.332448 | 0 | 3.011459 | 0 | 12.71806 | 0
2018-02-06 21:28 | 92958.76 | 300.0014 | 4 | 11 | 4.330703 | 0 | 3.011459 | 0 | 12.71806 | 0
2018-02-06 21:30 | 93078.84 | 120.0015 | 5 | 11 | 4.112669 | -2.282099 | 3.011459 | 0.07605894 | 12.71806 | 0.3151026
2018-02-06 21:32 | 93198.83 | 240.0002 | 5 | 11 | 4.078405 | -2.282074 | 3.011459 | 0.1521227 | 12.71806 | 0.6265951
2018-02-06 21:34 | 93318.84 | 360.0014 | 5 | 11 | 4.046913 | -2.282096 | 3.011459 | 0.2281853 | 12.71806 | 0.9355911
2018-02-06 21:36 | 93438.84 | 480.001 | 5 | 11 | 4.017456 | -2.282069 | 3.011459 | 0.3042473 | 12.71806 | 1.24228
2018-02-06 21:38 | 93558.83 | 600.0006 | 5 | 11 | 3.989141 | -2.281973 | 3.011459 | 0.3803139 | 12.71806 | 1.546786
2018-02-06 21:40 | 93678.83 | 720.0002 | 5 | 11 | 3.961071 | -2.282114 | 3.011459 | 0.4563788 | 12.71806 | 1.849154
2018-02-06 21:42 | 93798.83 | 840.0005 | 5 | 11 | 3.932398 | -2.282099 | 3.011459 | 0.5324391 | 12.71806 | 2.149344
2018-02-06 21:44 | 93918.83 | 960.0002 | 5 | 11 | 3.905573 | -2.282127 | 3.011459 | 0.6085042 | 12.71806 | 2.44743
2018-02-06 21:46 | 94038.84 | 1080.0015 | 5 | 11 | 3.879857 | -2.282092 | 3.011459 | 0.6845709 | 12.71806 | 2.743533
2018-02-06 21:48 | 94158.83 | 1200.0002 | 5 | 11 | 3.854563 | -2.282007 | 3.011459 | 0.760636 | 12.71806 | 3.037697
2018-02-06 21:50 | 94278.83 | 1320.0006 | 5 | 11 | 3.828847 | -2.282067 | 3.011459 | 0.8367001 | 12.71806 | 3.329915
2018-02-06 21:52 | 94398.84 | 1440.001 | 5 | 11 | 3.804817 | -2.282044 | 3.011459 | 0.9127668 | 12.71806 | 3.620226
2018-02-06 21:54 | 94518.84 | 1560.0014 | 5 | 11 | 3.783684 | -2.282024 | 3.011459 | 0.9888342 | 12.71806 | 3.908834
2018-02-06 21:56 | 94638.84 | 1680.001 | 5 | 11 | 3.76426 | -2.282061 | 3.011459 | 1.064898 | 12.71806 | 4.195882
2018-02-06 21:58 | 94758.83 | 1800.0006 | 5 | 11 | 3.745339 | -2.282059 | 3.011459 | 1.140968 | 12.71806 | 4.481512
2018-02-06 22:00 | 94878.84 | 1920.001 | 5 | 11 | 3.725739 | -2.282051 | 3.011459 | 1.217028 | 12.71806 | 4.765638
2018-02-06 22:02 | 94998.83 | 2040.0006 | 5 | 11 | 3.707716 | -2.282009 | 3.011459 | 1.293093 | 12.71806 | 5.048338
2018-02-06 22:04 | 95118.84 | 2160.001 | 5 | 11 | 3.690775 | -2.282144 | 3.011459 | 1.369166 | 12.71806 | 5.329742
2018-02-06 22:06 | 95238.83 | 2280.0006 | 5 | 11 | 3.675108 | -2.281951 | 3.011459 | 1.445231 | 12.71806 | 5.609883
2018-02-06 22:08 | 95358.84 | 2400.001 | 5 | 11 | 3.659609 | -2.282041 | 3.011459 | 1.52129 | 12.71806 | 5.88882
2018-02-06 22:10 | 95478.83 | 2520.0006 | 5 | 11 | 3.644396 | -2.281947 | 3.011459 | 1.597355 | 12.71806 | 6.166595
2018-02-06 22:12 | 95598.83 | 2640.0002 | 5 | 11 | 3.631001 | -2.282009 | 3.011459 | 1.673426 | 12.71806 | 6.44331
2018-02-06 22:14 | 95718.84 | 2760.0014 | 5 | 11 | 3.619022 | -2.282212 | 3.011459 | 1.749493 | 12.71806 | 6.71904
2018-02-06 22:16 | 95838.83 | 2880.0002 | 5 | 11 | 3.607742 | -2.282064 | 3.011459 | 1.825553 | 12.71806 | 6.993872
2018-02-06 22:18 | 95958.83 | 3000.0006 | 5 | 11 | 3.596031 | -2.28217 | 3.011459 | 1.901622 | 12.71806 | 7.267867
2018-02-06 22:20 | 96078.84 | 3120.001 | 5 | 11 | 3.585572 | -2.282089 | 3.011459 | 1.977685 | 12.71806 | 7.540985
2018-02-06 22:22 | 96198.84 | 3240.0014 | 5 | 11 | 3.575867 | -2.282054 | 3.011459 | 2.053757 | 12.71806 | 7.813376
2018-02-06 22:24 | 96318.84 | 3360.001 | 5 | 11 | 3.566889 | -2.282127 | 3.011459 | 2.129815 | 12.71806 | 8.08501
2018-02-06 22:26 | 96438.84 | 3480.0014 | 5 | 11 | 3.55687 | -2.28194 | 3.011459 | 2.205882 | 12.71806 | 8.355962
2018-02-06 22:28 | 96558.83 | 3600.0002 | 5 | 11 | 3.545729 | -2.282032 | 3.011459 | 2.281948 | 12.71806 | 8.626088
2018-02-06 22:30 | 96678.84 | 3720.0014 | 5 | 11 | 3.53479 | -2.281969 | 3.011459 | 2.358012 | 12.71806 | 8.895379
2018-02-06 22:32 | 96798.83 | 3840.0002 | 5 | 11 | 3.523559 | -2.282064 | 3.011459 | 2.434083 | 12.71806 | 9.163845
2018-02-06 22:34 | 96918.83 | 3960.0006 | 5 | 11 | 3.510504 | -2.282012 | 3.011459 | 2.510145 | 12.71806 | 9.431374
2018-02-06 22:36 | 97038.83 | 4080.0002 | 5 | 11 | 3.492931 | -2.281891 | 3.011459 | 2.586206 | 12.71806 | 9.697748
2018-02-06 22:38 | 97158.84 | 4200.0014 | 5 | 11 | 3.472168 | -2.282034 | 3.011459 | 2.662272 | 12.71806 | 9.962682
2018-02-06 22:40 | 97278.83 | 4320.0002 | 5 | 11 | 3.443812 | -2.28198 | 3.011459 | 2.73834 | 12.71806 | 10.22579
2018-02-06 22:42 | 97398.84 | 4440.0014 | 5 | 11 | 3.401475 | -2.282041 | 3.011459 | 2.814403 | 12.71806 | 10.48626
2018-02-06 22:44 | 97518.84 | 4560.001 | 5 | 11 | 3.328638 | -2.282025 | 3.011459 | 2.89047 | 12.71806 | 10.74251
2018-02-06 22:46 | 97638.83 | 4680.0006 | 5 | 11 | 3.182238 | -2.282071 | 3.011459 | 2.966533 | 12.71806 | 10.99086
2018-02-06 22:47 | 97707.78 | 4748.943 | 5 | 11 | 2.999996 | -2.282045 | 3.011459 | 3.01024 | 12.71806 | 11.12649
2018-02-06 22:49 | 97827.82 | 120.0014 | 6 | 11 | 3.355953 | 0 | 3.011459 | 3.01024 | 12.71806 | 11.12649
2018-02-06 22:51 | 97947.82 | 240.0002 | 6 | 11 | 3.369953 | 0 | 3.011459 | 3.01024 | 12.71806 | 11.12649
2018-02-06 22:52 | 98007.82 | 300.0014 | 6 | 11 | 3.373362 | 0 | 3.011459 | 3.01024 | 12.71806 | 11.12649
2018-02-06 22:52 | 98007.83 | 0.0025 | 7 | 12 | 3.373458 | 0 | 0 | 0 | 0 | 0
2018-02-06 22:54 | 98127.91 | 120.0013 | 2 | 12 | 4.035747 | 4.889932 | 0.1623996 | 4.36e-10 | 0.6361473 | 1.471e-09
2018-02-06 22:56 | 98247.91 | 240.0009 | 2 | 12 | 4.072943 | 4.889855 | 0.3253846 | 4.36e-10 | 1.296903 | 1.471e-09
2018-02-06 22:58 | 98367.91 | 360.0013 | 2 | 12 | 4.108124 | 4.889924 | 0.4883556 | 4.36e-10 | 1.963681 | 1.471e-09
2018-02-06 23:00 | 98487.91 | 480.0001 | 2 | 12 | 4.13424 | 4.889913 | 0.6513331 | 4.36e-10 | 2.635403 | 1.471e-09
2018-02-06 23:02 | 98607.91 | 600.0013 | 2 | 12 | 4.158667 | 4.889829 | 0.814317 | 4.36e-10 | 3.311177 | 1.471e-09
2018-02-06 23:04 | 98727.91 | 720.0001 | 2 | 12 | 4.18481 | 4.889882 | 0.9773045 | 4.36e-10 | 3.991127 | 1.471e-09
2018-02-06 23:06 | 98847.91 | 840.0006 | 2 | 12 | 4.20031 | 4.707356 | 1.139002 | 4.36e-10 | 4.669551 | 1.471e-09
2018-02-06 23:08 | 98967.91 | 960.0001 | 2 | 12 | 4.2003 | 4.338717 | 1.289528 | 4.36e-10 | 5.301805 | 1.471e-09
2018-02-06 23:10 | 99087.91 | 1080.0006 | 2 | 12 | 4.200273 | 3.998168 | 1.428427 | 4.36e-10 | 5.88522 | 1.471e-09
2018-02-06 23:12 | 99207.91 | 1200.0001 | 2 | 12 | 4.200301 | 3.656472 | 1.555983 | 4.36e-10 | 6.420993 | 1.471e-09
2018-02-06 23:14 | 99327.91 | 1320.0006 | 2 | 12 | 4.200293 | 3.344039 | 1.672579 | 4.36e-10 | 6.910728 | 1.471e-09
2018-02-06 23:15 | 99361.36 | 1353.4475 | 2 | 12 | 4.200291 | 3.259986 | 1.703233 | 4.36e-10 | 7.039484 | 1.471e-09
2018-02-06 23:17 | 99481.37 | 120.0006 | 3 | 12 | 4.221464 | 3.260015 | 1.811526 | 4.36e-10 | 7.495378 | 1.471e-09
2018-02-06 23:19 | 99601.37 | 240.001 | 3 | 12 | 4.247345 | 3.259963 | 1.920194 | 4.36e-10 | 7.955483 | 1.471e-09
2018-02-06 23:21 | 99721.37 | 360.0014 | 3 | 12 | 4.277646 | 3.259934 | 2.028855 | 4.36e-10 | 8.418605 | 1.471e-09
2018-02-06 23:23 | 99841.37 | 480.0001 | 3 | 12 | 4.311028 | 3.260005 | 2.137508 | 4.36e-10 | 8.885185 | 1.471e-09
2018-02-06 23:25 | 99961.37 | 600.0013 | 3 | 12 | 4.34626 | 3.259995 | 2.246176 | 4.36e-10 | 9.355547 | 1.471e-09
2018-02-06 23:27 | 100081.4 | 720.0001 | 3 | 12 | 4.383556 | 3.260011 | 2.354849 | 4.36e-10 | 9.829876 | 1.471e-09
2018-02-06 23:29 | 100201.4 | 840.0013 | 3 | 12 | 4.400295 | 2.933782 | 2.460102 | 4.36e-10 | 10.29263 | 1.471e-09
2018-02-06 23:31 | 100321.4 | 960.001 | 3 | 12 | 4.400298 | 2.511397 | 2.550584 | 4.36e-10 | 10.69078 | 1.471e-09
2018-02-06 23:33 | 100441.4 | 1080.0013 | 3 | 12 | 4.400274 | 2.166415 | 2.628386 | 4.36e-10 | 11.03313 | 1.471e-09
2018-02-06 23:35 | 100561.4 | 1200.001 | 3 | 12 | 4.400278 | 1.877694 | 2.695632 | 4.36e-10 | 11.32903 | 1.471e-09
2018-02-06 23:37 | 100681.4 | 1320.0013 | 3 | 12 | 4.400279 | 1.634913 | 2.754079 | 4.36e-10 | 11.58622 | 1.471e-09
2018-02-06 23:39 | 100801.4 | 1440.0002 | 3 | 12 | 4.400255 | 1.418948 | 2.804914 | 4.36e-10 | 11.8099 | 1.471e-09
2018-02-06 23:41 | 100921.4 | 1560.0014 | 3 | 12 | 4.400266 | 1.238234 | 2.849078 | 4.36e-10 | 12.00424 | 1.471e-09
2018-02-06 23:43 | 101041.4 | 1680.0002 | 3 | 12 | 4.40027 | 1.088778 | 2.887777 | 4.36e-10 | 12.17452 | 1.471e-09
2018-02-06 23:45 | 101161.4 | 1800.0023 | 3 | 12 | 4.400232 | 0.963994 | 2.921913 | 4.36e-10 | 12.32473 | 1.471e-09
2018-02-06 23:47 | 101281.4 | 1920.0011 | 3 | 12 | 4.400255 | 0.8544502 | 2.952168 | 4.36e-10 | 12.45786 | 1.471e-09
2018-02-06 23:49 | 101401.4 | 2040.0007 | 3 | 12 | 4.400203 | 0.7547617 | 2.978929 | 4.36e-10 | 12.57561 | 1.471e-09
2018-02-06 23:51 | 101521.4 | 2160.0019 | 3 | 12 | 4.400195 | 0.6727352 | 3.00269 | 4.36e-10 | 12.68016 | 1.471e-09
2018-02-06 23:52 | 101555.5 | 2194.1377 | 3 | 12 | 4.400169 | 0.6519947 | 3.008974 | 4.36e-10 | 12.70782 | 1.471e-09
2018-02-06 23:54 | 101675.6 | 120.0014 | 4 | 12 | 4.338007 | 0 | 3.008974 | 4.36e-10 | 12.70782 | 1.471e-09
2018-02-06 23:56 | 101795.6 | 240.001 | 4 | 12 | 4.332056 | 0 | 3.008974 | 4.36e-10 | 12.70782 | 1.471e-09
2018-02-06 23:57 | 101855.6 | 300.0045 | 4 | 12 | 4.330294 | 0 | 3.008974 | 4.36e-10 | 12.70782 | 1.471e-09
2018-02-06 23:59 | 101975.6 | 120.0014 | 5 | 12 | 4.110924 | -2.282011 | 3.008974 | 0.07606246 | 12.70782 | 0.3150293
2018-02-07 00:01 | 102095.6 | 240.0011 | 5 | 12 | 4.077147 | -2.282022 | 3.008974 | 0.1521254 | 12.70782 | 0.6263876
2018-02-07 00:03 | 102215.6 | 360.0006 | 5 | 12 | 4.047187 | -2.282079 | 3.008974 | 0.2281874 | 12.70782 | 0.9353473
2018-02-07 00:05 | 102335.6 | 480.001 | 5 | 12 | 4.018167 | -2.282004 | 3.008974 | 0.3042501 | 12.70782 | 1.242084
2018-02-07 00:07 | 102455.6 | 600.0014 | 5 | 12 | 3.988385 | -2.282007 | 3.008974 | 0.3803143 | 12.70782 | 1.546597
2018-02-07 00:09 | 102575.6 | 720.0002 | 5 | 12 | 3.959678 | -2.282041 | 3.008974 | 0.4563727 | 12.70782 | 1.848846
2018-02-07 00:11 | 102695.6 | 840.0006 | 5 | 12 | 3.932197 | -2.282064 | 3.008974 | 0.5324447 | 12.70782 | 2.149013
2018-02-07 00:13 | 102815.6 | 960.0002 | 5 | 12 | 3.906415 | -2.281867 | 3.008974 | 0.6085082 | 12.70782 | 2.447124
2018-02-07 00:15 | 102935.6 | 1080.0006 | 5 | 12 | 3.880497 | -2.282059 | 3.008974 | 0.6845685 | 12.70782 | 2.743268
2018-02-07 00:17 | 103055.6 | 1200.001 | 5 | 12 | 3.853554 | -2.282119 | 3.008974 | 0.7606366 | 12.70782 | 3.037418
2018-02-07 00:19 | 103175.6 | 1320.0014 | 5 | 12 | 3.828237 | -2.282129 | 3.008974 | 0.836704 | 12.70782 | 3.329572
2018-02-07 00:21 | 103295.6 | 1440.001 | 5 | 12 | 3.805558 | -2.282136 | 3.008974 | 0.9127676 | 12.70782 | 3.619878
2018-02-07 00:23 | 103415.6 | 1560.0006 | 5 | 12 | 3.784915 | -2.281999 | 3.008974 | 0.9888378 | 12.70782 | 3.908578
2018-02-07 00:25 | 103535.6 | 1680.0002 | 5 | 12 | 3.764106 | -2.282069 | 3.008974 | 1.064903 | 12.70782 | 4.195691
2018-02-07 00:27 | 103655.6 | 1800.0014 | 5 | 12 | 3.7446 | -2.282043 | 3.008974 | 1.140967 | 12.70782 | 4.481252
2018-02-07 00:29 | 103775.6 | 1920.001 | 5 | 12 | 3.726276 | -2.282021 | 3.008974 | 1.217028 | 12.70782 | 4.765367
2018-02-07 00:31 | 103895.6 | 2040.0006 | 5 | 12 | 3.709132 | -2.282061 | 3.008974 | 1.293099 | 12.70782 | 5.048172
2018-02-07 00:33 | 104015.6 | 2160.0002 | 5 | 12 | 3.691957 | -2.282024 | 3.008974 | 1.369161 | 12.70782 | 5.32965
2018-02-07 00:35 | 104135.6 | 2280.0014 | 5 | 12 | 3.674691 | -2.282043 | 3.008974 | 1.445236 | 12.70782 | 5.609845
2018-02-07 00:37 | 104255.6 | 2400.0002 | 5 | 12 | 3.65934 | -2.282076 | 3.008974 | 1.521301 | 12.70782 | 5.888767
2018-02-07 00:39 | 104375.6 | 2520.0006 | 5 | 12 | 3.645348 | -2.282109 | 3.008974 | 1.597361 | 12.70782 | 6.166554
2018-02-07 00:41 | 104495.6 | 2640.001 | 5 | 12 | 3.632377 | -2.282005 | 3.008974 | 1.673428 | 12.70782 | 6.443349
2018-02-07 00:43 | 104615.6 | 2760.0014 | 5 | 12 | 3.619113 | -2.281992 | 3.008974 | 1.749498 | 12.70782 | 6.719165
2018-02-07 00:45 | 104735.6 | 2880.001 | 5 | 12 | 3.607075 | -2.282052 | 3.008974 | 1.825559 | 12.70782 | 6.993969
2018-02-07 00:47 | 104855.6 | 3000.0014 | 5 | 12 | 3.596322 | -2.282011 | 3.008974 | 1.901627 | 12.70782 | 7.267935
2018-02-07 00:49 | 104975.6 | 3120.0003 | 5 | 12 | 3.586772 | -2.282081 | 3.008974 | 1.977691 | 12.70782 | 7.541121
2018-02-07 00:51 | 105095.6 | 3240.0006 | 5 | 12 | 3.57691 | -2.282021 | 3.008974 | 2.05376 | 12.70782 | 7.813594
2018-02-07 00:53 | 105215.6 | 3360.001 | 5 | 12 | 3.566153 | -2.282038 | 3.008974 | 2.129822 | 12.70782 | 8.08525
2018-02-07 00:55 | 105335.6 | 3480.0006 | 5 | 12 | 3.556236 | -2.282052 | 3.008974 | 2.205886 | 12.70782 | 8.356128
2018-02-07 00:57 | 105455.6 | 3600.0002 | 5 | 12 | 3.546454 | -2.282044 | 3.008974 | 2.281952 | 12.70782 | 8.626259
2018-02-07 00:59 | 105575.6 | 3720.0014 | 5 | 12 | 3.536037 | -2.282034 | 3.008974 | 2.358024 | 12.70782 | 8.895661
2018-02-07 01:01 | 105695.6 | 3840.0002 | 5 | 12 | 3.523016 | -2.282067 | 3.008974 | 2.434085 | 12.70782 | 9.164145
2018-02-07 01:03 | 105815.6 | 3960.0006 | 5 | 12 | 3.508812 | -2.282054 | 3.008974 | 2.510156 | 12.70782 | 9.431606
2018-02-07 01:05 | 105935.6 | 4080.0002 | 5 | 12 | 3.492854 | -2.282092 | 3.008974 | 2.58622 | 12.70782 | 9.697912
2018-02-07 01:07 | 106055.6 | 4200.0006 | 5 | 12 | 3.473382 | -2.282001 | 3.008974 | 2.66228 | 12.70782 | 9.962873
2018-02-07 01:09 | 106175.6 | 4320.0002 | 5 | 12 | 3.444257 | -2.282059 | 3.008974 | 2.73835 | 12.70782 | 10.22607
2018-02-07 01:11 | 106295.6 | 4440.0014 | 5 | 12 | 3.397897 | -2.282083 | 3.008974 | 2.814418 | 12.70782 | 10.48643
2018-02-07 01:13 | 106415.6 | 4560.001 | 5 | 12 | 3.32441 | -2.282034 | 3.008974 | 2.890481 | 12.70782 | 10.74234
2018-02-07 01:15 | 106535.6 | 4680.0014 | 5 | 12 | 3.178625 | -2.282118 | 3.008974 | 2.966547 | 12.70782 | 10.99042
2018-02-07 01:16 | 106602.5 | 4746.8806 | 5 | 12 | 2.999983 | -2.282052 | 3.008974 | 3.008934 | 12.70782 | 11.12187
2018-02-07 01:18 | 106722.6 | 120.0006 | 6 | 12 | 3.353106 | 0 | 3.008974 | 3.008934 | 12.70782 | 11.12187
2018-02-07 01:20 | 106842.6 | 240.0002 | 6 | 12 | 3.367199 | 0 | 3.008974 | 3.008934 | 12.70782 | 11.12187
2018-02-07 01:21 | 106902.6 | 300.003 | 6 | 12 | 3.370541 | 0 | 3.008974 | 3.008934 | 12.70782 | 11.12187
2018-02-07 01:21 | 106902.6 | 0.0024 | 7 | 13 | 3.370658 | 0 | 0 | 0 | 0 | 0
2018-02-07 01:23 | 107022.7 | 120.0014 | 2 | 13 | 4.035886 | 4.889888 | 0.162404 | 0 | 0.6361775 | 0
2018-02-07 01:25 | 107142.7 | 240.0002 | 2 | 13 | 4.071716 | 4.889941 | 0.3253866 | 0 | 1.296816 | 0
2018-02-07 01:27 | 107262.7 | 360.0014 | 2 | 13 | 4.107608 | 4.889997 | 0.4883658 | 0 | 1.963454 | 0
2018-02-07 01:29 | 107382.7 | 480.001 | 2 | 13 | 4.136648 | 4.889861 | 0.6513463 | 0 | 2.635397 | 0
2018-02-07 01:31 | 107502.7 | 600.0014 | 2 | 13 | 4.160255 | 4.889869 | 0.8143383 | 0 | 3.311564 | 0
2018-02-07 01:33 | 107622.7 | 720.0011 | 2 | 13 | 4.184335 | 4.890197 | 0.9773135 | 0 | 3.991543 | 0
2018-02-07 01:35 | 107742.7 | 840.0014 | 2 | 13 | 4.200317 | 4.726993 | 1.139255 | 0 | 4.670898 | 0
2018-02-07 01:37 | 107862.7 | 960.0011 | 2 | 13 | 4.2003 | 4.327413 | 1.290136 | 0 | 5.304643 | 0
2018-02-07 01:39 | 107982.7 | 1080.0014 | 2 | 13 | 4.200298 | 3.973016 | 1.428314 | 0 | 5.885032 | 0
2018-02-07 01:41 | 108102.7 | 1200.0011 | 2 | 13 | 4.200293 | 3.651307 | 1.555316 | 0 | 6.418477 | 0
2018-02-07 01:43 | 108222.7 | 1320.0007 | 2 | 13 | 4.200349 | 3.35646 | 1.672047 | 0 | 6.908777 | 0
2018-02-07 01:43 | 108260.7 | 1358.0368 | 2 | 13 | 4.200251 | 3.259988 | 1.706997 | 0 | 7.055577 | 0
2018-02-07 01:45 | 108380.7 | 120.0006 | 3 | 13 | 4.222231 | 3.259948 | 1.815273 | 0 | 7.511418 | 0
2018-02-07 01:47 | 108500.7 | 240.001 | 3 | 13 | 4.250146 | 3.259988 | 1.923945 | 0 | 7.971763 | 0
2018-02-07 01:49 | 108620.7 | 360.0014 | 3 | 13 | 4.27988 | 3.260039 | 2.032604 | 0 | 8.43517 | 0
2018-02-07 01:51 | 108740.7 | 480.0002 | 3 | 13 | 4.311739 | 3.259988 | 2.141279 | 0 | 8.902007 | 0
2018-02-07 01:53 | 108860.7 | 600.0013 | 3 | 13 | 4.346708 | 3.259955 | 2.249944 | 0 | 9.372402 | 0
2018-02-07 01:55 | 108980.7 | 720.0002 | 3 | 13 | 4.386219 | 3.260039 | 2.358601 | 0 | 9.846818 | 0
2018-02-07 01:57 | 109100.7 | 840.0013 | 3 | 13 | 4.400328 | 2.90211 | 2.46298 | 0 | 10.30585 | 0
2018-02-07 01:59 | 109220.7 | 960.0009 | 3 | 13 | 4.400298 | 2.501777 | 2.552816 | 0 | 10.70116 | 0
2018-02-07 02:01 | 109340.7 | 1080.0006 | 3 | 13 | 4.400244 | 2.165864 | 2.630493 | 0 | 11.04296 | 0
2018-02-07 02:03 | 109460.7 | 1200.0009 | 3 | 13 | 4.400286 | 1.868704 | 2.697666 | 0 | 11.33854 | 0
2018-02-07 02:05 | 109580.7 | 1320.0014 | 3 | 13 | 4.400277 | 1.615564 | 2.755565 | 0 | 11.59331 | 0
2018-02-07 02:07 | 109700.7 | 1440.0018 | 3 | 13 | 4.400256 | 1.409339 | 2.805883 | 0 | 11.81472 | 0
2018-02-07 02:09 | 109820.7 | 1560.0014 | 3 | 13 | 4.400231 | 1.236853 | 2.849891 | 0 | 12.00837 | 0
2018-02-07 02:11 | 109940.7 | 1680.0002 | 3 | 13 | 4.400236 | 1.088667 | 2.888612 | 0 | 12.17875 | 0
2018-02-07 02:13 | 110060.7 | 1800.0015 | 3 | 13 | 4.400217 | 0.955122 | 2.922627 | 0 | 12.32842 | 0
2018-02-07 02:15 | 110180.7 | 1920.0003 | 3 | 13 | 4.400206 | 0.8452816 | 2.952585 | 0 | 12.46025 | 0
2018-02-07 02:17 | 110300.7 | 2040.0015 | 3 | 13 | 4.400223 | 0.7528858 | 2.979187 | 0 | 12.5773 | 0
2018-02-07 02:19 | 110420.7 | 2160.0003 | 3 | 13 | 4.400162 | 0.6741114 | 3.002957 | 0 | 12.68189 | 0
2018-02-07 02:20 | 110457 | 2196.2674 | 3 | 13 | 4.400171 | 0.6519947 | 3.009639 | 0 | 12.7113 | 0
2018-02-07 02:22 | 110577 | 120.0012 | 4 | 13 | 4.338188 | 0 | 3.009639 | 0 | 12.7113 | 0
2018-02-07 02:24 | 110697 | 240.0002 | 4 | 13 | 4.332314 | 0 | 3.009639 | 0 | 12.7113 | 0
2018-02-07 02:25 | 110757 | 300.002 | 4 | 13 | 4.330581 | 0 | 3.009639 | 0 | 12.7113 | 0
2018-02-07 02:27 | 110877.1 | 120.0005 | 5 | 13 | 4.111307 | -2.281987 | 3.009639 | 0.0760631 | 12.7113 | 0.3150216
2018-02-07 02:29 | 110997.1 | 240.0002 | 5 | 13 | 4.077919 | -2.282069 | 3.009639 | 0.1521264 | 12.7113 | 0.6264334
2018-02-07 02:31 | 111117.1 | 360.0005 | 5 | 13 | 4.046528 | -2.282083 | 3.009639 | 0.2281877 | 12.7113 | 0.9354144
2018-02-07 02:33 | 111237.1 | 480.0002 | 5 | 13 | 4.016506 | -2.282091 | 3.009639 | 0.3042482 | 12.7113 | 1.24204
2018-02-07 02:35 | 111357.1 | 600.0005 | 5 | 13 | 3.987769 | -2.282177 | 3.009639 | 0.3803112 | 12.7113 | 1.54645
2018-02-07 02:37 | 111477.1 | 720.0009 | 5 | 13 | 3.960153 | -2.28198 | 3.009639 | 0.4563775 | 12.7113 | 1.848729
2018-02-07 02:39 | 111597.1 | 840.0005 | 5 | 13 | 3.932508 | -2.281962 | 3.009639 | 0.5324397 | 12.7113 | 2.148898
2018-02-07 02:41 | 111717.1 | 960.0009 | 5 | 13 | 3.904899 | -2.282022 | 3.009639 | 0.6085101 | 12.7113 | 2.446985
2018-02-07 02:43 | 111837.1 | 1080.0005 | 5 | 13 | 3.879008 | -2.282005 | 3.009639 | 0.6845748 | 12.7113 | 2.743022
2018-02-07 02:45 | 111957.1 | 1200.0009 | 5 | 13 | 3.853439 | -2.282025 | 3.009639 | 0.760641 | 12.7113 | 3.037105
2018-02-07 02:47 | 112077.1 | 1320.0005 | 5 | 13 | 3.828589 | -2.281987 | 3.009639 | 0.8367065 | 12.7113 | 3.329268
2018-02-07 02:49 | 112197.1 | 1440.0009 | 5 | 13 | 3.804626 | -2.282059 | 3.009639 | 0.9127667 | 12.7113 | 3.619556
2018-02-07 02:51 | 112317.1 | 1560.0005 | 5 | 13 | 3.782991 | -2.282084 | 3.009639 | 0.9888301 | 12.7113 | 3.908108
2018-02-07 02:53 | 112437.1 | 1680.0001 | 5 | 13 | 3.763095 | -2.282085 | 3.009639 | 1.064895 | 12.7113 | 4.195096
2018-02-07 02:55 | 112557.1 | 1800.0005 | 5 | 13 | 3.744527 | -2.282091 | 3.009639 | 1.140968 | 12.7113 | 4.480653
2018-02-07 02:57 | 112677.1 | 1920.0001 | 5 | 13 | 3.72599 | -2.282032 | 3.009639 | 1.21703 | 12.7113 | 4.764767
2018-02-07 02:59 | 112797.1 | 2040.0005 | 5 | 13 | 3.707169 | -2.282024 | 3.009639 | 1.293101 | 12.7113 | 5.047478
2018-02-07 03:01 | 112917.1 | 2160.0001 | 5 | 13 | 3.690032 | -2.281992 | 3.009639 | 1.369163 | 12.7113 | 5.328792
2018-02-07 03:03 | 113037.1 | 2280.0005 | 5 | 13 | 3.674129 | -2.282025 | 3.009639 | 1.445227 | 12.7113 | 5.608854
2018-02-07 03:05 | 113157.1 | 2400.0001 | 5 | 13 | 3.659299 | -2.282045 | 3.009639 | 1.52129 | 12.7113 | 5.887754
2018-02-07 03:07 | 113277.1 | 2520.0005 | 5 | 13 | 3.644339 | -2.282004 | 3.009639 | 1.597355 | 12.7113 | 6.165539
2018-02-07 03:09 | 113397.1 | 2640.0009 | 5 | 13 | 3.630511 | -2.281982 | 3.009639 | 1.673416 | 12.7113 | 6.442188
2018-02-07 03:11 | 113517.1 | 2760.0013 | 5 | 13 | 3.618109 | -2.282164 | 3.009639 | 1.749482 | 12.7113 | 6.717868
2018-02-07 03:13 | 113637.1 | 2880.0001 | 5 | 13 | 3.607224 | -2.282038 | 3.009639 | 1.825548 | 12.7113 | 6.992661
2018-02-07 03:15 | 113757.1 | 3000.0005 | 5 | 13 | 3.596533 | -2.282039 | 3.009639 | 1.901616 | 12.7113 | 7.266653
2018-02-07 03:17 | 113877.1 | 3120.0009 | 5 | 13 | 3.585482 | -2.282024 | 3.009639 | 1.977685 | 12.7113 | 7.539808
2018-02-07 03:19 | 113997.1 | 3240.0005 | 5 | 13 | 3.575647 | -2.281996 | 3.009639 | 2.053746 | 12.7113 | 7.812146
2018-02-07 03:21 | 114117.1 | 3360.0001 | 5 | 13 | 3.566278 | -2.281964 | 3.009639 | 2.129812 | 12.7113 | 8.083772
2018-02-07 03:23 | 114237.1 | 3480.0005 | 5 | 13 | 3.557076 | -2.282027 | 3.009639 | 2.205872 | 12.7113 | 8.35468
2018-02-07 03:25 | 114357.1 | 3600.0001 | 5 | 13 | 3.546181 | -2.282019 | 3.009639 | 2.281943 | 12.7113 | 8.624871
2018-02-07 03:27 | 114477.1 | 3720.0005 | 5 | 13 | 3.534746 | -2.282058 | 3.009639 | 2.358002 | 12.7113 | 8.894156
2018-02-07 03:29 | 114597.1 | 3840.0009 | 5 | 13 | 3.522979 | -2.281949 | 3.009639 | 2.434072 | 12.7113 | 9.162602
2018-02-07 03:31 | 114717.1 | 3960.0013 | 5 | 13 | 3.510188 | -2.282043 | 3.009639 | 2.510134 | 12.7113 | 9.430088
2018-02-07 03:33 | 114837.1 | 4080.0009 | 5 | 13 | 3.494164 | -2.282011 | 3.009639 | 2.5862 | 12.7113 | 9.696518
2018-02-07 03:35 | 114957.1 | 4200.0005 | 5 | 13 | 3.472015 | -2.282056 | 3.009639 | 2.662266 | 12.7113 | 9.961494
2018-02-07 03:37 | 115077.1 | 4320.0001 | 5 | 13 | 3.442963 | -2.282049 | 3.009639 | 2.738331 | 12.7113 | 10.22456
2018-02-07 03:39 | 115197.1 | 4440.0013 | 5 | 13 | 3.399233 | -2.282043 | 3.009639 | 2.814398 | 12.7113 | 10.4849
2018-02-07 03:41 | 115317.1 | 4560.0001 | 5 | 13 | 3.327577 | -2.282186 | 3.009639 | 2.890453 | 12.7113 | 10.74098
2018-02-07 03:43 | 115437.1 | 4680.0005 | 5 | 13 | 3.179399 | -2.282064 | 3.009639 | 2.966526 | 12.7113 | 10.98929
2018-02-07 03:44 | 115503.3 | 4746.1805 | 5 | 13 | 2.999982 | -2.282071 | 3.009639 | 3.008471 | 12.7113 | 11.11936
2018-02-07 03:46 | 115623.3099 | 120.0014 | 6 | 13 | 3.354675 | 0 | 3.009639 | 3.008481 | 12.7113 | 11.11939
2018-02-07 03:48 | 115743.3095 | 240.001 | 6 | 13 | 3.368606 | 0 | 3.009639 | 3.008481 | 12.7113 | 11.11939
2018-02-07 03:49 | 115803.3116 | 300.0031 | 6 | 13 | 3.371925 | 0 | 3.009639 | 3.008481 | 12.7113 | 11.11939
2018-02-07 03:49 | 115803.3 | 0.0025 | 7 | 14 | 3.371975 | 0 | 0 | 0 | 0 | 0
2018-02-07 03:51 | 115923.4 | 120.0006 | 2 | 14 | 4.033925 | 4.889935 | 0.1624013 | 0 | 0.6359294 | 0
2018-02-07 03:53 | 116043.4 | 240.0002 | 2 | 14 | 4.072495 | 4.889943 | 0.3253876 | 0 | 1.296509 | 0
2018-02-07 03:55 | 116163.4 | 360.0014 | 2 | 14 | 4.107917 | 4.889997 | 0.4883678 | 0 | 1.96327 | 0
2018-02-07 03:57 | 116283.4 | 480.001 | 2 | 14 | 4.134585 | 4.889874 | 0.6513473 | 0 | 2.635052 | 0
2018-02-07 03:59 | 116403.4 | 600.0014 | 2 | 14 | 4.157368 | 4.889955 | 0.8143405 | 0 | 3.310797 | 0
2018-02-07 04:01 | 116523.4 | 720.0003 | 2 | 14 | 4.183311 | 4.889918 | 0.9773091 | 0 | 3.990366 | 0
2018-02-07 04:03 | 116643.4 | 840.0014 | 2 | 14 | 4.200304 | 4.720183 | 1.139198 | 0 | 4.66948 | 0
2018-02-07 04:05 | 116763.4 | 960.0003 | 2 | 14 | 4.200304 | 4.341966 | 1.290122 | 0 | 5.303405 | 0
2018-02-07 04:07 | 116883.4 | 1080.0014 | 2 | 14 | 4.200298 | 4.00773 | 1.429136 | 0 | 5.887302 | 0
2018-02-07 04:09 | 117003.4 | 1200.001 | 2 | 14 | 4.200295 | 3.680684 | 1.557279 | 0 | 6.425539 | 0
2018-02-07 04:11 | 117123.4 | 1320.0007 | 2 | 14 | 4.200279 | 3.349336 | 1.674352 | 0 | 6.917281 | 0
2018-02-07 04:12 | 117158.2 | 1354.7895 | 2 | 14 | 4.200282 | 3.259995 | 1.706291 | 0 | 7.051433 | 0
2018-02-07 04:14 | 117278.2 | 120.0007 | 3 | 14 | 4.221905 | 3.260013 | 1.814582 | 0 | 7.507333 | 0
2018-02-07 04:16 | 117398.2 | 240.0002 | 3 | 14 | 4.248203 | 3.259959 | 1.923253 | 0 | 7.967545 | 0
2018-02-07 04:18 | 117518.2 | 360.0014 | 3 | 14 | 4.277717 | 3.260079 | 2.031919 | 0 | 8.430751 | 0
2018-02-07 04:20 | 117638.2 | 480.0011 | 3 | 14 | 4.311459 | 3.260034 | 2.14058 | 0 | 8.897372 | 0
2018-02-07 04:22 | 117758.2 | 600.0006 | 3 | 14 | 4.34744 | 3.260001 | 2.249237 | 0 | 9.367783 | 0
2018-02-07 04:24 | 117878.2 | 720.0002 | 3 | 14 | 4.385798 | 3.260015 | 2.357894 | 0 | 9.842226 | 0
2018-02-07 04:26 | 117998.2 | 840.0006 | 3 | 14 | 4.400269 | 2.917912 | 2.462659 | 0 | 10.30293 | 0
2018-02-07 04:28 | 118118.2 | 960.0003 | 3 | 14 | 4.400299 | 2.5066 | 2.552924 | 0 | 10.70012 | 0
2018-02-07 04:30 | 118238.2 | 1080.0014 | 3 | 14 | 4.400286 | 2.153358 | 2.630362 | 0 | 11.04087 | 0
2018-02-07 04:32 | 118358.2 | 1200.0002 | 3 | 14 | 4.40025 | 1.863091 | 2.697158 | 0 | 11.3348 | 0
2018-02-07 04:34 | 118478.2 | 1320.0015 | 3 | 14 | 4.400239 | 1.621564 | 2.755102 | 0 | 11.58976 | 0
2018-02-07 04:36 | 118598.2 | 1440.0003 | 3 | 14 | 4.40029 | 1.415987 | 2.805652 | 0 | 11.8122 | 0
2018-02-07 04:38 | 118718.2 | 1560.0015 | 3 | 14 | 4.40019 | 1.230128 | 2.849695 | 0 | 12.006 | 0
2018-02-07 04:40 | 118838.2 | 1680.0003 | 3 | 14 | 4.400259 | 1.080826 | 2.888146 | 0 | 12.17519 | 0
2018-02-07 04:42 | 118958.2 | 1800.0011 | 3 | 14 | 4.400208 | 0.9532728 | 2.921983 | 0 | 12.32408 | 0
2018-02-07 04:44 | 119078.2 | 1920.0012 | 3 | 14 | 4.400179 | 0.8474226 | 2.951968 | 0 | 12.45602 | 0
2018-02-07 04:46 | 119198.2 | 2040.0008 | 3 | 14 | 4.400224 | 0.7526588 | 2.978629 | 0 | 12.57334 | 0
2018-02-07 04:48 | 119318.2 | 2160.0012 | 3 | 14 | 4.400228 | 0.668848 | 3.002273 | 0 | 12.67737 | 0
2018-02-07 04:48 | 119346.8 | 2188.6119 | 3 | 14 | 4.400263 | 0.6519976 | 3.007519 | 0 | 12.70046 | 0
2018-02-07 04:50 | 119466.9 | 120.0006 | 4 | 14 | 4.337951 | 0 | 3.007519 | 0 | 12.70046 | 0
2018-02-07 04:52 | 119586.9 | 240.0011 | 4 | 14 | 4.332001 | 0 | 3.007519 | 0 | 12.70046 | 0
2018-02-07 04:53 | 119646.9 | 300.0031 | 4 | 14 | 4.330252 | 0 | 3.007519 | 0 | 12.70046 | 0
2018-02-07 04:55 | 119766.9 | 120.0014 | 5 | 14 | 4.110465 | -2.282134 | 3.007519 | 0.07606167 | 12.70046 | 0.3150091
2018-02-07 04:57 | 119886.9 | 240.0002 | 5 | 14 | 4.075902 | -2.282036 | 3.007519 | 0.1521291 | 12.70046 | 0.6263148
2018-02-07 04:59 | 120006.9 | 360.0005 | 5 | 14 | 4.045426 | -2.282116 | 3.007519 | 0.2281901 | 12.70046 | 0.9351627
2018-02-07 05:01 | 120126.9 | 480.0001 | 5 | 14 | 4.016616 | -2.282059 | 3.007519 | 0.3042505 | 12.70046 | 1.241751
2018-02-07 05:03 | 120246.9 | 600.0005 | 5 | 14 | 3.98793 | -2.282052 | 3.007519 | 0.3803117 | 12.70046 | 1.546171
2018-02-07 05:05 | 120366.9 | 720.0001 | 5 | 14 | 3.958437 | -2.282049 | 3.007519 | 0.4563736 | 12.70046 | 1.848379
2018-02-07 05:07 | 120486.9 | 840.0005 | 5 | 14 | 3.930599 | -2.282087 | 3.007519 | 0.5324403 | 12.70046 | 2.148415
2018-02-07 05:09 | 120606.9 | 960.0001 | 5 | 14 | 3.90419 | -2.282069 | 3.007519 | 0.6085085 | 12.70046 | 2.446393
2018-02-07 05:11 | 120726.9 | 1080.0005 | 5 | 14 | 3.878986 | -2.282098 | 3.007519 | 0.6845769 | 12.70046 | 2.742425
2018-02-07 05:13 | 120846.9 | 1200.0001 | 5 | 14 | 3.852497 | -2.28215 | 3.007519 | 0.7606363 | 12.70046 | 3.036464
2018-02-07 05:15 | 120966.9 | 1320.0005 | 5 | 14 | 3.826373 | -2.282072 | 3.007519 | 0.8367051 | 12.70046 | 3.328505
2018-02-07 05:17 | 121086.9 | 1440.0009 | 5 | 14 | 3.803181 | -2.282091 | 3.007519 | 0.9127696 | 12.70046 | 3.618656
2018-02-07 05:19 | 121206.9 | 1560.0005 | 5 | 14 | 3.782678 | -2.282081 | 3.007519 | 0.9888402 | 12.70046 | 3.907169
2018-02-07 05:21 | 121326.9 | 1680.0009 | 5 | 14 | 3.762976 | -2.282044 | 3.007519 | 1.064909 | 12.70046 | 4.194165
2018-02-07 05:23 | 121446.9 | 1800.0013 | 5 | 14 | 3.742705 | -2.282056 | 3.007519 | 1.140972 | 12.70046 | 4.479611
2018-02-07 05:25 | 121566.9 | 1920.0001 | 5 | 14 | 3.724034 | -2.282109 | 3.007519 | 1.21704 | 12.70046 | 4.763595
2018-02-07 05:27 | 121686.9 | 2040.0005 | 5 | 14 | 3.706407 | -2.282012 | 3.007519 | 1.293109 | 12.70046 | 5.046198
2018-02-07 05:29 | 121806.9 | 2160.0001 | 5 | 14 | 3.690003 | -2.282034 | 3.007519 | 1.369174 | 12.70046 | 5.327499
2018-02-07 05:31 | 121926.9 | 2280.0014 | 5 | 14 | 3.673443 | -2.282001 | 3.007519 | 1.445233 | 12.70046 | 5.607536
2018-02-07 05:33 | 122046.9 | 2400.0009 | 5 | 14 | 3.657376 | -2.282096 | 3.007519 | 1.5213 | 12.70046 | 5.886337
2018-02-07 05:35 | 122166.9 | 2520.0013 | 5 | 14 | 3.643091 | -2.281987 | 3.007519 | 1.597369 | 12.70046 | 6.163999
2018-02-07 05:37 | 122286.9 | 2640.0001 | 5 | 14 | 3.630305 | -2.282092 | 3.007519 | 1.673433 | 12.70046 | 6.440607
2018-02-07 05:39 | 122406.9 | 2760.0013 | 5 | 14 | 3.618173 | -2.282074 | 3.007519 | 1.749503 | 12.70046 | 6.716305
2018-02-07 05:41 | 122526.9 | 2880.0001 | 5 | 14 | 3.605685 | -2.282054 | 3.007519 | 1.825568 | 12.70046 | 6.991045
2018-02-07 05:43 | 122646.9 | 3000.0013 | 5 | 14 | 3.594681 | -2.282058 | 3.007519 | 1.901633 | 12.70046 | 7.264884
2018-02-07 05:45 | 122766.9 | 3120.0009 | 5 | 14 | 3.584626 | -2.282041 | 3.007519 | 1.977698 | 12.70046 | 7.537924
2018-02-07 05:47 | 122886.9 | 3240.0005 | 5 | 14 | 3.575495 | -2.282069 | 3.007519 | 2.053765 | 12.70046 | 7.810253
2018-02-07 05:49 | 123006.9 | 3360.0001 | 5 | 14 | 3.565494 | -2.282065 | 3.007519 | 2.12983 | 12.70046 | 8.081851
2018-02-07 05:51 | 123126.9 | 3480.0014 | 5 | 14 | 3.554841 | -2.281849 | 3.007519 | 2.205895 | 12.70046 | 8.352647
2018-02-07 05:53 | 123246.9 | 3600.0001 | 5 | 14 | 3.544552 | -2.282036 | 3.007519 | 2.28196 | 12.70046 | 8.622656
2018-02-07 05:55 | 123366.9 | 3720.0013 | 5 | 14 | 3.534331 | -2.282084 | 3.007519 | 2.358025 | 12.70046 | 8.891878
2018-02-07 05:57 | 123486.9 | 3840.0009 | 5 | 14 | 3.522637 | -2.282076 | 3.007519 | 2.434094 | 12.70046 | 9.160302
2018-02-07 05:59 | 123606.9 | 3960.0005 | 5 | 14 | 3.507472 | -2.282076 | 3.007519 | 2.510152 | 12.70046 | 9.427668
2018-02-07 06:01 | 123726.9 | 4080.0009 | 5 | 14 | 3.490884 | -2.282089 | 3.007519 | 2.58622 | 12.70046 | 9.693856
2018-02-07 06:03 | 123846.9 | 4200.0005 | 5 | 14 | 3.470281 | -2.282049 | 3.007519 | 2.66229 | 12.70046 | 9.958661
2018-02-07 06:05 | 123966.9 | 4320.0001 | 5 | 14 | 3.442225 | -2.281839 | 3.007519 | 2.738351 | 12.70046 | 10.22163
2018-02-07 06:07 | 124086.9 | 4440.0005 | 5 | 14 | 3.396793 | -2.282016 | 3.007519 | 2.814417 | 12.70046 | 10.48189
2018-02-07 06:09 | 124206.9 | 4560.0001 | 5 | 14 | 3.320485 | -2.282107 | 3.007519 | 2.890484 | 12.70046 | 10.73762
2018-02-07 06:11 | 124326.9 | 4680.0005 | 5 | 14 | 3.17019 | -2.281966 | 3.007519 | 2.96655 | 12.70046 | 10.98526
2018-02-07 06:12 | 124389.8 | 4742.8242 | 5 | 14 | 2.999996 | -2.282099 | 3.007519 | 3.006375 | 12.70046 | 11.10854
2018-02-07 06:14 | 124509.8 | 120.0014 | 6 | 14 | 3.356108 | 0 | 3.007519 | 3.006375 | 12.70046 | 11.10854
2018-02-07 06:16 | 124629.8 | 240.0002 | 6 | 14 | 3.370311 | 0 | 3.007519 | 3.006375 | 12.70046 | 11.10854
2018-02-07 06:17 | 124689.8 | 300.0038 | 6 | 14 | 3.373788 | 0 | 3.007519 | 3.006375 | 12.70046 | 11.10854
2018-02-07 06:17 | 124689.8196 | 0.0023 | 7 | 15 | 3.373753 | 0 | 0 | 0 | 0 | 0
2018-02-07 06:19 | 124809.9 | 120.0014 | 2 | 15 | 4.037075 | 4.889966 | 0.1624131 | 3.88e-10 | 0.6365477 | 1.309e-09
2018-02-07 06:21 | 124929.9 | 240.0002 | 2 | 15 | 4.073547 | 4.889932 | 0.3254069 | 3.88e-10 | 1.297476 | 1.309e-09
2018-02-07 06:23 | 125049.9 | 360.0014 | 2 | 15 | 4.107822 | 4.889932 | 0.4883822 | 3.88e-10 | 1.96427 | 1.309e-09
2018-02-07 06:25 | 125169.9 | 480.001 | 2 | 15 | 4.135774 | 4.889913 | 0.6513657 | 3.88e-10 | 2.63609 | 1.309e-09
2018-02-07 06:27 | 125289.9 | 600.0006 | 2 | 15 | 4.160692 | 4.88997 | 0.8143389 | 3.88e-10 | 3.312185 | 1.309e-09
2018-02-07 06:29 | 125409.9 | 720.001 | 2 | 15 | 4.185425 | 4.88988 | 0.97733 | 3.88e-10 | 3.992333 | 1.309e-09
2018-02-07 06:31 | 125529.9 | 840.0007 | 2 | 15 | 4.200306 | 4.713183 | 1.139032 | 3.88e-10 | 4.670825 | 1.309e-09
2018-02-07 06:33 | 125649.9 | 960.0011 | 2 | 15 | 4.200295 | 4.338841 | 1.289824 | 3.88e-10 | 5.304196 | 1.309e-09
2018-02-07 06:35 | 125769.9 | 1080.0007 | 2 | 15 | 4.200286 | 3.972121 | 1.428285 | 3.88e-10 | 5.885773 | 1.309e-09
2018-02-07 06:37 | 125889.9 | 1200.0002 | 2 | 15 | 4.200315 | 3.646998 | 1.555191 | 3.88e-10 | 6.418814 | 1.309e-09
2018-02-07 06:39 | 126009.9 | 1320.0014 | 2 | 15 | 4.20031 | 3.342956 | 1.671628 | 3.88e-10 | 6.907881 | 1.309e-09
2018-02-07 06:40 | 126044.4 | 1354.4717 | 2 | 15 | 4.200288 | 3.259988 | 1.703242 | 3.88e-10 | 7.040669 | 1.309e-09
2018-02-07 06:42 | 126164.4 | 120.0007 | 3 | 15 | 4.221084 | 3.260003 | 1.811522 | 5.82e-10 | 7.496475 | 2.097e-09
2018-02-07 06:44 | 126284.4 | 240.0003 | 3 | 15 | 4.248606 | 3.259971 | 1.920206 | 5.82e-10 | 7.956686 | 2.097e-09
2018-02-07 06:46 | 126404.4 | 360.0015 | 3 | 15 | 4.279121 | 3.260015 | 2.02887 | 5.82e-10 | 8.420002 | 2.097e-09
2018-02-07 06:48 | 126524.4 | 480.001 | 3 | 15 | 4.311676 | 3.260039 | 2.137524 | 5.82e-10 | 8.886693 | 2.097e-09
2018-02-07 06:50 | 126644.4 | 600.0006 | 3 | 15 | 4.346107 | 3.260015 | 2.246187 | 5.82e-10 | 9.357063 | 2.097e-09
2018-02-07 06:52 | 126764.4 | 720.001 | 3 | 15 | 4.384219 | 3.259976 | 2.354853 | 5.82e-10 | 9.831368 | 2.097e-09
2018-02-07 06:54 | 126884.4 | 840.0007 | 3 | 15 | 4.400321 | 2.911365 | 2.459612 | 5.82e-10 | 10.292 | 2.097e-09
2018-02-07 06:56 | 127004.4 | 960.0003 | 3 | 15 | 4.400304 | 2.504659 | 2.549639 | 5.82e-10 | 10.68814 | 2.097e-09
2018-02-07 06:58 | 127124.4 | 1080.0006 | 3 | 15 | 4.40028 | 2.166131 | 2.627282 | 5.82e-10 | 11.0298 | 2.097e-09
2018-02-07 07:00 | 127244.4 | 1200.001 | 3 | 15 | 4.40028 | 1.879619 | 2.69461 | 5.82e-10 | 11.32606 | 2.097e-09
2018-02-07 07:02 | 127364.4 | 1320.0014 | 3 | 15 | 4.400242 | 1.623625 | 2.752937 | 5.82e-10 | 11.58271 | 2.097e-09
2018-02-07 07:04 | 127484.4 | 1440.0002 | 3 | 15 | 4.400222 | 1.411339 | 2.803411 | 5.82e-10 | 11.80481 | 2.097e-09
2018-02-07 07:06 | 127604.4 | 1560.0007 | 3 | 15 | 4.400248 | 1.235909 | 2.847454 | 5.82e-10 | 11.99861 | 2.097e-09
2018-02-07 07:08 | 127724.4 | 1680.0011 | 3 | 15 | 4.400208 | 1.089525 | 2.886147 | 5.82e-10 | 12.16887 | 2.097e-09
2018-02-07 07:10 | 127844.4 | 1800.0007 | 3 | 15 | 4.400257 | 0.9622784 | 2.920315 | 5.82e-10 | 12.31921 | 2.097e-09
2018-02-07 07:12 | 127964.4 | 1920.0011 | 3 | 15 | 4.400267 | 0.8479195 | 2.9504 | 5.82e-10 | 12.4516 | 2.097e-09
2018-02-07 07:14 | 128084.4 | 2040.0016 | 3 | 15 | 4.400226 | 0.7537785 | 2.977037 | 5.82e-10 | 12.56881 | 2.097e-09
2018-02-07 07:16 | 128204.4 | 2160.0004 | 3 | 15 | 4.400208 | 0.6742544 | 3.000791 | 5.82e-10 | 12.67333 | 2.097e-09
2018-02-07 07:16 | 128242.1 | 2197.7172 | 3 | 15 | 4.400187 | 0.6519947 | 3.007738 | 5.82e-10 | 12.7039 | 2.097e-09
2018-02-07 07:18 | 128362.1 | 120.0007 | 4 | 15 | 4.338203 | 0 | 3.007738 | 5.82e-10 | 12.7039 | 2.097e-09
2018-02-07 07:20 | 128482.1 | 240.0003 | 4 | 15 | 4.332297 | 0 | 3.007738 | 5.82e-10 | 12.7039 | 2.097e-09
2018-02-07 07:21 | 128542.1 | 300.0038 | 4 | 15 | 4.330568 | 0 | 3.007738 | 5.82e-10 | 12.7039 | 2.097e-09
2018-02-07 07:23 | 128662.2 | 120.0006 | 5 | 15 | 4.111416 | -2.28213 | 3.007738 | 0.07606456 | 12.7039 | 0.315046
2018-02-07 07:25 | 128782.2 | 240.0002 | 5 | 15 | 4.078208 | -2.282105 | 3.007738 | 0.1521225 | 12.7039 | 0.6264398
2018-02-07 07:27 | 128902.2 | 360.0013 | 5 | 15 | 4.048003 | -2.282159 | 3.007738 | 0.2281958 | 12.7039 | 0.93553
2018-02-07 07:29 | 129022.2 | 480.0009 | 5 | 15 | 4.017435 | -2.282217 | 3.007738 | 0.3042578 | 12.7039 | 1.242268
2018-02-07 07:31 | 129142.2 | 600.0013 | 5 | 15 | 3.988335 | -2.282121 | 3.007738 | 0.3803215 | 12.7039 | 1.546734
2018-02-07 07:33 | 129262.2 | 720.0009 | 5 | 15 | 3.960266 | -2.282049 | 3.007738 | 0.4563831 | 12.7039 | 1.84902
2018-02-07 07:35 | 129382.2 | 840.0013 | 5 | 15 | 3.933315 | -2.282114 | 3.007738 | 0.5324425 | 12.7039 | 2.149208
2018-02-07 07:37 | 129502.2 | 960.0009 | 5 | 15 | 3.906419 | -2.282022 | 3.007738 | 0.6085109 | 12.7039 | 2.44739
2018-02-07 07:39 | 129622.2 | 1080.0013 | 5 | 15 | 3.879631 | -2.282078 | 3.007738 | 0.6845779 | 12.7039 | 2.74351
2018-02-07 07:41 | 129742.2 | 1200.0001 | 5 | 15 | 3.853765 | -2.282105 | 3.007738 | 0.7606476 | 12.7039 | 3.037647
2018-02-07 07:43 | 129862.2 | 1320.0005 | 5 | 15 | 3.828966 | -2.282129 | 3.007738 | 0.8367114 | 12.7039 | 3.32982
2018-02-07 07:45 | 129982.2 | 1440.0009 | 5 | 15 | 3.805996 | -2.282044 | 3.007738 | 0.9127743 | 12.7039 | 3.620178
2018-02-07 07:47 | 130102.2 | 1560.0005 | 5 | 15 | 3.783782 | -2.281991 | 3.007738 | 0.9888377 | 12.7039 | 3.908825
2018-02-07 07:49 | 130222.2 | 1680.0009 | 5 | 15 | 3.76352 | -2.282036 | 3.007738 | 1.064908 | 12.7039 | 4.195877
2018-02-07 07:51 | 130342.2 | 1800.0013 | 5 | 15 | 3.74438 | -2.282002 | 3.007738 | 1.140975 | 12.7039 | 4.481421
2018-02-07 07:53 | 130462.2 | 1920.0001 | 5 | 15 | 3.726448 | -2.282043 | 3.007738 | 1.217032 | 12.7039 | 4.765528
2018-02-07 07:55 | 130582.2 | 2040.0013 | 5 | 15 | 3.708345 | -2.282092 | 3.007738 | 1.293101 | 12.7039 | 5.04831
2018-02-07 07:57 | 130702.2 | 2160.0001 | 5 | 15 | 3.690359 | -2.282007 | 3.007738 | 1.369168 | 12.7039 | 5.329695
2018-02-07 07:59 | 130822.2 | 2280.0005 | 5 | 15 | 3.674018 | -2.281992 | 3.007738 | 1.445229 | 12.7039 | 5.609756
2018-02-07 08:01 | 130942.2 | 2400.0009 | 5 | 15 | 3.659179 | -2.282007 | 3.007738 | 1.521295 | 12.7039 | 5.888649
2018-02-07 08:03 | 131062.2 | 2520.0005 | 5 | 15 | 3.645072 | -2.282099 | 3.007738 | 1.597356 | 12.7039 | 6.166431
2018-02-07 08:05 | 131182.2 | 2640.0001 | 5 | 15 | 3.630753 | -2.281996 | 3.007738 | 1.673423 | 12.7039 | 6.443157
2018-02-07 08:07 | 131302.2 | 2760.0013 | 5 | 15 | 3.61798 | -2.282041 | 3.007738 | 1.749494 | 12.7039 | 6.718858
2018-02-07 08:09 | 131422.2 | 2880.0001 | 5 | 15 | 3.606425 | -2.282034 | 3.007738 | 1.825552 | 12.7039 | 6.993588
2018-02-07 08:11 | 131542.2 | 3000.0005 | 5 | 15 | 3.596211 | -2.282025 | 3.007738 | 1.901622 | 12.7039 | 7.267539
2018-02-07 08:13 | 131662.2 | 3120.0009 | 5 | 15 | 3.585753 | -2.28194 | 3.007738 | 1.977683 | 12.7039 | 7.54068
2018-02-07 08:15 | 131782.2 | 3240.0005 | 5 | 15 | 3.575078 | -2.282056 | 3.007738 | 2.05375 | 12.7039 | 7.813024
2018-02-07 08:17 | 131902.2 | 3360.0001 | 5 | 15 | 3.565307 | -2.282125 | 3.007738 | 2.129816 | 12.7039 | 8.084592
2018-02-07 08:19 | 132022.2 | 3480.0013 | 5 | 15 | 3.555951 | -2.282087 | 3.007738 | 2.20588 | 12.7039 | 8.355418
2018-02-07 08:21 | 132142.2 | 3600.0009 | 5 | 15 | 3.54599 | -2.282009 | 3.007738 | 2.281946 | 12.7039 | 8.625535
2018-02-07 08:23 | 132262.2 | 3720.0005 | 5 | 15 | 3.534008 | -2.282139 | 3.007738 | 2.358014 | 12.7039 | 8.894832
2018-02-07 08:25 | 132382.2 | 3840.0009 | 5 | 15 | 3.521456 | -2.282092 | 3.007738 | 2.434077 | 12.7039 | 9.163164
2018-02-07 08:27 | 132502.2 | 3960.0013 | 5 | 15 | 3.507851 | -2.282079 | 3.007738 | 2.510146 | 12.7039 | 9.430532
2018-02-07 08:29 | 132622.2 | 4080.0009 | 5 | 15 | 3.492455 | -2.282072 | 3.007738 | 2.586212 | 12.7039 | 9.696797
2018-02-07 08:31 | 132742.2 | 4200.0013 | 5 | 15 | 3.471532 | -2.282029 | 3.007738 | 2.662282 | 12.7039 | 9.961725
2018-02-07 08:33 | 132862.2 | 4320.0001 | 5 | 15 | 3.440526 | -2.282031 | 3.007738 | 2.738349 | 12.7039 | 10.22468
2018-02-07 08:35 | 132982.2 | 4440.0013 | 5 | 15 | 3.395679 | -2.282032 | 3.007738 | 2.814413 | 12.7039 | 10.4848
2018-02-07 08:37 | 133102.2 | 4560.0001 | 5 | 15 | 3.322708 | -2.282032 | 3.007738 | 2.890479 | 12.7039 | 10.74056
2018-02-07 08:39 | 133222.2 | 4680.0006 | 5 | 15 | 3.175287 | -2.282012 | 3.007738 | 2.96654 | 12.7039 | 10.98847
2018-02-07 08:40 | 133286.6 | 4744.3699 | 5 | 15 | 2.99999 | -2.282041 | 3.007738 | 3.007345 | 12.7039 | 11.11492
2018-02-07 08:42 | 133406.6 | 120.0014 | 6 | 15 | 3.354263 | 0 | 3.007738 | 3.007353 | 12.7039 | 11.11495
2018-02-07 08:44 | 133526.6 | 240.0002 | 6 | 15 | 3.368234 | 0 | 3.007738 | 3.007353 | 12.7039 | 11.11495
2018-02-07 08:45 | 133586.6 | 300.003 | 6 | 15 | 3.371587 | 0 | 3.007738 | 3.007353 | 12.7039 | 11.11495
2018-02-07 08:45 | 133586.7 | 0.0025 | 7 | 16 | 3.371371 | 0 | 0 | 0 | 0 | 0
2018-02-07 08:47 | 133706.7 | 120.0006 | 2 | 16 | 4.03568 | 4.889894 | 0.1624015 | 0 | 0.6362683 | 0
2018-02-07 08:49 | 133826.7 | 240.001 | 2 | 16 | 4.073243 | 4.889997 | 0.3253946 | 0 | 1.297012 | 0
2018-02-07 08:51 | 133946.7 | 360.0006 | 2 | 16 | 4.110196 | 4.889945 | 0.4883782 | 0 | 1.964065 | 0
2018-02-07 08:53 | 134066.7 | 480.0002 | 2 | 16 | 4.13708 | 4.889913 | 0.6513611 | 0 | 2.636241 | 0
2018-02-07 08:55 | 134186.7 | 600.0014 | 2 | 16 | 4.159898 | 4.889905 | 0.8143395 | 0 | 3.312383 | 0
2018-02-07 08:57 | 134306.7 | 720.0002 | 2 | 16 | 4.18396 | 4.88989 | 0.9773262 | 0 | 3.992306 | 0
2018-02-07 08:59 | 134426.7 | 840.0006 | 2 | 16 | 4.20032 | 4.695298 | 1.138927 | 0 | 4.670269 | 0
2018-02-07 09:01 | 134546.7 | 960.0002 | 2 | 16 | 4.200291 | 4.31066 | 1.2888 | 0 | 5.299783 | 0
2018-02-07 09:03 | 134666.7 | 1080.0014 | 2 | 16 | 4.200295 | 3.970038 | 1.426697 | 0 | 5.878987 | 0
2018-02-07 09:05 | 134786.7 | 1200.0003 | 2 | 16 | 4.200274 | 3.660953 | 1.553851 | 0 | 6.41307 | 0
2018-02-07 09:07 | 134906.7 | 1320.0006 | 2 | 16 | 4.200263 | 3.348186 | 1.670715 | 0 | 6.903931 | 0
2018-02-07 09:08 | 134939.3 | 1352.5524 | 2 | 16 | 4.200295 | 3.259992 | 1.700574 | 0 | 7.02935 | 0
2018-02-07 09:10 | 135059.3 | 120.0015 | 3 | 16 | 4.222457 | 3.259976 | 1.808869 | 0 | 7.485306 | 0
2018-02-07 09:12 | 135179.3 | 240.0003 | 3 | 16 | 4.249154 | 3.259994 | 1.917518 | 0 | 7.945494 | 0
2018-02-07 09:14 | 135299.3 | 360.0006 | 3 | 16 | 4.278055 | 3.2599 | 2.026192 | 0 | 8.408825 | 0
2018-02-07 09:16 | 135419.3 | 480.0002 | 3 | 16 | 4.310285 | 3.260058 | 2.13486 | 0 | 8.875428 | 0
2018-02-07 09:18 | 135539.3 | 600.0006 | 3 | 16 | 4.346748 | 3.259936 | 2.24351 | 0 | 9.345695 | 0
2018-02-07 09:20 | 135659.3 | 720.0011 | 3 | 16 | 4.38525 | 3.259934 | 2.35217 | 0 | 9.820083 | 0
2018-02-07 09:22 | 135779.3 | 840.0007 | 3 | 16 | 4.400305 | 2.920701 | 2.456975 | 0 | 10.28095 | 0
2018-02-07 09:24 | 135899.3 | 960.0002 | 3 | 16 | 4.400311 | 2.522239 | 2.547528 | 0 | 10.67941 | 0
2018-02-07 09:26 | 136019.3 | 1080.0006 | 3 | 16 | 4.400262 | 2.169803 | 2.625621 | 0 | 11.02304 | 0
2018-02-07 09:28 | 136139.3 | 1200.0003 | 3 | 16 | 4.400279 | 1.871775 | 2.692798 | 0 | 11.31863 | 0
2018-02-07 09:30 | 136259.3 | 1320.0006 | 3 | 16 | 4.400285 | 1.626186 | 2.750969 | 0 | 11.5746 | 0
2018-02-07 09:32 | 136379.3 | 1440.0011 | 3 | 16 | 4.400284 | 1.421997 | 2.801648 | 0 | 11.7976 | 0
2018-02-07 09:34 | 136499.3 | 1560.0015 | 3 | 16 | 4.40023 | 1.244617 | 2.846043 | 0 | 11.99295 | 0
2018-02-07 09:36 | 136619.3 | 1680.0011 | 3 | 16 | 4.400244 | 1.087919 | 2.884839 | 0 | 12.16367 | 0
2018-02-07 09:38 | 136739.3 | 1800.0015 | 3 | 16 | 4.40026 | 0.9596853 | 2.918889 | 0 | 12.31349 | 0
2018-02-07 09:40 | 136859.3 | 1920.0003 | 3 | 16 | 4.400215 | 0.8505545 | 2.948996 | 0 | 12.44597 | 0
2018-02-07 09:42 | 136979.3 | 2040.0016 | 3 | 16 | 4.400238 | 0.7595825 | 2.975798 | 0 | 12.56391 | 0
2018-02-07 09:44 | 137099.3 | 2160.0004 | 3 | 16 | 4.400157 | 0.6746788 | 2.999697 | 0 | 12.66907 | 0
2018-02-07 09:45 | 137135.4 | 2196.0939 | 3 | 16 | 4.400208 | 0.6519976 | 3.00635 | 0 | 12.69834 | 0
2018-02-07 09:47 | 137255.4 | 120.0014 | 4 | 16 | 4.337928 | 0 | 3.00635 | 0 | 12.69834 | 0
2018-02-07 09:49 | 137375.4 | 240.0011 | 4 | 16 | 4.332012 | 0 | 3.00635 | 0 | 12.69834 | 0
2018-02-07 09:50 | 137435.4 | 300.0014 | 4 | 16 | 4.330267 | 0 | 3.00635 | 0 | 12.69834 | 0
2018-02-07 09:52 | 137555.5 | 120.0005 | 5 | 16 | 4.111148 | -2.282107 | 3.00635 | 0.07606044 | 12.69834 | 0.3150078
2018-02-07 09:54 | 137675.5 | 240.0002 | 5 | 16 | 4.076383 | -2.282091 | 3.00635 | 0.1521245 | 12.69834 | 0.6263611
2018-02-07 09:56 | 137795.5 | 360.0005 | 5 | 16 | 4.045489 | -2.282129 | 3.00635 | 0.2281974 | 12.69834 | 0.9352724
2018-02-07 09:58 | 137915.5 | 480.0009 | 5 | 16 | 4.016056 | -2.282024 | 3.00635 | 0.3042598 | 12.69834 | 1.241858
2018-02-07 10:00 | 138035.5 | 600.0005 | 5 | 16 | 3.987917 | -2.282089 | 3.00635 | 0.3803194 | 12.69834 | 1.546243
2018-02-07 10:02 | 138155.5 | 720.0009 | 5 | 16 | 3.959409 | -2.282069 | 3.00635 | 0.4563888 | 12.69834 | 1.848523
2018-02-07 10:04 | 138275.5 | 840.0013 | 5 | 16 | 3.930798 | -2.282071 | 3.00635 | 0.5324461 | 12.69834 | 2.148565
2018-02-07 10:06 | 138395.5 | 960.0001 | 5 | 16 | 3.904208 | -2.281992 | 3.00635 | 0.6085133 | 12.69834 | 2.446549
2018-02-07 10:08 | 138515.5 | 1080.0005 | 5 | 16 | 3.878797 | -2.281992 | 3.00635 | 0.6845786 | 12.69834 | 2.74255
2018-02-07 10:10 | 138635.5 | 1200.0001 | 5 | 16 | 3.853364 | -2.281931 | 3.00635 | 0.7606468 | 12.69834 | 3.036644
2018-02-07 10:12 | 138755.5 | 1320.0013 | 5 | 16 | 3.827246 | -2.282011 | 3.00635 | 0.8367132 | 12.69834 | 3.328762
2018-02-07 10:14 | 138875.5 | 1440.0009 | 5 | 16 | 3.803745 | -2.282018 | 3.00635 | 0.9127731 | 12.69834 | 3.618945
2018-02-07 10:16 | 138995.5 | 1560.0013 | 5 | 16 | 3.782762 | -2.282041 | 3.00635 | 0.9888369 | 12.69834 | 3.907464
2018-02-07 10:18 | 139115.5 | 1680.0001 | 5 | 16 | 3.763482 | -2.282087 | 3.00635 | 1.064904 | 12.69834 | 4.19447
2018-02-07 10:20 | 139235.5 | 1800.0005 | 5 | 16 | 3.744218 | -2.282072 | 3.00635 | 1.140972 | 12.69834 | 4.480021
2018-02-07 10:22 | 139355.5 | 1920.0009 | 5 | 16 | 3.724893 | -2.282025 | 3.00635 | 1.217033 | 12.69834 | 4.764063
2018-02-07 10:24 | 139475.5 | 2040.0013 | 5 | 16 | 3.706989 | -2.282034 | 3.00635 | 1.293103 | 12.69834 | 5.046727
2018-02-07 10:26 | 139595.5 | 2160.0009 | 5 | 16 | 3.690316 | -2.282012 | 3.00635 | 1.36917 | 12.69834 | 5.328059
2018-02-07 10:28 | 139715.5 | 2280.0005 | 5 | 16 | 3.674537 | -2.282058 | 3.00635 | 1.44523 | 12.69834 | 5.608144
2018-02-07 10:30 | 139835.5 | 2400.0001 | 5 | 16 | 3.658525 | -2.282039 | 3.00635 | 1.521297 | 12.69834 | 5.887052
2018-02-07 10:32 | 139955.5 | 2520.0013 | 5 | 16 | 3.643765 | -2.282061 | 3.00635 | 1.597364 | 12.69834 | 6.16477
2018-02-07 10:34 | 140075.5 | 2640.0009 | 5 | 16 | 3.630458 | -2.282029 | 3.00635 | 1.67343 | 12.69834 | 6.441425
2018-02-07 10:36 | 140195.5 | 2760.0005 | 5 | 16 | 3.61869 | -2.282058 | 3.00635 | 1.749494 | 12.69834 | 6.717115
2018-02-07 10:38 | 140315.5 | 2880.0001 | 5 | 16 | 3.607172 | -2.282069 | 3.00635 | 1.825554 | 12.69834 | 6.991917
2018-02-07 10:40 | 140435.5 | 3000.0021 | 5 | 16 | 3.595397 | -2.282002 | 3.00635 | 1.901628 | 12.69834 | 7.265877
2018-02-07 10:42 | 140555.5 | 3120.0009 | 5 | 16 | 3.585196 | -2.282064 | 3.00635 | 1.977688 | 12.69834 | 7.538948
2018-02-07 10:44 | 140675.5 | 3240.0005 | 5 | 16 | 3.575801 | -2.281992 | 3.00635 | 2.053761 | 12.69834 | 7.811319
2018-02-07 10:46 | 140795.5 | 3360.0009 | 5 | 16 | 3.566568 | -2.282034 | 3.00635 | 2.129822 | 12.69834 | 8.082952
2018-02-07 10:48 | 140915.5 | 3480.0005 | 5 | 16 | 3.556027 | -2.282047 | 3.00635 | 2.205889 | 12.69834 | 8.353861
2018-02-07 10:50 | 141035.5 | 3600.0001 | 5 | 16 | 3.545255 | -2.282079 | 3.00635 | 2.28195 | 12.69834 | 8.623927
2018-02-07 10:52 | 141155.5 | 3720.0013 | 5 | 16 | 3.534423 | -2.282029 | 3.00635 | 2.358026 | 12.69834 | 8.893225
2018-02-07 10:54 | 141275.5 | 3840.0001 | 5 | 16 | 3.523329 | -2.282021 | 3.00635 | 2.434086 | 12.69834 | 9.161636
2018-02-07 10:56 | 141395.5 | 3960.0005 | 5 | 16 | 3.509562 | -2.282112 | 3.00635 | 2.510149 | 12.69834 | 9.429132
2018-02-07 10:58 | 141515.5 | 4080.0009 | 5 | 16 | 3.492017 | -2.282019 | 3.00635 | 2.586222 | 12.69834 | 9.695459
2018-02-07 11:00 | 141635.5 | 4200.0005 | 5 | 16 | 3.471129 | -2.282067 | 3.00635 | 2.662285 | 12.69834 | 9.960314
2018-02-07 11:02 | 141755.5 | 4320.0009 | 5 | 16 | 3.442316 | -2.282024 | 3.00635 | 2.738351 | 12.69834 | 10.22331
2018-02-07 11:04 | 141875.5 | 4440.0013 | 5 | 16 | 3.398608 | -2.282018 | 3.00635 | 2.814418 | 12.69834 | 10.48363
2018-02-07 11:06 | 141995.5 | 4560.0001 | 5 | 16 | 3.32231 | -2.282089 | 3.00635 | 2.890482 | 12.69834 | 10.73955
2018-02-07 11:08 | 142115.5 | 4680.0013 | 5 | 16 | 3.16927 | -2.282116 | 3.00635 | 2.966547 | 12.69834 | 10.98723
2018-02-07 11:09 | 142177.3 | 4741.8082 | 5 | 16 | 2.999985 | -2.282044 | 3.00635 | 3.005728 | 12.69834 | 11.10849
2018-02-07 11:11 | 142297.4 | 120.0012 | 6 | 16 | 3.353836 | 0 | 3.00635 | 3.005728 | 12.69834 | 11.10849
2018-02-07 11:13 | 142417.4 | 240 | 6 | 16 | 3.367724 | 0 | 3.00635 | 3.005728 | 12.69834 | 11.10849
2018-02-07 11:14 | 142477.4 | 300.002 | 6 | 16 | 3.371152 | 0 | 3.00635 | 3.005728 | 12.69834 | 11.10849
2018-02-07 11:14 | 142477.4 | 0.0024 | 7 | 17 | 3.371343 | 0 | 0 | 0 | 0 | 0
2018-02-07 11:16 | 142597.5 | 120.0007 | 2 | 17 | 4.036031 | 4.88997 | 0.1623956 | 0 | 0.6361006 | 0
2018-02-07 11:18 | 142717.5 | 240.0003 | 2 | 17 | 4.073092 | 4.889882 | 0.3253816 | 0 | 1.29689 | 0
2018-02-07 11:20 | 142837.5 | 360.0007 | 2 | 17 | 4.107969 | 4.889905 | 0.4883739 | 0 | 1.963773 | 0
2018-02-07 11:22 | 142957.5 | 480.0011 | 2 | 17 | 4.134215 | 4.889871 | 0.6513546 | 0 | 2.635483 | 0
2018-02-07 11:24 | 143077.5 | 600.0007 | 2 | 17 | 4.159463 | 4.8901 | 0.8143457 | 0 | 3.311343 | 0
2018-02-07 11:26 | 143197.5 | 720.0003 | 2 | 17 | 4.185223 | 4.890168 | 0.9773304 | 0 | 3.991379 | 0
2018-02-07 11:28 | 143317.5 | 840.0015 | 2 | 17 | 4.200287 | 4.703454 | 1.138943 | 0 | 4.669482 | 0
2018-02-07 11:30 | 143437.5 | 960.0004 | 2 | 17 | 4.200295 | 4.340272 | 1.289515 | 0 | 5.301931 | 0
2018-02-07 11:32 | 143557.5 | 1080.0015 | 2 | 17 | 4.200294 | 3.988996 | 1.428301 | 0 | 5.884871 | 0
2018-02-07 11:34 | 143677.5 | 1200.0003 | 2 | 17 | 4.200291 | 3.644168 | 1.555419 | 0 | 6.418802 | 0
2018-02-07 11:36 | 143797.5 | 1320.0015 | 2 | 17 | 4.200266 | 3.334033 | 1.671677 | 0 | 6.907117 | 0
2018-02-07 11:36 | 143827.4 | 1349.898 | 2 | 17 | 4.20027 | 3.259995 | 1.699058 | 0 | 7.022128 | 0
2018-02-07 11:38 | 143947.3538 | 120.0005 | 3 | 17 | 4.221162 | 3.259959 | 1.807328 | 0 | 7.477912 | 0
2018-02-07 11:40 | 144067.3543 | 240.001 | 3 | 17 | 4.24741 | 3.259942 | 1.915992 | 0 | 7.937988 | 0
2018-02-07 11:42 | 144187.3539 | 360.0006 | 3 | 17 | 4.278337 | 3.259984 | 2.024659 | 0 | 8.401183 | 0
2018-02-07 11:44 | 144307.3543 | 480.001 | 3 | 17 | 4.311249 | 3.25995 | 2.133326 | 0 | 8.867869 | 0
2018-02-07 11:46 | 144427.3538 | 600.0005 | 3 | 17 | 4.346189 | 3.25994 | 2.241985 | 0 | 9.338203 | 0
2018-02-07 11:48 | 144547.3543 | 720.001 | 3 | 17 | 4.383374 | 3.25998 | 2.350652 | 0 | 9.812481 | 0
2018-02-07 11:50 | 144667.3547 | 840.0014 | 3 | 17 | 4.400319 | 2.933194 | 2.455893 | 0 | 10.27518 | 0
2018-02-07 11:52 | 144787.3542 | 960.0009 | 3 | 17 | 4.400297 | 2.509639 | 2.54631 | 0 | 10.67304 | 0
2018-02-07 11:54 | 144907.3547 | 1080.0014 | 3 | 17 | 4.400282 | 2.167617 | 2.624102 | 0 | 11.01535 | 0
2018-02-07 11:56 | 145027.3534 | 1200.0001 | 3 | 17 | 4.400278 | 1.881793 | 2.691416 | 0 | 11.31155 | 0
2018-02-07 11:58 | 145147.3556 | 1320.0023 | 3 | 17 | 4.400242 | 1.635948 | 2.749968 | 0 | 11.56919 | 0
2018-02-07 12:00 | 145267.3543 | 1440.001 | 3 | 17 | 4.400252 | 1.418783 | 2.800807 | 0 | 11.7929 | 0
2018-02-07 12:02 | 145387.3547 | 1560.0014 | 3 | 17 | 4.40023 | 1.23975 | 2.845019 | 0 | 11.98744 | 0
2018-02-07 12:04 | 145507.3543 | 1680.001 | 3 | 17 | 4.400261 | 1.091103 | 2.883791 | 0 | 12.15805 | 0
2018-02-07 12:06 | 145627.3547 | 1800.0014 | 3 | 17 | 4.400203 | 0.9649591 | 2.918018 | 0 | 12.30865 | 0
2018-02-07 12:08 | 145747.3543 | 1920.001 | 3 | 17 | 4.400228 | 0.8543625 | 2.948333 | 0 | 12.44205 | 0
2018-02-07 12:10 | 145867.3547 | 2040.0014 | 3 | 17 | 4.400195 | 0.756012 | 2.975112 | 0 | 12.55988 | 0
2018-02-07 12:12 | 145987.3544 | 2160.0011 | 3 | 17 | 4.400236 | 0.675499 | 2.998935 | 0 | 12.66471 | 0
2018-02-07 12:13 | 146025.716 | 2198.3627 | 3 | 17 | 4.400219 | 0.6519947 | 3.006005 | 0 | 12.69582 | 0
2018-02-07 12:15 | 146145.8 | 120.0013 | 4 | 17 | 4.338023 | 0 | 3.006005 | 0 | 12.69582 | 0
2018-02-07 12:17 | 146265.8 | 240.0002 | 4 | 17 | 4.332061 | 0 | 3.006005 | 0 | 12.69582 | 0
2018-02-07 12:18 | 146325.8 | 300.0029 | 4 | 17 | 4.33031 | 0 | 3.006005 | 0 | 12.69582 | 0
2018-02-07 12:20 | 146445.9 | 120.0014 | 5 | 17 | 4.11015 | -2.282034 | 3.006005 | 0.07606354 | 12.69582 | 0.3149694
2018-02-07 12:22 | 146565.9 | 240.001 | 5 | 17 | 4.076337 | -2.281989 | 3.006005 | 0.152129 | 12.69582 | 0.6262791
2018-02-07 12:24 | 146685.9 | 360.0005 | 5 | 17 | 4.046507 | -2.282056 | 3.006005 | 0.2281929 | 12.69582 | 0.9351934
2018-02-07 12:26 | 146805.9 | 480.001 | 5 | 17 | 4.017037 | -2.282071 | 3.006005 | 0.3042547 | 12.69582 | 1.241859
2018-02-07 12:28 | 146925.9 | 600.0005 | 5 | 17 | 3.986945 | -2.281999 | 3.006005 | 0.3803229 | 12.69582 | 1.546277
2018-02-07 12:30 | 147045.9 | 720.0001 | 5 | 17 | 3.958473 | -2.282045 | 3.006005 | 0.4563813 | 12.69582 | 1.848428
2018-02-07 12:32 | 147165.9 | 840.0013 | 5 | 17 | 3.931214 | -2.282022 | 3.006005 | 0.5324451 | 12.69582 | 2.148479
2018-02-07 12:34 | 147285.9 | 960.0009 | 5 | 17 | 3.90519 | -2.282139 | 3.006005 | 0.6085086 | 12.69582 | 2.44651
2018-02-07 12:36 | 147405.9 | 1080.0005 | 5 | 17 | 3.878662 | -2.282101 | 3.006005 | 0.6845801 | 12.69582 | 2.742586
2018-02-07 12:38 | 147525.9 | 1200.0001 | 5 | 17 | 3.85205 | -2.282136 | 3.006005 | 0.7606428 | 12.69582 | 3.036586
2018-02-07 12:40 | 147645.9 | 1320.0013 | 5 | 17 | 3.826845 | -2.282104 | 3.006005 | 0.8367059 | 12.69582 | 3.328613
2018-02-07 12:42 | 147765.9 | 1440.0001 | 5 | 17 | 3.804357 | -2.282018 | 3.006005 | 0.9127767 | 12.69582 | 3.618849
2018-02-07 12:44 | 147885.9 | 1560.0014 | 5 | 17 | 3.783401 | -2.281991 | 3.006005 | 0.9888391 | 12.69582 | 3.907416
2018-02-07 12:46 | 148005.9 | 1680.0001 | 5 | 17 | 3.762363 | -2.282024 | 3.006005 | 1.064905 | 12.69582 | 4.194395
2018-02-07 12:48 | 148125.9 | 1800.0013 | 5 | 17 | 3.743114 | -2.282127 | 3.006005 | 1.140973 | 12.69582 | 4.479852
2018-02-07 12:50 | 148245.9 | 1920.0001 | 5 | 17 | 3.724919 | -2.282061 | 3.006005 | 1.217036 | 12.69582 | 4.763861
2018-02-07 12:52 | 148365.9 | 2040.0013 | 5 | 17 | 3.707693 | -2.282072 | 3.006005 | 1.293104 | 12.69582 | 5.046555
2018-02-07 12:54 | 148485.9 | 2160.0009 | 5 | 17 | 3.690094 | -2.281999 | 3.006005 | 1.369164 | 12.69582 | 5.327898
2018-02-07 12:56 | 148605.9 | 2280.0013 | 5 | 17 | 3.673263 | -2.282074 | 3.006005 | 1.445232 | 12.69582 | 5.607939
2018-02-07 12:58 | 148725.9 | 2400.0001 | 5 | 17 | 3.65801 | -2.282076 | 3.006005 | 1.521298 | 12.69582 | 5.886762
2018-02-07 13:00 | 148845.9 | 2520.0005 | 5 | 17 | 3.64427 | -2.282011 | 3.006005 | 1.597365 | 12.69582 | 6.164485
2018-02-07 13:02 | 148965.9 | 2640.0017 | 5 | 17 | 3.630988 | -2.282064 | 3.006005 | 1.673429 | 12.69582 | 6.441173
2018-02-07 13:04 | 149085.9 | 2760.0013 | 5 | 17 | 3.61762 | -2.282107 | 3.006005 | 1.749495 | 12.69582 | 6.716855
2018-02-07 13:06 | 149205.9 | 2880.0009 | 5 | 17 | 3.605936 | -2.282104 | 3.006005 | 1.825555 | 12.69582 | 6.991558
2018-02-07 13:08 | 149325.9 | 3000.0005 | 5 | 17 | 3.595377 | -2.282038 | 3.006005 | 1.901619 | 12.69582 | 7.26543
2018-02-07 13:10 | 149445.9 | 3120.0009 | 5 | 17 | 3.585722 | -2.282031 | 3.006005 | 1.977684 | 12.69582 | 7.538549
2018-02-07 13:12 | 149565.9 | 3240.0005 | 5 | 17 | 3.575361 | -2.282078 | 3.006005 | 2.05375 | 12.69582 | 7.810917
2018-02-07 13:14 | 149685.9 | 3360.0001 | 5 | 17 | 3.564934 | -2.282063 | 3.006005 | 2.12982 | 12.69582 | 8.082489
2018-02-07 13:16 | 149805.9 | 3480.0005 | 5 | 17 | 3.555173 | -2.282078 | 3.006005 | 2.205879 | 12.69582 | 8.353263
2018-02-07 13:18 | 149925.9 | 3600.0009 | 5 | 17 | 3.54556 | -2.282019 | 3.006005 | 2.281944 | 12.69582 | 8.623317
2018-02-07 13:20 | 150045.9 | 3720.0005 | 5 | 17 | 3.534789 | -2.282064 | 3.006005 | 2.35801 | 12.69582 | 8.892614
2018-02-07 13:22 | 150165.9 | 3840.0009 | 5 | 17 | 3.521542 | -2.282039 | 3.006005 | 2.434077 | 12.69582 | 9.161002
2018-02-07 13:24 | 150285.9 | 3960.0005 | 5 | 17 | 3.507499 | -2.282043 | 3.006005 | 2.510144 | 12.69582 | 9.428354
2018-02-07 13:26 | 150405.9 | 4080.0001 | 5 | 17 | 3.491529 | -2.282027 | 3.006005 | 2.586211 | 12.69582 | 9.694566
2018-02-07 13:28 | 150525.9 | 4200.0005 | 5 | 17 | 3.471604 | -2.281958 | 3.006005 | 2.662276 | 12.69582 | 9.95944
2018-02-07 13:30 | 150645.9 | 4320.0009 | 5 | 17 | 3.441338 | -2.281982 | 3.006005 | 2.738336 | 12.69582 | 10.22244
2018-02-07 13:32 | 150765.9 | 4440.0005 | 5 | 17 | 3.394596 | -2.282009 | 3.006005 | 2.8144 | 12.69582 | 10.48253
2018-02-07 13:34 | 150885.9 | 4560.0001 | 5 | 17 | 3.319602 | -2.282044 | 3.006005 | 2.890464 | 12.69582 | 10.73815
2018-02-07 13:36 | 151005.9 | 4680.0013 | 5 | 17 | 3.169257 | -2.282009 | 3.006005 | 2.966533 | 12.69582 | 10.98574
2018-02-07 13:37 | 151067.7 | 4741.7882 | 5 | 17 | 2.999982 | -2.281998 | 3.006005 | 3.0057 | 12.69582 | 11.10697
2018-02-07 13:38 | 151139.7 | 72.0154 | 6 | 17 | 3.33687 | 0 | 3.006005 | 3.0057 | 12.69582 | 11.10697
2018-02-07 14:36 | 151259.7 | 192.0393 | 6 | 17 | 3.405811 | 0 | 3.006005 | 3.0057 | 12.69582 | 11.10697
2018-02-07 14:38 | 151367.7 | 300.0045 | 6 | 17 | 3.406303 | 0 | 3.006005 | 3.0057 | 12.69582 | 11.10697
2018-02-07 14:38 | 151367.6822 | 0.0025 | 7 | 18 | 3.40631 | 0 | 0 | 0 | 0 | 0
2018-02-07 14:40 | 151487.8 | 120.0013 | 2 | 18 | 4.05755 | 4.890065 | 0.1624187 | 0 | 0.6415582 | 0
2018-02-07 14:42 | 151607.8 | 240.0009 | 2 | 18 | 4.089122 | 4.890021 | 0.3254097 | 0 | 1.305274 | 0
2018-02-07 14:44 | 151727.8 | 360.0005 | 2 | 18 | 4.122079 | 4.890016 | 0.488401 | 0 | 1.974607 | 0
2018-02-07 14:46 | 151847.8 | 480.0009 | 2 | 18 | 4.146215 | 4.88996 | 0.6514016 | 0 | 2.648556 | 0
2018-02-07 14:48 | 151967.8 | 600.0013 | 2 | 18 | 4.166987 | 4.889934 | 0.8143823 | 0 | 3.326012 | 0
2018-02-07 14:50 | 152087.8 | 720.0001 | 2 | 18 | 4.190259 | 4.889989 | 0.9773707 | 0 | 4.007027 | 0
2018-02-07 14:52 | 152207.8 | 840.0013 | 2 | 18 | 4.200312 | 4.627238 | 1.137491 | 0 | 4.679261 | 0
2018-02-07 14:54 | 152327.8 | 960.0001 | 2 | 18 | 4.200301 | 4.271697 | 1.285693 | 0 | 5.301752 | 0
2018-02-07 14:56 | 152447.8 | 1080.0006 | 2 | 18 | 4.200278 | 3.945758 | 1.422547 | 0 | 5.876576 | 0
2018-02-07 14:58 | 152567.8 | 1200.0009 | 2 | 18 | 4.200271 | 3.643113 | 1.549049 | 0 | 6.407924 | 0
2018-02-07 15:00 | 152687.8 | 1320.0006 | 2 | 18 | 4.200296 | 3.333575 | 1.665375 | 0 | 6.896523 | 0
2018-02-07 15:01 | 152716 | 1348.1945 | 2 | 18 | 4.200305 | 3.259999 | 1.691194 | 0 | 7.00497 | 0
2018-02-07 15:03 | 152836 | 120.0009 | 3 | 18 | 4.221635 | 3.25999 | 1.799467 | 0 | 7.460795 | 0
2018-02-07 15:05 | 152956 | 240.0004 | 3 | 18 | 4.247579 | 3.260013 | 1.908121 | 0 | 7.920875 | 0
2018-02-07 15:07 | 153076 | 360.0008 | 3 | 18 | 4.275925 | 3.260007 | 2.016799 | 0 | 8.384009 | 0
2018-02-07 15:09 | 153196 | 480.0011 | 3 | 18 | 4.307942 | 3.260068 | 2.125454 | 0 | 8.850311 | 0
2018-02-07 15:11 | 153316 | 600.0007 | 3 | 18 | 4.34378 | 3.25999 | 2.234123 | 0 | 9.320381 | 0
2018-02-07 15:13 | 153436 | 720.0003 | 3 | 18 | 4.381398 | 3.260055 | 2.342782 | 0 | 9.794395 | 0
2018-02-07 15:15 | 153556 | 840.0007 | 3 | 18 | 4.4003 | 2.969283 | 2.448673 | 0 | 10.25986 | 0
2018-02-07 15:17 | 153676 | 960.0011 | 3 | 18 | 4.400293 | 2.558303 | 2.540611 | 0 | 10.66441 | 0
2018-02-07 15:19 | 153796 | 1080.0015 | 3 | 18 | 4.400288 | 2.198318 | 2.619765 | 0 | 11.01271 | 0
2018-02-07 15:21 | 153916 | 1200.0003 | 3 | 18 | 4.400247 | 1.898358 | 2.687879 | 0 | 11.31243 | 0
2018-02-07 15:23 | 154036 | 1320.0015 | 3 | 18 | 4.400262 | 1.648698 | 2.746879 | 0 | 11.57204 | 0
2018-02-07 15:25 | 154156 | 1440.0003 | 3 | 18 | 4.400238 | 1.440345 | 2.79828 | 0 | 11.79822 | 0
2018-02-07 15:27 | 154276 | 1560.0014 | 3 | 18 | 4.400285 | 1.259266 | 2.843207 | 0 | 11.99591 | 0
2018-02-07 15:29 | 154396 | 1680.0011 | 3 | 18 | 4.400199 | 1.098807 | 2.882412 | 0 | 12.16842 | 0
2018-02-07 15:31 | 154516 | 1800.0007 | 3 | 18 | 4.400232 | 0.9690914 | 2.916818 | 0 | 12.31982 | 0
2018-02-07 15:33 | 154636 | 1920.0012 | 3 | 18 | 4.400189 | 0.8599567 | 2.947245 | 0 | 12.45371 | 0
2018-02-07 15:35 | 154756 | 2040.0007 | 3 | 18 | 4.400179 | 0.7652874 | 2.974313 | 0 | 12.57281 | 0
2018-02-07 15:37 | 154876 | 2160.0011 | 3 | 18 | 4.40021 | 0.679883 | 2.998393 | 0 | 12.67877 | 0
2018-02-07 15:37 | 154920.2 | 2204.1878 | 3 | 18 | 4.400252 | 0.6519957 | 3.006557 | 0 | 12.71469 | 0
2018-02-07 15:39 | 155040.2 | 120.0014 | 4 | 18 | 4.338355 | 0 | 3.006557 | 0 | 12.71469 | 0
2018-02-07 15:41 | 155160.2 | 240.0002 | 4 | 18 | 4.332423 | 0 | 3.006557 | 0 | 12.71469 | 0
2018-02-07 15:42 | 155220.2 | 300.0006 | 4 | 18 | 4.330703 | 0 | 3.006557 | 0 | 12.71469 | 0
2018-02-07 15:44 | 155340.3 | 120.0007 | 5 | 18 | 4.112326 | -2.282004 | 3.006557 | 0.0760619 | 12.71469 | 0.3151109
2018-02-07 15:46 | 155460.3 | 240.0002 | 5 | 18 | 4.077188 | -2.282089 | 3.006557 | 0.1521258 | 12.71469 | 0.626532
2018-02-07 15:48 | 155580.3 | 360.0016 | 5 | 18 | 4.04649 | -2.282107 | 3.006557 | 0.2281922 | 12.71469 | 0.9354885
2018-02-07 15:50 | 155700.3 | 480.0002 | 5 | 18 | 4.017179 | -2.282087 | 3.006557 | 0.3042549 | 12.71469 | 1.242152
2018-02-07 15:52 | 155820.3 | 600.0014 | 5 | 18 | 3.988812 | -2.281982 | 3.006557 | 0.3803195 | 12.71469 | 1.546641
2018-02-07 15:54 | 155940.3 | 720.001 | 5 | 18 | 3.959768 | -2.282092 | 3.006557 | 0.4563818 | 12.71469 | 1.848943
2018-02-07 15:56 | 156060.3 | 840.0014 | 5 | 18 | 3.93133 | -2.282018 | 3.006557 | 0.5324449 | 12.71469 | 2.149036
2018-02-07 15:58 | 156180.3 | 960.001 | 5 | 18 | 3.904729 | -2.282071 | 3.006557 | 0.6085107 | 12.71469 | 2.447057
2018-02-07 16:00 | 156300.3 | 1080.0014 | 5 | 18 | 3.879379 | -2.282087 | 3.006557 | 0.6845793 | 12.71469 | 2.743113
2018-02-07 16:02 | 156420.3 | 1200.0003 | 5 | 18 | 3.853532 | -2.281918 | 3.006557 | 0.7606407 | 12.71469 | 3.037206
2018-02-07 16:04 | 156540.3 | 1320.0006 | 5 | 18 | 3.827101 | -2.282081 | 3.006557 | 0.8367123 | 12.71469 | 3.329336
2018-02-07 16:06 | 156660.3 | 1440.0002 | 5 | 18 | 3.803703 | -2.282047 | 3.006557 | 0.9127766 | 12.71469 | 3.619531
2018-02-07 16:08 | 156780.3 | 1560.0014 | 5 | 18 | 3.78274 | -2.282029 | 3.006557 | 0.9888449 | 12.71469 | 3.908061
2018-02-07 16:10 | 156900.3 | 1680.001 | 5 | 18 | 3.763315 | -2.282152 | 3.006557 | 1.064906 | 12.71469 | 4.195042
2018-02-07 16:12 | 157020.3 | 1800.0006 | 5 | 18 | 3.743539 | -2.282083 | 3.006557 | 1.140976 | 12.71469 | 4.480569
2018-02-07 16:14 | 157140.3 | 1920.001 | 5 | 18 | 3.724257 | -2.282044 | 3.006557 | 1.217037 | 12.71469 | 4.764559
2018-02-07 16:16 | 157260.3 | 2040.0006 | 5 | 18 | 3.706468 | -2.282029 | 3.006557 | 1.293105 | 12.71469 | 5.047175
2018-02-07 16:18 | 157380.3 | 2160.0002 | 5 | 18 | 3.689918 | -2.282036 | 3.006557 | 1.369178 | 12.71469 | 5.328496
2018-02-07 16:20 | 157500.3 | 2280.0014 | 5 | 18 | 3.673803 | -2.282031 | 3.006557 | 1.445245 | 12.71469 | 5.608563
2018-02-07 16:22 | 157620.3 | 2400.001 | 5 | 18 | 3.657566 | -2.281978 | 3.006557 | 1.521309 | 12.71469 | 5.887383
2018-02-07 16:24 | 157740.3 | 2520.0006 | 5 | 18 | 3.643111 | -2.281966 | 3.006557 | 1.597371 | 12.71469 | 6.165025
2018-02-07 16:26 | 157860.3 | 2640.0002 | 5 | 18 | 3.629958 | -2.282103 | 3.006557 | 1.673436 | 12.71469 | 6.441627
2018-02-07 16:28 | 157980.3 | 2760.0014 | 5 | 18 | 3.618023 | -2.281978 | 3.006557 | 1.749506 | 12.71469 | 6.717303
2018-02-07 16:30 | 158100.3 | 2880.001 | 5 | 18 | 3.606009 | -2.282061 | 3.006557 | 1.82557 | 12.71469 | 6.992054
2018-02-07 16:32 | 158220.3 | 3000.0006 | 5 | 18 | 3.594441 | -2.282069 | 3.006557 | 1.901638 | 12.71469 | 7.265901
2018-02-07 16:34 | 158340.3 | 3120.001 | 5 | 18 | 3.584311 | -2.281931 | 3.006557 | 1.977702 | 12.71469 | 7.538918
2018-02-07 16:36 | 158460.3 | 3240.0014 | 5 | 18 | 3.575071 | -2.282016 | 3.006557 | 2.053767 | 12.71469 | 7.811202
2018-02-07 16:38 | 158580.3 | 3360.0002 | 5 | 18 | 3.565625 | -2.282012 | 3.006557 | 2.129833 | 12.71469 | 8.082787
2018-02-07 16:40 | 158700.3 | 3480.0014 | 5 | 18 | 3.554642 | -2.281991 | 3.006557 | 2.205901 | 12.71469 | 8.353606
2018-02-07 16:42 | 158820.3 | 3600.0002 | 5 | 18 | 3.544116 | -2.282029 | 3.006557 | 2.281962 | 12.71469 | 8.623572
2018-02-07 16:44 | 158940.3 | 3720.0006 | 5 | 18 | 3.533395 | -2.282059 | 3.006557 | 2.358029 | 12.71469 | 8.892758
2018-02-07 16:46 | 159060.3 | 3840.0002 | 5 | 18 | 3.522091 | -2.282074 | 3.006557 | 2.434098 | 12.71469 | 9.161124
2018-02-07 16:48 | 159180.3 | 3960.0006 | 5 | 18 | 3.507817 | -2.282083 | 3.006557 | 2.510165 | 12.71469 | 9.428525
2018-02-07 16:50 | 159300.3 | 4080.001 | 5 | 18 | 3.490462 | -2.282064 | 3.006557 | 2.586226 | 12.71469 | 9.694684
2018-02-07 16:52 | 159420.3 | 4200.0014 | 5 | 18 | 3.469807 | -2.282152 | 3.006557 | 2.662299 | 12.71469 | 9.959459
2018-02-07 16:54 | 159540.3 | 4320.0002 | 5 | 18 | 3.44183 | -2.282009 | 3.006557 | 2.738367 | 12.71469 | 10.22239
2018-02-07 16:56 | 159660.3 | 4440.0014 | 5 | 18 | 3.397959 | -2.282098 | 3.006557 | 2.814427 | 12.71469 | 10.48264
2018-02-07 16:58 | 159780.3 | 4560.0003 | 5 | 18 | 3.321879 | -2.282112 | 3.006557 | 2.890497 | 12.71469 | 10.73851
2018-02-07 17:00 | 159900.3 | 4680.0006 | 5 | 18 | 3.173967 | -2.282025 | 3.006557 | 2.96656 | 12.71469 | 10.98632
2018-02-07 17:01 | 159965.4 | 4745.1181 | 5 | 18 | 2.999995 | -2.282125 | 3.006557 | 3.007843 | 12.71469 | 11.11421
2018-02-07 17:03 | 160085.5 | 120.0014 | 6 | 18 | 3.356139 | 0 | 3.006557 | 3.007843 | 12.71469 | 11.11421
2018-02-07 17:05 | 160205.5 | 240.001 | 6 | 18 | 3.370175 | 0 | 3.006557 | 3.007843 | 12.71469 | 11.11421
2018-02-07 17:06 | 160265.5 | 300.0022 | 6 | 18 | 3.373665 | 0 | 3.006557 | 3.007843 | 12.71469 | 11.11421
2018-02-07 17:06 | 160265.5 | 0.0024 | 7 | 19 | 3.373698 | 0 | 0 | 0 | 0 | 0
2018-02-07 17:08 | 160385.6 | 120.0005 | 2 | 19 | 4.03735 | 4.890084 | 0.1624019 | 0 | 0.636546 | 0
2018-02-07 17:10 | 160505.6 | 240.0009 | 2 | 19 | 4.073649 | 4.890048 | 0.3254013 | 0 | 1.29753 | 0
2018-02-07 17:12 | 160625.6 | 360.0005 | 2 | 19 | 4.107861 | 4.889993 | 0.4883998 | 0 | 1.964475 | 0
2018-02-07 17:14 | 160745.6 | 480.0009 | 2 | 19 | 4.134618 | 4.88996 | 0.6513837 | 0 | 2.636243 | 0
2018-02-07 17:16 | 160865.6 | 600.0013 | 2 | 19 | 4.160001 | 4.890025 | 0.8143715 | 0 | 3.312203 | 0
2018-02-07 17:18 | 160985.6 | 720.0001 | 2 | 19 | 4.184928 | 4.889941 | 0.9773664 | 0 | 3.992282 | 0
2018-02-07 17:20 | 161105.6 | 840.0005 | 2 | 19 | 4.20028 | 4.714627 | 1.139114 | 0 | 4.670915 | 0
2018-02-07 17:22 | 161225.6 | 960.0009 | 2 | 19 | 4.200253 | 4.34755 | 1.290121 | 0 | 5.305185 | 0
2018-02-07 17:24 | 161345.6 | 1080.0005 | 2 | 19 | 4.200302 | 3.989501 | 1.42909 | 0 | 5.888896 | 0
2018-02-07 17:26 | 161465.6 | 1200.0001 | 2 | 19 | 4.200263 | 3.650872 | 1.556296 | 0 | 6.423198 | 0
2018-02-07 17:28 | 161585.6 | 1320.0006 | 2 | 19 | 4.200272 | 3.342736 | 1.672801 | 0 | 6.91255 | 0
2018-02-07 17:29 | 161618.7 | 1353.1651 | 2 | 19 | 4.200256 | 3.259986 | 1.703219 | 0 | 7.040315 | 0
2018-02-07 17:31 | 161738.7403 | 120.0014 | 3 | 19 | 4.221043 | 3.260123 | 1.811508 | 0 | 7.496167 | 0
2018-02-07 17:33 | 161858.7399 | 240.001 | 3 | 19 | 4.247869 | 3.260089 | 1.920176 | 0 | 7.956283 | 0
2018-02-07 17:35 | 161978.7403 | 360.0014 | 3 | 19 | 4.279014 | 3.260148 | 2.028846 | 0 | 8.41957 | 0
2018-02-07 17:37 | 162098.7399 | 480.001 | 3 | 19 | 4.311641 | 3.2599 | 2.137496 | 0 | 8.886239 | 0
2018-02-07 17:39 | 162218.7395 | 600.0006 | 3 | 19 | 4.346399 | 3.260167 | 2.246179 | 0 | 9.356716 | 0
2018-02-07 17:41 | 162338.7399 | 720.001 | 3 | 19 | 4.384034 | 3.260135 | 2.354835 | 0 | 9.830987 | 0
2018-02-07 17:43 | 162458.7402 | 840.0013 | 3 | 19 | 4.400311 | 2.91347 | 2.459775 | 0 | 10.29239 | 0
2018-02-07 17:45 | 162578.7398 | 960.0009 | 3 | 19 | 4.400293 | 2.501292 | 2.549746 | 0 | 10.68829 | 0
2018-02-07 17:47 | 162698.7402 | 1080.0013 | 3 | 19 | 4.400291 | 2.162095 | 2.6273 | 0 | 11.02955 | 0
2018-02-07 17:49 | 162818.7398 | 1200.0009 | 3 | 19 | 4.400266 | 1.87742 | 2.694495 | 0 | 11.32523 | 0
2018-02-07 17:51 | 162938.7394 | 1320.0005 | 3 | 19 | 4.400243 | 1.628743 | 2.752849 | 0 | 11.582 | 0
2018-02-07 17:53 | 163058.7391 | 1440.0002 | 3 | 19 | 4.400253 | 1.411604 | 2.803412 | 0 | 11.80449 | 0
2018-02-07 17:55 | 163178.7403 | 1560.0014 | 3 | 19 | 4.400229 | 1.235216 | 2.847448 | 0 | 11.99826 | 0
2018-02-07 17:57 | 163298.7398 | 1680.0009 | 3 | 19 | 4.400213 | 1.088179 | 2.886113 | 0 | 12.1684 | 0
2018-02-07 17:59 | 163418.7395 | 1800.0006 | 3 | 19 | 4.400282 | 0.9633141 | 2.920257 | 0 | 12.31864 | 0
2018-02-07 18:01 | 163538.7399 | 1920.001 | 3 | 19 | 4.400249 | 0.8491573 | 2.95043 | 0 | 12.45141 | 0
2018-02-07 18:03 | 163658.7395 | 2040.0006 | 3 | 19 | 4.400241 | 0.7532053 | 2.977062 | 0 | 12.5686 | 0
2018-02-07 18:05 | 163778.7391 | 2160.0002 | 3 | 19 | 4.400255 | 0.6736441 | 3.000791 | 0 | 12.67301 | 0
2018-02-07 18:06 | 163812.7438 | 2194.0049 | 3 | 19 | 4.400196 | 0.651989 | 3.00705 | 0 | 12.70055 | 0
2018-02-07 18:08 | 163932.8 | 120.0005 | 4 | 19 | 4.338045 | 0 | 3.00705 | 0 | 12.70055 | 0
2018-02-07 18:10 | 164052.8 | 240.0001 | 4 | 19 | 4.332104 | 0 | 3.00705 | 0 | 12.70055 | 0
2018-02-07 18:11 | 164112.8 | 300.0029 | 4 | 19 | 4.330372 | 0 | 3.00705 | 0 | 12.70055 | 0
2018-02-07 18:13 | 164232.9 | 120.0007 | 5 | 19 | 4.110566 | -2.281796 | 3.00705 | 0.07606098 | 12.70055 | 0.3149767
2018-02-07 18:15 | 164352.9 | 240.0011 | 5 | 19 | 4.076897 | -2.281802 | 3.00705 | 0.1521283 | 12.70055 | 0.6263284
2018-02-07 18:17 | 164472.9 | 360.0014 | 5 | 19 | 4.046976 | -2.282147 | 3.00705 | 0.2281916 | 12.70055 | 0.9352885
2018-02-07 18:19 | 164592.9 | 480.0003 | 5 | 19 | 4.01716 | -2.282038 | 3.00705 | 0.3042603 | 12.70055 | 1.24201
2018-02-07 18:21 | 164712.9 | 600.0014 | 5 | 19 | 3.987227 | -2.281999 | 3.00705 | 0.3803189 | 12.70055 | 1.546398
2018-02-07 18:23 | 164832.9 | 720.0002 | 5 | 19 | 3.958906 | -2.281999 | 3.00705 | 0.4563892 | 12.70055 | 1.848623
2018-02-07 18:25 | 164952.9 | 840.0014 | 5 | 19 | 3.931838 | -2.282058 | 3.00705 | 0.5324517 | 12.70055 | 2.148706
2018-02-07 18:27 | 165072.9 | 960.0002 | 5 | 19 | 3.905506 | -2.282164 | 3.00705 | 0.6085112 | 12.70055 | 2.446756
2018-02-07 18:29 | 165192.9 | 1080.0006 | 5 | 19 | 3.878602 | -2.282136 | 3.00705 | 0.6845862 | 12.70055 | 2.742848
2018-02-07 18:31 | 165312.9 | 1200.001 | 5 | 19 | 3.852341 | -2.282129 | 3.00705 | 0.7606509 | 12.70055 | 3.036871
2018-02-07 18:33 | 165432.9 | 1320.0006 | 5 | 19 | 3.827214 | -2.282154 | 3.00705 | 0.8367171 | 12.70055 | 3.328937
2018-02-07 18:35 | 165552.9 | 1440.0002 | 5 | 19 | 3.80474 | -2.282098 | 3.00705 | 0.9127833 | 12.70055 | 3.619193
2018-02-07 18:37 | 165672.9 | 1560.0006 | 5 | 19 | 3.78332 | -2.282118 | 3.00705 | 0.9888474 | 12.70055 | 3.907784
2018-02-07 18:39 | 165792.9 | 1680.0002 | 5 | 19 | 3.762458 | -2.282125 | 3.00705 | 1.064914 | 12.70055 | 4.194761
2018-02-07 18:41 | 165912.9 | 1800.0006 | 5 | 19 | 3.74324 | -2.281871 | 3.00705 | 1.140977 | 12.70055 | 4.480204
2018-02-07 18:43 | 166032.9 | 1920.0002 | 5 | 19 | 3.72523 | -2.282169 | 3.00705 | 1.217043 | 12.70055 | 4.764239
2018-02-07 18:45 | 166152.9 | 2040.0006 | 5 | 19 | 3.70774 | -2.282024 | 3.00705 | 1.293108 | 12.70055 | 5.046936
2018-02-07 18:47 | 166272.9 | 2160.001 | 5 | 19 | 3.689837 | -2.282127 | 3.00705 | 1.369178 | 12.70055 | 5.328303
2018-02-07 18:49 | 166392.9 | 2280.0006 | 5 | 19 | 3.673347 | -2.282025 | 3.00705 | 1.445249 | 12.70055 | 5.608356
2018-02-07 18:51 | 166512.9 | 2400.0002 | 5 | 19 | 3.658231 | -2.282031 | 3.00705 | 1.521315 | 12.70055 | 5.88719
2018-02-07 18:53 | 166632.9 | 2520.0006 | 5 | 19 | 3.644498 | -2.282121 | 3.00705 | 1.59738 | 12.70055 | 6.164929
2018-02-07 18:55 | 166752.9 | 2640.0011 | 5 | 19 | 3.630905 | -2.282047 | 3.00705 | 1.673446 | 12.70055 | 6.441634
2018-02-07 18:57 | 166872.9 | 2760.0014 | 5 | 19 | 3.617691 | -2.282058 | 3.00705 | 1.749506 | 12.70055 | 6.717286
2018-02-07 18:59 | 166992.9 | 2880.0002 | 5 | 19 | 3.606112 | -2.282011 | 3.00705 | 1.825575 | 12.70055 | 6.992032
2018-02-07 19:01 | 167112.9 | 3000.0006 | 5 | 19 | 3.595802 | -2.282107 | 3.00705 | 1.901641 | 12.70055 | 7.265931
2018-02-07 19:03 | 167232.9 | 3120.001 | 5 | 19 | 3.585848 | -2.282074 | 3.00705 | 1.977712 | 12.70055 | 7.539089
2018-02-07 19:05 | 167352.9 | 3240.0014 | 5 | 19 | 3.5752 | -2.282101 | 3.00705 | 2.053777 | 12.70055 | 7.811448
2018-02-07 19:07 | 167472.9 | 3360.001 | 5 | 19 | 3.565137 | -2.281709 | 3.00705 | 2.129839 | 12.70055 | 8.082994
2018-02-07 19:09 | 167592.9 | 3480.0006 | 5 | 19 | 3.555367 | -2.282152 | 3.00705 | 2.20591 | 12.70055 | 8.353827
2018-02-07 19:11 | 167712.9 | 3600.001 | 5 | 19 | 3.54576 | -2.282076 | 3.00705 | 2.281977 | 12.70055 | 8.623915
2018-02-07 19:13 | 167832.9 | 3720.0014 | 5 | 19 | 3.534492 | -2.282019 | 3.00705 | 2.358047 | 12.70055 | 8.893228
2018-02-07 19:15 | 167952.9 | 3840.0002 | 5 | 19 | 3.521173 | -2.282072 | 3.00705 | 2.434113 | 12.70055 | 9.161569
2018-02-07 19:17 | 168072.9 | 3960.0014 | 5 | 19 | 3.507422 | -2.282107 | 3.00705 | 2.510179 | 12.70055 | 9.428898
2018-02-07 19:19 | 168192.9 | 4080.001 | 5 | 19 | 3.491846 | -2.281835 | 3.00705 | 2.586243 | 12.70055 | 9.695108
2018-02-07 19:21 | 168312.9 | 4200.0006 | 5 | 19 | 3.47153 | -2.282038 | 3.00705 | 2.662315 | 12.70055 | 9.960011
2018-02-07 19:23 | 168432.9 | 4320.0002 | 5 | 19 | 3.440516 | -2.282119 | 3.00705 | 2.738378 | 12.70055 | 10.22297
2018-02-07 19:25 | 168552.9 | 4440.0014 | 5 | 19 | 3.394841 | -2.282074 | 3.00705 | 2.814445 | 12.70055 | 10.48307
2018-02-07 19:27 | 168672.9 | 4560.001 | 5 | 19 | 3.320683 | -2.282146 | 3.00705 | 2.89051 | 12.70055 | 10.73874
2018-02-07 19:29 | 168792.9 | 4680.0006 | 5 | 19 | 3.172038 | -2.282076 | 3.00705 | 2.966582 | 12.70055 | 10.9865
2018-02-07 19:30 | 168856 | 4743.1412 | 5 | 19 | 2.999998 | -2.282083 | 3.00705 | 3.006605 | 12.70055 | 11.11044
2018-02-07 19:32 | 168976 | 120.0004 | 6 | 19 | 3.352459 | 0 | 3.00705 | 3.006605 | 12.70055 | 11.11044
2018-02-07 19:34 | 169096 | 240 | 6 | 19 | 3.366261 | 0 | 3.00705 | 3.006605 | 12.70055 | 11.11044
2018-02-07 19:35 | 169156 | 300.0029 | 6 | 19 | 3.369601 | 0 | 3.00705 | 3.006605 | 12.70055 | 11.11044
2018-02-07 19:35 | 169156.1 | 0.0025 | 7 | 20 | 3.369747 | 0 | 0 | 0 | 0 | 0
2018-02-07 19:37 | 169276.1 | 120.0006 | 2 | 20 | 4.035673 | 4.889949 | 0.1624017 | 1.996e-09 | 0.6361869 | 6.726e-09
2018-02-07 19:39 | 169396.1 | 240.001 | 2 | 20 | 4.072122 | 4.889915 | 0.325399 | 1.996e-09 | 1.296884 | 6.726e-09
2018-02-07 19:41 | 169516.1 | 360.0006 | 2 | 20 | 4.109493 | 4.889913 | 0.4883835 | 1.996e-09 | 1.963728 | 6.726e-09
2018-02-07 19:43 | 169636.1 | 480.001 | 2 | 20 | 4.136827 | 4.88989 | 0.6513706 | 1.996e-09 | 2.63587 | 6.726e-09
2018-02-07 19:45 | 169756.1 | 600.0006 | 2 | 20 | 4.159926 | 4.889937 | 0.8143588 | 1.996e-09 | 3.312013 | 6.726e-09
2018-02-07 19:47 | 169876.1 | 720.001 | 2 | 20 | 4.183497 | 4.889951 | 0.9773448 | 1.996e-09 | 3.991908 | 6.726e-09
2018-02-07 19:49 | 169996.1 | 840.0006 | 2 | 20 | 4.200266 | 4.720763 | 1.139305 | 1.996e-09 | 4.671292 | 6.726e-09
2018-02-07 19:51 | 170116.1 | 960.001 | 2 | 20 | 4.200276 | 4.316287 | 1.289737 | 1.996e-09 | 5.303148 | 6.726e-09
2018-02-07 19:53 | 170236.1 | 1080.0006 | 2 | 20 | 4.200289 | 3.974687 | 1.427794 | 1.996e-09 | 5.883027 | 6.726e-09
2018-02-07 19:55 | 170356.1 | 1200.0011 | 2 | 20 | 4.200294 | 3.660783 | 1.554953 | 1.996e-09 | 6.41713 | 6.726e-09
2018-02-07 19:57 | 170476.1 | 1320.0006 | 2 | 20 | 4.200282 | 3.353585 | 1.67186 | 1.996e-09 | 6.908171 | 6.726e-09
2018-02-07 19:57 | 170512.5 | 1356.3742 | 2 | 20 | 4.200272 | 3.259997 | 1.705263 | 1.996e-09 | 7.048475 | 6.726e-09
2018-02-07 19:59 | 170632.5 | 120.0014 | 3 | 20 | 4.223208 | 3.260041 | 1.81356 | 1.996e-09 | 7.504467 | 6.726e-09
2018-02-07 20:01 | 170752.5 | 240.0011 | 3 | 20 | 4.250312 | 3.260062 | 1.922223 | 1.996e-09 | 7.964826 | 6.726e-09
2018-02-07 20:03 | 170872.5 | 360.0014 | 3 | 20 | 4.279815 | 3.26007 | 2.030875 | 1.996e-09 | 8.428216 | 6.726e-09
2018-02-07 20:05 | 170992.5 | 480.0003 | 3 | 20 | 4.311784 | 3.26002 | 2.139551 | 1.996e-09 | 8.895034 | 6.726e-09
2018-02-07 20:07 | 171112.5 | 600.0015 | 3 | 20 | 4.347662 | 3.260085 | 2.248219 | 1.996e-09 | 9.365491 | 6.726e-09
2018-02-07 20:09 | 171232.5 | 720.0002 | 3 | 20 | 4.387014 | 3.260028 | 2.356874 | 1.996e-09 | 9.840014 | 6.726e-09
2018-02-07 20:11 | 171352.5 | 840.0014 | 3 | 20 | 4.400301 | 2.898808 | 2.461138 | 1.996e-09 | 10.29856 | 6.726e-09
2018-02-07 20:13 | 171472.5 | 960.0003 | 3 | 20 | 4.40031 | 2.504104 | 2.550974 | 1.996e-09 | 10.69387 | 6.726e-09
2018-02-07 20:15 | 171592.5 | 1080.0015 | 3 | 20 | 4.400305 | 2.162459 | 2.628604 | 1.996e-09 | 11.03546 | 6.726e-09
2018-02-07 20:17 | 171712.5 | 1200.0003 | 3 | 20 | 4.400224 | 1.858983 | 2.695498 | 1.996e-09 | 11.32982 | 6.726e-09
2018-02-07 20:19 | 171832.5 | 1320.0014 | 3 | 20 | 4.400277 | 1.614208 | 2.753247 | 1.996e-09 | 11.58393 | 6.726e-09
2018-02-07 20:21 | 171952.5 | 1440.0003 | 3 | 20 | 4.400274 | 1.410444 | 2.803533 | 1.996e-09 | 11.8052 | 6.726e-09
2018-02-07 20:23 | 172072.5 | 1560.0014 | 3 | 20 | 4.400248 | 1.238253 | 2.847611 | 1.996e-09 | 11.99915 | 6.726e-09
2018-02-07 20:25 | 172192.5 | 1680.0011 | 3 | 20 | 4.400245 | 1.084353 | 2.886283 | 1.996e-09 | 12.16932 | 6.726e-09
2018-02-07 20:27 | 172312.5 | 1800.0014 | 3 | 20 | 4.400195 | 0.9529829 | 2.920163 | 1.996e-09 | 12.3184 | 6.726e-09
2018-02-07 20:29 | 172432.5 | 1920.0011 | 3 | 20 | 4.40023 | 0.8459692 | 2.950109 | 1.996e-09 | 12.45017 | 6.726e-09
2018-02-07 20:31 | 172552.5 | 2040.0015 | 3 | 20 | 4.400165 | 0.7544632 | 2.976764 | 1.996e-09 | 12.56746 | 6.726e-09
2018-02-07 20:33 | 172672.5 | 2160.0004 | 3 | 20 | 4.400189 | 0.6746387 | 3.000578 | 1.996e-09 | 12.67224 | 6.726e-09
2018-02-07 20:34 | 172709.3 | 2196.8058 | 3 | 20 | 4.400215 | 0.6519995 | 3.007356 | 1.996e-09 | 12.70207 | 6.726e-09
2018-02-07 20:36 | 172829.4 | 120.0005 | 4 | 20 | 4.338264 | 0 | 3.007356 | 1.996e-09 | 12.70207 | 6.726e-09
2018-02-07 20:38 | 172949.4 | 240.0001 | 4 | 20 | 4.332384 | 0 | 3.007356 | 1.996e-09 | 12.70207 | 6.726e-09
2018-02-07 20:39 | 173009.4 | 300.0021 | 4 | 20 | 4.330653 | 0 | 3.007356 | 1.996e-09 | 12.70207 | 6.726e-09
2018-02-07 20:41 | 173129.5 | 120.0014 | 5 | 20 | 4.111695 | -2.282112 | 3.007356 | 0.07606434 | 12.70207 | 0.3150571
2018-02-07 20:43 | 173249.5 | 240.0002 | 5 | 20 | 4.077627 | -2.282243 | 3.007356 | 0.1521198 | 12.70207 | 0.6264456
2018-02-07 20:45 | 173369.5 | 360.0004 | 5 | 20 | 4.0461 | -2.281771 | 3.007356 | 0.2281899 | 12.70207 | 0.9354165
2018-02-07 20:47 | 173489.5 | 480.001 | 5 | 20 | 4.016591 | -2.281804 | 3.007356 | 0.3042556 | 12.70207 | 1.242056
2018-02-07 20:49 | 173609.5 | 600.0013 | 5 | 20 | 3.988181 | -2.282201 | 3.007356 | 0.380321 | 12.70207 | 1.54649
2018-02-07 20:51 | 173729.5 | 720.0001 | 5 | 20 | 3.960136 | -2.282164 | 3.007356 | 0.4563864 | 12.70207 | 1.848788
2018-02-07 20:53 | 173849.5 | 840.0005 | 5 | 20 | 3.931658 | -2.281768 | 3.007356 | 0.5324458 | 12.70207 | 2.148912
2018-02-07 20:55 | 173969.5 | 960.0009 | 5 | 20 | 3.90469 | -2.282134 | 3.007356 | 0.6085073 | 12.70207 | 2.446921
2018-02-07 20:57 | 174089.5 | 1080.0013 | 5 | 20 | 3.878886 | -2.282054 | 3.007356 | 0.684579 | 12.70207 | 2.742973
2018-02-07 20:59 | 174209.5 | 1200.0009 | 5 | 20 | 3.853523 | -2.282116 | 3.007356 | 0.7606426 | 12.70207 | 3.037053
2018-02-07 21:01 | 174329.5 | 1320.0013 | 5 | 20 | 3.828036 | -2.282027 | 3.007356 | 0.8367048 | 12.70207 | 3.32919
2018-02-07 21:03 | 174449.5 | 1440.0009 | 5 | 20 | 3.803853 | -2.282083 | 3.007356 | 0.9127745 | 12.70207 | 3.619447
2018-02-07 21:05 | 174569.5 | 1560.0005 | 5 | 20 | 3.782663 | -2.282098 | 3.007356 | 0.9888334 | 12.70207 | 3.907945
2018-02-07 21:07 | 174689.5 | 1680.0009 | 5 | 20 | 3.763132 | -2.282119 | 3.007356 | 1.064906 | 12.70207 | 4.19495
2018-02-07 21:09 | 174809.5 | 1800.0005 | 5 | 20 | 3.744237 | -2.281873 | 3.007356 | 1.140973 | 12.70207 | 4.480479
2018-02-07 21:11 | 174929.5 | 1920.0001 | 5 | 20 | 3.724796 | -2.282214 | 3.007356 | 1.217034 | 12.70207 | 4.764541
2018-02-07 21:13 | 175049.5 | 2040.0005 | 5 | 20 | 3.706603 | -2.282125 | 3.007356 | 1.293094 | 12.70207 | 5.047144
2018-02-07 21:15 | 175169.5 | 2160.0009 | 5 | 20 | 3.689681 | -2.282157 | 3.007356 | 1.369169 | 12.70207 | 5.328475
2018-02-07 21:17 | 175289.5 | 2280.0013 | 5 | 20 | 3.674026 | -2.282081 | 3.007356 | 1.445232 | 12.70207 | 5.608525
2018-02-07 21:19 | 175409.5 | 2400.0009 | 5 | 20 | 3.658584 | -2.282114 | 3.007356 | 1.521302 | 12.70207 | 5.88742
2018-02-07 21:21 | 175529.5 | 2520.0005 | 5 | 20 | 3.643244 | -2.282152 | 3.007356 | 1.597362 | 12.70207 | 6.165097
2018-02-07 21:23 | 175649.5 | 2640.0009 | 5 | 20 | 3.629844 | -2.282049 | 3.007356 | 1.673437 | 12.70207 | 6.441735
2018-02-07 21:25 | 175769.5 | 2760.0005 | 5 | 20 | 3.61783 | -2.281775 | 3.007356 | 1.749494 | 12.70207 | 6.717341
2018-02-07 21:27 | 175889.5 | 2880.0009 | 5 | 20 | 3.606684 | -2.281741 | 3.007356 | 1.825565 | 12.70207 | 6.992129
2018-02-07 21:29 | 176009.5 | 3000.0005 | 5 | 20 | 3.595068 | -2.282043 | 3.007356 | 1.901627 | 12.70207 | 7.266025
2018-02-07 21:31 | 176129.5 | 3120.0001 | 5 | 20 | 3.584328 | -2.282087 | 3.007356 | 1.977692 | 12.70207 | 7.539064
2018-02-07 21:33 | 176249.5 | 3240.0013 | 5 | 20 | 3.574622 | -2.281902 | 3.007356 | 2.053756 | 12.70207 | 7.811332
2018-02-07 21:35 | 176369.5 | 3360.0001 | 5 | 20 | 3.565535 | -2.282192 | 3.007356 | 2.129829 | 12.70207 | 8.082918
2018-02-07 21:37 | 176489.5 | 3480.0005 | 5 | 20 | 3.555656 | -2.282116 | 3.007356 | 2.205895 | 12.70207 | 8.353768
2018-02-07 21:39 | 176609.5 | 3600.0001 | 5 | 20 | 3.544389 | -2.282119 | 3.007356 | 2.281953 | 12.70207 | 8.623777
2018-02-07 21:41 | 176729.5 | 3720.0013 | 5 | 20 | 3.533463 | -2.282051 | 3.007356 | 2.35803 | 12.70207 | 8.893011
2018-02-07 21:43 | 176849.5 | 3840.0009 | 5 | 20 | 3.521838 | -2.282063 | 3.007356 | 2.434097 | 12.70207 | 9.161347
2018-02-07 21:45 | 176969.5 | 3960.0013 | 5 | 20 | 3.508772 | -2.282091 | 3.007356 | 2.510154 | 12.70207 | 9.428733
2018-02-07 21:47 | 177089.5 | 4080.0009 | 5 | 20 | 3.491397 | -2.282147 | 3.007356 | 2.58623 | 12.70207 | 9.695044
2018-02-07 21:49 | 177209.5 | 4200.0005 | 5 | 20 | 3.469695 | -2.281878 | 3.007356 | 2.662297 | 12.70207 | 9.959823
2018-02-07 21:51 | 177329.5 | 4320.0001 | 5 | 20 | 3.440497 | -2.281991 | 3.007356 | 2.738361 | 12.70207 | 10.2227
2018-02-07 21:53 | 177449.5 | 4440.0005 | 5 | 20 | 3.397234 | -2.282054 | 3.007356 | 2.814429 | 12.70207 | 10.48289
2018-02-07 21:55 | 177569.5 | 4560.0001 | 5 | 20 | 3.322937 | -2.282036 | 3.007356 | 2.890489 | 12.70207 | 10.73874
2018-02-07 21:57 | 177689.5 | 4680.0013 | 5 | 20 | 3.169374 | -2.282152 | 3.007356 | 2.966559 | 12.70207 | 10.98647
2018-02-07 21:58 | 177751.5 | 4742.0346 | 5 | 20 | 2.999998 | -2.282045 | 3.007356 | 3.00588 | 12.70207 | 11.10816
2018-02-07 22:00 | 177871.5 | 120.0006 | 6 | 20 | 3.354333 | 0 | 3.007356 | 3.00588 | 12.70207 | 11.10816
2018-02-07 22:02 | 177991.5 | 240.001 | 6 | 20 | 3.368135 | 0 | 3.007356 | 3.00588 | 12.70207 | 11.10816
2018-02-07 22:03 | 178051.5 | 300.003 | 6 | 20 | 3.371511 | 0 | 3.007356 | 3.00588 | 12.70207 | 11.10816
2018-02-07 22:03 | 178051.5 | 0.0024 | 7 | 21 | 3.371611 | 0 | 0 | 0 | 0 | 0
2018-02-07 22:05 | 178171.6 | 120.0013 | 2 | 21 | 4.035736 | 4.890018 | 0.1624126 | 0 | 0.6361191 | 0
2018-02-07 22:07 | 178291.6 | 240.0001 | 2 | 21 | 4.073154 | 4.889943 | 0.3254042 | 0 | 1.296932 | 0
2018-02-07 22:09 | 178411.6 | 360.0004 | 2 | 21 | 4.108123 | 4.889983 | 0.4883842 | 0 | 1.96376 | 0
2018-02-07 22:11 | 178531.6 | 480.0001 | 2 | 21 | 4.134024 | 4.889976 | 0.6513725 | 0 | 2.635534 | 0
2018-02-07 22:13 | 178651.6 | 600.0005 | 2 | 21 | 4.157971 | 4.890054 | 0.8143777 | 0 | 3.311328 | 0
2018-02-07 22:15 | 178771.6 | 720.0001 | 2 | 21 | 4.184117 | 4.890031 | 0.9773624 | 0 | 3.991133 | 0
2018-02-07 22:17 | 178891.6 | 840.0005 | 2 | 21 | 4.20032 | 4.718961 | 1.139196 | 0 | 4.670061 | 0
2018-02-07 22:19 | 179011.6 | 960.0001 | 2 | 21 | 4.200254 | 4.347165 | 1.290136 | 0 | 5.304054 | 0
2018-02-07 22:21 | 179131.6 | 1080.0013 | 2 | 21 | 4.200308 | 4.006869 | 1.429357 | 0 | 5.888821 | 0
2018-02-07 22:23 | 179251.6 | 1200.0009 | 2 | 21 | 4.200289 | 3.666324 | 1.557248 | 0 | 6.425999 | 0
2018-02-07 22:25 | 179371.6 | 1320.0005 | 2 | 21 | 4.200284 | 3.345834 | 1.674015 | 0 | 6.916455 | 0
2018-02-07 22:25 | 179405.3 | 1353.7035 | 2 | 21 | 4.200312 | 3.259982 | 1.704941 | 0 | 7.046353 | 0
2018-02-07 22:27 | 179525.3 | 120.0005 | 3 | 21 | 4.221898 | 3.260108 | 1.813218 | 0 | 7.502203 | 0
2018-02-07 22:29 | 179645.3 | 240.0009 | 3 | 21 | 4.247922 | 3.260169 | 1.921882 | 0 | 7.962349 | 0
2018-02-07 22:31 | 179765.3 | 360.0006 | 3 | 21 | 4.27822 | 3.260091 | 2.030558 | 0 | 8.425595 | 0
2018-02-07 22:33 | 179885.3 | 480.0002 | 3 | 21 | 4.312044 | 3.260186 | 2.139225 | 0 | 8.892325 | 0
2018-02-07 22:35 | 180005.3 | 600.0013 | 3 | 21 | 4.34728 | 3.260106 | 2.247883 | 0 | 9.362753 | 0
2018-02-07 22:37 | 180125.3 | 720.0009 | 3 | 21 | 4.384889 | 3.260125 | 2.356544 | 0 | 9.837161 | 0
2018-02-07 22:39 | 180245.3 | 840.0006 | 3 | 21 | 4.400315 | 2.921517 | 2.46146 | 0 | 10.2985 | 0
2018-02-07 22:41 | 180365.3 | 960.0009 | 3 | 21 | 4.400313 | 2.496661 | 2.551535 | 0 | 10.69485 | 0
2018-02-07 22:43 | 180485.3 | 1080.0013 | 3 | 21 | 4.400284 | 2.150826 | 2.628782 | 0 | 11.03476 | 0
2018-02-07 22:45 | 180605.3 | 1200.0001 | 3 | 21 | 4.400266 | 1.861404 | 2.695525 | 0 | 11.32845 | 0
2018-02-07 22:47 | 180725.3 | 1320.0014 | 3 | 21 | 4.400228 | 1.620563 | 2.753489 | 0 | 11.5835 | 0
2018-02-07 22:49 | 180845.3 | 1440.0009 | 3 | 21 | 4.400286 | 1.410337 | 2.803931 | 0 | 11.80546 | 0
2018-02-07 22:51 | 180965.3 | 1560.0006 | 3 | 21 | 4.400249 | 1.227414 | 2.847769 | 0 | 11.99836 | 0
2018-02-07 22:53 | 181085.3 | 1680.0009 | 3 | 21 | 4.400252 | 1.07887 | 2.886132 | 0 | 12.16716 | 0
2018-02-07 22:55 | 181205.3 | 1800.0014 | 3 | 21 | 4.400222 | 0.9545937 | 2.919942 | 0 | 12.31594 | 0
2018-02-07 22:57 | 181325.3 | 1920.0002 | 3 | 21 | 4.400216 | 0.8471193 | 2.949932 | 0 | 12.4479 | 0
2018-02-07 22:59 | 181445.3 | 2040.0014 | 3 | 21 | 4.400252 | 0.7490454 | 2.976505 | 0 | 12.56483 | 0
2018-02-07 23:01 | 181565.3 | 2160.0002 | 3 | 21 | 4.400187 | 0.6668653 | 3.000062 | 0 | 12.66848 | 0
2018-02-07 23:02 | 181589.9 | 2184.5444 | 3 | 21 | 4.400187 | 0.6519957 | 3.004562 | 0 | 12.68828 | 0
2018-02-07 23:04 | 181709.9 | 120.0024 | 4 | 21 | 4.337872 | 0 | 3.004562 | 0 | 12.68828 | 0
2018-02-07 23:06 | 181829.9 | 240.0003 | 4 | 21 | 4.331923 | 0 | 3.004562 | 0 | 12.68828 | 0
2018-02-07 23:07 | 181889.9 | 300.0023 | 4 | 21 | 4.330165 | 0 | 3.004562 | 0 | 12.68828 | 0
2018-02-07 23:09 | 182010 | 120.0015 | 5 | 21 | 4.10979 | -2.282114 | 3.004562 | 0.07605743 | 12.68828 | 0.3149502
2018-02-07 23:11 | 182130 | 240.0002 | 5 | 21 | 4.075746 | -2.282132 | 3.004562 | 0.1521231 | 12.68828 | 0.6262226
2018-02-07 23:13 | 182250 | 360.0015 | 5 | 21 | 4.045461 | -2.282111 | 3.004562 | 0.2281923 | 12.68828 | 0.9350966
2018-02-07 23:15 | 182370 | 480.001 | 5 | 21 | 4.016536 | -2.282217 | 3.004562 | 0.30426 | 12.68828 | 1.241727
2018-02-07 23:17 | 182490 | 600.0015 | 5 | 21 | 3.987072 | -2.282125 | 3.004562 | 0.3803258 | 12.68828 | 1.546138
2018-02-07 23:19 | 182610 | 720.001 | 5 | 21 | 3.957818 | -2.282076 | 3.004562 | 0.4563921 | 12.68828 | 1.848294
2018-02-07 23:21 | 182730 | 840.0006 | 5 | 21 | 3.930229 | -2.282092 | 3.004562 | 0.5324616 | 12.68828 | 2.148307
2018-02-07 23:23 | 182850 | 960.001 | 5 | 21 | 3.904243 | -2.282098 | 3.004562 | 0.6085275 | 12.68828 | 2.446263
2018-02-07 23:25 | 182970 | 1080.0014 | 5 | 21 | 3.878455 | -2.282007 | 3.004562 | 0.6845887 | 12.68828 | 2.742246
2018-02-07 23:27 | 183090 | 1200.001 | 5 | 21 | 3.851384 | -2.282051 | 3.004562 | 0.7606521 | 12.68828 | 3.036228
2018-02-07 23:29 | 183210 | 1320.0014 | 5 | 21 | 3.825905 | -2.281916 | 3.004562 | 0.8367275 | 12.68828 | 3.328238
2018-02-07 23:31 | 183330 | 1440.0002 | 5 | 21 | 3.802954 | -2.282123 | 3.004562 | 0.9127859 | 12.68828 | 3.618339
2018-02-07 23:33 | 183450 | 1560.0006 | 5 | 21 | 3.782458 | -2.282069 | 3.004562 | 0.9888568 | 12.68828 | 3.906849
2018-02-07 23:35 | 183570 | 1680.0002 | 5 | 21 | 3.762012 | -2.28213 | 3.004562 | 1.06492 | 12.68828 | 4.193786
2018-02-07 23:37 | 183690 | 1800.0006 | 5 | 21 | 3.742018 | -2.282021 | 3.004562 | 1.140988 | 12.68828 | 4.479181
2018-02-07 23:39 | 183810 | 1920.0002 | 5 | 21 | 3.723449 | -2.282049 | 3.004562 | 1.217054 | 12.68828 | 4.763108
2018-02-07 23:41 | 183930 | 2040.0006 | 5 | 21 | 3.706153 | -2.282047 | 3.004562 | 1.293122 | 12.68828 | 5.045676
2018-02-07 23:43 | 184050 | 2160.0002 | 5 | 21 | 3.689261 | -2.282143 | 3.004562 | 1.369189 | 12.68828 | 5.326946
2018-02-07 23:45 | 184170 | 2280.0014 | 5 | 21 | 3.67217 | -2.282076 | 3.004562 | 1.445257 | 12.68828 | 5.606929
2018-02-07 23:47 | 184290 | 2400.0002 | 5 | 21 | 3.656714 | -2.282134 | 3.004562 | 1.521328 | 12.68828 | 5.885677
2018-02-07 23:49 | 184410 | 2520.0006 | 5 | 21 | 3.642642 | -2.282099 | 3.004562 | 1.597392 | 12.68828 | 6.163278
2018-02-07 23:51 | 184530 | 2640.001 | 5 | 21 | 3.629835 | -2.282101 | 3.004562 | 1.673462 | 12.68828 | 6.439883
2018-02-07 23:53 | 184650 | 2760.0014 | 5 | 21 | 3.616936 | -2.282047 | 3.004562 | 1.749529 | 12.68828 | 6.715509
2018-02-07 23:55 | 184770 | 2880.001 | 5 | 21 | 3.604693 | -2.282159 | 3.004562 | 1.825593 | 12.68828 | 6.990147
2018-02-07 23:57 | 184890 | 3000.0006 | 5 | 21 | 3.593965 | -2.282021 | 3.004562 | 1.901663 | 12.68828 | 7.263941
2018-02-07 23:59 | 185010 | 3120.001 | 5 | 21 | 3.584334 | -2.282109 | 3.004562 | 1.977726 | 12.68828 | 7.536932
2018-02-08 00:01 | 185130 | 3240.0014 | 5 | 21 | 3.57467 | -2.282116 | 3.004562 | 2.053791 | 12.68828 | 7.80921
2018-02-08 00:03 | 185250 | 3360.0002 | 5 | 21 | 3.563875 | -2.282101 | 3.004562 | 2.129864 | 12.68828 | 8.080739
2018-02-08 00:05 | 185370 | 3480.0006 | 5 | 21 | 3.553774 | -2.282098 | 3.004562 | 2.205929 | 12.68828 | 8.351439
2018-02-08 00:07 | 185490 | 3600.0002 | 5 | 21 | 3.54378 | -2.282132 | 3.004562 | 2.281998 | 12.68828 | 8.621389
2018-02-08 00:09 | 185610 | 3720.0006 | 5 | 21 | 3.533511 | -2.282163 | 3.004562 | 2.358058 | 12.68828 | 8.890552
2018-02-08 00:11 | 185730 | 3840.0002 | 5 | 21 | 3.521034 | -2.282107 | 3.004562 | 2.434128 | 12.68828 | 9.158893
2018-02-08 00:13 | 185850 | 3960.0014 | 5 | 21 | 3.506124 | -2.282103 | 3.004562 | 2.510189 | 12.68828 | 9.426142
2018-02-08 00:15 | 185970 | 4080.001 | 5 | 21 | 3.489727 | -2.282114 | 3.004562 | 2.586264 | 12.68828 | 9.692264
2018-02-08 00:17 | 186090 | 4200.0006 | 5 | 21 | 3.469753 | -2.282197 | 3.004562 | 2.662324 | 12.68828 | 9.956962
2018-02-08 00:19 | 186210 | 4320.001 | 5 | 21 | 3.440673 | -2.282125 | 3.004562 | 2.738397 | 12.68828 | 10.21989
2018-02-08 00:21 | 186330 | 4440.0014 | 5 | 21 | 3.393114 | -2.282079 | 3.004562 | 2.814464 | 12.68828 | 10.47995
2018-02-08 00:23 | 186450 | 4560.0002 | 5 | 21 | 3.316496 | -2.282056 | 3.004562 | 2.890529 | 12.68828 | 10.7354
2018-02-08 00:25 | 186570 | 4680.0014 | 5 | 21 | 3.162189 | -2.282019 | 3.004562 | 2.966597 | 12.68828 | 10.98264
2018-02-08 00:26 | 186629 | 4738.997 | 5 | 21 | 2.999993 | -2.282201 | 3.004562 | 3.003996 | 12.68828 | 11.09822
2018-02-08 00:28 | 186749 | 120.0013 | 6 | 21 | 3.353227 | 0 | 3.004562 | 3.003996 | 12.68828 | 11.09822
2018-02-08 00:30 | 186869 | 240.0009 | 6 | 21 | 3.367296 | 0 | 3.004562 | 3.003996 | 12.68828 | 11.09822
2018-02-08 00:31 | 186929 | 300.003 | 6 | 21 | 3.370655 | 0 | 3.004562 | 3.003996 | 12.68828 | 11.09822
2018-02-08 00:31 | 186929.1 | 0.0023 | 7 | 22 | 3.370947 | 0 | 0 | 0 | 0 | 0
2018-02-08 00:33 | 187049.1 | 120.0006 | 2 | 22 | 4.036683 | 4.889987 | 0.1624039 | 1.435e-09 | 0.6363314 | 4.837e-09
2018-02-08 00:35 | 187169.1 | 240.0002 | 2 | 22 | 4.072482 | 4.889983 | 0.3253922 | 1.435e-09 | 1.297148 | 4.837e-09
2018-02-08 00:37 | 187289.1 | 360.0014 | 2 | 22 | 4.10755 | 4.88996 | 0.4883921 | 1.435e-09 | 1.963933 | 4.837e-09
2018-02-08 00:39 | 187409.1 | 480.0002 | 2 | 22 | 4.136243 | 4.889989 | 0.6513749 | 1.435e-09 | 2.635801 | 4.837e-09
2018-02-08 00:41 | 187529.1 | 600.0006 | 2 | 22 | 4.160259 | 4.889949 | 0.8143725 | 1.435e-09 | 3.311979 | 4.837e-09
2018-02-08 00:43 | 187649.1 | 720.0003 | 2 | 22 | 4.184525 | 4.889956 | 0.9773558 | 1.435e-09 | 3.991988 | 4.837e-09
2018-02-08 00:45 | 187769.1 | 840.0006 | 2 | 22 | 4.200294 | 4.729526 | 1.139346 | 1.435e-09 | 4.671571 | 4.837e-09
2018-02-08 00:47 | 187889.1 | 960.001 | 2 | 22 | 4.20032 | 4.33705 | 1.290408 | 1.435e-09 | 5.306073 | 4.837e-09
2018-02-08 00:49 | 188009.1 | 1080.0014 | 2 | 22 | 4.200318 | 3.970534 | 1.428652 | 1.435e-09 | 5.886739 | 4.837e-09
2018-02-08 00:51 | 188129.1 | 1200.001 | 2 | 22 | 4.200311 | 3.647679 | 1.555548 | 1.435e-09 | 6.419737 | 4.837e-09
2018-02-08 00:53 | 188249.1 | 1320.0006 | 2 | 22 | 4.200292 | 3.34826 | 1.672042 | 1.435e-09 | 6.909046 | 4.837e-09
2018-02-08 00:53 | 188284.1 | 1354.9526 | 2 | 22 | 4.200251 | 3.259992 | 1.704136 | 1.435e-09 | 7.04385 | 4.837e-09
2018-02-08 00:55 | 188404.1 | 120.0014 | 3 | 22 | 4.221834 | 3.260114 | 1.81242 | 1.435e-09 | 7.499709 | 4.837e-09
2018-02-08 00:57 | 188524.1 | 240.0001 | 3 | 22 | 4.250039 | 3.260034 | 1.921082 | 1.435e-09 | 7.95997 | 4.837e-09
2018-02-08 00:59 | 188644.1 | 360.0006 | 3 | 22 | 4.280143 | 3.260055 | 2.029737 | 1.435e-09 | 8.423375 | 4.837e-09
2018-02-08 01:01 | 188764.1 | 480.0002 | 3 | 22 | 4.312413 | 3.260127 | 2.138405 | 1.435e-09 | 8.890226 | 4.837e-09
2018-02-08 01:03 | 188884.1 | 600.0014 | 3 | 22 | 4.346955 | 3.260064 | 2.247079 | 1.435e-09 | 9.36071 | 4.837e-09
2018-02-08 01:05 | 189004.1 | 720.0002 | 3 | 22 | 4.385967 | 3.260148 | 2.355736 | 1.435e-09 | 9.835113 | 4.837e-09
2018-02-08 01:07 | 189124.1 | 840.0013 | 3 | 22 | 4.400316 | 2.899524 | 2.460092 | 1.435e-09 | 10.29404 | 4.837e-09
2018-02-08 01:09 | 189244.1 | 960.0002 | 3 | 22 | 4.400304 | 2.498603 | 2.549842 | 1.435e-09 | 10.68896 | 4.837e-09
2018-02-08 01:11 | 189364.1 | 1080.0013 | 3 | 22 | 4.40028 | 2.163875 | 2.627368 | 1.435e-09 | 11.0301 | 4.837e-09
2018-02-08 01:13 | 189484.1 | 1200.0001 | 3 | 22 | 4.400305 | 1.87101 | 2.694499 | 1.435e-09 | 11.3255 | 4.837e-09
2018-02-08 01:15 | 189604.1 | 1320.0006 | 3 | 22 | 4.400257 | 1.615076 | 2.752447 | 1.435e-09 | 11.58048 | 4.837e-09
2018-02-08 01:17 | 189724.1 | 1440.0001 | 3 | 22 | 4.400252 | 1.407743 | 2.802727 | 1.435e-09 | 11.80173 | 4.837e-09
2018-02-08 01:19 | 189844.1 | 1560.0014 | 3 | 22 | 4.400211 | 1.234391 | 2.846682 | 1.435e-09 | 11.99514 | 4.837e-09
2018-02-08 01:21 | 189964.1 | 1680.0002 | 3 | 22 | 4.400225 | 1.087647 | 2.88534 | 1.435e-09 | 12.16525 | 4.837e-09
2018-02-08 01:23 | 190084.1 | 1800.0006 | 3 | 22 | 4.400285 | 0.9572811 | 2.919384 | 1.435e-09 | 12.31505 | 4.837e-09
2018-02-08 01:25 | 190204.1 | 1920.0002 | 3 | 22 | 4.400188 | 0.8435154 | 2.949322 | 1.435e-09 | 12.44678 | 4.837e-09
2018-02-08 01:27 | 190324.1 | 2040.0014 | 3 | 22 | 4.400211 | 0.7512913 | 2.975879 | 1.435e-09 | 12.56364 | 4.837e-09
2018-02-08 01:29 | 190444.1 | 2160.0009 | 3 | 22 | 4.400225 | 0.6732178 | 2.999591 | 1.435e-09 | 12.66798 | 4.837e-09
2018-02-08 01:30 | 190479.2 | 2195.1512 | 3 | 22 | 4.400195 | 0.6519995 | 3.006057 | 1.435e-09 | 12.69643 | 4.837e-09
2018-02-08 01:32 | 190599.3 | 120.0006 | 4 | 22 | 4.33837 | 0 | 3.006057 | 1.435e-09 | 12.69643 | 4.837e-09
2018-02-08 01:34 | 190719.3 | 240.0011 | 4 | 22 | 4.332502 | 0 | 3.006057 | 1.435e-09 | 12.69643 | 4.837e-09
2018-02-08 01:35 | 190779.3 | 300.0022 | 4 | 22 | 4.330809 | 0 | 3.006057 | 1.435e-09 | 12.69643 | 4.837e-09
2018-02-08 01:37 | 190899.4 | 120.0015 | 5 | 22 | 4.111588 | -2.282063 | 3.006057 | 0.07606043 | 12.69643 | 0.3150404
2018-02-08 01:39 | 191019.4 | 240.0011 | 5 | 22 | 4.078385 | -2.282051 | 3.006057 | 0.1521254 | 12.69643 | 0.6264883
2018-02-08 01:41 | 191139.4 | 360.0015 | 5 | 22 | 4.047632 | -2.282144 | 3.006057 | 0.2281931 | 12.69643 | 0.935555
2018-02-08 01:43 | 191259.4 | 480.0002 | 5 | 22 | 4.01699 | -2.282144 | 3.006057 | 0.3042586 | 12.69643 | 1.242264
2018-02-08 01:45 | 191379.4 | 600.0007 | 5 | 22 | 3.988108 | -2.282109 | 3.006057 | 0.3803222 | 12.69643 | 1.546707
2018-02-08 01:47 | 191499.4 | 720.001 | 5 | 22 | 3.960218 | -2.282103 | 3.006057 | 0.4563821 | 12.69643 | 1.848973
2018-02-08 01:49 | 191619.4 | 840.0014 | 5 | 22 | 3.93288 | -2.282183 | 3.006057 | 0.5324508 | 12.69643 | 2.14918
2018-02-08 01:51 | 191739.4 | 960.0002 | 5 | 22 | 3.905295 | -2.282032 | 3.006057 | 0.6085131 | 12.69643 | 2.447278
2018-02-08 01:53 | 191859.4 | 1080.0006 | 5 | 22 | 3.878932 | -2.282166 | 3.006057 | 0.6845791 | 12.69643 | 2.743326
2018-02-08 01:55 | 191979.4 | 1200.0002 | 5 | 22 | 3.853031 | -2.282041 | 3.006057 | 0.760648 | 12.69643 | 3.037405
2018-02-08 01:57 | 192099.4 | 1320.0006 | 5 | 22 | 3.828295 | -2.282036 | 3.006057 | 0.836713 | 12.69643 | 3.329539
2018-02-08 01:59 | 192219.4 | 1440.001 | 5 | 22 | 3.80495 | -2.282081 | 3.006057 | 0.9127829 | 12.69643 | 3.619861
2018-02-08 02:01 | 192339.4 | 1560.0006 | 5 | 22 | 3.782662 | -2.282083 | 3.006057 | 0.9888459 | 12.69643 | 3.908417
2018-02-08 02:03 | 192459.4 | 1680.001 | 5 | 22 | 3.762659 | -2.282024 | 3.006057 | 1.06491 | 12.69643 | 4.195374
2018-02-08 02:05 | 192579.4 | 1800.0006 | 5 | 22 | 3.743833 | -2.282012 | 3.006057 | 1.140979 | 12.69643 | 4.480868
2018-02-08 02:07 | 192699.4 | 1920.0002 | 5 | 22 | 3.725454 | -2.282099 | 3.006057 | 1.217044 | 12.69643 | 4.76494
2018-02-08 02:09 | 192819.4 | 2040.0014 | 5 | 22 | 3.70665 | -2.282103 | 3.006057 | 1.293115 | 12.69643 | 5.047631
2018-02-08 02:11 | 192939.4 | 2160.0002 | 5 | 22 | 3.689035 | -2.282167 | 3.006057 | 1.369176 | 12.69643 | 5.328879
2018-02-08 02:13 | 193059.4 | 2280.0014 | 5 | 22 | 3.6729 | -2.282136 | 3.006057 | 1.445246 | 12.69643 | 5.608886
2018-02-08 02:15 | 193179.4 | 2400.001 | 5 | 22 | 3.658113 | -2.281869 | 3.006057 | 1.521309 | 12.69643 | 5.887693
2018-02-08 02:17 | 193299.4 | 2520.0006 | 5 | 22 | 3.643563 | -2.282125 | 3.006057 | 1.597376 | 12.69643 | 6.165403
2018-02-08 02:19 | 193419.4 | 2640.0002 | 5 | 22 | 3.629069 | -2.282041 | 3.006057 | 1.673447 | 12.69643 | 6.442012
2018-02-08 02:21 | 193539.4 | 2760.0014 | 5 | 22 | 3.616572 | -2.282071 | 3.006057 | 1.749509 | 12.69643 | 6.717559
2018-02-08 02:23 | 193659.4 | 2880.001 | 5 | 22 | 3.605416 | -2.282087 | 3.006057 | 1.825581 | 12.69643 | 6.992244
2018-02-08 02:25 | 193779.4 | 3000.0006 | 5 | 22 | 3.594838 | -2.282116 | 3.006057 | 1.901643 | 12.69643 | 7.266074
2018-02-08 02:27 | 193899.4 | 3120.0002 | 5 | 22 | 3.583666 | -2.282104 | 3.006057 | 1.977709 | 12.69643 | 7.5391
2018-02-08 02:29 | 194019.4 | 3240.0014 | 5 | 22 | 3.573251 | -2.282112 | 3.006057 | 2.053782 | 12.69643 | 7.811315
2018-02-08 02:31 | 194139.4 | 3360.0002 | 5 | 22 | 3.563588 | -2.282089 | 3.006057 | 2.129843 | 12.69643 | 8.082734
2018-02-08 02:33 | 194259.4 | 3480.0014 | 5 | 22 | 3.554302 | -2.282049 | 3.006057 | 2.205911 | 12.69643 | 8.353462
2018-02-08 02:35 | 194379.4 | 3600.001 | 5 | 22 | 3.54384 | -2.282103 | 3.006057 | 2.281976 | 12.69643 | 8.623435
2018-02-08 02:37 | 194499.4 | 3720.0006 | 5 | 22 | 3.531628 | -2.282118 | 3.006057 | 2.358043 | 12.69643 | 8.892542
2018-02-08 02:39 | 194619.4 | 3840.0002 | 5 | 22 | 3.519512 | -2.282101 | 3.006057 | 2.434112 | 12.69643 | 9.160735
2018-02-08 02:41 | 194739.4 | 3960.0006 | 5 | 22 | 3.506243 | -2.282099 | 3.006057 | 2.510177 | 12.69643 | 9.427945
2018-02-08 02:43 | 194859.4 | 4080.001 | 5 | 22 | 3.49025 | -2.282166 | 3.006057 | 2.586246 | 12.69643 | 9.69408
2018-02-08 02:45 | 194979.4 | 4200.0006 | 5 | 22 | 3.467681 | -2.282063 | 3.006057 | 2.66231 | 12.69643 | 9.958765
2018-02-08 02:47 | 195099.4 | 4320.0002 | 5 | 22 | 3.437142 | -2.282132 | 3.006057 | 2.738373 | 12.69643 | 10.22142
2018-02-08 02:49 | 195219.4 | 4440.0014 | 5 | 22 | 3.392178 | -2.282064 | 3.006057 | 2.814444 | 12.69643 | 10.4813
2018-02-08 02:51 | 195339.4 | 4560.0002 | 5 | 22 | 3.318582 | -2.281966 | 3.006057 | 2.890512 | 12.69643 | 10.73681
2018-02-08 02:53 | 195459.4 | 4680.0014 | 5 | 22 | 3.165761 | -2.282111 | 3.006057 | 2.966575 | 12.69643 | 10.98426
2018-02-08 02:54 | 195519.1 | 4739.7417 | 5 | 22 | 2.999991 | -2.282092 | 3.006057 | 3.004445 | 12.69643 | 11.10137
2018-02-08 02:56 | 195639.2 | 120.0006 | 6 | 22 | 3.356796 | 0 | 3.006057 | 3.004445 | 12.69643 | 11.10137
2018-02-08 02:58 | 195759.2 | 240.001 | 6 | 22 | 3.370873 | 0 | 3.006057 | 3.004445 | 12.69643 | 11.10137
2018-02-08 02:59 | 195819.2 | 300.0022 | 6 | 22 | 3.374185 | 0 | 3.006057 | 3.004445 | 12.69643 | 11.10137
2018-02-08 02:59 | 195819.2 | 0.0025 | 7 | 23 | 3.374457 | 0 | 0 | 0 | 0 | 0
2018-02-08 03:01 | 195939.2 | 120.0014 | 2 | 23 | 4.03699 | 4.889997 | 0.1624018 | 4.86e-10 | 0.6365601 | 1.638e-09
2018-02-08 03:03 | 196059.2 | 240.001 | 2 | 23 | 4.075023 | 4.890016 | 0.3253953 | 4.86e-10 | 1.297557 | 1.638e-09
2018-02-08 03:05 | 196179.2 | 360.0014 | 2 | 23 | 4.110977 | 4.890023 | 0.4883978 | 4.86e-10 | 1.964896 | 1.638e-09
2018-02-08 03:07 | 196299.2 | 480.0002 | 2 | 23 | 4.13747 | 4.890042 | 0.6513878 | 4.86e-10 | 2.637193 | 1.638e-09
2018-02-08 03:09 | 196419.2 | 600.0014 | 2 | 23 | 4.159985 | 4.890031 | 0.8143767 | 4.86e-10 | 3.313388 | 1.638e-09
2018-02-08 03:11 | 196539.2 | 720.0002 | 2 | 23 | 4.184908 | 4.889968 | 0.9773716 | 4.86e-10 | 3.993426 | 1.638e-09
2018-02-08 03:13 | 196659.2 | 840.0014 | 2 | 23 | 4.200279 | 4.680091 | 1.138677 | 4.86e-10 | 4.670265 | 1.638e-09
2018-02-08 03:15 | 196779.2 | 960.001 | 2 | 23 | 4.200262 | 4.306991 | 1.288329 | 4.86e-10 | 5.298846 | 1.638e-09
2018-02-08 03:17 | 196899.2 | 1080.0014 | 2 | 23 | 4.200292 | 3.971421 | 1.426162 | 4.86e-10 | 5.877785 | 1.638e-09
2018-02-08 03:19 | 197019.2 | 1200.0002 | 2 | 23 | 4.200302 | 3.657733 | 1.553299 | 4.86e-10 | 6.411796 | 1.638e-09
2018-02-08 03:21 | 197139.2 | 1320.0014 | 2 | 23 | 4.200306 | 3.335786 | 1.669885 | 4.86e-10 | 6.901491 | 1.638e-09
2018-02-08 03:21 | 197167.4 | 1348.1483 | 2 | 23 | 4.200264 | 3.259992 | 1.695667 | 4.86e-10 | 7.009781 | 1.638e-09
2018-02-08 03:23 | 197287.4 | 120.0007 | 3 | 23 | 4.22213 | 3.26011 | 1.803962 | 4.86e-10 | 7.465725 | 1.638e-09
2018-02-08 03:25 | 197407.4 | 240.001 | 3 | 23 | 4.248705 | 3.260108 | 1.912626 | 4.86e-10 | 7.925935 | 1.638e-09
2018-02-08 03:27 | 197527.4 | 360.0007 | 3 | 23 | 4.277585 | 3.260119 | 2.021292 | 4.86e-10 | 8.389158 | 1.638e-09
2018-02-08 03:29 | 197647.4 | 480.001 | 3 | 23 | 4.310361 | 3.260089 | 2.129953 | 4.86e-10 | 8.855704 | 1.638e-09
2018-02-08 03:31 | 197767.4 | 600.0007 | 3 | 23 | 4.346523 | 3.259835 | 2.238622 | 4.86e-10 | 9.32606 | 1.638e-09
2018-02-08 03:33 | 197887.4 | 720.001 | 3 | 23 | 4.384471 | 3.260184 | 2.347297 | 4.86e-10 | 9.800458 | 1.638e-09
2018-02-08 03:35 | 198007.4 | 840.0006 | 3 | 23 | 4.400304 | 2.935802 | 2.452407 | 4.86e-10 | 10.26263 | 1.638e-09
2018-02-08 03:37 | 198127.4 | 960.0011 | 3 | 23 | 4.400306 | 2.52955 | 2.543306 | 4.86e-10 | 10.66261 | 1.638e-09
2018-02-08 03:39 | 198247.4 | 1080.0006 | 3 | 23 | 4.400294 | 2.171163 | 2.62151 | 4.86e-10 | 11.00673 | 1.638e-09
2018-02-08 03:41 | 198367.4 | 1200.001 | 3 | 23 | 4.40027 | 1.876298 | 2.688791 | 4.86e-10 | 11.30278 | 1.638e-09
2018-02-08 03:43 | 198487.4 | 1320.0014 | 3 | 23 | 4.400241 | 1.630565 | 2.747127 | 4.86e-10 | 11.55948 | 1.638e-09
2018-02-08 03:45 | 198607.4 | 1440.0003 | 3 | 23 | 4.400271 | 1.426384 | 2.798002 | 4.86e-10 | 11.78334 | 1.638e-09
2018-02-08 03:47 | 198727.4 | 1560.0015 | 3 | 23 | 4.400252 | 1.245374 | 2.842471 | 4.86e-10 | 11.97901 | 1.638e-09
2018-02-08 03:49 | 198847.4 | 1680.0003 | 3 | 23 | 4.400255 | 1.088669 | 2.881269 | 4.86e-10 | 12.14974 | 1.638e-09
2018-02-08 03:51 | 198967.4 | 1800.0007 | 3 | 23 | 4.400225 | 0.9607706 | 2.915365 | 4.86e-10 | 12.29977 | 1.638e-09
2018-02-08 03:53 | 199087.4 | 1920.001 | 3 | 23 | 4.400248 | 0.8538055 | 2.945547 | 4.86e-10 | 12.43258 | 1.638e-09
2018-02-08 03:55 | 199207.4 | 2040.0007 | 3 | 23 | 4.400216 | 0.760498 | 2.972418 | 4.86e-10 | 12.55081 | 1.638e-09
2018-02-08 03:57 | 199327.4 | 2160.001 | 3 | 23 | 4.400214 | 0.6745195 | 2.996305 | 4.86e-10 | 12.65592 | 1.638e-09
2018-02-08 03:58 | 199362.7 | 2195.3258 | 3 | 23 | 4.400195 | 0.6519957 | 3.002814 | 4.86e-10 | 12.68456 | 1.638e-09
2018-02-08 04:00 | 199482.8 | 120.0014 | 4 | 23 | 4.33802 | 0 | 3.002814 | 4.86e-10 | 12.68456 | 1.638e-09
2018-02-08 04:02 | 199602.8 | 240.001 | 4 | 23 | 4.332108 | 0 | 3.002814 | 4.86e-10 | 12.68456 | 1.638e-09
2018-02-08 04:03 | 199662.8 | 300.003 | 4 | 23 | 4.330339 | 0 | 3.002814 | 4.86e-10 | 12.68456 | 1.638e-09
2018-02-08 04:05 | 199782.8 | 120.0015 | 5 | 23 | 4.111264 | -2.282112 | 3.002814 | 0.07605419 | 12.68456 | 0.3150055
2018-02-08 04:07 | 199902.8 | 240.0012 | 5 | 23 | 4.076235 | -2.282104 | 3.002814 | 0.1521177 | 12.68456 | 0.6263425
2018-02-08 04:09 | 200022.8 | 360.0016 | 5 | 23 | 4.045607 | -2.282152 | 3.002814 | 0.2281912 | 12.68456 | 0.9352587
2018-02-08 04:11 | 200142.8 | 480.0011 | 5 | 23 | 4.016404 | -2.281815 | 3.002814 | 0.3042599 | 12.68456 | 1.241883
2018-02-08 04:13 | 200262.8 | 600.0015 | 5 | 23 | 3.988063 | -2.281824 | 3.002814 | 0.3803172 | 12.68456 | 1.546284
2018-02-08 04:15 | 200382.8 | 720.0011 | 5 | 23 | 3.958961 | -2.282072 | 3.002814 | 0.4563806 | 12.68456 | 1.848531
2018-02-08 04:17 | 200502.8 | 840.0015 | 5 | 23 | 3.930547 | -2.282161 | 3.002814 | 0.532452 | 12.68456 | 2.148597
2018-02-08 04:19 | 200622.8 | 960.0011 | 5 | 23 | 3.904032 | -2.282054 | 3.002814 | 0.6085162 | 12.68456 | 2.446556
2018-02-08 04:21 | 200742.8 | 1080.0007 | 5 | 23 | 3.87873 | -2.282119 | 3.002814 | 0.6845837 | 12.68456 | 2.742558
2018-02-08 04:23 | 200862.8 | 1200.0011 | 5 | 23 | 3.852736 | -2.282157 | 3.002814 | 0.7606429 | 12.68456 | 3.036588
2018-02-08 04:25 | 200982.8 | 1320.0015 | 5 | 23 | 3.8262 | -2.282109 | 3.002814 | 0.8367152 | 12.68456 | 3.328653
2018-02-08 04:27 | 201102.8 | 1440.0011 | 5 | 23 | 3.802959 | -2.282085 | 3.002814 | 0.9127808 | 12.68456 | 3.618791
2018-02-08 04:29 | 201222.8 | 1560.0006 | 5 | 23 | 3.782126 | -2.282136 | 3.002814 | 0.9888477 | 12.68456 | 3.907264
2018-02-08 04:31 | 201342.8 | 1680.0003 | 5 | 23 | 3.762736 | -2.282099 | 3.002814 | 1.064915 | 12.68456 | 4.194227
2018-02-08 04:33 | 201462.8 | 1800.0015 | 5 | 23 | 3.742895 | -2.282149 | 3.002814 | 1.140979 | 12.68456 | 4.47969
2018-02-08 04:35 | 201582.8 | 1920.0003 | 5 | 23 | 3.723808 | -2.281887 | 3.002814 | 1.21705 | 12.68456 | 4.763675
2018-02-08 04:37 | 201702.8 | 2040.0015 | 5 | 23 | 3.706043 | -2.282096 | 3.002814 | 1.293114 | 12.68456 | 5.046241
2018-02-08 04:39 | 201822.8 | 2160.0003 | 5 | 23 | 3.689522 | -2.282116 | 3.002814 | 1.369184 | 12.68456 | 5.32752
2018-02-08 04:41 | 201942.8 | 2280.0015 | 5 | 23 | 3.67343 | -2.282136 | 3.002814 | 1.445249 | 12.68456 | 5.607555
2018-02-08 04:43 | 202062.8 | 2400.0003 | 5 | 23 | 3.657108 | -2.282116 | 3.002814 | 1.521314 | 12.68456 | 5.886346
2018-02-08 04:45 | 202182.8 | 2520.0015 | 5 | 23 | 3.642622 | -2.282154 | 3.002814 | 1.597383 | 12.68456 | 6.16398
2018-02-08 04:47 | 202302.8 | 2640.0003 | 5 | 23 | 3.629468 | -2.282134 | 3.002814 | 1.673447 | 12.68456 | 6.44054
2018-02-08 04:49 | 202422.8 | 2760.0015 | 5 | 23 | 3.617572 | -2.282039 | 3.002814 | 1.749517 | 12.68456 | 6.716185
2018-02-08 04:51 | 202542.8 | 2880.0011 | 5 | 23 | 3.60551 | -2.282109 | 3.002814 | 1.825577 | 12.68456 | 6.990882
2018-02-08 04:53 | 202662.8 | 3000.0007 | 5 | 23 | 3.594019 | -2.282083 | 3.002814 | 1.901654 | 12.68456 | 7.264725
2018-02-08 04:55 | 202782.8 | 3120.0012 | 5 | 23 | 3.583889 | -2.282144 | 3.002814 | 1.977713 | 12.68456 | 7.537694
2018-02-08 04:57 | 202902.8 | 3240.0015 | 5 | 23 | 3.574692 | -2.282099 | 3.002814 | 2.053786 | 12.68456 | 7.809973
2018-02-08 04:59 | 203022.8 | 3360.0003 | 5 | 23 | 3.565119 | -2.282147 | 3.002814 | 2.129848 | 12.68456 | 8.081516
2018-02-08 05:01 | 203142.8 | 3480.0015 | 5 | 23 | 3.55421 | -2.282101 | 3.002814 | 2.205921 | 12.68456 | 8.352315
2018-02-08 05:03 | 203262.8 | 3600.0003 | 5 | 23 | 3.543747 | -2.282129 | 3.002814 | 2.281987 | 12.68456 | 8.622271
2018-02-08 05:05 | 203382.8 | 3720.0015 | 5 | 23 | 3.532942 | -2.282085 | 3.002814 | 2.358055 | 12.68456 | 8.891423
2018-02-08 05:07 | 203502.8 | 3840.0011 | 5 | 23 | 3.521642 | -2.282111 | 3.002814 | 2.434121 | 12.68456 | 9.159747
2018-02-08 05:09 | 203622.8 | 3960.0007 | 5 | 23 | 3.507 | -2.282104 | 3.002814 | 2.510182 | 12.68456 | 9.427078
2018-02-08 05:11 | 203742.8 | 4080.0003 | 5 | 23 | 3.489665 | -2.282159 | 3.002814 | 2.58625 | 12.68456 | 9.693194
2018-02-08 05:13 | 203862.8 | 4200.0007 | 5 | 23 | 3.468719 | -2.282061 | 3.002814 | 2.662321 | 12.68456 | 9.957898
2018-02-08 05:15 | 203982.8 | 4320.0011 | 5 | 23 | 3.440064 | -2.2819 | 3.002814 | 2.738384 | 12.68456 | 10.22071
2018-02-08 05:17 | 204102.8 | 4440.0015 | 5 | 23 | 3.394654 | -2.282203 | 3.002814 | 2.814454 | 12.68456 | 10.48081
2018-02-08 05:19 | 204222.8 | 4560.0011 | 5 | 23 | 3.315875 | -2.282004 | 3.002814 | 2.890516 | 12.68456 | 10.7363
2018-02-08 05:21 | 204342.8 | 4680.0015 | 5 | 23 | 3.159099 | -2.282063 | 3.002814 | 2.966588 | 12.68456 | 10.98342
2018-02-08 05:22 | 204400 | 4737.1202 | 5 | 23 | 2.999998 | -2.282183 | 3.002814 | 3.002797 | 12.68456 | 11.09526
2018-02-08 05:24 | 204520 | 120.0005 | 6 | 23 | 3.35401 | 0 | 3.002814 | 3.002797 | 12.68456 | 11.09526
2018-02-08 05:26 | 204640 | 240.0001 | 6 | 23 | 3.367958 | 0 | 3.002814 | 3.002797 | 12.68456 | 11.09526
2018-02-08 05:27 | 204700 | 300.0021 | 6 | 23 | 3.371461 | 0 | 3.002814 | 3.002797 | 12.68456 | 11.09526
2018-02-08 05:27 | 204700 | 0.0023 | 7 | 24 | 3.371346 | 0 | 0 | 0 | 0 | 0
2018-02-08 05:29 | 204820.1 | 120.0007 | 2 | 24 | 4.037213 | 4.890035 | 0.1624089 | 0 | 0.6364207 | 0
2018-02-08 05:31 | 204940.1 | 240.001 | 2 | 24 | 4.073662 | 4.890021 | 0.3253972 | 0 | 1.297352 | 0
2018-02-08 05:33 | 205060.1 | 360.0006 | 2 | 24 | 4.108013 | 4.890014 | 0.4883859 | 0 | 1.964272 | 0
2018-02-08 05:35 | 205180.1 | 480.0002 | 2 | 24 | 4.134886 | 4.889991 | 0.6513815 | 0 | 2.63611 | 0
2018-02-08 05:37 | 205300.1 | 600.0006 | 2 | 24 | 4.160271 | 4.889937 | 0.8143772 | 0 | 3.312145 | 0
2018-02-08 05:39 | 205420.1 | 720.001 | 2 | 24 | 4.185226 | 4.889897 | 0.9773578 | 0 | 3.992216 | 0
2018-02-08 05:41 | 205540.1 | 840.0014 | 2 | 24 | 4.200331 | 4.707555 | 1.139013 | 0 | 4.670492 | 0
2018-02-08 05:43 | 205660.1 | 960.001 | 2 | 24 | 4.200283 | 4.33958 | 1.289757 | 0 | 5.303659 | 0
2018-02-08 05:45 | 205780.1 | 1080.0006 | 2 | 24 | 4.200295 | 3.982993 | 1.42849 | 0 | 5.886378 | 0
2018-02-08 05:47 | 205900.1 | 1200.0002 | 2 | 24 | 4.200269 | 3.641212 | 1.555432 | 0 | 6.419571 | 0
2018-02-08 05:49 | 206020.1 | 1320.0014 | 2 | 24 | 4.200273 | 3.333117 | 1.671644 | 0 | 6.907691 | 0
2018-02-08 05:49 | 206049.4 | 1349.3076 | 2 | 24 | 4.200269 | 3.259999 | 1.698476 | 0 | 7.020394 | 0
2018-02-08 05:51 | 206169.4 | 120.0007 | 3 | 24 | 4.221259 | 3.260055 | 1.806757 | 0 | 7.476223 | 0
2018-02-08 05:53 | 206289.4 | 240.001 | 3 | 24 | 4.248144 | 3.260064 | 1.915421 | 0 | 7.936342 | 0
2018-02-08 05:55 | 206409.4 | 360.0007 | 3 | 24 | 4.279329 | 3.260081 | 2.024099 | 0 | 8.399694 | 0
2018-02-08 05:57 | 206529.4 | 480.0002 | 3 | 24 | 4.312176 | 3.260159 | 2.132757 | 0 | 8.866452 | 0
2018-02-08 05:59 | 206649.4 | 600.0007 | 3 | 24 | 4.347007 | 3.260024 | 2.241431 | 0 | 9.336948 | 0
2018-02-08 06:01 | 206769.4 | 720.0011 | 3 | 24 | 4.384608 | 3.260098 | 2.350085 | 0 | 9.811276 | 0
2018-02-08 06:03 | 206889.4 | 840.0006 | 3 | 24 | 4.400303 | 2.91241 | 2.454934 | 0 | 10.27231 | 0
2018-02-08 06:05 | 207009.4 | 960.0002 | 3 | 24 | 4.400301 | 2.499322 | 2.544824 | 0 | 10.66785 | 0
2018-02-08 06:07 | 207129.4 | 1080.0006 | 3 | 24 | 4.400293 | 2.159682 | 2.622305 | 0 | 11.00879 | 0
2018-02-08 06:09 | 207249.4 | 1200.0002 | 3 | 24 | 4.400251 | 1.87499 | 2.689426 | 0 | 11.30414 | 0
2018-02-08 06:11 | 207369.4 | 1320.0014 | 3 | 24 | 4.40029 | 1.629002 | 2.747735 | 0 | 11.56071 | 0
2018-02-08 06:13 | 207489.4 | 1440.0011 | 3 | 24 | 4.400259 | 1.410872 | 2.798264 | 0 | 11.78305 | 0
2018-02-08 06:15 | 207609.4 | 1560.0007 | 3 | 24 | 4.400226 | 1.23428 | 2.842266 | 0 | 11.97667 | 0
2018-02-08 06:17 | 207729.4 | 1680.0011 | 3 | 24 | 4.400202 | 1.087316 | 2.88089 | 0 | 12.14663 | 0
2018-02-08 06:19 | 207849.4 | 1800.0007 | 3 | 24 | 4.400241 | 0.9624376 | 2.915011 | 0 | 12.29677 | 0
2018-02-08 06:21 | 207969.4 | 1920.001 | 3 | 24 | 4.400229 | 0.8502035 | 2.945187 | 0 | 12.42955 | 0
2018-02-08 06:23 | 208089.4 | 2040.0007 | 3 | 24 | 4.40022 | 0.7527962 | 2.971841 | 0 | 12.54683 | 0
2018-02-08 06:25 | 208209.4 | 2160.0002 | 3 | 24 | 4.400195 | 0.672513 | 2.995564 | 0 | 12.65122 | 0
2018-02-08 06:26 | 208244.2 | 2194.8154 | 3 | 24 | 4.400212 | 0.6519928 | 3.001974 | 0 | 12.67943 | 0
2018-02-08 06:28 | 208364.3 | 120.0013 | 4 | 24 | 4.3378 | 0 | 3.001974 | 0 | 12.67943 | 0
2018-02-08 06:30 | 208484.3 | 240.001 | 4 | 24 | 4.331861 | 0 | 3.001974 | 0 | 12.67943 | 0
2018-02-08 06:31 | 208544.3 | 300.0029 | 4 | 24 | 4.330143 | 0 | 3.001974 | 0 | 12.67943 | 0
2018-02-08 06:33 | 208664.4 | 120.0014 | 5 | 24 | 4.10891 | -2.282167 | 3.001974 | 0.07606537 | 12.67943 | 0.3148898
2018-02-08 06:35 | 208784.4 | 240.001 | 5 | 24 | 4.075187 | -2.281788 | 3.001974 | 0.1521296 | 12.67943 | 0.6261019
2018-02-08 06:37 | 208904.4 | 360.0007 | 5 | 24 | 4.045238 | -2.281929 | 3.001974 | 0.2281941 | 12.67943 | 0.9349345
2018-02-08 06:39 | 209024.4 | 480.001 | 5 | 24 | 4.015439 | -2.282196 | 3.001974 | 0.304253 | 12.67943 | 1.241483
2018-02-08 06:41 | 209144.4 | 600.0007 | 5 | 24 | 3.985364 | -2.282011 | 3.001974 | 0.3803213 | 12.67943 | 1.545775
2018-02-08 06:43 | 209264.4 | 720.001 | 5 | 24 | 3.956978 | -2.282072 | 3.001974 | 0.4563813 | 12.67943 | 1.847814
2018-02-08 06:45 | 209384.4 | 840.0015 | 5 | 24 | 3.929893 | -2.282107 | 3.001974 | 0.5324525 | 12.67943 | 2.147784
2018-02-08 06:47 | 209504.4 | 960.0002 | 5 | 24 | 3.903701 | -2.282129 | 3.001974 | 0.6085167 | 12.67943 | 2.445709
2018-02-08 06:49 | 209624.4 | 1080.0014 | 5 | 24 | 3.876923 | -2.281766 | 3.001974 | 0.6845839 | 12.67943 | 2.74164
2018-02-08 06:51 | 209744.4 | 1200.0003 | 5 | 24 | 3.850382 | -2.281884 | 3.001974 | 0.7606484 | 12.67943 | 3.035519
2018-02-08 06:53 | 209864.4 | 1320.0014 | 5 | 24 | 3.825178 | -2.282074 | 3.001974 | 0.8367124 | 12.67943 | 3.327421
2018-02-08 06:55 | 209984.4 | 1440.001 | 5 | 24 | 3.802685 | -2.282132 | 3.001974 | 0.9127804 | 12.67943 | 3.617527
2018-02-08 06:57 | 210104.4 | 1560.0006 | 5 | 24 | 3.781461 | -2.28215 | 3.001974 | 0.9888431 | 12.67943 | 3.90596
2018-02-08 06:59 | 210224.4 | 1680.001 | 5 | 24 | 3.760584 | -2.281889 | 3.001974 | 1.064917 | 12.67943 | 4.192827
2018-02-08 07:01 | 210344.4 | 1800.0014 | 5 | 24 | 3.741285 | -2.282132 | 3.001974 | 1.140984 | 12.67943 | 4.478142
2018-02-08 07:03 | 210464.4 | 1920.0002 | 5 | 24 | 3.723341 | -2.282141 | 3.001974 | 1.217046 | 12.67943 | 4.762019
2018-02-08 07:05 | 210584.4 | 2040.0006 | 5 | 24 | 3.70589 | -2.282069 | 3.001974 | 1.293116 | 12.67943 | 5.04459
2018-02-08 07:07 | 210704.4 | 2160.0002 | 5 | 24 | 3.687875 | -2.282144 | 3.001974 | 1.36918 | 12.67943 | 5.325792
2018-02-08 07:09 | 210824.4 | 2280.0014 | 5 | 24 | 3.671323 | -2.281871 | 3.001974 | 1.445248 | 12.67943 | 5.605681
2018-02-08 07:11 | 210944.4 | 2400.0002 | 5 | 24 | 3.656169 | -2.282027 | 3.001974 | 1.521312 | 12.67943 | 5.884349
2018-02-08 07:13 | 211064.4 | 2520.0014 | 5 | 24 | 3.642539 | -2.282176 | 3.001974 | 1.597383 | 12.67943 | 6.161957
2018-02-08 07:15 | 211184.4 | 2640.0002 | 5 | 24 | 3.629101 | -2.281864 | 3.001974 | 1.673451 | 12.67943 | 6.438526
2018-02-08 07:17 | 211304.4 | 2760.0006 | 5 | 24 | 3.615869 | -2.282103 | 3.001974 | 1.749521 | 12.67943 | 6.714075
2018-02-08 07:19 | 211424.4 | 2880.001 | 5 | 24 | 3.60423 | -2.282094 | 3.001974 | 1.825583 | 12.67943 | 6.988658
2018-02-08 07:21 | 211544.4 | 3000.0014 | 5 | 24 | 3.593904 | -2.282089 | 3.001974 | 1.901654 | 12.67943 | 7.262432
2018-02-08 07:23 | 211664.4 | 3120.001 | 5 | 24 | 3.584122 | -2.282149 | 3.001974 | 1.977718 | 12.67943 | 7.535428
2018-02-08 07:25 | 211784.4 | 3240.0006 | 5 | 24 | 3.573358 | -2.282186 | 3.001974 | 2.053785 | 12.67943 | 7.807662
2018-02-08 07:27 | 211904.4 | 3360.001 | 5 | 24 | 3.563178 | -2.281819 | 3.001974 | 2.129853 | 12.67943 | 8.079085
2018-02-08 07:29 | 212024.4 | 3480.0006 | 5 | 24 | 3.553349 | -2.282167 | 3.001974 | 2.205913 | 12.67943 | 8.349729
2018-02-08 07:31 | 212144.4 | 3600.0002 | 5 | 24 | 3.543814 | -2.28215 | 3.001974 | 2.281983 | 12.67943 | 8.619673
2018-02-08 07:33 | 212264.4 | 3720.0006 | 5 | 24 | 3.532491 | -2.281813 | 3.001974 | 2.358057 | 12.67943 | 8.88885
2018-02-08 07:35 | 212384.4 | 3840.0002 | 5 | 24 | 3.519007 | -2.282156 | 3.001974 | 2.434123 | 12.67943 | 9.157036
2018-02-08 07:37 | 212504.4 | 3960.0014 | 5 | 24 | 3.504862 | -2.282159 | 3.001974 | 2.510188 | 12.67943 | 9.424184
2018-02-08 07:39 | 212624.4 | 4080.001 | 5 | 24 | 3.488879 | -2.282022 | 3.001974 | 2.586255 | 12.67943 | 9.690192
2018-02-08 07:41 | 212744.4 | 4200.0014 | 5 | 24 | 3.468264 | -2.282036 | 3.001974 | 2.662319 | 12.67943 | 9.954836
2018-02-08 07:43 | 212864.4 | 4320.001 | 5 | 24 | 3.436641 | -2.282105 | 3.001974 | 2.738387 | 12.67943 | 10.21754
2018-02-08 07:45 | 212984.4 | 4440.0006 | 5 | 24 | 3.389664 | -2.282114 | 3.001974 | 2.814452 | 12.67943 | 10.47729
2018-02-08 07:47 | 213104.4 | 4560.0002 | 5 | 24 | 3.312542 | -2.281999 | 3.001974 | 2.890523 | 12.67943 | 10.73249
2018-02-08 07:49 | 213224.4 | 4680.0014 | 5 | 24 | 3.155435 | -2.281866 | 3.001974 | 2.966594 | 12.67943 | 10.97937
2018-02-08 07:50 | 213279.5 | 4735.1464 | 5 | 24 | 2.999984 | -2.282111 | 3.001974 | 3.001543 | 12.67943 | 11.08723
2018-02-08 07:52 | 213399.6 | 120.0013 | 6 | 24 | 3.353508 | 0 | 3.001974 | 3.001543 | 12.67943 | 11.08723
2018-02-08 07:54 | 213519.6 | 240.0009 | 6 | 24 | 3.367361 | 0 | 3.001974 | 3.001543 | 12.67943 | 11.08723
2018-02-08 07:55 | 213579.6 | 300.0045 | 6 | 24 | 3.370693 | 0 | 3.001974 | 3.001543 | 12.67943 | 11.08723
2018-02-08 07:55 | 213579.6 | 0.0025 | 7 | 25 | 3.370681 | 0 | 0 | 0 | 0 | 0
2018-02-08 07:57 | 213699.7 | 120.0006 | 2 | 25 | 4.036788 | 4.889939 | 0.1623996 | 0 | 0.6363931 | 0
2018-02-08 07:59 | 213819.7 | 240.001 | 2 | 25 | 4.072764 | 4.890014 | 0.3253857 | 0 | 1.297173 | 0
2018-02-08 08:01 | 213939.7 | 360.0006 | 2 | 25 | 4.10954 | 4.890014 | 0.4883808 | 0 | 1.964105 | 0
2018-02-08 08:03 | 214059.7 | 480.0002 | 2 | 25 | 4.13706 | 4.889913 | 0.6513814 | 0 | 2.636313 | 0
2018-02-08 08:05 | 214179.7 | 600.0014 | 2 | 25 | 4.160412 | 4.889997 | 0.8143661 | 0 | 3.3125 | 0
2018-02-08 08:07 | 214299.7 | 720.0002 | 2 | 25 | 4.183879 | 4.889918 | 0.9773463 | 0 | 3.992457 | 0
2018-02-08 08:09 | 214419.7 | 840.0006 | 2 | 25 | 4.20031 | 4.71621 | 1.139231 | 0 | 4.671563 | 0
2018-02-08 08:11 | 214539.7 | 960.0002 | 2 | 25 | 4.200267 | 4.312825 | 1.289522 | 0 | 5.302829 | 0
2018-02-08 08:13 | 214659.7 | 1080.0006 | 2 | 25 | 4.200285 | 3.96927 | 1.427436 | 0 | 5.88211 | 0
2018-02-08 08:15 | 214779.7 | 1200.001 | 2 | 25 | 4.200283 | 3.651889 | 1.554362 | 0 | 6.415231 | 0
2018-02-08 08:17 | 214899.7 | 1320.0006 | 2 | 25 | 4.200272 | 3.348489 | 1.671073 | 0 | 6.905451 | 0
2018-02-08 08:18 | 214934.3 | 1354.6661 | 2 | 25 | 4.200273 | 3.259994 | 1.702886 | 0 | 7.039075 | 0
2018-02-08 08:20 | 215054.3235 | 120.0006 | 3 | 25 | 4.223022 | 3.260013 | 1.81117 | 1.385e-09 | 7.495 | 5.626e-09
2018-02-08 08:22 | 215174.3231 | 240.0002 | 3 | 25 | 4.250288 | 3.260074 | 1.919836 | 1.385e-09 | 7.955356 | 5.626e-09
2018-02-08 08:24 | 215294.3243 | 360.0014 | 3 | 25 | 4.280018 | 3.26003 | 2.028502 | 1.385e-09 | 8.418812 | 5.626e-09
2018-02-08 08:26 | 215414.3232 | 480.0003 | 3 | 25 | 4.311841 | 3.260041 | 2.137166 | 1.385e-09 | 8.885597 | 5.626e-09
2018-02-08 08:28 | 215534.3243 | 600.0014 | 3 | 25 | 4.347648 | 3.259986 | 2.245839 | 1.385e-09 | 9.356079 | 5.626e-09
2018-02-08 08:30 | 215654.324 | 720.0011 | 3 | 25 | 4.386832 | 3.259999 | 2.354497 | 1.385e-09 | 9.830605 | 5.626e-09
2018-02-08 08:32 | 215774.3236 | 840.0007 | 3 | 25 | 4.400267 | 2.898911 | 2.458802 | 1.385e-09 | 10.28933 | 5.626e-09
2018-02-08 08:34 | 215894.3231 | 960.0002 | 3 | 25 | 4.400312 | 2.504289 | 2.548622 | 1.385e-09 | 10.68456 | 5.626e-09
2018-02-08 08:36 | 216014.3244 | 1080.0015 | 3 | 25 | 4.400263 | 2.162948 | 2.626284 | 1.385e-09 | 11.0263 | 5.626e-09
2018-02-08 08:38 | 216134.3231 | 1200.0002 | 3 | 25 | 4.400312 | 1.861914 | 2.693224 | 1.385e-09 | 11.32086 | 5.626e-09
2018-02-08 08:40 | 216254.3236 | 1320.0007 | 3 | 25 | 4.400279 | 1.614078 | 2.751 | 1.385e-09 | 11.57508 | 5.626e-09
2018-02-08 08:42 | 216374.3232 | 1440.0003 | 3 | 25 | 4.400239 | 1.407447 | 2.801254 | 1.385e-09 | 11.79621 | 5.626e-09
2018-02-08 08:44 | 216494.3244 | 1560.0015 | 3 | 25 | 4.400209 | 1.235433 | 2.845248 | 1.385e-09 | 11.9898 | 5.626e-09
2018-02-08 08:46 | 216614.3232 | 1680.0003 | 3 | 25 | 4.400258 | 1.08409 | 2.883861 | 1.385e-09 | 12.15971 | 5.626e-09
2018-02-08 08:48 | 216734.3236 | 1800.0007 | 3 | 25 | 4.400221 | 0.9518976 | 2.917703 | 1.385e-09 | 12.30862 | 5.626e-09
2018-02-08 08:50 | 216854.3232 | 1920.0003 | 3 | 25 | 4.400226 | 0.843729 | 2.947573 | 1.385e-09 | 12.44006 | 5.626e-09
2018-02-08 08:52 | 216974.3244 | 2040.0015 | 3 | 25 | 4.400219 | 0.7522097 | 2.974111 | 1.385e-09 | 12.55682 | 5.626e-09
2018-02-08 08:54 | 217094.324 | 2160.0011 | 3 | 25 | 4.400226 | 0.6724901 | 2.997825 | 1.385e-09 | 12.66117 | 5.626e-09
2018-02-08 08:54 | 217125.9533 | 2191.6304 | 3 | 25 | 4.400192 | 0.6519957 | 3.003645 | 1.385e-09 | 12.68678 | 5.626e-09
2018-02-08 08:56 | 217246 | 120.0007 | 4 | 25 | 4.338347 | 0 | 3.003645 | 1.385e-09 | 12.68678 | 5.626e-09
2018-02-08 08:58 | 217366 | 240.0002 | 4 | 25 | 4.33251 | 0 | 3.003645 | 1.385e-09 | 12.68678 | 5.626e-09
2018-02-08 08:59 | 217426 | 300.0022 | 4 | 25 | 4.330787 | 0 | 3.003645 | 1.385e-09 | 12.68678 | 5.626e-09
2018-02-08 09:01 | 217546.1 | 120.0014 | 5 | 25 | 4.111787 | -2.282203 | 3.003645 | 0.07605938 | 12.68678 | 0.3150376
2018-02-08 09:03 | 217666.1 | 240.0011 | 5 | 25 | 4.077843 | -2.281813 | 3.003645 | 0.1521182 | 12.68678 | 0.6264484
2018-02-08 09:05 | 217786.1 | 360.0016 | 5 | 25 | 4.046162 | -2.281831 | 3.003645 | 0.2281924 | 12.68678 | 0.9354507
2018-02-08 09:07 | 217906.1 | 480.001 | 5 | 25 | 4.016407 | -2.281859 | 3.003645 | 0.3042526 | 12.68678 | 1.242062
2018-02-08 09:09 | 218026.1 | 600.0015 | 5 | 25 | 3.987699 | -2.281842 | 3.003645 | 0.3803136 | 12.68678 | 1.546454
2018-02-08 09:11 | 218146.1 | 720.001 | 5 | 25 | 3.959824 | -2.281761 | 3.003645 | 0.4563781 | 12.68678 | 1.848718
2018-02-08 09:13 | 218266.1 | 840.0007 | 5 | 25 | 3.931384 | -2.282078 | 3.003645 | 0.5324448 | 12.68678 | 2.148854
2018-02-08 09:15 | 218386.1 | 960.0002 | 5 | 25 | 3.904066 | -2.281728 | 3.003645 | 0.6085064 | 12.68678 | 2.446827
2018-02-08 09:17 | 218506.1 | 1080.0014 | 5 | 25 | 3.878038 | -2.281844 | 3.003645 | 0.6845666 | 12.68678 | 2.742778
2018-02-08 09:19 | 218626.1 | 1200.0002 | 5 | 25 | 3.852549 | -2.281847 | 3.003645 | 0.7606317 | 12.68678 | 3.036786
2018-02-08 09:21 | 218746.1 | 1320.0014 | 5 | 25 | 3.82713 | -2.282129 | 3.003645 | 0.8366996 | 12.68678 | 3.32887
2018-02-08 09:23 | 218866.1 | 1440.0002 | 5 | 25 | 3.802686 | -2.282109 | 3.003645 | 0.9127635 | 12.68678 | 3.61903
2018-02-08 09:25 | 218986.1 | 1560.0006 | 5 | 25 | 3.781325 | -2.281996 | 3.003645 | 0.9888273 | 12.68678 | 3.90745
2018-02-08 09:27 | 219106.1 | 1680.0011 | 5 | 25 | 3.761551 | -2.281815 | 3.003645 | 1.064893 | 12.68678 | 4.194317
2018-02-08 09:29 | 219226.1 | 1800.0014 | 5 | 25 | 3.742812 | -2.281816 | 3.003645 | 1.140956 | 12.68678 | 4.479721
2018-02-08 09:31 | 219346.1 | 1920.0002 | 5 | 25 | 3.723651 | -2.282164 | 3.003645 | 1.21702 | 12.68678 | 4.763687
2018-02-08 09:33 | 219466.1 | 2040.0006 | 5 | 25 | 3.705101 | -2.282147 | 3.003645 | 1.293084 | 12.68678 | 5.046206
2018-02-08 09:35 | 219586.1 | 2160.0002 | 5 | 25 | 3.687943 | -2.281876 | 3.003645 | 1.36915 | 12.68678 | 5.327381
2018-02-08 09:37 | 219706.1 | 2280.0006 | 5 | 25 | 3.672241 | -2.281833 | 3.003645 | 1.445214 | 12.68678 | 5.607293
2018-02-08 09:39 | 219826.1 | 2400.001 | 5 | 25 | 3.656996 | -2.282116 | 3.003645 | 1.521277 | 12.68678 | 5.886036
2018-02-08 09:41 | 219946.1 | 2520.0006 | 5 | 25 | 3.641616 | -2.282196 | 3.003645 | 1.597339 | 12.68678 | 6.163602
2018-02-08 09:43 | 220066.1 | 2640.001 | 5 | 25 | 3.628044 | -2.282085 | 3.003645 | 1.673405 | 12.68678 | 6.440078
2018-02-08 09:45 | 220186.1 | 2760.0005 | 5 | 25 | 3.615774 | -2.281854 | 3.003645 | 1.74947 | 12.68678 | 6.715571
2018-02-08 09:47 | 220306.1 | 2880.0007 | 5 | 25 | 3.604756 | -2.28213 | 3.003645 | 1.825534 | 12.68678 | 6.990184
2018-02-08 09:49 | 220426.1 | 3000.0009 | 5 | 25 | 3.593353 | -2.281837 | 3.003645 | 1.901601 | 12.68678 | 7.263958
2018-02-08 09:51 | 220546.1 | 3120.0011 | 5 | 25 | 3.582521 | -2.282125 | 3.003645 | 1.977668 | 12.68678 | 7.53687
2018-02-08 09:53 | 220666.1 | 3240.0014 | 5 | 25 | 3.572702 | -2.281953 | 3.003645 | 2.053734 | 12.68678 | 7.809001
2018-02-08 09:55 | 220786.1 | 3360.0014 | 5 | 25 | 3.563634 | -2.281826 | 3.003645 | 2.129799 | 12.68678 | 8.080408
2018-02-08 09:57 | 220906.1 | 3480.0002 | 5 | 25 | 3.553969 | -2.282187 | 3.003645 | 2.205867 | 12.68678 | 8.351124
2018-02-08 09:59 | 221026.1 | 3600.0012 | 5 | 25 | 3.542269 | -2.282127 | 3.003645 | 2.281925 | 12.68678 | 8.620992
2018-02-08 10:01 | 221146.1 | 3720.0008 | 5 | 25 | 3.530943 | -2.281844 | 3.003645 | 2.357996 | 12.68678 | 8.890025
2018-02-08 10:03 | 221266.1 | 3840.0013 | 5 | 25 | 3.518952 | -2.282104 | 3.003645 | 2.43406 | 12.68678 | 9.158152
2018-02-08 10:05 | 221386.1 | 3960.0015 | 5 | 25 | 3.505901 | -2.281831 | 3.003645 | 2.510122 | 12.68678 | 9.425337
2018-02-08 10:07 | 221506.1 | 4080.0008 | 5 | 25 | 3.488673 | -2.281842 | 3.003645 | 2.586189 | 12.68678 | 9.691399
2018-02-08 10:09 | 221626.1 | 4200.0007 | 5 | 25 | 3.466279 | -2.282144 | 3.003645 | 2.662248 | 12.68678 | 9.955916
2018-02-08 10:11 | 221746.1 | 4320.0012 | 5 | 25 | 3.436383 | -2.282194 | 3.003645 | 2.738313 | 12.68678 | 10.21851
2018-02-08 10:13 | 221866.1 | 4440.0012 | 5 | 25 | 3.391809 | -2.281779 | 3.003645 | 2.814381 | 12.68678 | 10.47833
2018-02-08 10:15 | 221986.1 | 4560.0016 | 5 | 25 | 3.315495 | -2.281947 | 3.003645 | 2.890446 | 12.68678 | 10.73372
2018-02-08 10:17 | 222106.1 | 4680.0013 | 5 | 25 | 3.156078 | -2.281837 | 3.003645 | 2.966507 | 12.68678 | 10.98069
2018-02-08 10:18 | 222162.1 | 4736.0272 | 5 | 25 | 2.999976 | -2.282089 | 3.003645 | 3.002026 | 12.68678 | 11.09033
2018-02-08 10:20 | 222282.2 | 120.0008 | 6 | 25 | 3.357365 | 0 | 3.003645 | 3.002026 | 12.68678 | 11.09033
2018-02-08 10:22 | 222402.2 | 240.0008 | 6 | 25 | 3.371387 | 0 | 3.003645 | 3.002026 | 12.68678 | 11.09033
2018-02-08 10:23 | 222462.2 | 300.0027 | 6 | 25 | 3.374772 | 0 | 3.003645 | 3.002026 | 12.68678 | 11.09033
2018-02-08 10:23 | 222462.2 | 0.0023 | 7 | 26 | 3.374965 | 0 | 0 | 0 | 0 | 0
2018-02-08 10:25 | 222582.2 | 120.0012 | 2 | 26 | 4.037826 | 4.889846 | 0.1624103 | 0 | 0.63664 | 0
2018-02-08 10:27 | 222702.2 | 240.0012 | 2 | 26 | 4.075584 | 4.890203 | 0.3254064 | 0 | 1.297845 | 0
2018-02-08 10:29 | 222822.2 | 360.0003 | 2 | 26 | 4.110539 | 4.890168 | 0.4883811 | 0 | 1.965051 | 0
2018-02-08 10:31 | 222942.2 | 480.0021 | 2 | 26 | 4.136396 | 4.890107 | 0.6513931 | 0 | 2.637338 | 0
2018-02-08 10:33 | 223062.2 | 600.0006 | 2 | 26 | 4.159639 | 4.889794 | 0.8143899 | 0 | 3.313441 | 0
2018-02-08 10:35 | 223182.2 | 720.0007 | 2 | 26 | 4.185924 | 4.890105 | 0.9773823 | 0 | 3.993548 | 0
2018-02-08 10:37 | 223302.2 | 840.0015 | 2 | 26 | 4.200261 | 4.687078 | 1.138745 | 0 | 4.670685 | 0
2018-02-08 10:39 | 223422.2 | 960.0007 | 2 | 26 | 4.200284 | 4.314431 | 1.288648 | 0 | 5.30032 | 0
2018-02-08 10:41 | 223542.2 | 1080.0008 | 2 | 26 | 4.200278 | 3.983363 | 1.426953 | 0 | 5.881241 | 0
2018-02-08 10:43 | 223662.2 | 1200.0016 | 2 | 26 | 4.200314 | 3.647571 | 1.554148 | 0 | 6.415497 | 0
2018-02-08 10:45 | 223782.2 | 1320.0017 | 2 | 26 | 4.200229 | 3.322906 | 1.670198 | 0 | 6.902938 | 0
2018-02-08 10:45 | 223807.7 | 1345.4606 | 2 | 26 | 4.200279 | 3.259995 | 1.69348 | 0 | 7.000728 | 0
2018-02-08 10:47 | 223927.7 | 120.0003 | 3 | 26 | 4.221811 | 3.259961 | 1.801758 | 0 | 7.456577 | 0
2018-02-08 10:49 | 224047.7 | 240.0013 | 3 | 26 | 4.247698 | 3.260018 | 1.910426 | 0 | 7.916736 | 0
2018-02-08 10:51 | 224167.7 | 360.001 | 3 | 26 | 4.277351 | 3.259957 | 2.019079 | 0 | 8.379836 | 0
2018-02-08 10:53 | 224287.7 | 480.0005 | 3 | 26 | 4.311134 | 3.259984 | 2.127755 | 0 | 8.846491 | 0
2018-02-08 10:55 | 224407.7 | 600.0002 | 3 | 26 | 4.346429 | 3.259927 | 2.236401 | 0 | 9.316778 | 0
2018-02-08 10:57 | 224527.7 | 720.0013 | 3 | 26 | 4.384098 | 3.259997 | 2.345076 | 0 | 9.791152 | 0
2018-02-08 10:59 | 224647.7 | 840.0006 | 3 | 26 | 4.400331 | 2.938592 | 2.450339 | 0 | 10.25397 | 0
2018-02-08 11:01 | 224767.7 | 960.0015 | 3 | 26 | 4.400289 | 2.516728 | 2.541111 | 0 | 10.65339 | 0
2018-02-08 11:03 | 224887.7 | 1080.0006 | 3 | 26 | 4.400266 | 2.166905 | 2.61894 | 0 | 10.99586 | 0
2018-02-08 11:05 | 225007.7 | 1200.0008 | 3 | 26 | 4.400217 | 1.876057 | 2.686189 | 0 | 11.29178 | 0
2018-02-08 11:07 | 225127.7 | 1320.0007 | 3 | 26 | 4.400247 | 1.635139 | 2.744588 | 0 | 11.54875 | 0
2018-02-08 11:09 | 225247.7 | 1440.0008 | 3 | 26 | 4.40027 | 1.425137 | 2.795506 | 0 | 11.7728 | 0
2018-02-08 11:11 | 225367.7 | 1560.0008 | 3 | 26 | 4.400253 | 1.239347 | 2.839803 | 0 | 11.96772 | 0
2018-02-08 11:13 | 225487.7 | 1680.0016 | 3 | 26 | 4.400255 | 1.088847 | 2.878518 | 0 | 12.13807 | 0
2018-02-08 11:15 | 225607.7 | 1800.0009 | 3 | 26 | 4.400266 | 0.9630747 | 2.912644 | 0 | 12.28824 | 0
2018-02-08 11:17 | 225727.7 | 1920.0005 | 3 | 26 | 4.400222 | 0.8551702 | 2.942909 | 0 | 12.42141 | 0
2018-02-08 11:19 | 225847.7 | 2040.0015 | 3 | 26 | 4.400192 | 0.7573643 | 2.969775 | 0 | 12.53962 | 0
2018-02-08 11:21 | 225967.7 | 2160.0004 | 3 | 26 | 4.400182 | 0.6734648 | 2.993593 | 0 | 12.64443 | 0
2018-02-08 11:22 | 226002.8 | 2195.0331 | 3 | 26 | 4.400195 | 0.6519995 | 3.000047 | 0 | 12.67283 | 0
2018-02-08 11:24 | 226122.8 | 120.0012 | 4 | 26 | 4.337887 | 0 | 3.000047 | 0 | 12.67283 | 0
2018-02-08 11:26 | 226242.8 | 240.0009 | 4 | 26 | 4.331953 | 0 | 3.000047 | 0 | 12.67283 | 0
2018-02-08 11:27 | 226302.8 | 300.0044 | 4 | 26 | 4.33023 | 0 | 3.000047 | 0 | 12.67283 | 0
2018-02-08 11:29 | 226422.9 | 120.0015 | 5 | 26 | 4.110136 | -2.281862 | 3.000047 | 0.07605638 | 12.67283 | 0.3149667
2018-02-08 11:31 | 226542.9 | 240.0003 | 5 | 26 | 4.075816 | -2.282109 | 3.000047 | 0.1521243 | 12.67283 | 0.6262602
2018-02-08 11:33 | 226662.9 | 360.0015 | 5 | 26 | 4.045429 | -2.281819 | 3.000047 | 0.2281819 | 12.67283 | 0.9350909
2018-02-08 11:35 | 226782.9 | 480.0002 | 5 | 26 | 4.016582 | -2.282119 | 3.000047 | 0.3042504 | 12.67283 | 1.241723
2018-02-08 11:37 | 226902.9 | 600.0015 | 5 | 26 | 3.987468 | -2.282123 | 3.000047 | 0.3803141 | 12.67283 | 1.546139
2018-02-08 11:39 | 227022.9 | 720.001 | 5 | 26 | 3.95799 | -2.2819 | 3.000047 | 0.4563685 | 12.67283 | 1.848271
2018-02-08 11:41 | 227142.9 | 840.0015 | 5 | 26 | 3.930352 | -2.28213 | 3.000047 | 0.5324295 | 12.67283 | 2.14826
2018-02-08 11:43 | 227262.9 | 960.001 | 5 | 26 | 3.904249 | -2.281835 | 3.000047 | 0.6084945 | 12.67283 | 2.446216
2018-02-08 11:45 | 227382.9 | 1080.0014 | 5 | 26 | 3.878651 | -2.281866 | 3.000047 | 0.6845592 | 12.67283 | 2.74222
2018-02-08 11:47 | 227502.9 | 1200.0002 | 5 | 26 | 3.851675 | -2.281815 | 3.000047 | 0.760618 | 12.67283 | 3.036206
2018-02-08 11:49 | 227622.9 | 1320.0014 | 5 | 26 | 3.82586 | -2.281813 | 3.000047 | 0.8366833 | 12.67283 | 3.328185
2018-02-08 11:51 | 227742.9 | 1440.0002 | 5 | 26 | 3.802815 | -2.282121 | 3.000047 | 0.9127468 | 12.67283 | 3.618301
2018-02-08 11:53 | 227862.9 | 1560.0014 | 5 | 26 | 3.782415 | -2.282172 | 3.000047 | 0.9888141 | 12.67283 | 3.906788
2018-02-08 11:55 | 227982.9 | 1680.001 | 5 | 26 | 3.762259 | -2.282104 | 3.000047 | 1.064878 | 12.67283 | 4.193729
2018-02-08 11:57 | 228102.9 | 1800.0014 | 5 | 26 | 3.742018 | -2.282103 | 3.000047 | 1.140946 | 12.67283 | 4.479136
2018-02-08 11:59 | 228222.9 | 1920.0002 | 5 | 26 | 3.723477 | -2.281802 | 3.000047 | 1.217004 | 12.67283 | 4.763033
2018-02-08 12:01 | 228342.9 | 2040.0014 | 5 | 26 | 3.706177 | -2.281757 | 3.000047 | 1.293069 | 12.67283 | 5.045591
2018-02-08 12:03 | 228462.9 | 2160.001 | 5 | 26 | 3.689485 | -2.282201 | 3.000047 | 1.369132 | 12.67283 | 5.326855
2018-02-08 12:05 | 228582.9 | 2280.0014 | 5 | 26 | 3.672377 | -2.282192 | 3.000047 | 1.4452 | 12.67283 | 5.606862
2018-02-08 12:07 | 228702.9 | 2400.0002 | 5 | 26 | 3.656686 | -2.282184 | 3.000047 | 1.521263 | 12.67283 | 5.885585
2018-02-08 12:09 | 228822.9 | 2520.0006 | 5 | 26 | 3.642555 | -2.282094 | 3.000047 | 1.597331 | 12.67283 | 6.163197
2018-02-08 12:11 | 228942.9 | 2640.001 | 5 | 26 | 3.6298 | -2.282152 | 3.000047 | 1.673391 | 12.67283 | 6.439763
2018-02-08 12:13 | 229062.9 | 2760.0006 | 5 | 26 | 3.617229 | -2.282059 | 3.000047 | 1.74946 | 12.67283 | 6.715402
2018-02-08 12:15 | 229182.9 | 2880.001 | 5 | 26 | 3.604771 | -2.28217 | 3.000047 | 1.825527 | 12.67283 | 6.990068
2018-02-08 12:17 | 229302.9 | 3000.0006 | 5 | 26 | 3.593918 | -2.281826 | 3.000047 | 1.901598 | 12.67283 | 7.263866
2018-02-08 12:19 | 229422.9 | 3120.001 | 5 | 26 | 3.584164 | -2.282104 | 3.000047 | 1.977666 | 12.67283 | 7.536869
2018-02-08 12:21 | 229542.9 | 3240.0014 | 5 | 26 | 3.574606 | -2.282101 | 3.000047 | 2.053728 | 12.67283 | 7.809128
2018-02-08 12:23 | 229662.9 | 3360.001 | 5 | 26 | 3.563993 | -2.281936 | 3.000047 | 2.129797 | 12.67283 | 8.08065
2018-02-08 12:25 | 229782.9 | 3480.0014 | 5 | 26 | 3.553543 | -2.282107 | 3.000047 | 2.205859 | 12.67283 | 8.351329
2018-02-08 12:27 | 229902.9 | 3600.001 | 5 | 26 | 3.543303 | -2.282177 | 3.000047 | 2.281924 | 12.67283 | 8.621243
2018-02-08 12:29 | 230022.9 | 3720.0014 | 5 | 26 | 3.532989 | -2.281822 | 3.000047 | 2.358 | 12.67283 | 8.890416
2018-02-08 12:31 | 230142.9 | 3840.001 | 5 | 26 | 3.520559 | -2.282146 | 3.000047 | 2.434067 | 12.67283 | 9.15871
2018-02-08 12:33 | 230262.9 | 3960.0006 | 5 | 26 | 3.505178 | -2.282136 | 3.000047 | 2.510134 | 12.67283 | 9.425928
2018-02-08 12:35 | 230382.9 | 4080.001 | 5 | 26 | 3.488509 | -2.282096 | 3.000047 | 2.5862 | 12.67283 | 9.691937
2018-02-08 12:37 | 230502.9 | 4200.0015 | 5 | 26 | 3.467808 | -2.282109 | 3.000047 | 2.662268 | 12.67283 | 9.956538
2018-02-08 12:39 | 230622.9 | 4320.0002 | 5 | 26 | 3.438228 | -2.28215 | 3.000047 | 2.738335 | 12.67283 | 10.21928
2018-02-08 12:41 | 230742.9 | 4440.0006 | 5 | 26 | 3.389983 | -2.282149 | 3.000047 | 2.814401 | 12.67283 | 10.47914
2018-02-08 12:43 | 230862.9 | 4560.001 | 5 | 26 | 3.310739 | -2.282092 | 3.000047 | 2.890466 | 12.67283 | 10.73426
2018-02-08 12:45 | 230982.9 | 4680.0006 | 5 | 26 | 3.150392 | -2.282125 | 3.000047 | 2.966528 | 12.67283 | 10.98086
2018-02-08 12:46 | 231036.3 | 4733.4263 | 5 | 26 | 2.999984 | -2.282149 | 3.000047 | 3.0004 | 12.67283 | 11.08529
2018-02-08 12:48 | 231156.3 | 120.0012 | 6 | 26 | 3.354605 | 0 | 3.000047 | 3.0004 | 12.67283 | 11.08529
2018-02-08 12:50 | 231276.3 | 240.0008 | 6 | 26 | 3.368726 | 0 | 3.000047 | 3.0004 | 12.67283 | 11.08529
2018-02-08 12:51 | 231336.3 | 300.0044 | 6 | 26 | 3.37214 | 0 | 3.000047 | 3.0004 | 12.67283 | 11.08529
2018-02-08 12:51 | 231336.4 | 0.0025 | 7 | 27 | 3.372046 | 0 | 0 | 0 | 0 | 0
2018-02-08 12:53 | 231456.4 | 120.0014 | 2 | 27 | 4.038296 | 4.889911 | 0.1624046 | 0 | 0.6366652 | 0
2018-02-08 12:55 | 231576.4 | 240.001 | 2 | 27 | 4.07409 | 4.889943 | 0.3253957 | 0 | 1.297744 | 0
2018-02-08 12:57 | 231696.4 | 360.0014 | 2 | 27 | 4.108909 | 4.889892 | 0.4883823 | 0 | 1.964717 | 0
2018-02-08 12:59 | 231816.4 | 480.001 | 2 | 27 | 4.137266 | 4.889949 | 0.6513758 | 0 | 2.636793 | 0
2018-02-08 13:01 | 231936.4 | 600.0014 | 2 | 27 | 4.16183 | 4.889922 | 0.8143679 | 0 | 3.313174 | 0
2018-02-08 13:03 | 232056.4 | 720.001 | 2 | 27 | 4.186325 | 4.889924 | 0.977348 | 0 | 3.993444 | 0
2018-02-08 13:05 | 232176.4 | 840.0006 | 2 | 27 | 4.20033 | 4.7011 | 1.138879 | 0 | 4.671289 | 0
2018-02-08 13:07 | 232296.4 | 960.0003 | 2 | 27 | 4.20029 | 4.322732 | 1.289223 | 0 | 5.302777 | 0
2018-02-08 13:09 | 232416.4 | 1080.0014 | 2 | 27 | 4.200279 | 3.954503 | 1.427081 | 0 | 5.88182 | 0
2018-02-08 13:11 | 232536.4 | 1200.0003 | 2 | 27 | 4.200301 | 3.631776 | 1.553406 | 0 | 6.412422 | 0
2018-02-08 13:13 | 232656.4 | 1320.0014 | 2 | 27 | 4.200286 | 3.331115 | 1.66937 | 0 | 6.899502 | 0
2018-02-08 13:13 | 232686.1 | 1349.626 | 2 | 27 | 4.200248 | 3.259992 | 1.696489 | 0 | 7.013409 | 0
2018-02-08 13:15 | 232806.1 | 120.0007 | 3 | 27 | 4.221729 | 3.260098 | 1.804773 | 0 | 7.469269 | 0
2018-02-08 13:17 | 232926.1 | 240.0002 | 3 | 27 | 4.249699 | 3.260062 | 1.913435 | 0 | 7.929487 | 0
2018-02-08 13:19 | 233046.1 | 360.0007 | 3 | 27 | 4.280026 | 3.260106 | 2.022107 | 0 | 8.392942 | 0
2018-02-08 13:21 | 233166.1 | 480.0002 | 3 | 27 | 4.312363 | 3.260137 | 2.130781 | 0 | 8.859809 | 0
2018-02-08 13:23 | 233286.1 | 600.0007 | 3 | 27 | 4.346754 | 3.260043 | 2.23945 | 0 | 9.330262 | 0
2018-02-08 13:25 | 233406.1 | 720.0002 | 3 | 27 | 4.385143 | 3.260144 | 2.348117 | 0 | 9.80466 | 0
2018-02-08 13:27 | 233526.1 | 840.0015 | 3 | 27 | 4.400301 | 2.903661 | 2.452634 | 0 | 10.26426 | 0
2018-02-08 13:29 | 233646.1 | 960.0002 | 3 | 27 | 4.400286 | 2.502364 | 2.542493 | 0 | 10.65967 | 0
2018-02-08 13:31 | 233766.1 | 1080.0006 | 3 | 27 | 4.400269 | 2.166999 | 2.620142 | 0 | 11.00135 | 0
2018-02-08 13:33 | 233886.1 | 1200.0011 | 3 | 27 | 4.400275 | 1.877902 | 2.687449 | 0 | 11.29751 | 0
2018-02-08 13:35 | 234006.1 | 1320.0014 | 3 | 27 | 4.400276 | 1.621813 | 2.745682 | 0 | 11.55376 | 0
2018-02-08 13:37 | 234126.1 | 1440.0011 | 3 | 27 | 4.400259 | 1.411754 | 2.796118 | 0 | 11.77569 | 0
2018-02-08 13:39 | 234246.1 | 1560.0014 | 3 | 27 | 4.400266 | 1.237596 | 2.840166 | 0 | 11.96951 | 0
2018-02-08 13:41 | 234366.1 | 1680.001 | 3 | 27 | 4.400229 | 1.091283 | 2.878918 | 0 | 12.14003 | 0
2018-02-08 13:43 | 234486.1 | 1800.0015 | 3 | 27 | 4.400282 | 0.9624901 | 2.913103 | 0 | 12.29045 | 0
2018-02-08 13:45 | 234606.1 | 1920.0003 | 3 | 27 | 4.400226 | 0.8476238 | 2.943196 | 0 | 12.42286 | 0
2018-02-08 13:47 | 234726.1 | 2040.0007 | 3 | 27 | 4.400226 | 0.7548838 | 2.969854 | 0 | 12.54017 | 0
2018-02-08 13:49 | 234846.1 | 2160.0002 | 3 | 27 | 4.400233 | 0.6763325 | 2.99364 | 0 | 12.64483 | 0
2018-02-08 13:50 | 234885.8 | 2199.7436 | 3 | 27 | 4.4002 | 0.6519957 | 3.000975 | 0 | 12.6771 | 0
2018-02-08 13:52 | 235005.9 | 120.0012 | 4 | 27 | 4.33806 | 0 | 3.000975 | 0 | 12.6771 | 0
2018-02-08 13:54 | 235125.9 | 240.0009 | 4 | 27 | 4.332172 | 0 | 3.000975 | 0 | 12.6771 | 0
2018-02-08 13:55 | 235185.9 | 300.0044 | 4 | 27 | 4.330455 | 0 | 3.000975 | 0 | 12.6771 | 0
2018-02-08 13:57 | 235305.9 | 120.0014 | 5 | 27 | 4.110045 | -2.281796 | 3.000975 | 0.0760536 | 12.6771 | 0.3149104
2018-02-08 13:59 | 235425.9 | 240.0003 | 5 | 27 | 4.076834 | -2.282159 | 3.000975 | 0.1521273 | 12.6771 | 0.6262661
2018-02-08 14:01 | 235545.9 | 360.0015 | 5 | 27 | 4.046364 | -2.281911 | 3.000975 | 0.2281932 | 12.6771 | 0.9352121
2018-02-08 14:03 | 235665.9 | 480.0002 | 5 | 27 | 4.015794 | -2.281976 | 3.000975 | 0.3042504 | 12.6771 | 1.241802
2018-02-08 14:05 | 235785.9 | 600.0015 | 5 | 27 | 3.986736 | -2.281791 | 3.000975 | 0.3803195 | 12.6771 | 1.546166
2018-02-08 14:07 | 235905.9 | 720.001 | 5 | 27 | 3.958639 | -2.282147 | 3.000975 | 0.4563779 | 12.6771 | 1.848312
2018-02-08 14:09 | 236025.9 | 840.0007 | 5 | 27 | 3.931563 | -2.281958 | 3.000975 | 0.5324472 | 12.6771 | 2.148414
2018-02-08 14:11 | 236145.9 | 960.0002 | 5 | 27 | 3.904326 | -2.281981 | 3.000975 | 0.6085085 | 12.6771 | 2.446421
2018-02-08 14:13 | 236265.9 | 1080.0014 | 5 | 27 | 3.877752 | -2.281817 | 3.000975 | 0.6845711 | 12.6771 | 2.742374
2018-02-08 14:15 | 236385.9 | 1200.0002 | 5 | 27 | 3.851712 | -2.282204 | 3.000975 | 0.7606349 | 12.6771 | 3.03634
2018-02-08 14:17 | 236505.9 | 1320.0006 | 5 | 27 | 3.827001 | -2.282156 | 3.000975 | 0.8367006 | 12.6771 | 3.328368
2018-02-08 14:19 | 236625.9 | 1440.001 | 5 | 27 | 3.803882 | -2.281853 | 3.000975 | 0.9127648 | 12.6771 | 3.618576
2018-02-08 14:21 | 236745.9 | 1560.0014 | 5 | 27 | 3.781734 | -2.282207 | 3.000975 | 0.988831 | 12.6771 | 3.907069
2018-02-08 14:23 | 236865.9 | 1680.0002 | 5 | 27 | 3.761602 | -2.28215 | 3.000975 | 1.064896 | 12.6771 | 4.193954
2018-02-08 14:25 | 236985.9 | 1800.0014 | 5 | 27 | 3.74257 | -2.282192 | 3.000975 | 1.140954 | 12.6771 | 4.479322
2018-02-08 14:27 | 237105.9 | 1920.0002 | 5 | 27 | 3.72445 | -2.282181 | 3.000975 | 1.217025 | 12.6771 | 4.763333
2018-02-08 14:29 | 237225.9 | 2040.0006 | 5 | 27 | 3.706023 | -2.282045 | 3.000975 | 1.29309 | 12.6771 | 5.045938
2018-02-08 14:31 | 237345.9 | 2160.001 | 5 | 27 | 3.688143 | -2.281837 | 3.000975 | 1.369157 | 12.6771 | 5.327148
2018-02-08 14:33 | 237465.9 | 2280.0014 | 5 | 27 | 3.671904 | -2.282024 | 3.000975 | 1.445225 | 12.6771 | 5.607075
2018-02-08 14:35 | 237585.9 | 2400.0002 | 5 | 27 | 3.65718 | -2.282169 | 3.000975 | 1.52129 | 12.6771 | 5.885806
2018-02-08 14:37 | 237705.9 | 2520.0006 | 5 | 27 | 3.642979 | -2.282139 | 3.000975 | 1.597358 | 12.6771 | 6.163461
2018-02-08 14:39 | 237825.9 | 2640.0002 | 5 | 27 | 3.62856 | -2.282174 | 3.000975 | 1.673423 | 12.6771 | 6.44001
2018-02-08 14:41 | 237945.9 | 2760.0014 | 5 | 27 | 3.615977 | -2.282123 | 3.000975 | 1.749492 | 12.6771 | 6.715547
2018-02-08 14:43 | 238065.9 | 2880.0002 | 5 | 27 | 3.604675 | -2.282103 | 3.000975 | 1.825557 | 12.6771 | 6.990157
2018-02-08 14:45 | 238185.9 | 3000.0006 | 5 | 27 | 3.594393 | -2.28215 | 3.000975 | 1.901623 | 12.6771 | 7.263959
2018-02-08 14:47 | 238305.9 | 3120.001 | 5 | 27 | 3.583615 | -2.282099 | 3.000975 | 1.977685 | 12.6771 | 7.536958
2018-02-08 14:49 | 238425.9 | 3240.0014 | 5 | 27 | 3.572943 | -2.281998 | 3.000975 | 2.053756 | 12.6771 | 7.80915
2018-02-08 14:51 | 238545.9 | 3360.001 | 5 | 27 | 3.563254 | -2.282129 | 3.000975 | 2.129819 | 12.6771 | 8.080545
2018-02-08 14:53 | 238665.9 | 3480.0006 | 5 | 27 | 3.554041 | -2.281906 | 3.000975 | 2.20588 | 12.6771 | 8.351219
2018-02-08 14:55 | 238785.9 | 3600.0002 | 5 | 27 | 3.543876 | -2.282099 | 3.000975 | 2.281949 | 12.6771 | 8.621192
2018-02-08 14:57 | 238905.9 | 3720.0006 | 5 | 27 | 3.531444 | -2.282166 | 3.000975 | 2.35802 | 12.6771 | 8.890314
2018-02-08 14:59 | 239025.9 | 3840.0002 | 5 | 27 | 3.518977 | -2.282047 | 3.000975 | 2.434081 | 12.6771 | 9.158448
2018-02-08 15:01 | 239145.9 | 3960.0006 | 5 | 27 | 3.505422 | -2.281849 | 3.000975 | 2.510152 | 12.6771 | 9.425632
2018-02-08 15:03 | 239265.9 | 4080.0002 | 5 | 27 | 3.48948 | -2.282183 | 3.000975 | 2.586215 | 12.6771 | 9.691689
2018-02-08 15:05 | 239385.9 | 4200.0014 | 5 | 27 | 3.467404 | -2.282181 | 3.000975 | 2.662283 | 12.6771 | 9.956349
2018-02-08 15:07 | 239505.9 | 4320.001 | 5 | 27 | 3.435684 | -2.282127 | 3.000975 | 2.73835 | 12.6771 | 10.21896
2018-02-08 15:09 | 239625.9 | 4440.0014 | 5 | 27 | 3.389403 | -2.282121 | 3.000975 | 2.814421 | 12.6771 | 10.47868
2018-02-08 15:11 | 239745.9 | 4560.001 | 5 | 27 | 3.313328 | -2.282118 | 3.000975 | 2.890483 | 12.6771 | 10.73386
2018-02-08 15:13 | 239865.9 | 4680.0006 | 5 | 27 | 3.153883 | -2.282154 | 3.000975 | 2.966557 | 12.6771 | 10.98074
2018-02-08 15:14 | 239919.8 | 4733.9184 | 5 | 27 | 2.999986 | -2.282039 | 3.000975 | 3.00073 | 12.6771 | 11.08617
2018-02-08 15:16 | 240039.9 | 120.0005 | 6 | 27 | 3.353315 | 0 | 3.000975 | 3.000738 | 12.6771 | 11.0862
2018-02-08 15:18 | 240159.9 | 240.0001 | 6 | 27 | 3.36722 | 0 | 3.000975 | 3.000738 | 12.6771 | 11.0862
2018-02-08 15:19 | 240219.9 | 300.0021 | 6 | 27 | 3.370531 | 0 | 3.000975 | 3.000738 | 12.6771 | 11.0862
2018-02-08 15:19 | 240219.9 | 0.0025 | 7 | 28 | 3.370415 | 0 | 0 | 0 | 0 | 0
2018-02-08 15:21 | 240340 | 120.0006 | 2 | 28 | 4.036277 | 4.889943 | 0.1623951 | 4.36e-10 | 0.6362744 | 1.468e-09
2018-02-08 15:23 | 240460 | 240.001 | 2 | 28 | 4.073736 | 4.890012 | 0.3253895 | 4.36e-10 | 1.297123 | 1.468e-09
2018-02-08 15:25 | 240580 | 360.0006 | 2 | 28 | 4.11038 | 4.889974 | 0.4883914 | 4.36e-10 | 1.964311 | 1.468e-09
2018-02-08 15:27 | 240700 | 480.001 | 2 | 28 | 4.137105 | 4.889997 | 0.651383 | 4.36e-10 | 2.636534 | 1.468e-09
2018-02-08 15:29 | 240820 | 600.0014 | 2 | 28 | 4.159803 | 4.889918 | 0.8143782 | 4.36e-10 | 3.312733 | 1.468e-09
2018-02-08 15:31 | 240940 | 720.001 | 2 | 28 | 4.184229 | 4.889905 | 0.9773557 | 4.36e-10 | 3.99264 | 1.468e-09
2018-02-08 15:33 | 241060 | 840.0014 | 2 | 28 | 4.200298 | 4.691253 | 1.138875 | 4.36e-10 | 4.670299 | 1.468e-09
2018-02-08 15:35 | 241180 | 960.0003 | 2 | 28 | 4.2003 | 4.310601 | 1.288753 | 4.36e-10 | 5.299829 | 1.468e-09
2018-02-08 15:37 | 241300 | 1080.0006 | 2 | 28 | 4.200269 | 3.971452 | 1.426675 | 4.36e-10 | 5.879139 | 1.468e-09
2018-02-08 15:39 | 241420 | 1200.001 | 2 | 28 | 4.200281 | 3.659408 | 1.553865 | 4.36e-10 | 6.413372 | 1.468e-09
2018-02-08 15:41 | 241540 | 1320.0014 | 2 | 28 | 4.200287 | 3.342654 | 1.670586 | 4.36e-10 | 6.903635 | 1.468e-09
2018-02-08 15:41 | 241570.2 | 1350.1843 | 2 | 28 | 4.200276 | 3.259995 | 1.698268 | 4.36e-10 | 7.019904 | 1.468e-09
2018-02-08 15:43 | 241690.2 | 120.0005 | 3 | 28 | 4.222814 | 3.260005 | 1.806555 | 4.36e-10 | 7.475857 | 1.468e-09
2018-02-08 15:45 | 241810.2 | 240.0001 | 3 | 28 | 4.249638 | 3.260066 | 1.915225 | 4.36e-10 | 7.936182 | 1.468e-09
2018-02-08 15:47 | 241930.2 | 360.0014 | 3 | 28 | 4.278736 | 3.260058 | 2.023882 | 4.36e-10 | 8.399496 | 1.468e-09
2018-02-08 15:49 | 242050.2 | 480.0001 | 3 | 28 | 4.311148 | 3.26003 | 2.132538 | 4.36e-10 | 8.866134 | 1.468e-09
2018-02-08 15:51 | 242170.2 | 600.0014 | 3 | 28 | 4.347835 | 3.25999 | 2.24121 | 4.36e-10 | 9.336603 | 1.468e-09
2018-02-08 15:53 | 242290.2 | 720.0002 | 3 | 28 | 4.386327 | 3.260051 | 2.34987 | 4.36e-10 | 9.811114 | 1.468e-09
2018-02-08 15:55 | 242410.2 | 840.0005 | 3 | 28 | 4.400338 | 2.910922 | 2.454388 | 4.36e-10 | 10.27076 | 1.468e-09
2018-02-08 15:57 | 242530.2 | 960.0009 | 3 | 28 | 4.400286 | 2.511302 | 2.54458 | 4.36e-10 | 10.66763 | 1.468e-09
2018-02-08 15:59 | 242650.2 | 1080.0013 | 3 | 28 | 4.400298 | 2.159329 | 2.622317 | 4.36e-10 | 11.00969 | 1.468e-09
2018-02-08 16:01 | 242770.2 | 1200.001 | 3 | 28 | 4.400258 | 1.861847 | 2.689136 | 4.36e-10 | 11.30371 | 1.468e-09
2018-02-08 16:03 | 242890.2 | 1320.0013 | 3 | 28 | 4.400274 | 1.618465 | 2.747024 | 4.36e-10 | 11.55844 | 1.468e-09
2018-02-08 16:05 | 243010.2 | 1440.0002 | 3 | 28 | 4.400239 | 1.414889 | 2.797476 | 4.36e-10 | 11.78044 | 1.468e-09
2018-02-08 16:07 | 243130.2 | 1560.0014 | 3 | 28 | 4.400241 | 1.238029 | 2.841637 | 4.36e-10 | 11.97476 | 1.468e-09
2018-02-08 16:09 | 243250.2 | 1680.0009 | 3 | 28 | 4.400201 | 1.081329 | 2.88022 | 4.36e-10 | 12.14453 | 1.468e-09
2018-02-08 16:11 | 243370.2 | 1800.0006 | 3 | 28 | 4.400277 | 0.9548168 | 2.914088 | 4.36e-10 | 12.29356 | 1.468e-09
2018-02-08 16:13 | 243490.2 | 1920.0002 | 3 | 28 | 4.400219 | 0.8471394 | 2.944058 | 4.36e-10 | 12.42543 | 1.468e-09
2018-02-08 16:15 | 243610.2 | 2040.0014 | 3 | 28 | 4.400208 | 0.7551918 | 2.97074 | 4.36e-10 | 12.54284 | 1.468e-09
2018-02-08 16:17 | 243730.2 | 2160.0009 | 3 | 28 | 4.400233 | 0.6723728 | 2.994516 | 4.36e-10 | 12.64746 | 1.468e-09
2018-02-08 16:18 | 243760.2 | 2190.0558 | 3 | 28 | 4.400225 | 0.6519957 | 3.000043 | 4.36e-10 | 12.67178 | 1.468e-09
2018-02-08 16:20 | 243880.3 | 120.0014 | 4 | 28 | 4.337952 | 0 | 3.000043 | 4.36e-10 | 12.67178 | 1.468e-09
2018-02-08 16:22 | 244000.3 | 240.0002 | 4 | 28 | 4.332057 | 0 | 3.000043 | 4.36e-10 | 12.67178 | 1.468e-09
2018-02-08 16:23 | 244060.3 | 300.003 | 4 | 28 | 4.330332 | 0 | 3.000043 | 4.36e-10 | 12.67178 | 1.468e-09
2018-02-08 16:25 | 244180.4 | 120.0007 | 5 | 28 | 4.110564 | -2.281857 | 3.000043 | 0.07605556 | 12.67178 | 0.3149513
2018-02-08 16:27 | 244300.4 | 240.0002 | 5 | 28 | 4.075554 | -2.281799 | 3.000043 | 0.1521217 | 12.67178 | 0.6262608
2018-02-08 16:29 | 244420.4 | 360.0015 | 5 | 28 | 4.044366 | -2.282114 | 3.000043 | 0.2281859 | 12.67178 | 0.9350601
2018-02-08 16:31 | 244540.4 | 480.001 | 5 | 28 | 4.014974 | -2.281889 | 3.000043 | 0.3042439 | 12.67178 | 1.241542
2018-02-08 16:33 | 244660.4 | 600.0015 | 5 | 28 | 3.986769 | -2.281806 | 3.000043 | 0.3803163 | 12.67178 | 1.545896
2018-02-08 16:35 | 244780.4 | 720.0002 | 5 | 28 | 3.958179 | -2.281978 | 3.000043 | 0.4563727 | 12.67178 | 1.848034
2018-02-08 16:37 | 244900.4 | 840.0015 | 5 | 28 | 3.929337 | -2.282181 | 3.000043 | 0.5324383 | 12.67178 | 2.148006
2018-02-08 16:39 | 245020.4 | 960.0002 | 5 | 28 | 3.902621 | -2.282187 | 3.000043 | 0.6084992 | 12.67178 | 2.445849
2018-02-08 16:41 | 245140.4 | 1080.0006 | 5 | 28 | 3.877111 | -2.282172 | 3.000043 | 0.6845652 | 12.67178 | 2.741729
2018-02-08 16:43 | 245260.4 | 1200.001 | 5 | 28 | 3.851416 | -2.282096 | 3.000043 | 0.7606325 | 12.67178 | 3.035679
2018-02-08 16:45 | 245380.4 | 1320.0006 | 5 | 28 | 3.82515 | -2.282216 | 3.000043 | 0.8366925 | 12.67178 | 3.327619
2018-02-08 16:47 | 245500.4 | 1440.001 | 5 | 28 | 3.801418 | -2.282184 | 3.000043 | 0.9127649 | 12.67178 | 3.617683
2018-02-08 16:49 | 245620.4 | 1560.0006 | 5 | 28 | 3.780466 | -2.281811 | 3.000043 | 0.9888307 | 12.67178 | 3.906032
2018-02-08 16:51 | 245740.4 | 1680.0002 | 5 | 28 | 3.761121 | -2.282116 | 3.000043 | 1.06489 | 12.67178 | 4.192831
2018-02-08 16:53 | 245860.4 | 1800.0015 | 5 | 28 | 3.741723 | -2.282054 | 3.000043 | 1.140963 | 12.67178 | 4.478216
2018-02-08 16:55 | 245980.4 | 1920.0002 | 5 | 28 | 3.722109 | -2.282081 | 3.000043 | 1.217028 | 12.67178 | 4.762078
2018-02-08 16:57 | 246100.4 | 2040.0006 | 5 | 28 | 3.704188 | -2.282089 | 3.000043 | 1.293092 | 12.67178 | 5.044506
2018-02-08 16:59 | 246220.4 | 2160.0002 | 5 | 28 | 3.68759 | -2.282161 | 3.000043 | 1.369161 | 12.67178 | 5.32564
2018-02-08 17:01 | 246340.4 | 2280.0014 | 5 | 28 | 3.67174 | -2.281815 | 3.000043 | 1.445222 | 12.67178 | 5.605514
2018-02-08 17:03 | 246460.4 | 2400.001 | 5 | 28 | 3.655716 | -2.282184 | 3.000043 | 1.521288 | 12.67178 | 5.884202
2018-02-08 17:05 | 246580.4 | 2520.0007 | 5 | 28 | 3.640915 | -2.282054 | 3.000043 | 1.597354 | 12.67178 | 6.1617
2018-02-08 17:07 | 246700.4 | 2640.0002 | 5 | 28 | 3.627772 | -2.282114 | 3.000043 | 1.673429 | 12.67178 | 6.438176
2018-02-08 17:09 | 246820.4 | 2760.0014 | 5 | 28 | 3.615979 | -2.282096 | 3.000043 | 1.749497 | 12.67178 | 6.713678
2018-02-08 17:11 | 246940.4 | 2880.0002 | 5 | 28 | 3.604331 | -2.282116 | 3.000043 | 1.82556 | 12.67178 | 6.98828
2018-02-08 17:13 | 247060.4 | 3000.0014 | 5 | 28 | 3.592485 | -2.282181 | 3.000043 | 1.901628 | 12.67178 | 7.261998
2018-02-08 17:15 | 247180.4 | 3120.0002 | 5 | 28 | 3.582174 | -2.282125 | 3.000043 | 1.977694 | 12.67178 | 7.534862
2018-02-08 17:17 | 247300.4 | 3240.0014 | 5 | 28 | 3.572798 | -2.282125 | 3.000043 | 2.053758 | 12.67178 | 7.806976
2018-02-08 17:19 | 247420.4 | 3360.001 | 5 | 28 | 3.563462 | -2.282116 | 3.000043 | 2.129831 | 12.67178 | 8.07842
2018-02-08 17:21 | 247540.4 | 3480.0014 | 5 | 28 | 3.552739 | -2.282104 | 3.000043 | 2.205898 | 12.67178 | 8.349086
2018-02-08 17:23 | 247660.4 | 3600.0002 | 5 | 28 | 3.541821 | -2.282164 | 3.000043 | 2.281964 | 12.67178 | 8.618904
2018-02-08 17:25 | 247780.4 | 3720.0015 | 5 | 28 | 3.530853 | -2.282186 | 3.000043 | 2.358025 | 12.67178 | 8.887887
2018-02-08 17:27 | 247900.4 | 3840.0002 | 5 | 28 | 3.519478 | -2.282159 | 3.000043 | 2.434095 | 12.67178 | 9.156054
2018-02-08 17:29 | 248020.4 | 3960.0014 | 5 | 28 | 3.505334 | -2.282121 | 3.000043 | 2.51016 | 12.67178 | 9.423249
2018-02-08 17:31 | 248140.4 | 4080.0002 | 5 | 28 | 3.487006 | -2.28213 | 3.000043 | 2.586228 | 12.67178 | 9.689211
2018-02-08 17:33 | 248260.4 | 4200.0014 | 5 | 28 | 3.465416 | -2.282149 | 3.000043 | 2.662298 | 12.67178 | 9.95368
2018-02-08 17:35 | 248380.4 | 4320.001 | 5 | 28 | 3.43591 | -2.281847 | 3.000043 | 2.738365 | 12.67178 | 10.21623
2018-02-08 17:37 | 248500.4 | 4440.0006 | 5 | 28 | 3.390115 | -2.282169 | 3.000043 | 2.814425 | 12.67178 | 10.47596
2018-02-08 17:39 | 248620.4 | 4560.0018 | 5 | 28 | 3.309681 | -2.282104 | 3.000043 | 2.890496 | 12.67178 | 10.73112
2018-02-08 17:41 | 248740.4 | 4680.0006 | 5 | 28 | 3.144818 | -2.28213 | 3.000043 | 2.966558 | 12.67178 | 10.97747
2018-02-08 17:42 | 248791.2 | 4730.8213 | 5 | 28 | 2.999988 | -2.28194 | 3.000043 | 2.99877 | 12.67178 | 11.07668
2018-02-08 17:44 | 248911.2 | 120.0012 | 6 | 28 | 3.356547 | 0 | 3.000043 | 2.99877 | 12.67178 | 11.07668
2018-02-08 17:46 | 249031.2 | 240 | 6 | 28 | 3.370546 | 0 | 3.000043 | 2.99877 | 12.67178 | 11.07668
2018-02-08 17:47 | 249091.2 | 300.0028 | 6 | 28 | 3.373966 | 0 | 3.000043 | 2.99877 | 12.67178 | 11.07668
2018-02-08 17:47 | 249091.2 | 0.0024 | 7 | 29 | 3.374238 | 0 | 0 | 0 | 0 | 0
2018-02-08 17:49 | 249211.3 | 120.0006 | 2 | 29 | 4.039109 | 4.889865 | 0.1624055 | 0 | 0.636728 | 0
2018-02-08 17:51 | 249331.3 | 240.001 | 2 | 29 | 4.075429 | 4.889888 | 0.3253828 | 0 | 1.297914 | 0
2018-02-08 17:53 | 249451.3 | 360.0006 | 2 | 29 | 4.109888 | 4.88992 | 0.488388 | 0 | 1.96519 | 0
2018-02-08 17:55 | 249571.3 | 480.0002 | 2 | 29 | 4.136031 | 4.889831 | 0.6513713 | 0 | 2.637226 | 0
2018-02-08 17:57 | 249691.3 | 600.0014 | 2 | 29 | 4.160876 | 4.889901 | 0.814364 | 0 | 3.313352 | 0
2018-02-08 17:59 | 249811.3 | 720.001 | 2 | 29 | 4.186502 | 4.889871 | 0.9773514 | 0 | 3.993622 | 0
2018-02-08 18:01 | 249931.3 | 840.0014 | 2 | 29 | 4.200295 | 4.688046 | 1.138666 | 0 | 4.670588 | 0
2018-02-08 18:03 | 250051.3 | 960.0002 | 2 | 29 | 4.200281 | 4.325801 | 1.288755 | 0 | 5.301001 | 0
2018-02-08 18:05 | 250171.3 | 1080.0014 | 2 | 29 | 4.200254 | 3.979205 | 1.427139 | 0 | 5.882253 | 0
2018-02-08 18:07 | 250291.3 | 1200.0002 | 2 | 29 | 4.200287 | 3.63531 | 1.553983 | 0 | 6.415036 | 0
2018-02-08 18:09 | 250411.3 | 1320.0014 | 2 | 29 | 4.200284 | 3.324517 | 1.669916 | 0 | 6.901986 | 0
2018-02-08 18:09 | 250436.9 | 1345.5489 | 2 | 29 | 4.200264 | 3.259982 | 1.69328 | 0 | 7.000119 | 0
2018-02-08 18:11 | 250556.9 | 120.0014 | 3 | 29 | 4.221313 | 3.260032 | 1.80156 | 0 | 7.455956 | 0
2018-02-08 18:13 | 250676.9 | 240.001 | 3 | 29 | 4.247671 | 3.259995 | 1.910222 | 0 | 7.916049 | 0
2018-02-08 18:15 | 250796.9 | 360.0014 | 3 | 29 | 4.278355 | 3.259946 | 2.018886 | 0 | 8.379243 | 0
2018-02-08 18:17 | 250916.9 | 480.001 | 3 | 29 | 4.311423 | 3.259961 | 2.127542 | 0 | 8.8459 | 0
2018-02-08 18:19 | 251036.9 | 600.0006 | 3 | 29 | 4.346454 | 3.259953 | 2.236204 | 0 | 9.316264 | 0
2018-02-08 18:21 | 251156.9 | 720.0003 | 3 | 29 | 4.38365 | 3.260034 | 2.344861 | 0 | 9.790536 | 0
2018-02-08 18:23 | 251276.9 | 840.0015 | 3 | 29 | 4.400285 | 2.931657 | 2.450093 | 0 | 10.25321 | 0
2018-02-08 18:25 | 251396.9 | 960.0003 | 3 | 29 | 4.400323 | 2.508908 | 2.54049 | 0 | 10.65098 | 0
2018-02-08 18:27 | 251516.9 | 1080.0014 | 3 | 29 | 4.400284 | 2.166165 | 2.618243 | 0 | 10.99311 | 0
2018-02-08 18:29 | 251636.9 | 1200.0002 | 3 | 29 | 4.400317 | 1.879719 | 2.685499 | 0 | 11.28906 | 0
2018-02-08 18:31 | 251756.9 | 1320.0015 | 3 | 29 | 4.400252 | 1.633738 | 2.74396 | 0 | 11.5463 | 0
2018-02-08 18:33 | 251876.9 | 1440.0002 | 3 | 29 | 4.400259 | 1.416987 | 2.794741 | 0 | 11.76975 | 0
2018-02-08 18:35 | 251996.9 | 1560.0006 | 3 | 29 | 4.400241 | 1.237218 | 2.838865 | 0 | 11.96391 | 0
2018-02-08 18:37 | 252116.9 | 1680.001 | 3 | 29 | 4.400225 | 1.088344 | 2.877556 | 0 | 12.13416 | 0
2018-02-08 18:39 | 252236.9 | 1800.0006 | 3 | 29 | 4.400204 | 0.9637222 | 2.911718 | 0 | 12.28448 | 0
2018-02-08 18:41 | 252356.9 | 1920.0003 | 3 | 29 | 4.4002 | 0.8534136 | 2.941978 | 0 | 12.41763 | 0
2018-02-08 18:43 | 252476.9 | 2040.0015 | 3 | 29 | 4.400209 | 0.7542925 | 2.968726 | 0 | 12.53533 | 0
2018-02-08 18:45 | 252596.9 | 2160.0011 | 3 | 29 | 4.400243 | 0.6741447 | 2.99249 | 0 | 12.63989 | 0
2018-02-08 18:46 | 252633.4 | 2196.4851 | 3 | 29 | 4.400247 | 0.6519823 | 2.999207 | 0 | 12.66945 | 0
2018-02-08 18:48 | 252753.4 | 120.0004 | 4 | 29 | 4.338061 | 0 | 2.999207 | 0 | 12.66945 | 0
2018-02-08 18:50 | 252873.4 | 240 | 4 | 29 | 4.332157 | 0 | 2.999207 | 0 | 12.66945 | 0
2018-02-08 18:51 | 252933.4 | 300.0019 | 4 | 29 | 4.330455 | 0 | 2.999207 | 0 | 12.66945 | 0
2018-02-08 18:53 | 253053.5 | 120.0006 | 5 | 29 | 4.110268 | -2.282101 | 2.999207 | 0.07605231 | 12.66945 | 0.3149375
2018-02-08 18:55 | 253173.5 | 240.0002 | 5 | 29 | 4.076526 | -2.281793 | 2.999207 | 0.1521233 | 12.66945 | 0.6262813
2018-02-08 18:57 | 253293.5 | 360.0014 | 5 | 29 | 4.046639 | -2.282087 | 2.999207 | 0.2281852 | 12.66945 | 0.9351989
2018-02-08 18:59 | 253413.5 | 480.0011 | 5 | 29 | 4.017411 | -2.281722 | 2.999207 | 0.3042618 | 12.66945 | 1.241941
2018-02-08 19:01 | 253533.5 | 600.0007 | 5 | 29 | 3.987293 | -2.282129 | 2.999207 | 0.3803251 | 12.66945 | 1.546375
2018-02-08 19:03 | 253653.5 | 720.001 | 5 | 29 | 3.958588 | -2.281893 | 2.999207 | 0.4563864 | 12.66945 | 1.848554
2018-02-08 19:05 | 253773.5 | 840.0007 | 5 | 29 | 3.931135 | -2.282119 | 2.999207 | 0.5324476 | 12.66945 | 2.148597
2018-02-08 19:07 | 253893.5 | 960.0002 | 5 | 29 | 3.905083 | -2.281786 | 2.999207 | 0.6085154 | 12.66945 | 2.446638
2018-02-08 19:09 | 254013.5 | 1080.0014 | 5 | 29 | 3.878712 | -2.282067 | 2.999207 | 0.6845868 | 12.66945 | 2.742707
2018-02-08 19:11 | 254133.5 | 1200.001 | 5 | 29 | 3.85169 | -2.282123 | 2.999207 | 0.7606453 | 12.66945 | 3.036682
2018-02-08 19:13 | 254253.5 | 1320.0006 | 5 | 29 | 3.826262 | -2.282031 | 2.999207 | 0.8367106 | 12.66945 | 3.328683
2018-02-08 19:15 | 254373.5 | 1440.0002 | 5 | 29 | 3.803594 | -2.282043 | 2.999207 | 0.9127733 | 12.66945 | 3.618834
2018-02-08 19:17 | 254493.5 | 1560.0006 | 5 | 29 | 3.782674 | -2.28186 | 2.999207 | 0.9888402 | 12.66945 | 3.907359
2018-02-08 19:19 | 254613.5 | 1680.001 | 5 | 29 | 3.761549 | -2.282144 | 2.999207 | 1.064909 | 12.66945 | 4.194296
2018-02-08 19:21 | 254733.5 | 1800.0014 | 5 | 29 | 3.741973 | -2.282154 | 2.999207 | 1.140971 | 12.66945 | 4.479654
2018-02-08 19:23 | 254853.5 | 1920.0002 | 5 | 29 | 3.723624 | -2.282129 | 2.999207 | 1.217044 | 12.66945 | 4.763611
2018-02-08 19:25 | 254973.5 | 2040.0005 | 5 | 29 | 3.706339 | -2.282189 | 2.999207 | 1.293111 | 12.66945 | 5.046202
2018-02-08 19:27 | 255093.5 | 2160.0002 | 5 | 29 | 3.688797 | -2.282061 | 2.999207 | 1.369171 | 12.66945 | 5.327444
2018-02-08 19:29 | 255213.5 | 2280.0014 | 5 | 29 | 3.671615 | -2.282121 | 2.999207 | 1.445241 | 12.66945 | 5.607382
2018-02-08 19:31 | 255333.5 | 2400.0002 | 5 | 29 | 3.656373 | -2.282063 | 2.999207 | 1.521302 | 12.66945 | 5.886064
2018-02-08 19:33 | 255453.5 | 2520.0014 | 5 | 29 | 3.642526 | -2.282094 | 2.999207 | 1.59737 | 12.66945 | 6.163657
2018-02-08 19:35 | 255573.5 | 2640.0002 | 5 | 29 | 3.629367 | -2.282114 | 2.999207 | 1.673442 | 12.66945 | 6.440248
2018-02-08 19:37 | 255693.5 | 2760.0006 | 5 | 29 | 3.615879 | -2.282228 | 2.999207 | 1.749506 | 12.66945 | 6.715799
2018-02-08 19:39 | 255813.5 | 2880.0002 | 5 | 29 | 3.603971 | -2.282141 | 2.999207 | 1.825575 | 12.66945 | 6.99039
2018-02-08 19:41 | 255933.5 | 3000.0006 | 5 | 29 | 3.593302 | -2.282163 | 2.999207 | 1.901641 | 12.66945 | 7.26412
2018-02-08 19:43 | 256053.5 | 3120.001 | 5 | 29 | 3.583635 | -2.282089 | 2.999207 | 1.977702 | 12.66945 | 7.537065
2018-02-08 19:45 | 256173.5 | 3240.0006 | 5 | 29 | 3.573436 | -2.282084 | 2.999207 | 2.053772 | 12.66945 | 7.809291
2018-02-08 19:47 | 256293.5 | 3360.001 | 5 | 29 | 3.562673 | -2.282134 | 2.999207 | 2.129842 | 12.66945 | 8.080702
2018-02-08 19:49 | 256413.5 | 3480.0014 | 5 | 29 | 3.552711 | -2.282134 | 2.999207 | 2.205904 | 12.66945 | 8.351309
2018-02-08 19:51 | 256533.5 | 3600.0002 | 5 | 29 | 3.54291 | -2.282087 | 2.999207 | 2.281968 | 12.66945 | 8.621168
2018-02-08 19:53 | 256653.5 | 3720.0006 | 5 | 29 | 3.532034 | -2.282101 | 2.999207 | 2.358042 | 12.66945 | 8.890289
2018-02-08 19:55 | 256773.5 | 3840.001 | 5 | 29 | 3.518453 | -2.281991 | 2.999207 | 2.43411 | 12.66945 | 9.158459
2018-02-08 19:57 | 256893.5 | 3960.0006 | 5 | 29 | 3.503985 | -2.282159 | 2.999207 | 2.510173 | 12.66945 | 9.425542
2018-02-08 19:59 | 257013.5 | 4080.001 | 5 | 29 | 3.487394 | -2.281966 | 2.999207 | 2.586243 | 12.66945 | 9.691479
2018-02-08 20:01 | 257133.5 | 4200.0006 | 5 | 29 | 3.466894 | -2.281854 | 2.999207 | 2.662307 | 12.66945 | 9.95601
2018-02-08 20:03 | 257253.5 | 4320.001 | 5 | 29 | 3.435932 | -2.282119 | 2.999207 | 2.738369 | 12.66945 | 10.21862
2018-02-08 20:05 | 257373.5 | 4440.0014 | 5 | 29 | 3.38725 | -2.282136 | 2.999207 | 2.81444 | 12.66945 | 10.47827
2018-02-08 20:07 | 257493.5 | 4560.0002 | 5 | 29 | 3.30868 | -2.282105 | 2.999207 | 2.890507 | 12.66945 | 10.73322
2018-02-08 20:09 | 257613.5 | 4680.0006 | 5 | 29 | 3.147935 | -2.282104 | 2.999207 | 2.966575 | 12.66945 | 10.97967
2018-02-08 20:10 | 257665.6 | 4732.0582 | 5 | 29 | 2.99999 | -2.282111 | 2.999207 | 2.999574 | 12.66945 | 11.08137
2018-02-08 20:12 | 257785.6 | 120.0006 | 6 | 29 | 3.353697 | 0 | 2.999207 | 2.999574 | 12.66945 | 11.08137
2018-02-08 20:14 | 257905.6 | 240.001 | 6 | 29 | 3.367748 | 0 | 2.999207 | 2.999574 | 12.66945 | 11.08137
2018-02-08 20:15 | 257965.6 | 300.003 | 6 | 29 | 3.371081 | 0 | 2.999207 | 2.999574 | 12.66945 | 11.08137
2018-02-08 20:15 | 257965.6 | 0.0025 | 7 | 30 | 3.370998 | 0 | 0 | 0 | 0 | 0
2018-02-08 20:17 | 258085.7 | 120.0014 | 2 | 30 | 4.038631 | 4.889922 | 0.1624094 | 0 | 0.6366829 | 0
2018-02-08 20:19 | 258205.7 | 240.0002 | 2 | 30 | 4.074059 | 4.889941 | 0.3253819 | 0 | 1.297676 | 0
2018-02-08 20:21 | 258325.7 | 360.0014 | 2 | 30 | 4.109906 | 4.889937 | 0.4883818 | 0 | 1.964769 | 0
2018-02-08 20:23 | 258445.7 | 480.0002 | 2 | 30 | 4.138474 | 4.889955 | 0.6513647 | 0 | 2.637048 | 0
2018-02-08 20:25 | 258565.7 | 600.0014 | 2 | 30 | 4.161838 | 4.889947 | 0.8143674 | 0 | 3.313547 | 0
2018-02-08 20:27 | 258685.7 | 720.001 | 2 | 30 | 4.185722 | 4.889937 | 0.9773644 | 0 | 3.993854 | 0
2018-02-08 20:29 | 258805.7 | 840.0014 | 2 | 30 | 4.200299 | 4.700753 | 1.138921 | 0 | 4.671744 | 0
2018-02-08 20:31 | 258925.7 | 960.0002 | 2 | 30 | 4.200305 | 4.302844 | 1.288931 | 0 | 5.301832 | 0
2018-02-08 20:33 | 259045.7 | 1080.0006 | 2 | 30 | 4.200282 | 3.954232 | 1.426398 | 0 | 5.879234 | 0
2018-02-08 20:35 | 259165.7 | 1200.0002 | 2 | 30 | 4.200274 | 3.635297 | 1.552842 | 0 | 6.410333 | 0
2018-02-08 20:37 | 259285.7 | 1320.0006 | 2 | 30 | 4.200301 | 3.337861 | 1.66903 | 0 | 6.898355 | 0
2018-02-08 20:37 | 259316.7 | 1351.0315 | 2 | 30 | 4.200313 | 3.259974 | 1.697454 | 0 | 7.017744 | 0
2018-02-08 20:39 | 259436.7 | 120.0006 | 3 | 30 | 4.222418 | 3.260005 | 1.805732 | 0 | 7.473611 | 0
2018-02-08 20:41 | 259556.7 | 240.0011 | 3 | 30 | 4.250414 | 3.260108 | 1.914391 | 0 | 7.93392 | 0
2018-02-08 20:43 | 259676.7 | 360.0006 | 3 | 30 | 4.280229 | 3.260037 | 2.023048 | 0 | 8.397355 | 0
2018-02-08 20:45 | 259796.7 | 480.0011 | 3 | 30 | 4.312037 | 3.260028 | 2.131715 | 0 | 8.86419 | 0
2018-02-08 20:47 | 259916.7 | 600.0006 | 3 | 30 | 4.347121 | 3.25999 | 2.240387 | 0 | 9.33466 | 0
2018-02-08 20:49 | 260036.7 | 720.0003 | 3 | 30 | 4.386665 | 3.25999 | 2.349048 | 0 | 9.80914 | 0
2018-02-08 20:51 | 260156.7 | 840.0006 | 3 | 30 | 4.400305 | 2.899026 | 2.453329 | 0 | 10.26776 | 0
2018-02-08 20:53 | 260276.7 | 960.0011 | 3 | 30 | 4.400301 | 2.499825 | 2.543088 | 0 | 10.66272 | 0
2018-02-08 20:55 | 260396.7 | 1080.0024 | 3 | 30 | 4.400266 | 2.163825 | 2.620726 | 0 | 11.00435 | 0
2018-02-08 20:57 | 260516.7 | 1200.001 | 3 | 30 | 4.400265 | 1.868006 | 2.687826 | 0 | 11.29961 | 0
2018-02-08 20:59 | 260636.7 | 1320.0015 | 3 | 30 | 4.400263 | 1.615994 | 2.745736 | 0 | 11.55443 | 0
2018-02-08 21:01 | 260756.7 | 1440.0002 | 3 | 30 | 4.400282 | 1.410574 | 2.796059 | 0 | 11.77586 | 0
2018-02-08 21:03 | 260876.7 | 1560.0015 | 3 | 30 | 4.400285 | 1.238525 | 2.840088 | 0 | 11.9696 | 0
2018-02-08 21:05 | 260996.7 | 1680.0011 | 3 | 30 | 4.400229 | 1.088243 | 2.878806 | 0 | 12.13997 | 0
2018-02-08 21:07 | 261116.7 | 1800.0007 | 3 | 30 | 4.400242 | 0.9552937 | 2.91281 | 0 | 12.2896 | 0
2018-02-08 21:09 | 261236.7 | 1920.0011 | 3 | 30 | 4.400214 | 0.8456793 | 2.942767 | 0 | 12.42141 | 0
2018-02-08 21:11 | 261356.7 | 2040.0006 | 3 | 30 | 4.400218 | 0.7540503 | 2.969378 | 0 | 12.53851 | 0
2018-02-08 21:13 | 261476.7 | 2160.0003 | 3 | 30 | 4.400228 | 0.6752577 | 2.993163 | 0 | 12.64317 | 0
2018-02-08 21:14 | 261514.2 | 2197.4292 | 3 | 30 | 4.400189 | 0.6519957 | 3.000061 | 0 | 12.67352 | 0
2018-02-08 21:16 | 261634.2 | 120.0003 | 4 | 30 | 4.33822 | 0 | 3.000061 | 0 | 12.67352 | 0
2018-02-08 21:18 | 261754.2 | 240.0004 | 4 | 30 | 4.332428 | 0 | 3.000061 | 0 | 12.67352 | 0
2018-02-08 21:19 | 261814.2 | 300.002 | 4 | 30 | 4.330716 | 0 | 3.000061 | 0 | 12.67352 | 0
2018-02-08 21:21 | 261934.3 | 120.0006 | 5 | 30 | 4.110899 | -2.281944 | 3.000061 | 0.07606493 | 12.67352 | 0.3149987
2018-02-08 21:23 | 262054.3 | 240.0009 | 5 | 30 | 4.077289 | -2.282219 | 3.000061 | 0.1521213 | 12.67352 | 0.6263415
2018-02-08 21:25 | 262174.3 | 360.0006 | 5 | 30 | 4.045761 | -2.281835 | 3.000061 | 0.2281975 | 12.67352 | 0.9353318
2018-02-08 21:27 | 262294.3 | 480.0001 | 5 | 30 | 4.015662 | -2.28215 | 3.000061 | 0.3042508 | 12.67352 | 1.241865
2018-02-08 21:29 | 262414.3 | 600.0013 | 5 | 30 | 3.986885 | -2.282101 | 3.000061 | 0.3803261 | 12.67352 | 1.546257
2018-02-08 21:31 | 262534.3 | 720.0002 | 5 | 30 | 3.959163 | -2.282157 | 3.000061 | 0.4563888 | 12.67352 | 1.848453
2018-02-08 21:33 | 262654.3 | 840.0005 | 5 | 30 | 3.931378 | -2.281911 | 3.000061 | 0.5324479 | 12.67352 | 2.14853
2018-02-08 21:35 | 262774.3 | 960.001 | 5 | 30 | 3.903611 | -2.282174 | 3.000061 | 0.6085189 | 12.67352 | 2.446527
2018-02-08 21:37 | 262894.3 | 1080.0013 | 5 | 30 | 3.877581 | -2.281851 | 3.000061 | 0.6845887 | 12.67352 | 2.742478
2018-02-08 21:39 | 263014.3 | 1200.0009 | 5 | 30 | 3.851911 | -2.28215 | 3.000061 | 0.7606537 | 12.67352 | 3.036443
2018-02-08 21:41 | 263134.3 | 1320.0005 | 5 | 30 | 3.826892 | -2.28192 | 3.000061 | 0.8367168 | 12.67352 | 3.328474
2018-02-08 21:43 | 263254.3 | 1440.0001 | 5 | 30 | 3.8028 | -2.281958 | 3.000061 | 0.9127806 | 12.67352 | 3.618643
2018-02-08 21:45 | 263374.3 | 1560.0005 | 5 | 30 | 3.781162 | -2.282192 | 3.000061 | 0.9888474 | 12.67352 | 3.907068
2018-02-08 21:47 | 263494.3 | 1680.0009 | 5 | 30 | 3.761301 | -2.282069 | 3.000061 | 1.064912 | 12.67352 | 4.193918
2018-02-08 21:49 | 263614.3 | 1800.0013 | 5 | 30 | 3.742653 | -2.282111 | 3.000061 | 1.140977 | 12.67352 | 4.479308
2018-02-08 21:51 | 263734.3 | 1920.0009 | 5 | 30 | 3.724027 | -2.282114 | 3.000061 | 1.217051 | 12.67352 | 4.763319
2018-02-08 21:53 | 263854.3 | 2040.0005 | 5 | 30 | 3.705196 | -2.282076 | 3.000061 | 1.293115 | 12.67352 | 5.04586
2018-02-08 21:55 | 263974.3 | 2160.0001 | 5 | 30 | 3.688011 | -2.282141 | 3.000061 | 1.369185 | 12.67352 | 5.327053
2018-02-08 21:57 | 264094.3 | 2280.0005 | 5 | 30 | 3.672113 | -2.28188 | 3.000061 | 1.445245 | 12.67352 | 5.606947
2018-02-08 21:59 | 264214.3 | 2400.0001 | 5 | 30 | 3.657175 | -2.282112 | 3.000061 | 1.521311 | 12.67352 | 5.885701
2018-02-08 22:01 | 264334.3 | 2520.0005 | 5 | 30 | 3.642256 | -2.281754 | 3.000061 | 1.59738 | 12.67352 | 6.163336
2018-02-08 22:03 | 264454.3 | 2640.0009 | 5 | 30 | 3.628284 | -2.282096 | 3.000061 | 1.673445 | 12.67352 | 6.439835
2018-02-08 22:05 | 264574.3 | 2760.0013 | 5 | 30 | 3.615949 | -2.281936 | 3.000061 | 1.749517 | 12.67352 | 6.715372
2018-02-08 22:07 | 264694.3 | 2880.0009 | 5 | 30 | 3.60498 | -2.282087 | 3.000061 | 1.825582 | 12.67352 | 6.989993
2018-02-08 22:09 | 264814.3 | 3000.0013 | 5 | 30 | 3.594187 | -2.282103 | 3.000061 | 1.901645 | 12.67352 | 7.263793
2018-02-08 22:11 | 264934.3 | 3120.0001 | 5 | 30 | 3.582857 | -2.281992 | 3.000061 | 1.977714 | 12.67352 | 7.536762
2018-02-08 22:13 | 265054.3 | 3240.0013 | 5 | 30 | 3.572824 | -2.282149 | 3.000061 | 2.053783 | 12.67352 | 7.808921
2018-02-08 22:15 | 265174.3 | 3360.0009 | 5 | 30 | 3.563501 | -2.282184 | 3.000061 | 2.129851 | 12.67352 | 8.080338
2018-02-08 22:17 | 265294.3 | 3480.0013 | 5 | 30 | 3.554125 | -2.281878 | 3.000061 | 2.205916 | 12.67352 | 8.351049
2018-02-08 22:19 | 265414.3 | 3600.0009 | 5 | 30 | 3.543081 | -2.282123 | 3.000061 | 2.281983 | 12.67352 | 8.620996
2018-02-08 22:21 | 265534.3 | 3720.0005 | 5 | 30 | 3.531368 | -2.281824 | 3.000061 | 2.35805 | 12.67352 | 8.890061
2018-02-08 22:23 | 265654.3 | 3840.0009 | 5 | 30 | 3.519267 | -2.281898 | 3.000061 | 2.434114 | 12.67352 | 9.158216
2018-02-08 22:25 | 265774.3 | 3960.0005 | 5 | 30 | 3.506143 | -2.282184 | 3.000061 | 2.510176 | 12.67352 | 9.425411
2018-02-08 22:27 | 265894.3 | 4080.0001 | 5 | 30 | 3.489415 | -2.282189 | 3.000061 | 2.586246 | 12.67352 | 9.691511
2018-02-08 22:29 | 266014.3 | 4200.0013 | 5 | 30 | 3.46626 | -2.281933 | 3.000061 | 2.662311 | 12.67352 | 9.956091
2018-02-08 22:31 | 266134.3 | 4320.0001 | 5 | 30 | 3.435593 | -2.282152 | 3.000061 | 2.738379 | 12.67352 | 10.21866
2018-02-08 22:33 | 266254.3 | 4440.0013 | 5 | 30 | 3.389673 | -2.282025 | 3.000061 | 2.814447 | 12.67352 | 10.47838
2018-02-08 22:35 | 266374.3 | 4560.0009 | 5 | 30 | 3.312879 | -2.282032 | 3.000061 | 2.890518 | 12.67352 | 10.73363
2018-02-08 22:37 | 266494.3 | 4680.0005 | 5 | 30 | 3.149183 | -2.282147 | 3.000061 | 2.966583 | 12.67352 | 10.98032
2018-02-08 22:38 | 266546 | 4731.7325 | 5 | 30 | 2.999989 | -2.282152 | 3.000061 | 2.999372 | 12.67352 | 11.08139
2018-02-08 22:40 | 266666.1 | 120.0014 | 6 | 30 | 3.354709 | 0 | 3.000061 | 2.999372 | 12.67352 | 11.08139
2018-02-08 22:42 | 266786.1 | 240.001 | 6 | 30 | 3.368596 | 0 | 3.000061 | 2.999372 | 12.67352 | 11.08139
2018-02-08 22:43 | 266846.1 | 300.0006 | 6 | 30 | 3.371936 | 0 | 3.000061 | 2.999372 | 12.67352 | 11.08139
2018-02-08 22:43 | 266846.1 | 0.0024 | 7 | 31 | 3.37199 | 0 | 0 | 0 | 0 | 0
2018-02-08 22:45 | 266966.2 | 120.0014 | 2 | 31 | 4.036435 | 4.889909 | 0.1624006 | 1.477e-09 | 0.6363496 | 4.981e-09
2018-02-08 22:47 | 267086.2 | 240.0002 | 2 | 31 | 4.075203 | 4.889907 | 0.3253793 | 1.477e-09 | 1.297307 | 4.981e-09
2018-02-08 22:49 | 267206.2 | 360.0006 | 2 | 31 | 4.110558 | 4.889897 | 0.4883797 | 1.477e-09 | 1.964604 | 4.981e-09
2018-02-08 22:51 | 267326.2 | 480.001 | 2 | 31 | 4.136884 | 4.88997 | 0.6513653 | 1.477e-09 | 2.636799 | 4.981e-09
2018-02-08 22:53 | 267446.2 | 600.0006 | 2 | 31 | 4.159573 | 4.889905 | 0.8143606 | 1.477e-09 | 3.312917 | 4.981e-09
2018-02-08 22:55 | 267566.2 | 720.0002 | 2 | 31 | 4.185065 | 4.889928 | 0.9773406 | 1.477e-09 | 3.992862 | 4.981e-09
2018-02-08 22:57 | 267686.2 | 840.0014 | 2 | 31 | 4.200307 | 4.685437 | 1.138702 | 1.477e-09 | 4.66995 | 4.981e-09
2018-02-08 22:59 | 267806.2 | 960.001 | 2 | 31 | 4.200282 | 4.312852 | 1.288541 | 1.477e-09 | 5.299318 | 4.981e-09
2018-02-08 23:01 | 267926.2 | 1080.0007 | 2 | 31 | 4.200286 | 3.977229 | 1.426579 | 1.477e-09 | 5.879116 | 4.981e-09
2018-02-08 23:03 | 268046.2 | 1200.0002 | 2 | 31 | 4.200277 | 3.652335 | 1.553728 | 1.477e-09 | 6.413178 | 4.981e-09
2018-02-08 23:05 | 268166.2 | 1320.0006 | 2 | 31 | 4.200285 | 3.318215 | 1.6699 | 1.477e-09 | 6.901134 | 4.981e-09
2018-02-08 23:05 | 268188.1 | 1341.9192 | 2 | 31 | 4.200276 | 3.259992 | 1.689921 | 1.477e-09 | 6.98523 | 4.981e-09
2018-02-08 23:07 | 268308.0587 | 120.0014 | 3 | 31 | 4.222024 | 3.25998 | 1.798195 | 1.477e-09 | 7.441072 | 4.981e-09
2018-02-08 23:09 | 268428.0583 | 240.001 | 3 | 31 | 4.248465 | 3.260018 | 1.906858 | 1.477e-09 | 7.901262 | 4.981e-09
2018-02-08 23:11 | 268548.058 | 360.0007 | 3 | 31 | 4.277518 | 3.260066 | 2.015529 | 1.477e-09 | 8.36449 | 4.981e-09
2018-02-08 23:13 | 268668.0575 | 480.0002 | 3 | 31 | 4.310764 | 3.26007 | 2.124192 | 1.477e-09 | 8.83106 | 4.981e-09
2018-02-08 23:15 | 268788.058 | 600.0007 | 3 | 31 | 4.346948 | 3.259948 | 2.232849 | 1.477e-09 | 9.301414 | 4.981e-09
2018-02-08 23:17 | 268908.0576 | 720.0003 | 3 | 31 | 4.384997 | 3.260009 | 2.341513 | 1.477e-09 | 9.775814 | 4.981e-09
2018-02-08 23:19 | 269028.0587 | 840.0014 | 3 | 31 | 4.400298 | 2.931676 | 2.446553 | 1.477e-09 | 10.2377 | 4.981e-09
2018-02-08 23:21 | 269148.0576 | 960.0003 | 3 | 31 | 4.400312 | 2.523572 | 2.537292 | 1.477e-09 | 10.63698 | 4.981e-09
2018-02-08 23:23 | 269268.0587 | 1080.0014 | 3 | 31 | 4.400281 | 2.165256 | 2.615243 | 1.477e-09 | 10.97999 | 4.981e-09
2018-02-08 23:25 | 269388.0583 | 1200.001 | 3 | 31 | 4.400254 | 1.874052 | 2.682402 | 1.477e-09 | 11.2755 | 4.981e-09
2018-02-08 23:27 | 269508.058 | 1320.0007 | 3 | 31 | 4.400266 | 1.631841 | 2.74069 | 1.477e-09 | 11.53199 | 4.981e-09
2018-02-08 23:29 | 269628.0583 | 1440.001 | 3 | 31 | 4.400258 | 1.425694 | 2.791574 | 1.477e-09 | 11.75589 | 4.981e-09
2018-02-08 23:31 | 269748.0587 | 1560.0014 | 3 | 31 | 4.400236 | 1.242662 | 2.83599 | 1.477e-09 | 11.95133 | 4.981e-09
2018-02-08 23:33 | 269868.0583 | 1680.001 | 3 | 31 | 4.400242 | 1.08847 | 2.874734 | 1.477e-09 | 12.12181 | 4.981e-09
2018-02-08 23:35 | 269988.0588 | 1800.0015 | 3 | 31 | 4.4002 | 0.9612932 | 2.908845 | 1.477e-09 | 12.27191 | 4.981e-09
2018-02-08 23:37 | 270108.0575 | 1920.0002 | 3 | 31 | 4.400223 | 0.8551931 | 2.939073 | 1.477e-09 | 12.40492 | 4.981e-09
2018-02-08 23:39 | 270228.0588 | 2040.0015 | 3 | 31 | 4.40022 | 0.7607498 | 2.965982 | 1.477e-09 | 12.52332 | 4.981e-09
2018-02-08 23:41 | 270348.0576 | 2160.0003 | 3 | 31 | 4.400252 | 0.6762486 | 2.989877 | 1.477e-09 | 12.62846 | 4.981e-09
2018-02-08 23:42 | 270385.3199 | 2197.2626 | 3 | 31 | 4.4002 | 0.6519995 | 2.996748 | 1.477e-09 | 12.6587 | 4.981e-09
2018-02-08 23:44 | 270505.4 | 120.0007 | 4 | 31 | 4.337652 | 0 | 2.996748 | 1.477e-09 | 12.6587 | 4.981e-09
2018-02-08 23:46 | 270625.4 | 240.001 | 4 | 31 | 4.331736 | 0 | 2.996748 | 1.477e-09 | 12.6587 | 4.981e-09
2018-02-08 23:47 | 270685.4 | 300.0039 | 4 | 31 | 4.329991 | 0 | 2.996748 | 1.477e-09 | 12.6587 | 4.981e-09
2018-02-08 23:49 | 270805.5 | 120.0014 | 5 | 31 | 4.109353 | -2.282161 | 2.996748 | 0.0760578 | 12.6587 | 0.314905
2018-02-08 23:51 | 270925.5 | 240.0013 | 5 | 31 | 4.074291 | -2.282127 | 2.996748 | 0.1521287 | 12.6587 | 0.6261196
2018-02-08 23:53 | 271045.5 | 360.0015 | 5 | 31 | 4.043744 | -2.28213 | 2.996748 | 0.228193 | 12.6587 | 0.9348535
2018-02-08 23:55 | 271165.5 | 480.002 | 5 | 31 | 4.014781 | -2.282143 | 2.996748 | 0.3042491 | 12.6587 | 1.241293
2018-02-08 23:57 | 271285.5 | 600.0015 | 5 | 31 | 3.98617 | -2.281824 | 2.996748 | 0.3803197 | 12.6587 | 1.545613
2018-02-08 23:59 | 271405.5 | 720.001 | 5 | 31 | 3.956583 | -2.281821 | 2.996748 | 0.4563831 | 12.6587 | 1.847693
2018-02-09 00:01 | 271525.5 | 840.0007 | 5 | 31 | 3.928518 | -2.281797 | 2.996748 | 0.5324493 | 12.6587 | 2.147573
2018-02-09 00:03 | 271645.5 | 960.001 | 5 | 31 | 3.902068 | -2.282078 | 2.996748 | 0.6085153 | 12.6587 | 2.445384
2018-02-09 00:05 | 271765.5 | 1080.0007 | 5 | 31 | 3.876766 | -2.282059 | 2.996748 | 0.6845804 | 12.6587 | 2.741235
2018-02-09 00:07 | 271885.5 | 1200.0002 | 5 | 31 | 3.85042 | -2.282341 | 2.996748 | 0.7606476 | 12.6587 | 3.035138
2018-02-09 00:09 | 272005.5 | 1320.0015 | 5 | 31 | 3.824163 | -2.282179 | 2.996748 | 0.8367127 | 12.6587 | 3.327005
2018-02-09 00:11 | 272125.5 | 1440.0002 | 5 | 31 | 3.801078 | -2.282186 | 2.996748 | 0.9127736 | 12.6587 | 3.616979
2018-02-09 00:13 | 272245.5 | 1560.0006 | 5 | 31 | 3.78045 | -2.282197 | 2.996748 | 0.9888377 | 12.6587 | 3.905303
2018-02-09 00:15 | 272365.5 | 1680.0002 | 5 | 31 | 3.760818 | -2.282101 | 2.996748 | 1.0649 | 12.6587 | 4.192107
2018-02-09 00:17 | 272485.5 | 1800.0006 | 5 | 31 | 3.740618 | -2.282101 | 2.996748 | 1.140974 | 12.6587 | 4.47744
2018-02-09 00:19 | 272605.5 | 1920.0002 | 5 | 31 | 3.721763 | -2.282072 | 2.996748 | 1.217043 | 12.6587 | 4.761258
2018-02-09 00:21 | 272725.5 | 2040.0006 | 5 | 31 | 3.704066 | -2.282098 | 2.996748 | 1.293103 | 12.6587 | 5.043656
2018-02-09 00:23 | 272845.5 | 2160.0002 | 5 | 31 | 3.687652 | -2.282099 | 2.996748 | 1.369171 | 12.6587 | 5.32479
2018-02-09 00:25 | 272965.5 | 2280.0006 | 5 | 31 | 3.671173 | -2.282174 | 2.996748 | 1.445242 | 12.6587 | 5.60469
2018-02-09 00:27 | 273085.5 | 2400.001 | 5 | 31 | 3.654935 | -2.282099 | 2.996748 | 1.521303 | 12.6587 | 5.883295
2018-02-09 00:29 | 273205.5 | 2520.0006 | 5 | 31 | 3.640674 | -2.281958 | 2.996748 | 1.597372 | 12.6587 | 6.160769
2018-02-09 00:31 | 273325.5 | 2640.001 | 5 | 31 | 3.627792 | -2.282167 | 2.996748 | 1.67344 | 12.6587 | 6.437205
2018-02-09 00:33 | 273445.5 | 2760.0014 | 5 | 31 | 3.615744 | -2.282183 | 2.996748 | 1.749506 | 12.6587 | 6.712697
2018-02-09 00:35 | 273565.5 | 2880.0002 | 5 | 31 | 3.603333 | -2.282123 | 2.996748 | 1.825572 | 12.6587 | 6.987266
2018-02-09 00:37 | 273685.5 | 3000.0006 | 5 | 31 | 3.592114 | -2.282084 | 2.996748 | 1.901639 | 12.6587 | 7.260925
2018-02-09 00:39 | 273805.5 | 3120.001 | 5 | 31 | 3.582017 | -2.282081 | 2.996748 | 1.977708 | 12.6587 | 7.533782
2018-02-09 00:41 | 273925.5 | 3240.0006 | 5 | 31 | 3.572824 | -2.28213 | 2.996748 | 2.053774 | 12.6587 | 7.805903
2018-02-09 00:43 | 274045.5 | 3360.0002 | 5 | 31 | 3.56274 | -2.282119 | 2.996748 | 2.129844 | 12.6587 | 8.077318
2018-02-09 00:45 | 274165.5 | 3480.0014 | 5 | 31 | 3.55187 | -2.282154 | 2.996748 | 2.205908 | 12.6587 | 8.347897
2018-02-09 00:47 | 274285.5 | 3600.001 | 5 | 31 | 3.541376 | -2.282141 | 2.996748 | 2.281973 | 12.6587 | 8.617671
2018-02-09 00:49 | 274405.5 | 3720.0014 | 5 | 31 | 3.530801 | -2.282154 | 2.996748 | 2.358041 | 12.6587 | 8.886648
2018-02-09 00:51 | 274525.5 | 3840.0002 | 5 | 31 | 3.518874 | -2.282081 | 2.996748 | 2.434108 | 12.6587 | 9.154788
2018-02-09 00:53 | 274645.5 | 3960.0014 | 5 | 31 | 3.503341 | -2.282181 | 2.996748 | 2.510174 | 12.6587 | 9.421894
2018-02-09 00:55 | 274765.5 | 4080.0002 | 5 | 31 | 3.485927 | -2.282149 | 2.996748 | 2.586243 | 12.6587 | 9.687742
2018-02-09 00:57 | 274885.5 | 4200.0006 | 5 | 31 | 3.464242 | -2.282116 | 2.996748 | 2.662307 | 12.6587 | 9.952107
2018-02-09 00:59 | 275005.5 | 4320.001 | 5 | 31 | 3.434641 | -2.282129 | 2.996748 | 2.738377 | 12.6587 | 10.21459
2018-02-09 01:01 | 275125.5 | 4440.0014 | 5 | 31 | 3.386385 | -2.282156 | 2.996748 | 2.814448 | 12.6587 | 10.47419
2018-02-09 01:03 | 275245.5 | 4560.001 | 5 | 31 | 3.303363 | -2.282121 | 2.996748 | 2.89051 | 12.6587 | 10.72888
2018-02-09 01:05 | 275365.5 | 4680.0006 | 5 | 31 | 3.134705 | -2.281994 | 2.996748 | 2.966577 | 12.6587 | 10.97469
2018-02-09 01:06 | 275411.8 | 4726.3083 | 5 | 31 | 3 | -2.282104 | 2.996748 | 2.99593 | 12.6587 | 11.06492
2018-02-09 01:08 | 275531.8 | 120.0006 | 6 | 31 | 3.356365 | 0 | 2.996748 | 2.995938 | 12.6587 | 11.06494
2018-02-09 01:10 | 275651.8 | 240.0002 | 6 | 31 | 3.370414 | 0 | 2.996748 | 2.995938 | 12.6587 | 11.06494
2018-02-09 01:11 | 275711.8 | 300.0038 | 6 | 31 | 3.37396 | 0 | 2.996748 | 2.995938 | 12.6587 | 11.06494
2018-02-09 01:11 | 275711.8 | 0.0025 | 7 | 32 | 3.373992 | 0 | 0 | 0 | 0 | 0
2018-02-09 01:13 | 275831.9 | 120.0013 | 2 | 32 | 4.039512 | 4.889997 | 0.162412 | 0 | 0.6369397 | 0
2018-02-09 01:15 | 275951.9 | 240.0009 | 2 | 32 | 4.075583 | 4.889983 | 0.3253871 | 0 | 1.298146 | 0
2018-02-09 01:17 | 276071.9 | 360.0005 | 2 | 32 | 4.109651 | 4.889955 | 0.4883934 | 0 | 1.965403 | 0
2018-02-09 01:19 | 276191.9 | 480.0001 | 2 | 32 | 4.13669 | 4.889937 | 0.651385 | 0 | 2.63751 | 0
2018-02-09 01:21 | 276311.9 | 600.0005 | 2 | 32 | 4.162024 | 4.889907 | 0.8143678 | 0 | 3.313807 | 0
2018-02-09 01:23 | 276431.9 | 720.0001 | 2 | 32 | 4.186678 | 4.889861 | 0.9773646 | 0 | 3.994205 | 0
2018-02-09 01:25 | 276551.9 | 840.0005 | 2 | 32 | 4.200347 | 4.690612 | 1.138673 | 0 | 4.671156 | 0
2018-02-09 01:27 | 276671.9 | 960.0009 | 2 | 32 | 4.200295 | 4.32479 | 1.288879 | 0 | 5.302066 | 0
2018-02-09 01:29 | 276791.9 | 1080.0014 | 2 | 32 | 4.200301 | 3.966716 | 1.42708 | 0 | 5.882547 | 0
2018-02-09 01:31 | 276911.9 | 1200.0009 | 2 | 32 | 4.200303 | 3.629767 | 1.553504 | 0 | 6.413565 | 0
2018-02-09 01:33 | 277031.9 | 1320.0005 | 2 | 32 | 4.200262 | 3.321565 | 1.669303 | 0 | 6.899953 | 0
2018-02-09 01:33 | 277056.4 | 1344.5039 | 2 | 32 | 4.200264 | 3.259994 | 1.691694 | 0 | 6.994003 | 0
2018-02-09 01:35 | 277176.4 | 120.0006 | 3 | 32 | 4.221127 | 3.2601 | 1.799971 | 0 | 7.449802 | 0
2018-02-09 01:37 | 277296.4 | 240.001 | 3 | 32 | 4.24809 | 3.260076 | 1.908635 | 0 | 7.90991 | 0
2018-02-09 01:39 | 277416.4 | 360.0007 | 3 | 32 | 4.279015 | 3.260058 | 2.017291 | 0 | 8.373154 | 0
2018-02-09 01:41 | 277536.4 | 480.001 | 3 | 32 | 4.31166 | 3.260013 | 2.125959 | 0 | 8.839902 | 0
2018-02-09 01:43 | 277656.4 | 600.0015 | 3 | 32 | 4.346279 | 3.260053 | 2.234626 | 0 | 9.310304 | 0
2018-02-09 01:45 | 277776.4 | 720.001 | 3 | 32 | 4.384013 | 3.260043 | 2.343287 | 0 | 9.784589 | 0
2018-02-09 01:47 | 277896.4 | 840.0015 | 3 | 32 | 4.400277 | 2.916919 | 2.448231 | 0 | 10.24601 | 0
2018-02-09 01:49 | 278016.4 | 960.0002 | 3 | 32 | 4.400306 | 2.508689 | 2.538415 | 0 | 10.64285 | 0
2018-02-09 01:51 | 278136.4 | 1080.0007 | 3 | 32 | 4.400294 | 2.167462 | 2.616181 | 0 | 10.98504 | 0
2018-02-09 01:53 | 278256.4 | 1200.0003 | 3 | 32 | 4.400293 | 1.882754 | 2.683572 | 0 | 11.28158 | 0
2018-02-09 01:55 | 278376.4 | 1320.0007 | 3 | 32 | 4.400268 | 1.631618 | 2.742058 | 0 | 11.53893 | 0
2018-02-09 01:57 | 278496.4 | 1440.0011 | 3 | 32 | 4.400266 | 1.414352 | 2.792693 | 0 | 11.76174 | 0
2018-02-09 01:59 | 278616.4 | 1560.0007 | 3 | 32 | 4.400225 | 1.237639 | 2.836805 | 0 | 11.95585 | 0
2018-02-09 02:01 | 278736.4 | 1680.001 | 3 | 32 | 4.400287 | 1.091943 | 2.87554 | 0 | 12.12629 | 0
2018-02-09 02:03 | 278856.4 | 1800.0007 | 3 | 32 | 4.400252 | 0.9649839 | 2.909765 | 0 | 12.27689 | 0
2018-02-09 02:05 | 278976.4 | 1920.0002 | 3 | 32 | 4.400215 | 0.8501816 | 2.939989 | 0 | 12.40988 | 0
2018-02-09 02:07 | 279096.4 | 2040.0007 | 3 | 32 | 4.400185 | 0.7540884 | 2.966678 | 0 | 12.52732 | 0
2018-02-09 02:09 | 279216.4 | 2160.001 | 3 | 32 | 4.400208 | 0.6745691 | 2.990463 | 0 | 12.63198 | 0
2018-02-09 02:10 | 279253.9 | 2197.4643 | 3 | 32 | 4.40021 | 0.6519957 | 2.997365 | 0 | 12.66235 | 0
2018-02-09 02:12 | 279373.9 | 120.0012 | 4 | 32 | 4.337988 | 0 | 2.997365 | 0 | 12.66235 | 0
2018-02-09 02:14 | 279493.9 | 239.9999 | 4 | 32 | 4.332093 | 0 | 2.997365 | 0 | 12.66235 | 0
2018-02-09 02:15 | 279553.9 | 300.0036 | 4 | 32 | 4.330406 | 0 | 2.997365 | 0 | 12.66235 | 0
2018-02-09 02:17 | 279674 | 120.0015 | 5 | 32 | 4.109589 | -2.282143 | 2.997365 | 0.07606341 | 12.66235 | 0.3149233
2018-02-09 02:19 | 279794 | 240.0011 | 5 | 32 | 4.075993 | -2.281789 | 2.997365 | 0.1521248 | 12.66235 | 0.6261777
2018-02-09 02:21 | 279914 | 360.0006 | 5 | 32 | 4.045933 | -2.281874 | 2.997365 | 0.2281902 | 12.66235 | 0.9350724
2018-02-09 02:23 | 280034 | 480.0003 | 5 | 32 | 4.015679 | -2.28213 | 2.997365 | 0.3042546 | 12.66235 | 1.241683
2018-02-09 02:25 | 280154 | 600.0006 | 5 | 32 | 3.98584 | -2.281856 | 2.997365 | 0.3803221 | 12.66235 | 1.545997
2018-02-09 02:27 | 280274 | 720.0002 | 5 | 32 | 3.957417 | -2.281779 | 2.997365 | 0.4563889 | 12.66235 | 1.8481
2018-02-09 02:29 | 280394 | 840.0014 | 5 | 32 | 3.930348 | -2.282099 | 2.997365 | 0.5324533 | 12.66235 | 2.148078
2018-02-09 02:31 | 280514 | 960.0002 | 5 | 32 | 3.903819 | -2.282125 | 2.997365 | 0.6085171 | 12.66235 | 2.446025
2018-02-09 02:33 | 280634 | 1080.0007 | 5 | 32 | 3.876719 | -2.282099 | 2.997365 | 0.6845801 | 12.66235 | 2.741932
2018-02-09 02:35 | 280754 | 1200.001 | 5 | 32 | 3.850336 | -2.282123 | 2.997365 | 0.7606494 | 12.66235 | 3.035824
2018-02-09 02:37 | 280874 | 1320.0006 | 5 | 32 | 3.825086 | -2.282084 | 2.997365 | 0.8367165 | 12.66235 | 3.327734
2018-02-09 02:39 | 280994 | 1440.001 | 5 | 32 | 3.802472 | -2.282157 | 2.997365 | 0.9127842 | 12.66235 | 3.61783
2018-02-09 02:41 | 281114 | 1560.0014 | 5 | 32 | 3.780643 | -2.28213 | 2.997365 | 0.9888486 | 12.66235 | 3.906234
2018-02-09 02:43 | 281234 | 1680.0002 | 5 | 32 | 3.759788 | -2.282109 | 2.997365 | 1.064911 | 12.66235 | 4.19299
2018-02-09 02:45 | 281354 | 1800.0014 | 5 | 32 | 3.740541 | -2.282123 | 2.997365 | 1.140977 | 12.66235 | 4.478244
2018-02-09 02:47 | 281474 | 1920.001 | 5 | 32 | 3.722585 | -2.281789 | 2.997365 | 1.217044 | 12.66235 | 4.762082
2018-02-09 02:49 | 281594 | 2040.0014 | 5 | 32 | 3.704914 | -2.281775 | 2.997365 | 1.293116 | 12.66235 | 5.044591
2018-02-09 02:51 | 281714 | 2160.0002 | 5 | 32 | 3.686681 | -2.282129 | 2.997365 | 1.369186 | 12.66235 | 5.325726
2018-02-09 02:53 | 281834 | 2280.0014 | 5 | 32 | 3.670208 | -2.282114 | 2.997365 | 1.445247 | 12.66235 | 5.605503
2018-02-09 02:55 | 281954 | 2400.001 | 5 | 32 | 3.655111 | -2.282157 | 2.997365 | 1.521312 | 12.66235 | 5.884098
2018-02-09 02:57 | 282074 | 2520.0014 | 5 | 32 | 3.641342 | -2.281829 | 2.997365 | 1.597376 | 12.66235 | 6.161593
2018-02-09 02:59 | 282194 | 2640.0002 | 5 | 32 | 3.627537 | -2.282159 | 2.997365 | 1.673441 | 12.66235 | 6.43805
2018-02-09 03:01 | 282314 | 2760.0014 | 5 | 32 | 3.614365 | -2.282112 | 2.997365 | 1.749511 | 12.66235 | 6.713482
2018-02-09 03:03 | 282434 | 2880.0002 | 5 | 32 | 3.602893 | -2.281849 | 2.997365 | 1.825575 | 12.66235 | 6.987961
2018-02-09 03:05 | 282554 | 3000.0006 | 5 | 32 | 3.592609 | -2.282039 | 2.997365 | 1.901643 | 12.66235 | 7.261626
2018-02-09 03:07 | 282674 | 3120.0002 | 5 | 32 | 3.582505 | -2.282139 | 2.997365 | 1.977712 | 12.66235 | 7.534531
2018-02-09 03:09 | 282794 | 3240.0014 | 5 | 32 | 3.571437 | -2.282161 | 2.997365 | 2.053777 | 12.66235 | 7.806616
2018-02-09 03:11 | 282914 | 3360.001 | 5 | 32 | 3.561357 | -2.282194 | 2.997365 | 2.129842 | 12.66235 | 8.077888
2018-02-09 03:13 | 283034 | 3480.0014 | 5 | 32 | 3.551607 | -2.282061 | 2.997365 | 2.205919 | 12.66235 | 8.348454
2018-02-09 03:15 | 283154 | 3600.001 | 5 | 32 | 3.541807 | -2.282109 | 2.997365 | 2.281979 | 12.66235 | 8.618224
2018-02-09 03:17 | 283274 | 3720.0014 | 5 | 32 | 3.530047 | -2.282147 | 2.997365 | 2.35805 | 12.66235 | 8.887223
2018-02-09 03:19 | 283394 | 3840.001 | 5 | 32 | 3.516602 | -2.282092 | 2.997365 | 2.434109 | 12.66235 | 9.155203
2018-02-09 03:21 | 283514 | 3960.0014 | 5 | 32 | 3.502368 | -2.282083 | 2.997365 | 2.510178 | 12.66235 | 9.422177
2018-02-09 03:23 | 283634 | 4080.0002 | 5 | 32 | 3.486374 | -2.28217 | 2.997365 | 2.586247 | 12.66235 | 9.688002
2018-02-09 03:25 | 283754 | 4200.0014 | 5 | 32 | 3.464919 | -2.282143 | 2.997365 | 2.662317 | 12.66235 | 9.952441
2018-02-09 03:27 | 283874 | 4320.0002 | 5 | 32 | 3.431927 | -2.282136 | 2.997365 | 2.738382 | 12.66235 | 10.21484
2018-02-09 03:29 | 283994 | 4440.0006 | 5 | 32 | 3.383634 | -2.282051 | 2.997365 | 2.814446 | 12.66235 | 10.47418
2018-02-09 03:31 | 284114 | 4560.001 | 5 | 32 | 3.304035 | -2.282084 | 2.997365 | 2.890515 | 12.66235 | 10.72883
2018-02-09 03:33 | 284234 | 4680.0006 | 5 | 32 | 3.139403 | -2.282096 | 2.997365 | 2.966585 | 12.66235 | 10.97485
2018-02-09 03:33 | 284282.2 | 4728.2276 | 5 | 32 | 2.999978 | -2.282176 | 2.997365 | 2.997155 | 12.66235 | 11.0689
2018-02-09 03:35 | 284402.3 | 120.0011 | 6 | 32 | 3.355474 | 0 | 2.997365 | 2.997155 | 12.66235 | 11.0689
2018-02-09 03:37 | 284522.3 | 240 | 6 | 32 | 3.369494 | 0 | 2.997365 | 2.997155 | 12.66235 | 11.0689
2018-02-09 03:38 | 284582.3 | 300.0021 | 6 | 32 | 3.372831 | 0 | 2.997365 | 2.997155 | 12.66235 | 11.0689
2018-02-09 03:38 | 284582.3 | 0.0025 | 7 | 33 | 3.373003 | 0 | 0 | 0 | 0 | 0
2018-02-09 03:40 | 284702.4 | 120.0006 | 2 | 33 | 4.039084 | 4.889878 | 0.1624041 | 1.176e-09 | 0.6369009 | 3.968e-09
2018-02-09 03:42 | 284822.4 | 240.0002 | 2 | 33 | 4.075162 | 4.889951 | 0.325395 | 1.176e-09 | 1.298086 | 3.968e-09
2018-02-09 03:44 | 284942.4 | 360.0006 | 2 | 33 | 4.111878 | 4.889855 | 0.4883822 | 1.176e-09 | 1.96538 | 3.968e-09
2018-02-09 03:46 | 285062.4 | 480.0002 | 2 | 33 | 4.139232 | 4.88997 | 0.6513582 | 1.176e-09 | 2.637867 | 3.968e-09
2018-02-09 03:48 | 285182.4 | 600.0014 | 2 | 33 | 4.162474 | 4.889937 | 0.8143619 | 1.176e-09 | 3.314485 | 3.968e-09
2018-02-09 03:50 | 285302.4 | 720.001 | 2 | 33 | 4.186134 | 4.889955 | 0.9773546 | 1.176e-09 | 3.994828 | 3.968e-09
2018-02-09 03:52 | 285422.4 | 840.0014 | 2 | 33 | 4.200317 | 4.683923 | 1.138739 | 1.176e-09 | 4.67205 | 3.968e-09
2018-02-09 03:54 | 285542.4 | 960.0002 | 2 | 33 | 4.200277 | 4.287995 | 1.28806 | 1.176e-09 | 5.299242 | 3.968e-09
2018-02-09 03:56 | 285662.4 | 1080.0014 | 2 | 33 | 4.20029 | 3.947745 | 1.425235 | 1.176e-09 | 5.875413 | 3.968e-09
2018-02-09 03:58 | 285782.4 | 1200.0002 | 2 | 33 | 4.200296 | 3.6345 | 1.551479 | 1.176e-09 | 6.405675 | 3.968e-09
2018-02-09 04:00 | 285902.4 | 1320.0006 | 2 | 33 | 4.200246 | 3.330764 | 1.667593 | 1.176e-09 | 6.893385 | 3.968e-09
2018-02-09 04:01 | 285929.8 | 1347.4154 | 2 | 33 | 4.200272 | 3.259995 | 1.692681 | 1.176e-09 | 6.998763 | 3.968e-09
2018-02-09 04:03 | 286049.8 | 120.0014 | 3 | 33 | 4.223299 | 3.260106 | 1.800968 | 1.176e-09 | 7.454719 | 3.968e-09
2018-02-09 04:05 | 286169.8 | 240.0002 | 3 | 33 | 4.250484 | 3.260039 | 1.909632 | 1.176e-09 | 7.915094 | 3.968e-09
2018-02-09 04:07 | 286289.8 | 360.0015 | 3 | 33 | 4.280147 | 3.259988 | 2.018298 | 1.176e-09 | 8.378573 | 3.968e-09
2018-02-09 04:09 | 286409.8 | 480.0002 | 3 | 33 | 4.311733 | 3.259995 | 2.126964 | 1.176e-09 | 8.845363 | 3.968e-09
2018-02-09 04:11 | 286529.8 | 600.0014 | 3 | 33 | 4.347332 | 3.260013 | 2.235625 | 1.176e-09 | 9.315764 | 3.968e-09
2018-02-09 04:13 | 286649.8 | 720.001 | 3 | 33 | 4.386535 | 3.260055 | 2.344293 | 1.176e-09 | 9.790303 | 3.968e-09
2018-02-09 04:15 | 286769.8 | 840.0015 | 3 | 33 | 4.400312 | 2.90368 | 2.448659 | 1.176e-09 | 10.24929 | 3.968e-09
2018-02-09 04:17 | 286889.8 | 960.001 | 3 | 33 | 4.400236 | 2.508475 | 2.538642 | 1.176e-09 | 10.64524 | 3.968e-09
2018-02-09 04:19 | 287009.8 | 1080.0014 | 3 | 33 | 4.400311 | 2.169551 | 2.61648 | 1.176e-09 | 10.98775 | 3.968e-09
2018-02-09 04:21 | 287129.8 | 1200.001 | 3 | 33 | 4.400279 | 1.866187 | 2.683609 | 1.176e-09 | 11.28313 | 3.968e-09
2018-02-09 04:23 | 287249.8 | 1320.0014 | 3 | 33 | 4.400249 | 1.61902 | 2.741549 | 1.176e-09 | 11.53809 | 3.968e-09
2018-02-09 04:25 | 287369.8 | 1440.0002 | 3 | 33 | 4.400261 | 1.41305 | 2.792 | 1.176e-09 | 11.76008 | 3.968e-09
2018-02-09 04:27 | 287489.8 | 1560.0006 | 3 | 33 | 4.400242 | 1.241175 | 2.836188 | 1.176e-09 | 11.95452 | 3.968e-09
2018-02-09 04:29 | 287609.8 | 1680.0002 | 3 | 33 | 4.40026 | 1.08889 | 2.874976 | 1.176e-09 | 12.1252 | 3.968e-09
2018-02-09 04:31 | 287729.8 | 1800.0007 | 3 | 33 | 4.400189 | 0.9559698 | 2.90897 | 1.176e-09 | 12.27478 | 3.968e-09
2018-02-09 04:33 | 287849.8 | 1920.0002 | 3 | 33 | 4.400242 | 0.8486757 | 2.939004 | 1.176e-09 | 12.40694 | 3.968e-09
2018-02-09 04:35 | 287969.8 | 2040.0007 | 3 | 33 | 4.400173 | 0.7568693 | 2.965714 | 1.176e-09 | 12.52446 | 3.968e-09
2018-02-09 04:37 | 288089.8 | 2160.0003 | 3 | 33 | 4.40019 | 0.6768284 | 2.989597 | 1.176e-09 | 12.62955 | 3.968e-09
2018-02-09 04:37 | 288128.9 | 2199.1116 | 3 | 33 | 4.400192 | 0.6519976 | 2.996823 | 1.176e-09 | 12.66135 | 3.968e-09
2018-02-09 04:39 | 288248.9 | 120.0005 | 4 | 33 | 4.337988 | 0 | 2.996823 | 1.176e-09 | 12.66135 | 3.968e-09
2018-02-09 04:41 | 288368.9 | 240.0001 | 4 | 33 | 4.33214 | 0 | 2.996823 | 1.176e-09 | 12.66135 | 3.968e-09
2018-02-09 04:42 | 288428.9 | 300.0028 | 4 | 33 | 4.330419 | 0 | 2.996823 | 1.176e-09 | 12.66135 | 3.968e-09
2018-02-09 04:44 | 288549 | 120.0015 | 5 | 33 | 4.11025 | -2.282167 | 2.996823 | 0.07606485 | 12.66135 | 0.3149552
2018-02-09 04:46 | 288669 | 240.0002 | 5 | 33 | 4.076285 | -2.282157 | 2.996823 | 0.1521229 | 12.66135 | 0.6262456
2018-02-09 04:48 | 288789 | 360.0007 | 5 | 33 | 4.044572 | -2.282189 | 2.996823 | 0.2281936 | 12.66135 | 0.9351124
2018-02-09 04:50 | 288909 | 480.0002 | 5 | 33 | 4.014973 | -2.282197 | 2.996823 | 0.3042545 | 12.66135 | 1.241614
2018-02-09 04:52 | 289029 | 600.0015 | 5 | 33 | 3.986497 | -2.282114 | 2.996823 | 0.3803276 | 12.66135 | 1.545952
2018-02-09 04:54 | 289149 | 720.001 | 5 | 33 | 3.958473 | -2.28192 | 2.996823 | 0.456389 | 12.66135 | 1.848108
2018-02-09 04:56 | 289269 | 840.0014 | 5 | 33 | 3.92989 | -2.28196 | 2.996823 | 0.5324572 | 12.66135 | 2.14814
2018-02-09 04:58 | 289389 | 960.0003 | 5 | 33 | 3.902725 | -2.282164 | 2.996823 | 0.6085166 | 12.66135 | 2.445998
2018-02-09 05:00 | 289509 | 1080.0014 | 5 | 33 | 3.876811 | -2.281879 | 2.996823 | 0.6845834 | 12.66135 | 2.741876
2018-02-09 05:02 | 289629 | 1200.0003 | 5 | 33 | 3.851382 | -2.282071 | 2.996823 | 0.7606482 | 12.66135 | 3.035797
2018-02-09 05:04 | 289749 | 1320.0006 | 5 | 33 | 3.825877 | -2.282143 | 2.996823 | 0.8367115 | 12.66135 | 3.327774
2018-02-09 05:06 | 289869 | 1440.0002 | 5 | 33 | 3.801625 | -2.282166 | 2.996823 | 0.9127812 | 12.66135 | 3.617868
2018-02-09 05:08 | 289989 | 1560.0006 | 5 | 33 | 3.780383 | -2.282136 | 2.996823 | 0.9888415 | 12.66135 | 3.906199
2018-02-09 05:10 | 290109 | 1680.0002 | 5 | 33 | 3.760666 | -2.282121 | 2.996823 | 1.064904 | 12.66135 | 4.192983
2018-02-09 05:12 | 290229 | 1800.0006 | 5 | 33 | 3.741817 | -2.281914 | 2.996823 | 1.140975 | 12.66135 | 4.478344
2018-02-09 05:14 | 290349 | 1920.0002 | 5 | 33 | 3.722449 | -2.282092 | 2.996823 | 1.217039 | 12.66135 | 4.762228
2018-02-09 05:16 | 290469 | 2040.0014 | 5 | 33 | 3.704165 | -2.282127 | 2.996823 | 1.293113 | 12.66135 | 5.044705
2018-02-09 05:18 | 290589 | 2160.0002 | 5 | 33 | 3.687108 | -2.282172 | 2.996823 | 1.369177 | 12.66135 | 5.325801
2018-02-09 05:20 | 290709 | 2280.0007 | 5 | 33 | 3.67148 | -2.282174 | 2.996823 | 1.445244 | 12.66135 | 5.60567
2018-02-09 05:22 | 290829 | 2400.001 | 5 | 33 | 3.656145 | -2.282179 | 2.996823 | 1.521308 | 12.66135 | 5.884355
2018-02-09 05:24 | 290949 | 2520.0015 | 5 | 33 | 3.640872 | -2.281962 | 2.996823 | 1.597374 | 12.66135 | 6.161874
2018-02-09 05:26 | 291069 | 2640.001 | 5 | 33 | 3.627406 | -2.28215 | 2.996823 | 1.673439 | 12.66135 | 6.438293
2018-02-09 05:28 | 291189 | 2760.0006 | 5 | 33 | 3.615262 | -2.282071 | 2.996823 | 1.749504 | 12.66135 | 6.713737
2018-02-09 05:30 | 291309 | 2880.0002 | 5 | 33 | 3.60422 | -2.282114 | 2.996823 | 1.825571 | 12.66135 | 6.988322
2018-02-09 05:32 | 291429 | 3000.0006 | 5 | 33 | 3.592665 | -2.282111 | 2.996823 | 1.901635 | 12.66135 | 7.262037
2018-02-09 05:34 | 291549 | 3120.001 | 5 | 33 | 3.581813 | -2.282174 | 2.996823 | 1.977706 | 12.66135 | 7.53491
2018-02-09 05:36 | 291669 | 3240.0014 | 5 | 33 | 3.572004 | -2.282196 | 2.996823 | 2.053775 | 12.66135 | 7.807
2018-02-09 05:38 | 291789 | 3360.0002 | 5 | 33 | 3.562836 | -2.282052 | 2.996823 | 2.129843 | 12.66135 | 8.078361
2018-02-09 05:40 | 291909 | 3480.0014 | 5 | 33 | 3.55275 | -2.28213 | 2.996823 | 2.205909 | 12.66135 | 8.349
2018-02-09 05:42 | 292029 | 3600.001 | 5 | 33 | 3.541125 | -2.282167 | 2.996823 | 2.281971 | 12.66135 | 8.618788
2018-02-09 05:44 | 292149 | 3720.0014 | 5 | 33 | 3.529827 | -2.281769 | 2.996823 | 2.358037 | 12.66135 | 8.887717
2018-02-09 05:46 | 292269 | 3840.0002 | 5 | 33 | 3.517833 | -2.282098 | 2.996823 | 2.434101 | 12.66135 | 9.155755
2018-02-09 05:48 | 292389 | 3960.0006 | 5 | 33 | 3.504396 | -2.282149 | 2.996823 | 2.510173 | 12.66135 | 9.422874
2018-02-09 05:50 | 292509 | 4080.001 | 5 | 33 | 3.486222 | -2.282166 | 2.996823 | 2.586238 | 12.66135 | 9.688789
2018-02-09 05:52 | 292629 | 4200.0014 | 5 | 33 | 3.463367 | -2.282091 | 2.996823 | 2.662307 | 12.66135 | 9.953139
2018-02-09 05:54 | 292749 | 4320.0002 | 5 | 33 | 3.432425 | -2.282076 | 2.996823 | 2.738372 | 12.66135 | 10.21548
2018-02-09 05:56 | 292869 | 4440.0006 | 5 | 33 | 3.386017 | -2.282012 | 2.996823 | 2.814438 | 12.66135 | 10.47493
2018-02-09 05:58 | 292989 | 4560.0002 | 5 | 33 | 3.305689 | -2.282099 | 2.996823 | 2.890504 | 12.66135 | 10.72976
2018-02-09 06:00 | 293109 | 4680.0014 | 5 | 33 | 3.134414 | -2.282004 | 2.996823 | 2.966575 | 12.66135 | 10.97566
2018-02-09 06:01 | 293155.1 | 4726.1075 | 5 | 33 | 2.99999 | -2.282067 | 2.996823 | 2.995799 | 12.66135 | 11.06548
2018-02-09 06:03 | 293275.2 | 120.0014 | 6 | 33 | 3.357832 | 0 | 2.996823 | 2.995799 | 12.66135 | 11.06548
2018-02-09 06:05 | 293395.2 | 240.001 | 6 | 33 | 3.37186 | 0 | 2.996823 | 2.995799 | 12.66135 | 11.06548
2018-02-09 06:06 | 293455.2 | 300.0022 | 6 | 33 | 3.375244 | 0 | 2.996823 | 2.995799 | 12.66135 | 11.06548
2018-02-09 06:06 | 293455.2 | 0.0025 | 7 | 34 | 3.375299 | 0 | 0 | 0 | 0 | 0
2018-02-09 06:08 | 293575.3 | 120.0014 | 2 | 34 | 4.039738 | 4.889945 | 0.162388 | 1.78e-10 | 0.6368632 | 6.01e-10
2018-02-09 06:10 | 293695.3 | 240.0002 | 2 | 34 | 4.077603 | 4.889911 | 0.3253905 | 1.78e-10 | 1.298415 | 6.01e-10
2018-02-09 06:12 | 293815.3 | 360.0006 | 2 | 34 | 4.112586 | 4.889922 | 0.4883863 | 1.78e-10 | 1.966038 | 6.01e-10
2018-02-09 06:14 | 293935.3 | 480.0002 | 2 | 34 | 4.138257 | 4.889924 | 0.6513611 | 1.78e-10 | 2.638489 | 6.01e-10
2018-02-09 06:16 | 294055.3 | 600.0006 | 2 | 34 | 4.161592 | 4.890031 | 0.8143563 | 1.78e-10 | 3.314894 | 6.01e-10
2018-02-09 06:18 | 294175.3 | 720.001 | 2 | 34 | 4.188228 | 4.889873 | 0.9773526 | 1.78e-10 | 3.995352 | 6.01e-10
2018-02-09 06:20 | 294295.3 | 840.0006 | 2 | 34 | 4.200297 | 4.652667 | 1.138053 | 1.78e-10 | 4.669893 | 6.01e-10
2018-02-09 06:22 | 294415.3 | 960.001 | 2 | 34 | 4.200252 | 4.28436 | 1.286896 | 1.78e-10 | 5.295075 | 6.01e-10
2018-02-09 06:24 | 294535.3 | 1080.0014 | 2 | 34 | 4.200271 | 3.954381 | 1.424234 | 1.78e-10 | 5.871935 | 6.01e-10
2018-02-09 06:26 | 294655.3 | 1200.0002 | 2 | 34 | 4.200299 | 3.624814 | 1.550565 | 1.78e-10 | 6.402562 | 6.01e-10
2018-02-09 06:28 | 294775.3 | 1320.0006 | 2 | 34 | 4.200266 | 3.304151 | 1.665935 | 1.78e-10 | 6.887149 | 6.01e-10
2018-02-09 06:29 | 294793 | 1337.7149 | 2 | 34 | 4.200317 | 3.259988 | 1.682081 | 1.78e-10 | 6.954966 | 6.01e-10
2018-02-09 06:31 | 294913 | 120.0007 | 3 | 34 | 4.221778 | 3.260112 | 1.79037 | 1.78e-10 | 7.410863 | 6.01e-10
2018-02-09 06:33 | 295033 | 240.0011 | 3 | 34 | 4.2476 | 3.260076 | 1.899032 | 1.78e-10 | 7.87099 | 6.01e-10
2018-02-09 06:35 | 295153 | 360.0007 | 3 | 34 | 4.276963 | 3.26007 | 2.007689 | 1.78e-10 | 8.33408 | 6.01e-10
2018-02-09 06:37 | 295273 | 480.001 | 3 | 34 | 4.310571 | 3.260072 | 2.116362 | 1.78e-10 | 8.800679 | 6.01e-10
2018-02-09 06:39 | 295393 | 600.0007 | 3 | 34 | 4.345878 | 3.260074 | 2.225017 | 1.78e-10 | 9.270948 | 6.01e-10
2018-02-09 06:41 | 295513 | 720.0002 | 3 | 34 | 4.383402 | 3.260068 | 2.333692 | 1.78e-10 | 9.74526 | 6.01e-10
2018-02-09 06:43 | 295633 | 840.0015 | 3 | 34 | 4.400279 | 2.949439 | 2.439197 | 1.78e-10 | 10.20911 | 6.01e-10
2018-02-09 06:45 | 295753 | 960.001 | 3 | 34 | 4.400291 | 2.530023 | 2.530386 | 1.78e-10 | 10.61037 | 6.01e-10
2018-02-09 06:47 | 295873 | 1080.0015 | 3 | 34 | 4.400293 | 2.17769 | 2.608624 | 1.78e-10 | 10.95464 | 6.01e-10
2018-02-09 06:49 | 295993 | 1200.001 | 3 | 34 | 4.40028 | 1.888027 | 2.676234 | 1.78e-10 | 11.25214 | 6.01e-10
2018-02-09 06:51 | 296113 | 1320.0014 | 3 | 34 | 4.40026 | 1.645467 | 2.734998 | 1.78e-10 | 11.51072 | 6.01e-10
2018-02-09 06:53 | 296233 | 1440.0002 | 3 | 34 | 4.400253 | 1.434387 | 2.786255 | 1.78e-10 | 11.73626 | 6.01e-10
2018-02-09 06:55 | 296353 | 1560.0014 | 3 | 34 | 4.400258 | 1.248454 | 2.830874 | 1.78e-10 | 11.9326 | 6.01e-10
2018-02-09 06:57 | 296473 | 1680.001 | 3 | 34 | 4.40018 | 1.095712 | 2.869875 | 1.78e-10 | 12.10421 | 6.01e-10
2018-02-09 06:59 | 296593 | 1800.0015 | 3 | 34 | 4.400194 | 0.9689913 | 2.904248 | 1.78e-10 | 12.25546 | 6.01e-10
2018-02-09 07:01 | 296713 | 1920.0002 | 3 | 34 | 4.400236 | 0.8617697 | 2.934732 | 1.78e-10 | 12.3896 | 6.01e-10
2018-02-09 07:03 | 296833 | 2040.0015 | 3 | 34 | 4.400212 | 0.7633944 | 2.961812 | 1.78e-10 | 12.50875 | 6.01e-10
2018-02-09 07:05 | 296953 | 2160.0002 | 3 | 34 | 4.400175 | 0.6790094 | 2.985803 | 1.78e-10 | 12.61432 | 6.01e-10
2018-02-09 07:05 | 296997.6 | 2204.6104 | 3 | 34 | 4.400198 | 0.6519995 | 2.994047 | 1.78e-10 | 12.65059 | 6.01e-10
2018-02-09 07:07 | 297117.7 | 120.0004 | 4 | 34 | 4.337583 | 0 | 2.994047 | 1.78e-10 | 12.65059 | 6.01e-10
2018-02-09 07:09 | 297237.7 | 240.0009 | 4 | 34 | 4.33164 | 0 | 2.994047 | 1.78e-10 | 12.65059 | 6.01e-10
2018-02-09 07:10 | 297297.7 | 300.0045 | 4 | 34 | 4.329896 | 0 | 2.994047 | 1.78e-10 | 12.65059 | 6.01e-10
2018-02-09 07:12 | 297417.7 | 120.0014 | 5 | 34 | 4.108294 | -2.282179 | 2.994047 | 0.0760652 | 12.65059 | 0.3148788
2018-02-09 07:14 | 297537.7 | 240.0009 | 5 | 34 | 4.074038 | -2.281804 | 2.994047 | 0.1521229 | 12.65059 | 0.6259936
2018-02-09 07:16 | 297657.7 | 360.0014 | 5 | 34 | 4.043683 | -2.28215 | 2.994047 | 0.2281903 | 12.65059 | 0.9347289
2018-02-09 07:18 | 297777.7 | 480.0001 | 5 | 34 | 4.014861 | -2.282119 | 2.994047 | 0.3042518 | 12.65059 | 1.241201
2018-02-09 07:20 | 297897.7 | 600.0006 | 5 | 34 | 3.985657 | -2.281884 | 2.994047 | 0.3803282 | 12.65059 | 1.545534
2018-02-09 07:22 | 298017.7 | 720.0009 | 5 | 34 | 3.956207 | -2.282103 | 2.994047 | 0.4563946 | 12.65059 | 1.847574
2018-02-09 07:24 | 298137.7 | 840.0005 | 5 | 34 | 3.928604 | -2.28215 | 2.994047 | 0.5324574 | 12.65059 | 2.147435
2018-02-09 07:26 | 298257.7 | 960.0002 | 5 | 34 | 3.902472 | -2.28221 | 2.994047 | 0.6085241 | 12.65059 | 2.445264
2018-02-09 07:28 | 298377.7 | 1080.0005 | 5 | 34 | 3.876793 | -2.281989 | 2.994047 | 0.6845818 | 12.65059 | 2.741106
2018-02-09 07:30 | 298497.7 | 1200.001 | 5 | 34 | 3.849563 | -2.282101 | 2.994047 | 0.7606506 | 12.65059 | 3.034985
2018-02-09 07:32 | 298617.7 | 1320.0013 | 5 | 34 | 3.823791 | -2.281811 | 2.994047 | 0.8367212 | 12.65059 | 3.326825
2018-02-09 07:34 | 298737.7 | 1440.0001 | 5 | 34 | 3.800798 | -2.282132 | 2.994047 | 0.9127848 | 12.65059 | 3.616786
2018-02-09 07:36 | 298857.7 | 1560.0013 | 5 | 34 | 3.780354 | -2.282085 | 2.994047 | 0.9888554 | 12.65059 | 3.905133
2018-02-09 07:38 | 298977.7 | 1680.0001 | 5 | 34 | 3.760109 | -2.282079 | 2.994047 | 1.064918 | 12.65059 | 4.191912
2018-02-09 07:40 | 299097.7 | 1800.0005 | 5 | 34 | 3.739808 | -2.282091 | 2.994047 | 1.140989 | 12.65059 | 4.47716
2018-02-09 07:42 | 299217.7 | 1920.0001 | 5 | 34 | 3.721211 | -2.282074 | 2.994047 | 1.217046 | 12.65059 | 4.760885
2018-02-09 07:44 | 299337.7 | 2040.0013 | 5 | 34 | 3.703917 | -2.282143 | 2.994047 | 1.293121 | 12.65059 | 5.043304
2018-02-09 07:46 | 299457.7 | 2160.0002 | 5 | 34 | 3.687083 | -2.282114 | 2.994047 | 1.369183 | 12.65059 | 5.324393
2018-02-09 07:48 | 299577.7 | 2280.0016 | 5 | 34 | 3.670028 | -2.282156 | 2.994047 | 1.445251 | 12.65059 | 5.604211
2018-02-09 07:50 | 299697.7 | 2400.0008 | 5 | 34 | 3.654361 | -2.282098 | 2.994047 | 1.521317 | 12.65059 | 5.882769
2018-02-09 07:52 | 299817.7 | 2520.0013 | 5 | 34 | 3.640213 | -2.282136 | 2.994047 | 1.597387 | 12.65059 | 6.160213
2018-02-09 07:54 | 299937.7 | 2640.0009 | 5 | 34 | 3.627514 | -2.282074 | 2.994047 | 1.673443 | 12.65059 | 6.436588
2018-02-09 07:56 | 300057.7 | 2760.0013 | 5 | 34 | 3.614875 | -2.282136 | 2.994047 | 1.749519 | 12.65059 | 6.712077
2018-02-09 07:58 | 300177.7 | 2880.0009 | 5 | 34 | 3.602398 | -2.282081 | 2.994047 | 1.825577 | 12.65059 | 6.986533
2018-02-09 08:00 | 300297.7 | 3000.0013 | 5 | 34 | 3.591623 | -2.282181 | 2.994047 | 1.90165 | 12.65059 | 7.26016
2018-02-09 08:02 | 300417.7 | 3120.0001 | 5 | 34 | 3.581951 | -2.282044 | 2.994047 | 1.977714 | 12.65059 | 7.532977
2018-02-09 08:04 | 300537.7 | 3240.0013 | 5 | 34 | 3.572378 | -2.282189 | 2.994047 | 2.053783 | 12.65059 | 7.805092
2018-02-09 08:06 | 300657.7 | 3360.0009 | 5 | 34 | 3.561507 | -2.282139 | 2.994047 | 2.129846 | 12.65059 | 8.076411
2018-02-09 08:08 | 300777.7 | 3480.0013 | 5 | 34 | 3.551084 | -2.282078 | 2.994047 | 2.205918 | 12.65059 | 8.346942
2018-02-09 08:10 | 300897.7 | 3600.0001 | 5 | 34 | 3.540804 | -2.282089 | 2.994047 | 2.281987 | 12.65059 | 8.616679
2018-02-09 08:12 | 301017.7 | 3720.0013 | 5 | 34 | 3.530482 | -2.282107 | 2.994047 | 2.358049 | 12.65059 | 8.885614
2018-02-09 08:14 | 301137.7 | 3840.0009 | 5 | 34 | 3.517859 | -2.282018 | 2.994047 | 2.434112 | 12.65059 | 9.153694
2018-02-09 08:16 | 301257.7 | 3960.0005 | 5 | 34 | 3.502236 | -2.282109 | 2.994047 | 2.510186 | 12.65059 | 9.420719
2018-02-09 08:18 | 301377.7 | 4080.0001 | 5 | 34 | 3.485288 | -2.282092 | 2.994047 | 2.586252 | 12.65059 | 9.686495
2018-02-09 08:20 | 301497.7 | 4200.0013 | 5 | 34 | 3.464201 | -2.282079 | 2.994047 | 2.662316 | 12.65059 | 9.95083
2018-02-09 08:22 | 301617.7 | 4320.0001 | 5 | 34 | 3.433331 | -2.282087 | 2.994047 | 2.738384 | 12.65059 | 10.21326
2018-02-09 08:24 | 301737.7 | 4440.0005 | 5 | 34 | 3.382837 | -2.282069 | 2.994047 | 2.814455 | 12.65059 | 10.47268
2018-02-09 08:26 | 301857.7 | 4560.0009 | 5 | 34 | 3.300045 | -2.282125 | 2.994047 | 2.890522 | 12.65059 | 10.72714
2018-02-09 08:28 | 301977.7 | 4680.0005 | 5 | 34 | 3.127963 | -2.282044 | 2.994047 | 2.966585 | 12.65059 | 10.97259
2018-02-09 08:29 | 302021.2 | 4723.4696 | 5 | 34 | 2.999989 | -2.282065 | 2.994047 | 2.994139 | 12.65059 | 11.05718
2018-02-09 08:31 | 302141.2 | 120.0012 | 6 | 34 | 3.355735 | 0 | 2.994047 | 2.994139 | 12.65059 | 11.05718
2018-02-09 08:33 | 302261.2 | 240 | 6 | 34 | 3.36988 | 0 | 2.994047 | 2.994139 | 12.65059 | 11.05718
2018-02-09 08:34 | 302321.2 | 300.0028 | 6 | 34 | 3.373302 | 0 | 2.994047 | 2.994139 | 12.65059 | 11.05718
2018-02-09 08:34 | 302321.2 | 0.0025 | 7 | 35 | 3.373418 | 0 | 0 | 0 | 0 | 0
2018-02-09 08:36 | 302441.3 | 120.0006 | 2 | 35 | 4.039541 | 4.889859 | 0.162389 | 0 | 0.6368644 | 0
2018-02-09 08:38 | 302561.3 | 240.0002 | 2 | 35 | 4.075169 | 4.889903 | 0.3253812 | 0 | 1.298128 | 0
2018-02-09 08:40 | 302681.3 | 360.0014 | 2 | 35 | 4.10974 | 4.889857 | 0.4883686 | 0 | 1.96525 | 0
2018-02-09 08:42 | 302801.3 | 480.001 | 2 | 35 | 4.137879 | 4.889924 | 0.6513546 | 0 | 2.637418 | 0
2018-02-09 08:44 | 302921.3 | 600.0006 | 2 | 35 | 4.162064 | 4.889907 | 0.8143487 | 0 | 3.313888 | 0
2018-02-09 08:46 | 303041.3 | 720.0002 | 2 | 35 | 4.186348 | 4.88985 | 0.9773326 | 0 | 3.994201 | 0
2018-02-09 08:48 | 303161.3 | 840.0014 | 2 | 35 | 4.200306 | 4.700343 | 1.138854 | 0 | 4.67201 | 0
2018-02-09 08:50 | 303281.3 | 960.001 | 2 | 35 | 4.200252 | 4.321601 | 1.289192 | 0 | 5.303474 | 0
2018-02-09 08:52 | 303401.3 | 1080.0014 | 2 | 35 | 4.200296 | 3.956037 | 1.427014 | 0 | 5.882367 | 0
2018-02-09 08:54 | 303521.3 | 1200.001 | 2 | 35 | 4.200272 | 3.630141 | 1.553387 | 0 | 6.413171 | 0
2018-02-09 08:56 | 303641.3 | 1320.0006 | 2 | 35 | 4.200252 | 3.325747 | 1.669255 | 0 | 6.899846 | 0
2018-02-09 08:56 | 303669.1 | 1347.7778 | 2 | 35 | 4.200288 | 3.259976 | 1.694663 | 0 | 7.006569 | 0
2018-02-09 08:58 | 303789.1 | 120.0006 | 3 | 35 | 4.221755 | 3.260028 | 1.802945 | 4.85e-10 | 7.462421 | 1.971e-09
2018-02-09 09:00 | 303909.1 | 240.0002 | 3 | 35 | 4.249718 | 3.260053 | 1.91161 | 4.85e-10 | 7.922652 | 1.971e-09
2018-02-09 09:02 | 304029.1 | 360.0014 | 3 | 35 | 4.280198 | 3.259995 | 2.020263 | 4.85e-10 | 8.386033 | 1.971e-09
2018-02-09 09:04 | 304149.1 | 480.001 | 3 | 35 | 4.312778 | 3.259997 | 2.12893 | 4.85e-10 | 8.852901 | 1.971e-09
2018-02-09 09:06 | 304269.1 | 600.0014 | 3 | 35 | 4.347286 | 3.259988 | 2.237603 | 4.85e-10 | 9.323427 | 1.971e-09
2018-02-09 09:08 | 304389.1 | 720.001 | 3 | 35 | 4.385791 | 3.259973 | 2.346258 | 4.85e-10 | 9.797828 | 1.971e-09
2018-02-09 09:10 | 304509.1 | 840.0007 | 3 | 35 | 4.400304 | 2.895602 | 2.450568 | 4.85e-10 | 10.25655 | 1.971e-09
2018-02-09 09:12 | 304629.1 | 960.0011 | 3 | 35 | 4.400288 | 2.493518 | 2.540174 | 4.85e-10 | 10.65084 | 1.971e-09
2018-02-09 09:14 | 304749.1 | 1080.0015 | 3 | 35 | 4.400267 | 2.158807 | 2.617536 | 4.85e-10 | 10.99126 | 1.971e-09
2018-02-09 09:16 | 304869.1 | 1200.0011 | 3 | 35 | 4.400312 | 1.872128 | 2.684608 | 4.85e-10 | 11.28639 | 1.971e-09
2018-02-09 09:18 | 304989.1 | 1320.0006 | 3 | 35 | 4.400283 | 1.615944 | 2.742623 | 4.85e-10 | 11.54167 | 1.971e-09
2018-02-09 09:20 | 305109.1 | 1440.0011 | 3 | 35 | 4.400241 | 1.404878 | 2.79282 | 4.85e-10 | 11.76255 | 1.971e-09
2018-02-09 09:22 | 305229.1 | 1560.0014 | 3 | 35 | 4.400263 | 1.231219 | 2.83667 | 4.85e-10 | 11.9555 | 1.971e-09
2018-02-09 09:24 | 305349.1 | 1680.0002 | 3 | 35 | 4.400222 | 1.085808 | 2.875226 | 4.85e-10 | 12.12516 | 1.971e-09
2018-02-09 09:26 | 305469.1 | 1800.0006 | 3 | 35 | 4.400266 | 0.958313 | 2.90925 | 4.85e-10 | 12.27487 | 1.971e-09
2018-02-09 09:28 | 305589.1 | 1920.0011 | 3 | 35 | 4.4002 | 0.8434668 | 2.939215 | 4.85e-10 | 12.40672 | 1.971e-09
2018-02-09 09:30 | 305709.1 | 2040.0006 | 3 | 35 | 4.400208 | 0.7508564 | 2.965747 | 4.85e-10 | 12.52347 | 1.971e-09
2018-02-09 09:32 | 305829.1 | 2160.0011 | 3 | 35 | 4.400246 | 0.6728001 | 2.989421 | 4.85e-10 | 12.62764 | 1.971e-09
2018-02-09 09:33 | 305862.8 | 2193.6489 | 3 | 35 | 4.400165 | 0.6519947 | 2.995614 | 4.85e-10 | 12.65489 | 1.971e-09
2018-02-09 09:35 | 305982.8 | 120.0005 | 4 | 35 | 4.337939 | 0 | 2.995614 | 4.85e-10 | 12.65489 | 1.971e-09
2018-02-09 09:37 | 306102.8 | 240.001 | 4 | 35 | 4.332084 | 0 | 2.995614 | 4.85e-10 | 12.65489 | 1.971e-09
2018-02-09 09:38 | 306162.8 | 300.0021 | 4 | 35 | 4.330374 | 0 | 2.995614 | 4.85e-10 | 12.65489 | 1.971e-09
2018-02-09 09:40 | 306282.894 | 120.0015 | 5 | 35 | 4.109106 | -2.282054 | 2.995614 | 0.07605873 | 12.65489 | 0.3148684
2018-02-09 09:42 | 306402.8927 | 240.0002 | 5 | 35 | 4.075683 | -2.282167 | 2.995614 | 0.1521116 | 12.65489 | 0.6260582
2018-02-09 09:44 | 306522.8939 | 360.0014 | 5 | 35 | 4.045338 | -2.281889 | 2.995614 | 0.228185 | 12.65489 | 0.9349523
2018-02-09 09:46 | 306642.8927 | 480.0002 | 5 | 35 | 4.014581 | -2.281857 | 2.995614 | 0.3042433 | 12.65489 | 1.241464
2018-02-09 09:48 | 306762.8939 | 600.0014 | 5 | 35 | 3.985312 | -2.282163 | 2.995614 | 0.3803195 | 12.65489 | 1.545757
2018-02-09 09:50 | 306882.8927 | 720.0002 | 5 | 35 | 3.957057 | -2.282096 | 2.995614 | 0.4563889 | 12.65489 | 1.847836
2018-02-09 09:52 | 307002.8939 | 840.0014 | 5 | 35 | 3.929952 | -2.282154 | 2.995614 | 0.5324562 | 12.65489 | 2.147809
2018-02-09 09:54 | 307122.8927 | 960.0002 | 5 | 35 | 3.902852 | -2.282141 | 2.995614 | 0.6085128 | 12.65489 | 2.445681
2018-02-09 09:56 | 307242.8932 | 1080.0007 | 5 | 35 | 3.875945 | -2.282054 | 2.995614 | 0.6845804 | 12.65489 | 2.74153
2018-02-09 09:58 | 307362.8927 | 1200.0002 | 5 | 35 | 3.849764 | -2.282101 | 2.995614 | 0.7606453 | 12.65489 | 3.035357
2018-02-09 10:00 | 307482.8932 | 1320.0007 | 5 | 35 | 3.82492 | -2.282096 | 2.995614 | 0.8367152 | 12.65489 | 3.327246
2018-02-09 10:02 | 307602.8935 | 1440.001 | 5 | 35 | 3.801967 | -2.28215 | 2.995614 | 0.9127848 | 12.65489 | 3.617322
2018-02-09 10:04 | 307722.8932 | 1560.0007 | 5 | 35 | 3.779644 | -2.282125 | 2.995614 | 0.9888527 | 12.65489 | 3.905675
2018-02-09 10:06 | 307842.8935 | 1680.001 | 5 | 35 | 3.759328 | -2.282121 | 2.995614 | 1.064918 | 12.65489 | 4.192391
2018-02-09 10:08 | 307962.8931 | 1800.0006 | 5 | 35 | 3.74017 | -2.282132 | 2.995614 | 1.140986 | 12.65489 | 4.477622
2018-02-09 10:10 | 308082.8935 | 1920.001 | 5 | 35 | 3.722178 | -2.282076 | 2.995614 | 1.217054 | 12.65489 | 4.761442
2018-02-09 10:12 | 308202.8931 | 2040.0006 | 5 | 35 | 3.70388 | -2.281847 | 2.995614 | 1.293121 | 12.65489 | 5.043887
2018-02-09 10:14 | 308322.8927 | 2160.0002 | 5 | 35 | 3.685855 | -2.282092 | 2.995614 | 1.369184 | 12.65489 | 5.324913
2018-02-09 10:16 | 308442.8931 | 2280.0006 | 5 | 35 | 3.669664 | -2.282101 | 2.995614 | 1.445245 | 12.65489 | 5.604641
2018-02-09 10:18 | 308562.8935 | 2400.001 | 5 | 35 | 3.654917 | -2.282052 | 2.995614 | 1.52132 | 12.65489 | 5.883235
2018-02-09 10:20 | 308682.8939 | 2520.0014 | 5 | 35 | 3.640834 | -2.282204 | 2.995614 | 1.597385 | 12.65489 | 6.160709
2018-02-09 10:22 | 308802.8927 | 2640.0002 | 5 | 35 | 3.626471 | -2.282083 | 2.995614 | 1.673449 | 12.65489 | 6.437099
2018-02-09 10:24 | 308922.8931 | 2760.0006 | 5 | 35 | 3.613761 | -2.282067 | 2.995614 | 1.749512 | 12.65489 | 6.712443
2018-02-09 10:26 | 309042.8927 | 2880.0002 | 5 | 35 | 3.60229 | -2.282054 | 2.995614 | 1.825585 | 12.65489 | 6.98691
2018-02-09 10:28 | 309162.8939 | 3000.0014 | 5 | 35 | 3.592085 | -2.282114 | 2.995614 | 1.901647 | 12.65489 | 7.260519
2018-02-09 10:30 | 309282.8927 | 3120.0002 | 5 | 35 | 3.581446 | -2.282186 | 2.995614 | 1.97772 | 12.65489 | 7.533382
2018-02-09 10:32 | 309402.8939 | 3240.0014 | 5 | 35 | 3.570687 | -2.282164 | 2.995614 | 2.053784 | 12.65489 | 7.805382
2018-02-09 10:34 | 309522.8927 | 3360.0002 | 5 | 35 | 3.560905 | -2.282144 | 2.995614 | 2.129848 | 12.65489 | 8.076608
2018-02-09 10:36 | 309642.8939 | 3480.0014 | 5 | 35 | 3.551466 | -2.282072 | 2.995614 | 2.205922 | 12.65489 | 8.347138
2018-02-09 10:38 | 309762.8927 | 3600.0002 | 5 | 35 | 3.541225 | -2.282141 | 2.995614 | 2.281984 | 12.65489 | 8.616888
2018-02-09 10:40 | 309882.8939 | 3720.0014 | 5 | 35 | 3.528612 | -2.282199 | 2.995614 | 2.358052 | 12.65489 | 8.885798
2018-02-09 10:42 | 310002.8927 | 3840.0002 | 5 | 35 | 3.515887 | -2.282092 | 2.995614 | 2.434119 | 12.65489 | 9.153728
2018-02-09 10:44 | 310122.8931 | 3960.0006 | 5 | 35 | 3.501823 | -2.282174 | 2.995614 | 2.510186 | 12.65489 | 9.420647
2018-02-09 10:46 | 310242.8927 | 4080.0002 | 5 | 35 | 3.48578 | -2.281773 | 2.995614 | 2.586257 | 12.65489 | 9.686453
2018-02-09 10:48 | 310362.8939 | 4200.0014 | 5 | 35 | 3.463073 | -2.282134 | 2.995614 | 2.662319 | 12.65489 | 9.950783
2018-02-09 10:50 | 310482.8927 | 4320.0002 | 5 | 35 | 3.430429 | -2.282104 | 2.995614 | 2.738392 | 12.65489 | 10.21305
2018-02-09 10:52 | 310602.8939 | 4440.0014 | 5 | 35 | 3.382289 | -2.282157 | 2.995614 | 2.814456 | 12.65489 | 10.47229
2018-02-09 10:54 | 310722.8927 | 4560.0002 | 5 | 35 | 3.3025 | -2.282103 | 2.995614 | 2.890526 | 12.65489 | 10.72683
2018-02-09 10:56 | 310842.8931 | 4680.0006 | 5 | 35 | 3.133304 | -2.282181 | 2.995614 | 2.966587 | 12.65489 | 10.97257
2018-02-09 10:57 | 310888.0745 | 4725.182 | 5 | 35 | 2.999997 | -2.282136 | 2.995614 | 2.995233 | 12.65489 | 11.0606
2018-02-09 10:59 | 311008.1 | 120.0004 | 6 | 35 | 3.355683 | 0 | 2.995614 | 2.995233 | 12.65489 | 11.0606
2018-02-09 11:01 | 311128.1 | 240.0008 | 6 | 35 | 3.369693 | 0 | 2.995614 | 2.995233 | 12.65489 | 11.0606
2018-02-09 11:02 | 311188.1 | 300.0037 | 6 | 35 | 3.373049 | 0 | 2.995614 | 2.995233 | 12.65489 | 11.0606
2018-02-09 11:02 | 311188.2 | 0.0025 | 7 | 36 | 3.373075 | 0 | 0 | 0 | 0 | 0
2018-02-09 11:04 | 311308.2 | 120.0006 | 2 | 36 | 4.038768 | 4.889838 | 0.1623845 | 1.397e-09 | 0.6367697 | 4.711e-09
2018-02-09 11:06 | 311428.2 | 240.001 | 2 | 36 | 4.07565 | 4.890006 | 0.3253967 | 1.397e-09 | 1.298045 | 4.711e-09
2018-02-09 11:08 | 311548.2 | 360.0006 | 2 | 36 | 4.112691 | 4.890191 | 0.488388 | 1.397e-09 | 1.965518 | 4.711e-09
2018-02-09 11:10 | 311668.2 | 480.0002 | 2 | 36 | 4.139319 | 4.889817 | 0.6513706 | 1.397e-09 | 2.638076 | 4.711e-09
2018-02-09 11:12 | 311788.2 | 600.0006 | 2 | 36 | 4.162093 | 4.889861 | 0.8143588 | 1.397e-09 | 3.31462 | 4.711e-09
2018-02-09 11:14 | 311908.2 | 720.0002 | 2 | 36 | 4.186131 | 4.890035 | 0.9773611 | 1.397e-09 | 3.99496 | 4.711e-09
2018-02-09 11:16 | 312028.2 | 840.0006 | 2 | 36 | 4.200315 | 4.671996 | 1.138528 | 1.397e-09 | 4.671286 | 4.711e-09
2018-02-09 11:18 | 312148.2 | 960.0002 | 2 | 36 | 4.200305 | 4.294831 | 1.287816 | 1.397e-09 | 5.298337 | 4.711e-09
2018-02-09 11:20 | 312268.2 | 1080.0006 | 2 | 36 | 4.200325 | 3.953963 | 1.425159 | 1.397e-09 | 5.875217 | 4.711e-09
2018-02-09 11:22 | 312388.2 | 1200.001 | 2 | 36 | 4.20031 | 3.64239 | 1.551687 | 1.397e-09 | 6.406671 | 4.711e-09
2018-02-09 11:24 | 312508.2 | 1320.0006 | 2 | 36 | 4.20025 | 3.327481 | 1.667872 | 1.397e-09 | 6.894681 | 4.711e-09
2018-02-09 11:24 | 312533.6 | 1345.3914 | 2 | 36 | 4.200307 | 3.259984 | 1.691097 | 1.397e-09 | 6.992231 | 4.711e-09
2018-02-09 11:26 | 312653.6 | 120.0014 | 3 | 36 | 4.222945 | 3.260024 | 1.799395 | 1.397e-09 | 7.448232 | 4.711e-09
2018-02-09 11:28 | 312773.6 | 240.0009 | 3 | 36 | 4.249832 | 3.260024 | 1.90805 | 1.397e-09 | 7.908513 | 4.711e-09
2018-02-09 11:30 | 312893.6 | 360.0005 | 3 | 36 | 4.279096 | 3.26006 | 2.016712 | 1.397e-09 | 8.371882 | 4.711e-09
2018-02-09 11:32 | 313013.6 | 480.0001 | 3 | 36 | 4.311348 | 3.260028 | 2.125377 | 1.397e-09 | 8.838594 | 4.711e-09
2018-02-09 11:34 | 313133.6 | 600.0014 | 3 | 36 | 4.347962 | 3.26002 | 2.234035 | 1.397e-09 | 9.309004 | 4.711e-09
2018-02-09 11:36 | 313253.6 | 720.0009 | 3 | 36 | 4.386732 | 3.260064 | 2.342696 | 1.397e-09 | 9.783559 | 4.711e-09
2018-02-09 11:38 | 313373.6 | 840.0014 | 3 | 36 | 4.400282 | 2.906253 | 2.447106 | 1.397e-09 | 10.24274 | 4.711e-09
2018-02-09 11:40 | 313493.6 | 960.0009 | 3 | 36 | 4.400314 | 2.512475 | 2.537258 | 1.397e-09 | 10.63944 | 4.711e-09
2018-02-09 11:42 | 313613.6 | 1080.0013 | 3 | 36 | 4.400282 | 2.164834 | 2.615098 | 1.397e-09 | 10.98195 | 4.711e-09
2018-02-09 11:44 | 313733.6 | 1200.0009 | 3 | 36 | 4.400211 | 1.863664 | 2.682061 | 1.397e-09 | 11.27661 | 4.711e-09
2018-02-09 11:46 | 313853.6 | 1320.0005 | 3 | 36 | 4.400228 | 1.619963 | 2.74003 | 1.397e-09 | 11.53169 | 4.711e-09
2018-02-09 11:48 | 313973.6 | 1440.0002 | 3 | 36 | 4.400251 | 1.417461 | 2.790545 | 1.397e-09 | 11.75397 | 4.711e-09
2018-02-09 11:50 | 314093.6 | 1560.0005 | 3 | 36 | 4.400226 | 1.242041 | 2.834799 | 1.397e-09 | 11.9487 | 4.711e-09
2018-02-09 11:52 | 314213.6 | 1680.001 | 3 | 36 | 4.400232 | 1.08567 | 2.873536 | 1.397e-09 | 12.11915 | 4.711e-09
2018-02-09 11:54 | 314333.6 | 1800.0006 | 3 | 36 | 4.400215 | 0.956625 | 2.907506 | 1.397e-09 | 12.26862 | 4.711e-09
2018-02-09 11:56 | 314453.6 | 1920.0009 | 3 | 36 | 4.400182 | 0.8488588 | 2.937562 | 1.397e-09 | 12.40088 | 4.711e-09
2018-02-09 11:58 | 314573.6 | 2040.0006 | 3 | 36 | 4.400214 | 0.7579346 | 2.964332 | 1.397e-09 | 12.51867 | 4.711e-09
2018-02-09 12:00 | 314693.6 | 2160.0002 | 3 | 36 | 4.400214 | 0.6762152 | 2.988224 | 1.397e-09 | 12.6238 | 4.711e-09
2018-02-09 12:01 | 314729.6 | 2195.9801 | 3 | 36 | 4.400183 | 0.6519957 | 2.994864 | 1.397e-09 | 12.65302 | 4.711e-09
2018-02-09 12:03 | 314849.7 | 120.0005 | 4 | 36 | 4.337911 | 0 | 2.994864 | 1.397e-09 | 12.65302 | 4.711e-09
2018-02-09 12:05 | 314969.7 | 240.0009 | 4 | 36 | 4.332023 | 0 | 2.994864 | 1.397e-09 | 12.65302 | 4.711e-09
2018-02-09 12:06 | 315029.7 | 300.0037 | 4 | 36 | 4.330288 | 0 | 2.994864 | 1.397e-09 | 12.65302 | 4.711e-09
2018-02-09 12:08 | 315149.7 | 120.0006 | 5 | 36 | 4.110518 | -2.282047 | 2.994864 | 0.07606468 | 12.65302 | 0.3149805
2018-02-09 12:10 | 315269.7 | 240.0001 | 5 | 36 | 4.075787 | -2.281934 | 2.994864 | 0.1521184 | 12.65302 | 0.6262472
2018-02-09 12:12 | 315389.7 | 360.0014 | 5 | 36 | 4.044596 | -2.282071 | 2.994864 | 0.2281961 | 12.65302 | 0.9351187
2018-02-09 12:14 | 315509.7 | 480.0018 | 5 | 36 | 4.015199 | -2.281911 | 2.994864 | 0.3042586 | 12.65302 | 1.241636
2018-02-09 12:16 | 315629.7 | 600.0006 | 5 | 36 | 3.986934 | -2.282187 | 2.994864 | 0.3803232 | 12.65302 | 1.545969
2018-02-09 12:18 | 315749.7 | 720.0002 | 5 | 36 | 3.958537 | -2.282139 | 2.994864 | 0.4563872 | 12.65302 | 1.848154
2018-02-09 12:20 | 315869.7 | 840.0013 | 5 | 36 | 3.929551 | -2.281933 | 2.994864 | 0.5324581 | 12.65302 | 2.148171
2018-02-09 12:22 | 315989.7 | 960.001 | 5 | 36 | 3.902757 | -2.282119 | 2.994864 | 0.6085168 | 12.65302 | 2.44602
2018-02-09 12:24 | 316109.7 | 1080.0005 | 5 | 36 | 3.877191 | -2.282154 | 2.994864 | 0.6845871 | 12.65302 | 2.741927
2018-02-09 12:26 | 316229.7 | 1200.0002 | 5 | 36 | 3.851583 | -2.282137 | 2.994864 | 0.760646 | 12.65302 | 3.035854
2018-02-09 12:28 | 316349.7 | 1320.0005 | 5 | 36 | 3.825432 | -2.282161 | 2.994864 | 0.8367183 | 12.65302 | 3.32786
2018-02-09 12:30 | 316469.7 | 1440.0002 | 5 | 36 | 3.801432 | -2.282141 | 2.994864 | 0.9127849 | 12.65302 | 3.617909
2018-02-09 12:32 | 316589.7 | 1560.0013 | 5 | 36 | 3.780425 | -2.28221 | 2.994864 | 0.9888476 | 12.65302 | 3.906245
2018-02-09 12:34 | 316709.7 | 1680.0009 | 5 | 36 | 3.76098 | -2.282156 | 2.994864 | 1.064914 | 12.65302 | 4.193064
2018-02-09 12:36 | 316829.7 | 1800.0013 | 5 | 36 | 3.741665 | -2.282144 | 2.994864 | 1.140979 | 12.65302 | 4.478407
2018-02-09 12:38 | 316949.7 | 1920.001 | 5 | 36 | 3.721919 | -2.282152 | 2.994864 | 1.217048 | 12.65302 | 4.762272
2018-02-09 12:40 | 317069.7 | 2040.0013 | 5 | 36 | 3.703867 | -2.282105 | 2.994864 | 1.293114 | 12.65302 | 5.044687
2018-02-09 12:42 | 317189.7 | 2160.0001 | 5 | 36 | 3.687063 | -2.282123 | 2.994864 | 1.369178 | 12.65302 | 5.325772
2018-02-09 12:44 | 317309.7 | 2280.0005 | 5 | 36 | 3.67129 | -2.282146 | 2.994864 | 1.445242 | 12.65302 | 5.605627
2018-02-09 12:46 | 317429.7 | 2400.0009 | 5 | 36 | 3.655385 | -2.282154 | 2.994864 | 1.521309 | 12.65302 | 5.884292
2018-02-09 12:48 | 317549.7 | 2520.0005 | 5 | 36 | 3.640401 | -2.281976 | 2.994864 | 1.597377 | 12.65302 | 6.161764
2018-02-09 12:50 | 317669.7 | 2640.0009 | 5 | 36 | 3.627102 | -2.282049 | 2.994864 | 1.673445 | 12.65302 | 6.438169
2018-02-09 12:52 | 317789.7 | 2760.0005 | 5 | 36 | 3.615289 | -2.282147 | 2.994864 | 1.749508 | 12.65302 | 6.7136
2018-02-09 12:54 | 317909.7 | 2880.0001 | 5 | 36 | 3.603772 | -2.282166 | 2.994864 | 1.825579 | 12.65302 | 6.988179
2018-02-09 12:56 | 318029.7 | 3000.0013 | 5 | 36 | 3.591794 | -2.282157 | 2.994864 | 1.901646 | 12.65302 | 7.261849
2018-02-09 12:58 | 318149.7 | 3120.0001 | 5 | 36 | 3.581369 | -2.282243 | 2.994864 | 1.977712 | 12.65302 | 7.534659
2018-02-09 13:00 | 318269.7 | 3240.0005 | 5 | 36 | 3.571699 | -2.282083 | 2.994864 | 2.053771 | 12.65302 | 7.806682
2018-02-09 13:02 | 318389.7 | 3360.0009 | 5 | 36 | 3.562361 | -2.282084 | 2.994864 | 2.129844 | 12.65302 | 8.078041
2018-02-09 13:04 | 318509.7 | 3480.0005 | 5 | 36 | 3.551719 | -2.282079 | 2.994864 | 2.205909 | 12.65302 | 8.348624
2018-02-09 13:06 | 318629.7 | 3600.0001 | 5 | 36 | 3.54042 | -2.282127 | 2.994864 | 2.281978 | 12.65302 | 8.618362
2018-02-09 13:08 | 318749.7 | 3720.0005 | 5 | 36 | 3.529308 | -2.281737 | 2.994864 | 2.358042 | 12.65302 | 8.887241
2018-02-09 13:10 | 318869.7 | 3840.0009 | 5 | 36 | 3.517567 | -2.282107 | 2.994864 | 2.434111 | 12.65302 | 9.155272
2018-02-09 13:12 | 318989.7 | 3960.0005 | 5 | 36 | 3.503396 | -2.282044 | 2.994864 | 2.510175 | 12.65302 | 9.42231
2018-02-09 13:14 | 319109.7 | 4080.0009 | 5 | 36 | 3.484501 | -2.282159 | 2.994864 | 2.586243 | 12.65302 | 9.688111
2018-02-09 13:16 | 319229.7 | 4200.0005 | 5 | 36 | 3.462125 | -2.282184 | 2.994864 | 2.662311 | 12.65302 | 9.952355
2018-02-09 13:18 | 319349.7 | 4320.0009 | 5 | 36 | 3.431368 | -2.282038 | 2.994864 | 2.738371 | 12.65302 | 10.21459
2018-02-09 13:20 | 319469.7 | 4440.0014 | 5 | 36 | 3.384278 | -2.282064 | 2.994864 | 2.814438 | 12.65302 | 10.47396
2018-02-09 13:22 | 319589.7 | 4560.0009 | 5 | 36 | 3.301539 | -2.282061 | 2.994864 | 2.890505 | 12.65302 | 10.72858
2018-02-09 13:24 | 319709.7 | 4680.0005 | 5 | 36 | 3.127128 | -2.282111 | 2.994864 | 2.966571 | 12.65302 | 10.97404
2018-02-09 13:25 | 319752.9 | 4723.1737 | 5 | 36 | 2.999986 | -2.281918 | 2.994864 | 2.993934 | 12.65302 | 11.05802
2018-02-09 13:27 | 319872.9 | 120.0013 | 6 | 36 | 3.357899 | 0 | 2.994864 | 2.993934 | 12.65302 | 11.05802
2018-02-09 13:29 | 319992.9 | 240.0001 | 6 | 36 | 3.372003 | 0 | 2.994864 | 2.993934 | 12.65302 | 11.05802
2018-02-09 13:30 | 320052.9 | 300.0022 | 6 | 36 | 3.375377 | 0 | 2.994864 | 2.993934 | 12.65302 | 11.05802
2018-02-09 13:30 | 320053 | 0.0024 | 7 | 37 | 3.37539 | 0 | 0 | 0 | 0 | 0
2018-02-09 13:32 | 320173 | 120.0006 | 2 | 37 | 4.040837 | 4.889865 | 0.1623902 | 1.884e-09 | 0.6369898 | 6.358e-09
2018-02-09 13:34 | 320293 | 240.0002 | 2 | 37 | 4.077535 | 4.889911 | 0.3253784 | 1.884e-09 | 1.298542 | 6.358e-09
2018-02-09 13:36 | 320413 | 360.0006 | 2 | 37 | 4.112175 | 4.889941 | 0.4883761 | 1.884e-09 | 1.966134 | 6.358e-09
2018-02-09 13:38 | 320533 | 480.001 | 2 | 37 | 4.138014 | 4.889892 | 0.6513612 | 1.884e-09 | 2.638518 | 6.358e-09
2018-02-09 13:40 | 320653 | 600.0014 | 2 | 37 | 4.162331 | 4.889937 | 0.8143596 | 1.884e-09 | 3.314955 | 6.358e-09
2018-02-09 13:42 | 320773 | 720.0002 | 2 | 37 | 4.188686 | 4.889976 | 0.9773468 | 1.884e-09 | 3.995521 | 6.358e-09
2018-02-09 13:44 | 320893 | 840.0006 | 2 | 37 | 4.200315 | 4.657075 | 1.138079 | 1.884e-09 | 4.670216 | 6.358e-09
2018-02-09 13:46 | 321013 | 960.001 | 2 | 37 | 4.20028 | 4.2965 | 1.287129 | 1.884e-09 | 5.296268 | 6.358e-09
2018-02-09 13:48 | 321133 | 1080.0014 | 2 | 37 | 4.200295 | 3.955781 | 1.424625 | 1.884e-09 | 5.873789 | 6.358e-09
2018-02-09 13:50 | 321253 | 1200.0011 | 2 | 37 | 4.200275 | 3.614827 | 1.550799 | 1.884e-09 | 6.403755 | 6.358e-09
2018-02-09 13:52 | 321373 | 1320.0014 | 2 | 37 | 4.200268 | 3.301478 | 1.665977 | 1.884e-09 | 6.887535 | 6.358e-09
2018-02-09 13:52 | 321390 | 1337.0189 | 2 | 37 | 4.200298 | 3.259988 | 1.681487 | 1.884e-09 | 6.952681 | 6.358e-09
2018-02-09 13:54 | 321510.1 | 120.0013 | 3 | 37 | 4.221443 | 3.260133 | 1.789776 | 1.884e-09 | 7.408555 | 6.358e-09
2018-02-09 13:56 | 321630.1 | 240.0001 | 3 | 37 | 4.247389 | 3.260114 | 1.898445 | 1.884e-09 | 7.868667 | 6.358e-09
2018-02-09 13:58 | 321750.1 | 360.0006 | 3 | 37 | 4.277358 | 3.259803 | 2.007105 | 1.884e-09 | 8.331777 | 6.358e-09
2018-02-09 14:00 | 321870.1 | 480.0002 | 3 | 37 | 4.310788 | 3.26007 | 2.115774 | 1.884e-09 | 8.798397 | 6.358e-09
2018-02-09 14:02 | 321990.1 | 600.0006 | 3 | 37 | 4.345653 | 3.260022 | 2.224442 | 1.884e-09 | 9.268716 | 6.358e-09
2018-02-09 14:04 | 322110.1 | 720.0009 | 3 | 37 | 4.38279 | 3.260062 | 2.333096 | 1.884e-09 | 9.742893 | 6.358e-09
2018-02-09 14:06 | 322230.1 | 840.0014 | 3 | 37 | 4.400292 | 2.949677 | 2.438632 | 1.884e-09 | 10.20686 | 6.358e-09
2018-02-09 14:08 | 322350.1 | 960.0002 | 3 | 37 | 4.400299 | 2.524018 | 2.529664 | 1.884e-09 | 10.60742 | 6.358e-09
2018-02-09 14:10 | 322470.1 | 1080.0013 | 3 | 37 | 4.400273 | 2.179442 | 2.60788 | 1.884e-09 | 10.9516 | 6.358e-09
2018-02-09 14:12 | 322590.1 | 1200.0002 | 3 | 37 | 4.400266 | 1.889974 | 2.675571 | 1.884e-09 | 11.24946 | 6.358e-09
2018-02-09 14:14 | 322710.1 | 1320.0006 | 3 | 37 | 4.40026 | 1.646778 | 2.734441 | 1.884e-09 | 11.5085 | 6.358e-09
2018-02-09 14:16 | 322830.1 | 1440.0002 | 3 | 37 | 4.400241 | 1.431025 | 2.785668 | 1.884e-09 | 11.73391 | 6.358e-09
2018-02-09 14:18 | 322950.1 | 1560.0006 | 3 | 37 | 4.400228 | 1.247168 | 2.830186 | 1.884e-09 | 11.9298 | 6.358e-09
2018-02-09 14:20 | 323070.1 | 1680.0009 | 3 | 37 | 4.400247 | 1.097531 | 2.869183 | 1.884e-09 | 12.1014 | 6.358e-09
2018-02-09 14:22 | 323190.1 | 1800.0006 | 3 | 37 | 4.400255 | 0.9718657 | 2.903587 | 1.884e-09 | 12.25278 | 6.358e-09
2018-02-09 14:24 | 323310.1 | 1920.0001 | 3 | 37 | 4.400203 | 0.8614578 | 2.934102 | 1.884e-09 | 12.38706 | 6.358e-09
2018-02-09 14:26 | 323430.1 | 2040.0014 | 3 | 37 | 4.400195 | 0.7607365 | 2.961134 | 1.884e-09 | 12.506 | 6.358e-09
2018-02-09 14:28 | 323550.1 | 2160.0001 | 3 | 37 | 4.400201 | 0.6796064 | 2.985118 | 1.884e-09 | 12.61154 | 6.358e-09
2018-02-09 14:29 | 323596 | 2205.923 | 3 | 37 | 4.400232 | 0.6519947 | 2.993608 | 1.884e-09 | 12.64889 | 6.358e-09
2018-02-09 14:31 | 323716 | 120.0006 | 4 | 37 | 4.33782 | 0 | 2.993608 | 1.884e-09 | 12.64889 | 6.358e-09
2018-02-09 14:33 | 323836 | 240.0003 | 4 | 37 | 4.331908 | 0 | 2.993608 | 1.884e-09 | 12.64889 | 6.358e-09
2018-02-09 14:34 | 323896 | 300.0047 | 4 | 37 | 4.330188 | 0 | 2.993608 | 1.884e-09 | 12.64889 | 6.358e-09
2018-02-09 14:36 | 324016.1156 | 120.0007 | 5 | 37 | 4.108982 | -2.282091 | 2.993608 | 0.07605536 | 12.64889 | 0.3148709
2018-02-09 14:38 | 324136.116 | 240.0011 | 5 | 37 | 4.07503 | -2.281996 | 2.993608 | 0.152124 | 12.64889 | 0.6260974
2018-02-09 14:40 | 324256.1163 | 360.0014 | 5 | 37 | 4.044949 | -2.281849 | 2.993608 | 0.2281822 | 12.64889 | 0.9348761
2018-02-09 14:42 | 324376.116 | 480.0011 | 5 | 37 | 4.015794 | -2.281898 | 2.993608 | 0.3042463 | 12.64889 | 1.241444
2018-02-09 14:44 | 324496.1156 | 600.0007 | 5 | 37 | 3.985887 | -2.282154 | 2.993608 | 0.3803163 | 12.64889 | 1.545795
2018-02-09 14:46 | 324616.1151 | 720.0002 | 5 | 37 | 3.957003 | -2.281856 | 2.993608 | 0.4563873 | 12.64889 | 1.847894
2018-02-09 14:48 | 324736.1156 | 840.0007 | 5 | 37 | 3.929394 | -2.282199 | 2.993608 | 0.5324509 | 12.64889 | 2.14782
2018-02-09 14:50 | 324856.1152 | 960.0003 | 5 | 37 | 3.903379 | -2.281896 | 2.993608 | 0.608513 | 12.64889 | 2.445704
2018-02-09 14:52 | 324976.1163 | 1080.0014 | 5 | 37 | 3.877339 | -2.281985 | 2.993608 | 0.6845807 | 12.64889 | 2.741638
2018-02-09 14:54 | 325096.1159 | 1200.001 | 5 | 37 | 3.850416 | -2.282139 | 2.993608 | 0.7606432 | 12.64889 | 3.035533
2018-02-09 14:56 | 325216.1164 | 1320.0015 | 5 | 37 | 3.824916 | -2.282085 | 2.993608 | 0.8367095 | 12.64889 | 3.327436
2018-02-09 14:58 | 325336.1159 | 1440.001 | 5 | 37 | 3.802094 | -2.281822 | 2.993608 | 0.912772 | 12.64889 | 3.617479
2018-02-09 15:00 | 325456.1155 | 1560.0006 | 5 | 37 | 3.781199 | -2.28194 | 2.993608 | 0.9888407 | 12.64889 | 3.9059
2018-02-09 15:02 | 325576.1159 | 1680.001 | 5 | 37 | 3.760335 | -2.282123 | 2.993608 | 1.064898 | 12.64889 | 4.192702
2018-02-09 15:04 | 325696.1163 | 1800.0014 | 5 | 37 | 3.740443 | -2.282107 | 2.993608 | 1.140963 | 12.64889 | 4.477961
2018-02-09 15:06 | 325816.1159 | 1920.001 | 5 | 37 | 3.721915 | -2.282201 | 2.993608 | 1.217034 | 12.64889 | 4.761786
2018-02-09 15:08 | 325936.1155 | 2040.0006 | 5 | 37 | 3.704665 | -2.282164 | 2.993608 | 1.293099 | 12.64889 | 5.044236
2018-02-09 15:10 | 326056.1159 | 2160.001 | 5 | 37 | 3.68751 | -2.281819 | 2.993608 | 1.369158 | 12.64889 | 5.325356
2018-02-09 15:12 | 326176.1155 | 2280.0006 | 5 | 37 | 3.670146 | -2.282134 | 2.993608 | 1.445231 | 12.64889 | 5.605206
2018-02-09 15:14 | 326296.1151 | 2400.0002 | 5 | 37 | 3.654825 | -2.281867 | 2.993608 | 1.521289 | 12.64889 | 5.883759
2018-02-09 15:16 | 326416.1163 | 2520.0014 | 5 | 37 | 3.640958 | -2.282101 | 2.993608 | 1.597359 | 12.64889 | 6.161242
2018-02-09 15:18 | 326536.1151 | 2640.0002 | 5 | 37 | 3.627935 | -2.282146 | 2.993608 | 1.673424 | 12.64889 | 6.437692
2018-02-09 15:20 | 326656.1163 | 2760.0014 | 5 | 37 | 3.614828 | -2.282204 | 2.993608 | 1.749494 | 12.64889 | 6.713176
2018-02-09 15:22 | 326776.1151 | 2880.0002 | 5 | 37 | 3.602611 | -2.282052 | 2.993608 | 1.825557 | 12.64889 | 6.987654
2018-02-09 15:24 | 326896.1163 | 3000.0014 | 5 | 37 | 3.59194 | -2.281936 | 2.993608 | 1.901627 | 12.64889 | 7.261288
2018-02-09 15:26 | 327016.1159 | 3120.001 | 5 | 37 | 3.582235 | -2.282105 | 2.993608 | 1.977695 | 12.64889 | 7.53415
2018-02-09 15:28 | 327136.1155 | 3240.0006 | 5 | 37 | 3.572304 | -2.282107 | 2.993608 | 2.053763 | 12.64889 | 7.806269
2018-02-09 15:30 | 327256.1159 | 3360.001 | 5 | 37 | 3.561221 | -2.282111 | 2.993608 | 2.129825 | 12.64889 | 8.077563
2018-02-09 15:32 | 327376.1163 | 3480.0014 | 5 | 37 | 3.551126 | -2.281815 | 2.993608 | 2.205891 | 12.64889 | 8.348063
2018-02-09 15:34 | 327496.1151 | 3600.0002 | 5 | 37 | 3.541153 | -2.282054 | 2.993608 | 2.28196 | 12.64889 | 8.61781
2018-02-09 15:36 | 327616.1163 | 3720.0014 | 5 | 37 | 3.530447 | -2.282129 | 2.993608 | 2.358032 | 12.64889 | 8.886798
2018-02-09 15:38 | 327736.1151 | 3840.0002 | 5 | 37 | 3.517064 | -2.282109 | 2.993608 | 2.434095 | 12.64889 | 9.154851
2018-02-09 15:40 | 327856.1155 | 3960.0006 | 5 | 37 | 3.502137 | -2.282029 | 2.993608 | 2.51016 | 12.64889 | 9.421815
2018-02-09 15:42 | 327976.1151 | 4080.0002 | 5 | 37 | 3.485265 | -2.282118 | 2.993608 | 2.586231 | 12.64889 | 9.687604
2018-02-09 15:44 | 328096.1163 | 4200.0014 | 5 | 37 | 3.464318 | -2.282092 | 2.993608 | 2.662297 | 12.64889 | 9.951959
2018-02-09 15:46 | 328216.1159 | 4320.001 | 5 | 37 | 3.432817 | -2.281734 | 2.993608 | 2.738362 | 12.64889 | 10.21437
2018-02-09 15:48 | 328336.1163 | 4440.0014 | 5 | 37 | 3.38236 | -2.282092 | 2.993608 | 2.814428 | 12.64889 | 10.4737
2018-02-09 15:50 | 328456.1159 | 4560.001 | 5 | 37 | 3.300321 | -2.28213 | 2.993608 | 2.890497 | 12.64889 | 10.72818
2018-02-09 15:52 | 328576.1155 | 4680.0006 | 5 | 37 | 3.128451 | -2.28213 | 2.993608 | 2.966563 | 12.64889 | 10.97364
2018-02-09 15:52 | 328619.6615 | 4723.5466 | 5 | 37 | 2.999994 | -2.28213 | 2.993608 | 2.994164 | 12.64889 | 11.05839
2018-02-09 15:54 | 328739.7 | 120.0004 | 6 | 37 | 3.353813 | 0 | 2.993608 | 2.994164 | 12.64889 | 11.05839
2018-02-09 15:56 | 328859.7 | 240.0008 | 6 | 37 | 3.367961 | 0 | 2.993608 | 2.994164 | 12.64889 | 11.05839
2018-02-09 15:57 | 328919.7 | 300.0052 | 6 | 37 | 3.371261 | 0 | 2.993608 | 2.994164 | 12.64889 | 11.05839
2018-02-09 15:57 | 328919.7 | 0.0025 | 7 | 38 | 3.371195 | 0 | 0 | 0 | 0 | 0
2018-02-09 15:59 | 329039.8 | 120.0006 | 2 | 38 | 4.039361 | 4.88997 | 0.1623945 | 0 | 0.6367424 | 0
2018-02-09 16:01 | 329159.8 | 240.0002 | 2 | 38 | 4.074726 | 4.890018 | 0.3253812 | 0 | 1.297929 | 0
2018-02-09 16:03 | 329279.8 | 360.0014 | 2 | 38 | 4.109835 | 4.889939 | 0.4883869 | 0 | 1.965114 | 0
2018-02-09 16:05 | 329399.8 | 480.001 | 2 | 38 | 4.138642 | 4.889974 | 0.6513805 | 0 | 2.637408 | 0
2018-02-09 16:07 | 329519.8 | 600.0006 | 2 | 38 | 4.162357 | 4.890023 | 0.8143645 | 0 | 3.313899 | 0
2018-02-09 16:09 | 329639.8 | 720.001 | 2 | 38 | 4.186601 | 4.890002 | 0.9773551 | 0 | 3.994278 | 0
2018-02-09 16:11 | 329759.8 | 840.0014 | 2 | 38 | 4.200281 | 4.694749 | 1.138839 | 0 | 4.671929 | 0
2018-02-09 16:13 | 329879.8 | 960.001 | 2 | 38 | 4.200315 | 4.305757 | 1.288856 | 0 | 5.302044 | 0
2018-02-09 16:15 | 329999.8 | 1080.0014 | 2 | 38 | 4.200293 | 3.943299 | 1.426161 | 0 | 5.878764 | 0
2018-02-09 16:17 | 330119.8 | 1200.001 | 2 | 38 | 4.20031 | 3.623172 | 1.552204 | 0 | 6.408179 | 0
2018-02-09 16:19 | 330239.8 | 1320.0014 | 2 | 38 | 4.200291 | 3.323945 | 1.667905 | 0 | 6.894156 | 0
2018-02-09 16:20 | 330265.5 | 1345.6529 | 2 | 38 | 4.200274 | 3.259988 | 1.691365 | 0 | 6.992697 | 0
2018-02-09 16:22 | 330385.5 | 120.0006 | 3 | 38 | 4.222057 | 3.260137 | 1.799655 | 0 | 7.448595 | 0
2018-02-09 16:24 | 330505.5 | 240.001 | 3 | 38 | 4.250216 | 3.260171 | 1.908319 | 0 | 7.908885 | 0
2018-02-09 16:26 | 330625.5 | 360.0006 | 3 | 38 | 4.280301 | 3.260177 | 2.016982 | 0 | 8.372341 | 0
2018-02-09 16:28 | 330745.5 | 480.001 | 3 | 38 | 4.312399 | 3.260106 | 2.125645 | 0 | 8.839182 | 0
2018-02-09 16:30 | 330865.5 | 600.0007 | 3 | 38 | 4.347155 | 3.260158 | 2.234315 | 0 | 9.309664 | 0
2018-02-09 16:32 | 330985.5 | 720.001 | 3 | 38 | 4.386156 | 3.260205 | 2.342976 | 0 | 9.784102 | 0
2018-02-09 16:34 | 331105.5 | 840.0015 | 3 | 38 | 4.400322 | 2.899241 | 2.44728 | 0 | 10.24281 | 0
2018-02-09 16:36 | 331225.5 | 960.0003 | 3 | 38 | 4.40031 | 2.500417 | 2.537056 | 0 | 10.63785 | 0
2018-02-09 16:38 | 331345.5 | 1080.0014 | 3 | 38 | 4.400299 | 2.165734 | 2.614678 | 0 | 10.97941 | 0
2018-02-09 16:40 | 331465.5 | 1200.0003 | 3 | 38 | 4.400284 | 1.872701 | 2.681876 | 0 | 11.2751 | 0
2018-02-09 16:42 | 331585.5 | 1320.0014 | 3 | 38 | 4.400301 | 1.616588 | 2.739877 | 0 | 11.53032 | 0
2018-02-09 16:44 | 331705.5 | 1440.0002 | 3 | 38 | 4.400291 | 1.409101 | 2.790172 | 0 | 11.75163 | 0
2018-02-09 16:46 | 331825.5 | 1560.0007 | 3 | 38 | 4.400254 | 1.236201 | 2.834146 | 0 | 11.94512 | 0
2018-02-09 16:48 | 331945.5 | 1680.001 | 3 | 38 | 4.400274 | 1.089751 | 2.872844 | 0 | 12.1154 | 0
2018-02-09 16:50 | 332065.5 | 1800.0007 | 3 | 38 | 4.400204 | 0.957325 | 2.906921 | 0 | 12.26535 | 0
2018-02-09 16:52 | 332185.5 | 1920.001 | 3 | 38 | 4.400213 | 0.8456249 | 2.936909 | 0 | 12.39731 | 0
2018-02-09 16:54 | 332305.5 | 2040.0007 | 3 | 38 | 4.400266 | 0.7540541 | 2.963516 | 0 | 12.51438 | 0
2018-02-09 16:56 | 332425.5 | 2160.001 | 3 | 38 | 4.400198 | 0.6752043 | 2.987288 | 0 | 12.61899 | 0
2018-02-09 16:56 | 332463.5 | 2198.0243 | 3 | 38 | 4.400206 | 0.6519947 | 2.994298 | 0 | 12.64983 | 0
2018-02-09 16:58 | 332583.5 | 120.0014 | 4 | 38 | 4.337901 | 0 | 2.994298 | 0 | 12.64983 | 0
2018-02-09 17:00 | 332703.5 | 240.0002 | 4 | 38 | 4.332071 | 0 | 2.994298 | 0 | 12.64983 | 0
2018-02-09 17:01 | 332763.5 | 300.0039 | 4 | 38 | 4.330338 | 0 | 2.994298 | 0 | 12.64983 | 0
2018-02-09 17:03 | 332883.6 | 120.0014 | 5 | 38 | 4.108876 | -2.282125 | 2.994298 | 0.07605877 | 12.64983 | 0.3148472
2018-02-09 17:05 | 333003.6 | 240.001 | 5 | 38 | 4.075424 | -2.282156 | 2.994298 | 0.1521346 | 12.64983 | 0.6261244
2018-02-09 17:07 | 333123.6 | 360.0006 | 5 | 38 | 4.04452 | -2.282087 | 2.994298 | 0.2281963 | 12.64983 | 0.9349356
2018-02-09 17:09 | 333243.6 | 480.0009 | 5 | 38 | 4.013889 | -2.282105 | 2.994298 | 0.30427 | 12.64983 | 1.241439
2018-02-09 17:11 | 333363.6 | 600.0014 | 5 | 38 | 3.985019 | -2.282192 | 2.994298 | 0.3803322 | 12.64983 | 1.545639
2018-02-09 17:13 | 333483.6 | 720.0009 | 5 | 38 | 3.957207 | -2.282085 | 2.994298 | 0.4563945 | 12.64983 | 1.847683
2018-02-09 17:15 | 333603.6 | 840.0013 | 5 | 38 | 3.929811 | -2.282139 | 2.994298 | 0.5324684 | 12.64983 | 2.14768
2018-02-09 17:17 | 333723.6 | 960.0017 | 5 | 38 | 3.901956 | -2.282065 | 2.994298 | 0.6085355 | 12.64983 | 2.445553
2018-02-09 17:19 | 333843.6 | 1080.0013 | 5 | 38 | 3.875607 | -2.281764 | 2.994298 | 0.684593 | 12.64983 | 2.741315
2018-02-09 17:21 | 333963.6 | 1200.0001 | 5 | 38 | 3.849718 | -2.282157 | 2.994298 | 0.7606671 | 12.64983 | 3.035163
2018-02-09 17:23 | 334083.6 | 1320.0013 | 5 | 38 | 3.824843 | -2.282041 | 2.994298 | 0.8367332 | 12.64983 | 3.327045
2018-02-09 17:25 | 334203.6 | 1440.001 | 5 | 38 | 3.801372 | -2.282078 | 2.994298 | 0.9127919 | 12.64983 | 3.61706
2018-02-09 17:27 | 334323.6 | 1560.0013 | 5 | 38 | 3.779244 | -2.282096 | 2.994298 | 0.9888644 | 12.64983 | 3.90538
2018-02-09 17:29 | 334443.6 | 1680.0009 | 5 | 38 | 3.759261 | -2.28196 | 2.994298 | 1.064927 | 12.64983 | 4.192069
2018-02-09 17:31 | 334563.6 | 1800.0013 | 5 | 38 | 3.740516 | -2.282111 | 2.994298 | 1.140992 | 12.64983 | 4.477296
2018-02-09 17:33 | 334683.6 | 1920.0001 | 5 | 38 | 3.72219 | -2.282129 | 2.994298 | 1.217054 | 12.64983 | 4.761111
2018-02-09 17:35 | 334803.6 | 2040.0013 | 5 | 38 | 3.703384 | -2.282039 | 2.994298 | 1.293122 | 12.64983 | 5.043538
2018-02-09 17:37 | 334923.6 | 2160.0018 | 5 | 38 | 3.68597 | -2.282121 | 2.994298 | 1.369188 | 12.64983 | 5.324564
2018-02-09 17:39 | 335043.6 | 2280.0013 | 5 | 38 | 3.669956 | -2.282054 | 2.994298 | 1.445253 | 12.64983 | 5.604321
2018-02-09 17:41 | 335163.6 | 2400.0009 | 5 | 38 | 3.655287 | -2.282079 | 2.994298 | 1.521319 | 12.64983 | 5.882923
2018-02-09 17:43 | 335283.6 | 2520.0005 | 5 | 38 | 3.640738 | -2.282041 | 2.994298 | 1.597385 | 12.64983 | 6.160416
2018-02-09 17:45 | 335403.6 | 2640.0009 | 5 | 38 | 3.626348 | -2.282002 | 2.994298 | 1.673453 | 12.64983 | 6.436795
2018-02-09 17:47 | 335523.6 | 2760.0005 | 5 | 38 | 3.614053 | -2.282007 | 2.994298 | 1.749523 | 12.64983 | 6.712177
2018-02-09 17:49 | 335643.6 | 2880.0009 | 5 | 38 | 3.603018 | -2.282181 | 2.994298 | 1.82559 | 12.64983 | 6.986656
2018-02-09 17:51 | 335763.6 | 3000.0005 | 5 | 38 | 3.592551 | -2.282114 | 2.994298 | 1.901651 | 12.64983 | 7.260307
2018-02-09 17:53 | 335883.6 | 3120.0001 | 5 | 38 | 3.581499 | -2.282089 | 2.994298 | 1.977719 | 12.64983 | 7.533169
2018-02-09 17:55 | 336003.6 | 3240.0013 | 5 | 38 | 3.571225 | -2.282019 | 2.994298 | 2.053783 | 12.64983 | 7.805192
2018-02-09 17:57 | 336123.6 | 3360.0001 | 5 | 38 | 3.561562 | -2.282041 | 2.994298 | 2.129846 | 12.64983 | 8.076462
2018-02-09 17:59 | 336243.6 | 3480.0013 | 5 | 38 | 3.552159 | -2.281992 | 2.994298 | 2.205915 | 12.64983 | 8.347034
2018-02-09 18:01 | 336363.6 | 3600.0009 | 5 | 38 | 3.541442 | -2.282101 | 2.994298 | 2.281982 | 12.64983 | 8.616843
2018-02-09 18:03 | 336483.6 | 3720.0013 | 5 | 38 | 3.528936 | -2.282083 | 2.994298 | 2.35805 | 12.64983 | 8.885757
2018-02-09 18:05 | 336603.6 | 3840.0001 | 5 | 38 | 3.5165 | -2.282103 | 2.994298 | 2.43411 | 12.64983 | 9.153702
2018-02-09 18:07 | 336723.6 | 3960.0013 | 5 | 38 | 3.502976 | -2.281811 | 2.994298 | 2.510182 | 12.64983 | 9.420698
2018-02-09 18:09 | 336843.6 | 4080.0009 | 5 | 38 | 3.486265 | -2.282019 | 2.994298 | 2.58625 | 12.64983 | 9.686553
2018-02-09 18:11 | 336963.6 | 4200.0005 | 5 | 38 | 3.462777 | -2.282099 | 2.994298 | 2.662316 | 12.64983 | 9.950905
2018-02-09 18:13 | 337083.6 | 4320.0009 | 5 | 38 | 3.430525 | -2.282127 | 2.994298 | 2.738383 | 12.64983 | 10.21315
2018-02-09 18:15 | 337203.6 | 4440.0013 | 5 | 38 | 3.382439 | -2.282101 | 2.994298 | 2.814444 | 12.64983 | 10.47239
2018-02-09 18:17 | 337323.6 | 4560.0001 | 5 | 38 | 3.301958 | -2.282065 | 2.994298 | 2.890513 | 12.64983 | 10.72695
2018-02-09 18:19 | 337443.6 | 4680.0013 | 5 | 38 | 3.128001 | -2.282125 | 2.994298 | 2.966574 | 12.64983 | 10.9725
2018-02-09 18:20 | 337486.2 | 4722.5864 | 5 | 38 | 2.999986 | -2.282136 | 2.994298 | 2.993575 | 12.64983 | 11.05539
2018-02-09 18:22 | 337606.3 | 120.0012 | 6 | 38 | 3.355357 | 0 | 2.994298 | 2.993575 | 12.64983 | 11.05539
2018-02-09 18:24 | 337726.2 | 240 | 6 | 38 | 3.369373 | 0 | 2.994298 | 2.993575 | 12.64983 | 11.05539
2018-02-09 18:25 | 337786.3 | 300.0028 | 6 | 38 | 3.372685 | 0 | 2.994298 | 2.993575 | 12.64983 | 11.05539
2018-02-09 18:25 | 337786.2 | 0.0024 | 7 | 39 | 3.372534 | 0 | 0 | 0 | 0 | 0
2018-02-09 18:27 | 337906.3 | 120.0006 | 2 | 39 | 4.038463 | 4.890113 | 0.1624031 | 0 | 0.6367299 | 0
2018-02-09 18:29 | 338026.3 | 240.0002 | 2 | 39 | 4.076168 | 4.890164 | 0.3254088 | 0 | 1.29799 | 0
2018-02-09 18:31 | 338146.3 | 360.0014 | 2 | 39 | 4.112266 | 4.890191 | 0.4884082 | 0 | 1.965525 | 0
2018-02-09 18:33 | 338266.3 | 480.0002 | 2 | 39 | 4.138666 | 4.890151 | 0.6513858 | 0 | 2.637973 | 0
2018-02-09 18:35 | 338386.3 | 600.0014 | 2 | 39 | 4.16118 | 4.890193 | 0.8143933 | 0 | 3.314449 | 0
2018-02-09 18:37 | 338506.3 | 720.0002 | 2 | 39 | 4.185899 | 4.890164 | 0.9773844 | 0 | 3.994655 | 0
2018-02-09 18:39 | 338626.3 | 840.0014 | 2 | 39 | 4.200306 | 4.665507 | 1.138441 | 0 | 4.670529 | 0
2018-02-09 18:41 | 338746.3 | 960.001 | 2 | 39 | 4.20025 | 4.293233 | 1.287619 | 0 | 5.297119 | 0
2018-02-09 18:43 | 338866.3 | 1080.0006 | 2 | 39 | 4.200282 | 3.957517 | 1.425022 | 0 | 5.874251 | 0
2018-02-09 18:45 | 338986.3 | 1200.001 | 2 | 39 | 4.200304 | 3.641429 | 1.551675 | 0 | 6.406228 | 0
2018-02-09 18:47 | 339106.3 | 1320.0014 | 2 | 39 | 4.200288 | 3.31774 | 1.667717 | 0 | 6.893639 | 0
2018-02-09 18:47 | 339128.2 | 1341.8519 | 2 | 39 | 4.200298 | 3.259992 | 1.687672 | 0 | 6.977455 | 0
2018-02-09 18:49 | 339248.2 | 120.0015 | 3 | 39 | 4.222417 | 3.259873 | 1.795948 | 0 | 7.433335 | 0
2018-02-09 18:51 | 339368.2 | 240.001 | 3 | 39 | 4.249015 | 3.260186 | 1.904611 | 0 | 7.89357 | 0
2018-02-09 18:53 | 339488.2 | 360.0014 | 3 | 39 | 4.27812 | 3.259889 | 2.01327 | 0 | 8.356819 | 0
2018-02-09 18:55 | 339608.2 | 480.001 | 3 | 39 | 4.310735 | 3.259925 | 2.121932 | 0 | 8.823418 | 0
2018-02-09 18:57 | 339728.2 | 600.0006 | 3 | 39 | 4.347114 | 3.259856 | 2.230574 | 0 | 9.293705 | 0
2018-02-09 18:59 | 339848.2 | 720.001 | 3 | 39 | 4.385152 | 3.259843 | 2.339234 | 0 | 9.768114 | 0
2018-02-09 19:01 | 339968.2 | 840.0007 | 3 | 39 | 4.400274 | 2.927583 | 2.444162 | 0 | 10.22951 | 0
2018-02-09 19:03 | 340088.2 | 960.0002 | 3 | 39 | 4.4003 | 2.5239 | 2.534829 | 0 | 10.62847 | 0
2018-02-09 19:05 | 340208.2 | 1080.0006 | 3 | 39 | 4.40029 | 2.168929 | 2.612927 | 0 | 10.97213 | 0
2018-02-09 19:07 | 340328.2 | 1200.0002 | 3 | 39 | 4.400279 | 1.872301 | 2.680087 | 0 | 11.26765 | 0
2018-02-09 19:09 | 340448.2 | 1320.0015 | 3 | 39 | 4.400237 | 1.627275 | 2.738293 | 0 | 11.52377 | 0
2018-02-09 19:11 | 340568.2 | 1440.0002 | 3 | 39 | 4.400231 | 1.422853 | 2.789054 | 0 | 11.74713 | 0
2018-02-09 19:13 | 340688.2 | 1560.0015 | 3 | 39 | 4.400274 | 1.244787 | 2.833454 | 0 | 11.9425 | 0
2018-02-09 19:15 | 340808.2 | 1680.0003 | 3 | 39 | 4.400235 | 1.087369 | 2.872223 | 0 | 12.1131 | 0
2018-02-09 19:17 | 340928.2 | 1800.0006 | 3 | 39 | 4.400244 | 0.9604607 | 2.906288 | 0 | 12.26299 | 0
2018-02-09 19:19 | 341048.2 | 1920.0011 | 3 | 39 | 4.400208 | 0.8530378 | 2.936448 | 0 | 12.3957 | 0
2018-02-09 19:21 | 341168.2 | 2040.0006 | 3 | 39 | 4.400153 | 0.7594404 | 2.963303 | 0 | 12.51387 | 0
2018-02-09 19:23 | 341288.2 | 2160.0002 | 3 | 39 | 4.400289 | 0.6765099 | 2.987216 | 0 | 12.61909 | 0
2018-02-09 19:24 | 341324.6 | 2196.4266 | 3 | 39 | 4.400224 | 0.6519995 | 2.993929 | 0 | 12.64863 | 0
2018-02-09 19:26 | 341444.7 | 120.0012 | 4 | 39 | 4.337988 | 0 | 2.993929 | 0 | 12.64863 | 0
2018-02-09 19:28 | 341564.7 | 240.0009 | 4 | 39 | 4.332118 | 0 | 2.993929 | 0 | 12.64863 | 0
2018-02-09 19:29 | 341624.7 | 300.002 | 4 | 39 | 4.330409 | 0 | 2.993929 | 0 | 12.64863 | 0
2018-02-09 19:31 | 341744.8 | 120.0014 | 5 | 39 | 4.110713 | -2.282116 | 2.993929 | 0.07605475 | 12.64863 | 0.3149616
2018-02-09 19:33 | 341864.8 | 240.001 | 5 | 39 | 4.075523 | -2.282136 | 2.993929 | 0.1521229 | 12.64863 | 0.6262799
2018-02-09 19:35 | 341984.8 | 360.0005 | 5 | 39 | 4.044805 | -2.282041 | 2.993929 | 0.2281977 | 12.64863 | 0.9351419
2018-02-09 19:37 | 342104.8 | 480.0018 | 5 | 39 | 4.015543 | -2.282043 | 2.993929 | 0.3042664 | 12.64863 | 1.241705
2018-02-09 19:39 | 342224.8 | 600.0013 | 5 | 39 | 3.987137 | -2.281966 | 2.993929 | 0.3803315 | 12.64863 | 1.54607
2018-02-09 19:41 | 342344.8 | 720.001 | 5 | 39 | 3.958081 | -2.282011 | 2.993929 | 0.4563951 | 12.64863 | 1.848249
2018-02-09 19:43 | 342464.8 | 840.0005 | 5 | 39 | 3.929415 | -2.282119 | 2.993929 | 0.5324597 | 12.64863 | 2.148211
2018-02-09 19:45 | 342584.8 | 960.001 | 5 | 39 | 3.9028 | -2.282076 | 2.993929 | 0.6085305 | 12.64863 | 2.446102
2018-02-09 19:47 | 342704.8 | 1080.0013 | 5 | 39 | 3.877319 | -2.282089 | 2.993929 | 0.6845918 | 12.64863 | 2.741981
2018-02-09 19:49 | 342824.8 | 1200.001 | 5 | 39 | 3.85134 | -2.282219 | 2.993929 | 0.7606642 | 12.64863 | 3.035956
2018-02-09 19:51 | 342944.8 | 1320.0005 | 5 | 39 | 3.824632 | -2.28213 | 2.993929 | 0.8367204 | 12.64863 | 3.327854
2018-02-09 19:53 | 343064.8 | 1440.001 | 5 | 39 | 3.801064 | -2.282078 | 2.993929 | 0.9127865 | 12.64863 | 3.61786
2018-02-09 19:55 | 343184.8 | 1560.0013 | 5 | 39 | 3.78009 | -2.282104 | 2.993929 | 0.9888527 | 12.64863 | 3.906181
2018-02-09 19:57 | 343304.7 | 1680.0001 | 5 | 39 | 3.760493 | -2.281984 | 2.993929 | 1.064922 | 12.64863 | 4.192987
2018-02-09 19:59 | 343424.8 | 1800.0005 | 5 | 39 | 3.740638 | -2.282136 | 2.993929 | 1.140984 | 12.64863 | 4.478269
2018-02-09 20:01 | 343544.8 | 1920.0009 | 5 | 39 | 3.721122 | -2.282047 | 2.993929 | 1.217055 | 12.64863 | 4.762062
2018-02-09 20:03 | 343664.8 | 2040.0014 | 5 | 39 | 3.703288 | -2.282116 | 2.993929 | 1.293121 | 12.64863 | 5.044432
2018-02-09 20:05 | 343784.8 | 2160.0009 | 5 | 39 | 3.686687 | -2.282052 | 2.993929 | 1.369179 | 12.64863 | 5.325457
2018-02-09 20:07 | 343904.8 | 2280.0005 | 5 | 39 | 3.670567 | -2.282087 | 2.993929 | 1.44525 | 12.64863 | 5.605291
2018-02-09 20:09 | 344024.7 | 2400.0001 | 5 | 39 | 3.654074 | -2.281999 | 2.993929 | 1.521309 | 12.64863 | 5.883843
2018-02-09 20:11 | 344144.8 | 2520.0005 | 5 | 39 | 3.639445 | -2.282085 | 2.993929 | 1.59738 | 12.64863 | 6.161246
2018-02-09 20:13 | 344264.7 | 2640.0001 | 5 | 39 | 3.626311 | -2.282087 | 2.993929 | 1.673449 | 12.64863 | 6.437584
2018-02-09 20:15 | 344384.8 | 2760.0005 | 5 | 39 | 3.614408 | -2.282065 | 2.993929 | 1.749512 | 12.64863 | 6.712962
2018-02-09 20:17 | 344504.8 | 2880.0009 | 5 | 39 | 3.602488 | -2.282007 | 2.993929 | 1.825573 | 12.64863 | 6.987431
2018-02-09 20:19 | 344624.8 | 3000.0005 | 5 | 39 | 3.590727 | -2.282018 | 2.993929 | 1.901643 | 12.64863 | 7.261009
2018-02-09 20:21 | 344744.8 | 3120.0009 | 5 | 39 | 3.580501 | -2.282049 | 2.993929 | 1.977706 | 12.64863 | 7.533736
2018-02-09 20:23 | 344864.8 | 3240.0013 | 5 | 39 | 3.571146 | -2.282061 | 2.993929 | 2.053778 | 12.64863 | 7.80575
2018-02-09 20:25 | 344984.8 | 3360.001 | 5 | 39 | 3.561452 | -2.282149 | 2.993929 | 2.129841 | 12.64863 | 8.077016
2018-02-09 20:27 | 345104.8 | 3480.0013 | 5 | 39 | 3.550149 | -2.282112 | 2.993929 | 2.205901 | 12.64863 | 8.347476
2018-02-09 20:29 | 345224.7 | 3600.0001 | 5 | 39 | 3.539332 | -2.282054 | 2.993929 | 2.281971 | 12.64863 | 8.617124
2018-02-09 20:31 | 345344.8 | 3720.0005 | 5 | 39 | 3.528319 | -2.281998 | 2.993929 | 2.35804 | 12.64863 | 8.885942
2018-02-09 20:33 | 345464.8 | 3840.0009 | 5 | 39 | 3.51653 | -2.282005 | 2.993929 | 2.434097 | 12.64863 | 9.153864
2018-02-09 20:35 | 345584.8 | 3960.0005 | 5 | 39 | 3.501814 | -2.282104 | 2.993929 | 2.510166 | 12.64863 | 9.42083
2018-02-09 20:37 | 345704.7 | 4080.0001 | 5 | 39 | 3.483334 | -2.282011 | 2.993929 | 2.586235 | 12.64863 | 9.686519
2018-02-09 20:39 | 345824.8 | 4200.0013 | 5 | 39 | 3.461125 | -2.281958 | 2.993929 | 2.662303 | 12.64863 | 9.950684
2018-02-09 20:41 | 345944.7 | 4320.0001 | 5 | 39 | 3.430577 | -2.282029 | 2.993929 | 2.738365 | 12.64863 | 10.21285
2018-02-09 20:43 | 346064.8 | 4440.0013 | 5 | 39 | 3.38233 | -2.282002 | 2.993929 | 2.81443 | 12.64863 | 10.47211
2018-02-09 20:45 | 346184.7 | 4560.0001 | 5 | 39 | 3.297416 | -2.282059 | 2.993929 | 2.890488 | 12.64863 | 10.72646
2018-02-09 20:47 | 346304.8 | 4680.0013 | 5 | 39 | 3.121907 | -2.282064 | 2.993929 | 2.966558 | 12.64863 | 10.97161
2018-02-09 20:48 | 346345.9 | 4721.1481 | 5 | 39 | 2.999982 | -2.281984 | 2.993929 | 2.992637 | 12.64863 | 11.05157
2018-02-09 20:50 | 346465.9 | 120.0012 | 6 | 39 | 3.358505 | 0 | 2.993929 | 2.992637 | 12.64863 | 11.05157
2018-02-09 20:52 | 346585.9 | 240 | 6 | 39 | 3.372692 | 0 | 2.993929 | 2.992637 | 12.64863 | 11.05157
2018-02-09 20:53 | 346645.9 | 300.0012 | 6 | 39 | 3.376128 | 0 | 2.993929 | 2.992637 | 12.64863 | 11.05157
2018-02-09 20:53 | 346646 | 0.0024 | 7 | 40 | 3.375971 | 0 | 0 | 0 | 0 | 0
2018-02-09 20:55 | 346766 | 120.0005 | 2 | 40 | 4.041783 | 4.890141 | 0.1624171 | 0 | 0.6373337 | 0
2018-02-09 20:57 | 346886 | 240.0001 | 2 | 40 | 4.077821 | 4.89013 | 0.3254092 | 0 | 1.298985 | 0
2018-02-09 20:59 | 347006 | 360.0005 | 2 | 40 | 4.112051 | 4.89017 | 0.4883951 | 0 | 1.966554 | 0
2018-02-09 21:01 | 347126 | 480.0009 | 2 | 40 | 4.138289 | 4.890098 | 0.6513965 | 0 | 2.639028 | 0
2018-02-09 21:03 | 347246 | 600.0005 | 2 | 40 | 4.16333 | 4.890115 | 0.8143902 | 0 | 3.315556 | 0
2018-02-09 21:05 | 347366 | 720.0009 | 2 | 40 | 4.188767 | 4.890168 | 0.9773834 | 0 | 3.99623 | 0
2018-02-09 21:07 | 347486 | 840.0005 | 2 | 40 | 4.200291 | 4.656466 | 1.138141 | 0 | 4.671035 | 0
2018-02-09 21:09 | 347606 | 960.0009 | 2 | 40 | 4.200285 | 4.299869 | 1.287347 | 0 | 5.297746 | 0
2018-02-09 21:11 | 347726 | 1080.0005 | 2 | 40 | 4.200293 | 3.951072 | 1.424827 | 0 | 5.8752 | 0
2018-02-09 21:13 | 347846 | 1200.0001 | 2 | 40 | 4.200281 | 3.609305 | 1.550753 | 0 | 6.404122 | 0
2018-02-09 21:15 | 347966 | 1320.0013 | 2 | 40 | 4.200272 | 3.303052 | 1.665911 | 0 | 6.887822 | 0
2018-02-09 21:15 | 347983.5 | 1337.4685 | 2 | 40 | 4.200274 | 3.259995 | 1.681826 | 0 | 6.954666 | 0
2018-02-09 21:17 | 348103.5 | 120.0014 | 3 | 40 | 4.221264 | 3.259873 | 1.790106 | 0 | 7.410499 | 0
2018-02-09 21:19 | 348223.5 | 240.0002 | 3 | 40 | 4.247459 | 3.25986 | 1.898762 | 0 | 7.870554 | 0
2018-02-09 21:21 | 348343.5 | 360.0014 | 3 | 40 | 4.278171 | 3.259871 | 2.00743 | 0 | 8.333741 | 0
2018-02-09 21:23 | 348463.5 | 480.0002 | 3 | 40 | 4.311129 | 3.260154 | 2.116081 | 0 | 8.800347 | 0
2018-02-09 21:25 | 348583.5 | 600.0015 | 3 | 40 | 4.345882 | 3.25982 | 2.224734 | 0 | 9.270632 | 0
2018-02-09 21:27 | 348703.5 | 720.0003 | 3 | 40 | 4.382968 | 3.259816 | 2.333394 | 0 | 9.744843 | 0
2018-02-09 21:29 | 348823.5 | 840.0015 | 3 | 40 | 4.400277 | 2.940829 | 2.438817 | 0 | 10.20832 | 0
2018-02-09 21:31 | 348943.5 | 960.0003 | 3 | 40 | 4.400267 | 2.517375 | 2.529517 | 0 | 10.60743 | 0
2018-02-09 21:33 | 349063.5 | 1080.0007 | 3 | 40 | 4.400317 | 2.176034 | 2.607575 | 0 | 10.9509 | 0
2018-02-09 21:35 | 349183.5 | 1200.0003 | 3 | 40 | 4.400251 | 1.887879 | 2.67514 | 0 | 11.24821 | 0
2018-02-09 21:37 | 349303.5 | 1320.0007 | 3 | 40 | 4.400274 | 1.6419 | 2.733883 | 0 | 11.50669 | 0
2018-02-09 21:39 | 349423.5 | 1440.001 | 3 | 40 | 4.400279 | 1.424543 | 2.784916 | 0 | 11.73125 | 0
2018-02-09 21:41 | 349543.5 | 1560.0007 | 3 | 40 | 4.400236 | 1.244214 | 2.829278 | 0 | 11.92646 | 0
2018-02-09 21:43 | 349663.5 | 1680.001 | 3 | 40 | 4.400249 | 1.094764 | 2.868175 | 0 | 12.09761 | 0
2018-02-09 21:45 | 349783.5 | 1800.0007 | 3 | 40 | 4.400232 | 0.9695663 | 2.902534 | 0 | 12.2488 | 0
2018-02-09 21:47 | 349903.5 | 1920.0003 | 3 | 40 | 4.400203 | 0.858264 | 2.932977 | 0 | 12.38276 | 0
2018-02-09 21:49 | 350023.5 | 2040.0015 | 3 | 40 | 4.400213 | 0.7594604 | 2.959882 | 0 | 12.50114 | 0
2018-02-09 21:51 | 350143.5 | 2160.001 | 3 | 40 | 4.400233 | 0.6784849 | 2.983793 | 0 | 12.60636 | 0
2018-02-09 21:52 | 350186.9 | 2203.3454 | 3 | 40 | 4.400234 | 0.6519957 | 2.991799 | 0 | 12.64159 | 0
2018-02-09 21:54 | 350306.9 | 120.0012 | 4 | 40 | 4.337765 | 0 | 2.991799 | 0 | 12.64159 | 0
2018-02-09 21:56 | 350426.9 | 240.0009 | 4 | 40 | 4.331869 | 0 | 2.991799 | 0 | 12.64159 | 0
2018-02-09 21:57 | 350486.9 | 300.0028 | 4 | 40 | 4.33016 | 0 | 2.991799 | 0 | 12.64159 | 0
2018-02-09 21:59 | 350607 | 120.0014 | 5 | 40 | 4.108573 | -2.282027 | 2.991799 | 0.07606728 | 12.64159 | 0.314877
2018-02-09 22:01 | 350727 | 240.001 | 5 | 40 | 4.074761 | -2.282123 | 2.991799 | 0.1521245 | 12.64159 | 0.6260332
2018-02-09 22:03 | 350847 | 360.0005 | 5 | 40 | 4.044933 | -2.282047 | 2.991799 | 0.2281998 | 12.64159 | 0.9348744
2018-02-09 22:05 | 350967 | 480.0002 | 5 | 40 | 4.015453 | -2.282119 | 2.991799 | 0.304268 | 12.64159 | 1.241445
2018-02-09 22:07 | 351087 | 600.0005 | 5 | 40 | 3.985215 | -2.282105 | 2.991799 | 0.3803284 | 12.64159 | 1.545709
2018-02-09 22:09 | 351207 | 720.0002 | 5 | 40 | 3.956576 | -2.282083 | 2.991799 | 0.4563924 | 12.64159 | 1.847744
2018-02-09 22:11 | 351327 | 840.0005 | 5 | 40 | 3.929203 | -2.282049 | 2.991799 | 0.5324607 | 12.64159 | 2.147662
2018-02-09 22:13 | 351447 | 960.001 | 5 | 40 | 3.903131 | -2.282091 | 2.991799 | 0.6085247 | 12.64159 | 2.445541
2018-02-09 22:15 | 351567 | 1080.0013 | 5 | 40 | 3.876569 | -2.281985 | 2.991799 | 0.6845949 | 12.64159 | 2.741454
2018-02-09 22:17 | 351687 | 1200.0002 | 5 | 40 | 3.849653 | -2.282174 | 2.991799 | 0.7606573 | 12.64159 | 3.035283
2018-02-09 22:19 | 351807 | 1320.0013 | 5 | 40 | 3.824245 | -2.281996 | 2.991799 | 0.8367262 | 12.64159 | 3.327142
2018-02-09 22:21 | 351927 | 1440.001 | 5 | 40 | 3.801659 | -2.282004 | 2.991799 | 0.9127901 | 12.64159 | 3.617151
2018-02-09 22:23 | 352047 | 1560.0013 | 5 | 40 | 3.78058 | -2.282147 | 2.991799 | 0.9888583 | 12.64159 | 3.905531
2018-02-09 22:25 | 352167 | 1680.0009 | 5 | 40 | 3.75939 | -2.281791 | 2.991799 | 1.064922 | 12.64159 | 4.192285
2018-02-09 22:27 | 352287 | 1800.0013 | 5 | 40 | 3.739872 | -2.282056 | 2.991799 | 1.140992 | 12.64159 | 4.47751
2018-02-09 22:29 | 352407 | 1920.0001 | 5 | 40 | 3.721563 | -2.282127 | 2.991799 | 1.217051 | 12.64159 | 4.761256
2018-02-09 22:31 | 352527 | 2040.0013 | 5 | 40 | 3.704264 | -2.281989 | 2.991799 | 1.293115 | 12.64159 | 5.043677
2018-02-09 22:33 | 352647 | 2160.0001 | 5 | 40 | 3.686597 | -2.282018 | 2.991799 | 1.369181 | 12.64159 | 5.32478
2018-02-09 22:35 | 352767 | 2280.0005 | 5 | 40 | 3.669628 | -2.282147 | 2.991799 | 1.445249 | 12.64159 | 5.604551
2018-02-09 22:37 | 352887 | 2400.0009 | 5 | 40 | 3.65441 | -2.282009 | 2.991799 | 1.52132 | 12.64159 | 5.883115
2018-02-09 22:39 | 353007 | 2520.0013 | 5 | 40 | 3.64067 | -2.282119 | 2.991799 | 1.597382 | 12.64159 | 6.160542
2018-02-09 22:41 | 353127 | 2640.0001 | 5 | 40 | 3.627479 | -2.282083 | 2.991799 | 1.673452 | 12.64159 | 6.436986
2018-02-09 22:43 | 353247 | 2760.0005 | 5 | 40 | 3.613936 | -2.282031 | 2.991799 | 1.749517 | 12.64159 | 6.712391
2018-02-09 22:45 | 353367 | 2880.0001 | 5 | 40 | 3.602225 | -2.282149 | 2.991799 | 1.825586 | 12.64159 | 6.986845
2018-02-09 22:47 | 353487 | 3000.0013 | 5 | 40 | 3.591719 | -2.282112 | 2.991799 | 1.901651 | 12.64159 | 7.260442
2018-02-09 22:49 | 353607 | 3120.0002 | 5 | 40 | 3.581989 | -2.282005 | 2.991799 | 1.977716 | 12.64159 | 7.533278
2018-02-09 22:51 | 353727 | 3240.0005 | 5 | 40 | 3.571542 | -2.282045 | 2.991799 | 2.05378 | 12.64159 | 7.805354
2018-02-09 22:53 | 353847 | 3360.0009 | 5 | 40 | 3.560916 | -2.282051 | 2.991799 | 2.129846 | 12.64159 | 8.076612
2018-02-09 22:55 | 353967 | 3480.0013 | 5 | 40 | 3.550923 | -2.281954 | 2.991799 | 2.205909 | 12.64159 | 8.347088
2018-02-09 22:57 | 354087 | 3600.0001 | 5 | 40 | 3.541056 | -2.282021 | 2.991799 | 2.281977 | 12.64159 | 8.61682
2018-02-09 22:59 | 354207 | 3720.0005 | 5 | 40 | 3.529892 | -2.281978 | 2.991799 | 2.358044 | 12.64159 | 8.885764
2018-02-09 23:01 | 354327 | 3840.0009 | 5 | 40 | 3.516153 | -2.282054 | 2.991799 | 2.434101 | 12.64159 | 9.153727
2018-02-09 23:03 | 354447 | 3960.0013 | 5 | 40 | 3.501511 | -2.282069 | 2.991799 | 2.51017 | 12.64159 | 9.42065
2018-02-09 23:05 | 354567 | 4080.0009 | 5 | 40 | 3.484716 | -2.282092 | 2.991799 | 2.586232 | 12.64159 | 9.686361
2018-02-09 23:07 | 354687 | 4200.0013 | 5 | 40 | 3.46325 | -2.281992 | 2.991799 | 2.662301 | 12.64159 | 9.950674
2018-02-09 23:09 | 354807 | 4320.0002 | 5 | 40 | 3.430492 | -2.282083 | 2.991799 | 2.738366 | 12.64159 | 10.21296
2018-02-09 23:11 | 354927 | 4440.0005 | 5 | 40 | 3.379713 | -2.282039 | 2.991799 | 2.814431 | 12.64159 | 10.47209
2018-02-09 23:13 | 355047 | 4560.0009 | 5 | 40 | 3.29676 | -2.282065 | 2.991799 | 2.8905 | 12.64159 | 10.72634
2018-02-09 23:15 | 355167 | 4680.0005 | 5 | 40 | 3.121954 | -2.281991 | 2.991799 | 2.966562 | 12.64159 | 10.97145
2018-02-09 23:15 | 355207.6 | 4720.6152 | 5 | 40 | 2.999979 | -2.282038 | 2.991799 | 2.992308 | 12.64159 | 11.0504
2018-02-09 23:17 | 355327.6 | 120.0005 | 6 | 40 | 3.35468 | 0 | 2.991799 | 2.992316 | 12.64159 | 11.05042
2018-02-09 23:19 | 355447.6 | 240.0009 | 6 | 40 | 3.368748 | 0 | 2.991799 | 2.992316 | 12.64159 | 11.05042
2018-02-09 23:20 | 355507.6 | 300.0022 | 6 | 40 | 3.372067 | 0 | 2.991799 | 2.992316 | 12.64159 | 11.05042
2018-02-09 23:20 | 355507.7 | 0.0024 | 7 | 41 | 3.372178 | 0 | 0 | 0 | 0 | 0
2018-02-09 23:22 | 355627.8 | 120.0014 | 2 | 41 | 4.040628 | 4.890115 | 0.1624108 | 1.92e-10 | 0.6370415 | 6.47e-10
2018-02-09 23:24 | 355747.8 | 240.001 | 2 | 41 | 4.075945 | 4.890138 | 0.3253976 | 1.92e-10 | 1.298407 | 6.47e-10
2018-02-09 23:26 | 355867.8 | 360.0014 | 2 | 41 | 4.111652 | 4.890145 | 0.4883924 | 1.92e-10 | 1.965779 | 6.47e-10
2018-02-09 23:28 | 355987.8 | 480.001 | 2 | 41 | 4.140324 | 4.890124 | 0.6513984 | 1.92e-10 | 2.638455 | 6.47e-10
2018-02-09 23:30 | 356107.8 | 600.0014 | 2 | 41 | 4.163822 | 4.889812 | 0.814392 | 1.92e-10 | 3.315226 | 6.47e-10
2018-02-09 23:32 | 356227.8 | 720.001 | 2 | 41 | 4.187572 | 4.890151 | 0.977382 | 1.92e-10 | 3.995821 | 6.47e-10
2018-02-09 23:34 | 356347.8 | 840.0014 | 2 | 41 | 4.200279 | 4.673478 | 1.138503 | 1.92e-10 | 4.672048 | 6.47e-10
2018-02-09 23:36 | 356467.8 | 960.0003 | 2 | 41 | 4.200287 | 4.277249 | 1.287678 | 1.92e-10 | 5.298625 | 6.47e-10
2018-02-09 23:38 | 356587.8 | 1080.0006 | 2 | 41 | 4.200263 | 3.926845 | 1.42427 | 1.92e-10 | 5.87235 | 6.47e-10
2018-02-09 23:40 | 356707.8 | 1200.001 | 2 | 41 | 4.200225 | 3.611032 | 1.549865 | 1.92e-10 | 6.399886 | 6.47e-10
2018-02-09 23:42 | 356827.8 | 1320.0006 | 2 | 41 | 4.200245 | 3.31491 | 1.665304 | 1.92e-10 | 6.884762 | 6.47e-10
2018-02-09 23:43 | 356849.7 | 1341.9799 | 2 | 41 | 4.200269 | 3.259999 | 1.685371 | 1.92e-10 | 6.969048 | 6.47e-10
2018-02-09 23:45 | 356969.7 | 120.0014 | 3 | 41 | 4.222335 | 3.259934 | 1.79365 | 1.92e-10 | 7.424908 | 6.47e-10
2018-02-09 23:47 | 357089.7 | 240.0003 | 3 | 41 | 4.250271 | 3.259921 | 1.902305 | 1.92e-10 | 7.885188 | 6.47e-10
2018-02-09 23:49 | 357209.7 | 360.0014 | 3 | 41 | 4.280002 | 3.259912 | 2.010965 | 1.92e-10 | 8.348616 | 6.47e-10
2018-02-09 23:51 | 357329.7 | 480.001 | 3 | 41 | 4.311765 | 3.259912 | 2.119628 | 1.92e-10 | 8.815407 | 6.47e-10
2018-02-09 23:53 | 357449.7 | 600.0014 | 3 | 41 | 4.346552 | 3.259851 | 2.228285 | 1.92e-10 | 9.285763 | 6.47e-10
2018-02-09 23:55 | 357569.7 | 720.0003 | 3 | 41 | 4.386019 | 3.259896 | 2.336931 | 1.92e-10 | 9.760103 | 6.47e-10
2018-02-09 23:57 | 357689.7 | 840.0015 | 3 | 41 | 4.40032 | 2.90606 | 2.441389 | 1.92e-10 | 10.21948 | 6.47e-10
2018-02-09 23:59 | 357809.7 | 960.0011 | 3 | 41 | 4.400303 | 2.508525 | 2.531399 | 1.92e-10 | 10.61555 | 6.47e-10
2018-02-10 00:01 | 357929.7 | 1080.0007 | 3 | 41 | 4.400288 | 2.172624 | 2.609319 | 1.92e-10 | 10.95842 | 6.47e-10
2018-02-10 00:03 | 358049.7 | 1200.0003 | 3 | 41 | 4.400279 | 1.877538 | 2.676737 | 1.92e-10 | 11.25508 | 6.47e-10
2018-02-10 00:05 | 358169.7 | 1320.0014 | 3 | 41 | 4.400282 | 1.623905 | 2.734923 | 1.92e-10 | 11.51111 | 6.47e-10
2018-02-10 00:07 | 358289.7 | 1440.0003 | 3 | 41 | 4.400266 | 1.41734 | 2.785508 | 1.92e-10 | 11.7337 | 6.47e-10
2018-02-10 00:09 | 358409.7 | 1560.0007 | 3 | 41 | 4.400225 | 1.244743 | 2.829777 | 1.92e-10 | 11.9285 | 6.47e-10
2018-02-10 00:11 | 358529.7 | 1680.0003 | 3 | 41 | 4.400253 | 1.096066 | 2.868741 | 1.92e-10 | 12.09994 | 6.47e-10
2018-02-10 00:13 | 358649.7 | 1800.0007 | 3 | 41 | 4.400246 | 0.9618444 | 2.902996 | 1.92e-10 | 12.25067 | 6.47e-10
2018-02-10 00:15 | 358769.7 | 1920.0003 | 3 | 41 | 4.400225 | 0.852046 | 2.933163 | 1.92e-10 | 12.38342 | 6.47e-10
2018-02-10 00:17 | 358889.7 | 2040.0006 | 3 | 41 | 4.400186 | 0.7587719 | 2.959975 | 1.92e-10 | 12.5014 | 6.47e-10
2018-02-10 00:19 | 359009.7 | 2160.001 | 3 | 41 | 4.400196 | 0.6801662 | 2.983949 | 1.92e-10 | 12.60689 | 6.47e-10
2018-02-10 00:20 | 359056.6 | 2206.8927 | 3 | 41 | 4.400212 | 0.6519957 | 2.992625 | 1.92e-10 | 12.64506 | 6.47e-10
2018-02-10 00:22 | 359176.7 | 120.0014 | 4 | 41 | 4.337852 | 0 | 2.992625 | 1.92e-10 | 12.64506 | 6.47e-10
2018-02-10 00:24 | 359296.7 | 240.0011 | 4 | 41 | 4.332052 | 0 | 2.992625 | 1.92e-10 | 12.64506 | 6.47e-10
2018-02-10 00:25 | 359356.7 | 300.003 | 4 | 41 | 4.330349 | 0 | 2.992625 | 1.92e-10 | 12.64506 | 6.47e-10
2018-02-10 00:27 | 359476.8 | 120.0014 | 5 | 41 | 4.108874 | -2.282181 | 2.992625 | 0.07606156 | 12.64506 | 0.3148479
2018-02-10 00:29 | 359596.8 | 240.0001 | 5 | 41 | 4.07526 | -2.282172 | 2.992625 | 0.1521282 | 12.64506 | 0.6260795
2018-02-10 00:31 | 359716.8 | 360.0005 | 5 | 41 | 4.043823 | -2.282127 | 2.992625 | 0.2281988 | 12.64506 | 0.9348919
2018-02-10 00:33 | 359836.8 | 480.001 | 5 | 41 | 4.013687 | -2.281991 | 2.992625 | 0.3042647 | 12.64506 | 1.241327
2018-02-10 00:35 | 359956.8 | 600.0005 | 5 | 41 | 3.984889 | -2.282092 | 2.992625 | 0.3803329 | 12.64506 | 1.545541
2018-02-10 00:37 | 360076.8 | 720.0009 | 5 | 41 | 3.95718 | -2.282029 | 2.992625 | 0.4563959 | 12.64506 | 1.847587
2018-02-10 00:39 | 360196.8 | 840.0005 | 5 | 41 | 3.929365 | -2.282063 | 2.992625 | 0.5324708 | 12.64506 | 2.147573
2018-02-10 00:41 | 360316.8 | 960.0002 | 5 | 41 | 3.901528 | -2.282104 | 2.992625 | 0.6085347 | 12.64506 | 2.445387
2018-02-10 00:43 | 360436.8 | 1080.0013 | 5 | 41 | 3.875372 | -2.282147 | 2.992625 | 0.684602 | 12.64506 | 2.741166
2018-02-10 00:45 | 360556.8 | 1200.0009 | 5 | 41 | 3.849652 | -2.282024 | 2.992625 | 0.7606668 | 12.64506 | 3.034961
2018-02-10 00:47 | 360676.8 | 1320.0005 | 5 | 41 | 3.824668 | -2.282034 | 2.992625 | 0.8367328 | 12.64506 | 3.326833
2018-02-10 00:49 | 360796.8 | 1440.0001 | 5 | 41 | 3.800679 | -2.282007 | 2.992625 | 0.9127944 | 12.64506 | 3.616827
2018-02-10 00:51 | 360916.8 | 1560.0005 | 5 | 41 | 3.77887 | -2.282038 | 2.992625 | 0.9888558 | 12.64506 | 3.905063
2018-02-10 00:53 | 361036.8 | 1680.0001 | 5 | 41 | 3.758942 | -2.282054 | 2.992625 | 1.064925 | 12.64506 | 4.191755
2018-02-10 00:55 | 361156.8 | 1800.0005 | 5 | 41 | 3.740246 | -2.282056 | 2.992625 | 1.140996 | 12.64506 | 4.476984
2018-02-10 00:57 | 361276.8 | 1920.0009 | 5 | 41 | 3.721587 | -2.282098 | 2.992625 | 1.217063 | 12.64506 | 4.760787
2018-02-10 00:59 | 361396.8 | 2040.0005 | 5 | 41 | 3.702596 | -2.281978 | 2.992625 | 1.293127 | 12.64506 | 5.043136
2018-02-10 01:01 | 361516.8 | 2160.0001 | 5 | 41 | 3.685411 | -2.282011 | 2.992625 | 1.369188 | 12.64506 | 5.324098
2018-02-10 01:03 | 361636.8 | 2280.0013 | 5 | 41 | 3.669594 | -2.282052 | 2.992625 | 1.445253 | 12.64506 | 5.603814
2018-02-10 01:05 | 361756.8 | 2400.0009 | 5 | 41 | 3.654733 | -2.282069 | 2.992625 | 1.521318 | 12.64506 | 5.882375
2018-02-10 01:07 | 361876.8 | 2520.0005 | 5 | 41 | 3.639595 | -2.282111 | 2.992625 | 1.597386 | 12.64506 | 6.159814
2018-02-10 01:09 | 361996.8 | 2640.0009 | 5 | 41 | 3.625626 | -2.282058 | 2.992625 | 1.673451 | 12.64506 | 6.436115
2018-02-10 01:11 | 362116.8 | 2760.0005 | 5 | 41 | 3.613393 | -2.282069 | 2.992625 | 1.749522 | 12.64506 | 6.711449
2018-02-10 01:13 | 362236.8 | 2880.0001 | 5 | 41 | 3.602472 | -2.282019 | 2.992625 | 1.825586 | 12.64506 | 6.985878
2018-02-10 01:15 | 362356.8 | 3000.0005 | 5 | 41 | 3.591615 | -2.282112 | 2.992625 | 1.90165 | 12.64506 | 7.259482
2018-02-10 01:17 | 362476.8 | 3120.0009 | 5 | 41 | 3.580147 | -2.281994 | 2.992625 | 1.977717 | 12.64506 | 7.53224
2018-02-10 01:19 | 362596.8 | 3240.0005 | 5 | 41 | 3.570186 | -2.282024 | 2.992625 | 2.053779 | 12.64506 | 7.804169
2018-02-10 01:21 | 362716.8 | 3360.0009 | 5 | 41 | 3.560729 | -2.282067 | 2.992625 | 2.129844 | 12.64506 | 8.075374
2018-02-10 01:23 | 362836.8 | 3480.0013 | 5 | 41 | 3.551133 | -2.282083 | 2.992625 | 2.205913 | 12.64506 | 8.345875
2018-02-10 01:25 | 362956.8 | 3600.0001 | 5 | 41 | 3.539775 | -2.282051 | 2.992625 | 2.281974 | 12.64506 | 8.615565
2018-02-10 01:27 | 363076.8 | 3720.0013 | 5 | 41 | 3.52786 | -2.282121 | 2.992625 | 2.358039 | 12.64506 | 8.884359
2018-02-10 01:29 | 363196.8 | 3840.0001 | 5 | 41 | 3.515394 | -2.282011 | 2.992625 | 2.434108 | 12.64506 | 9.152252
2018-02-10 01:31 | 363316.8 | 3960.0013 | 5 | 41 | 3.501871 | -2.282016 | 2.992625 | 2.51017 | 12.64506 | 9.419137
2018-02-10 01:33 | 363436.8 | 4080.0009 | 5 | 41 | 3.484644 | -2.282094 | 2.992625 | 2.586237 | 12.64506 | 9.684896
2018-02-10 01:35 | 363556.8 | 4200.0013 | 5 | 41 | 3.460522 | -2.282019 | 2.992625 | 2.662302 | 12.64506 | 9.949076
2018-02-10 01:37 | 363676.8 | 4320.0009 | 5 | 41 | 3.428416 | -2.281982 | 2.992625 | 2.73837 | 12.64506 | 10.21116
2018-02-10 01:39 | 363796.8 | 4440.0005 | 5 | 41 | 3.380183 | -2.282059 | 2.992625 | 2.814439 | 12.64506 | 10.47026
2018-02-10 01:41 | 363916.8 | 4560.0009 | 5 | 41 | 3.2984 | -2.281913 | 2.992625 | 2.8905 | 12.64506 | 10.72458
2018-02-10 01:43 | 364036.8 | 4680.0013 | 5 | 41 | 3.119156 | -2.282111 | 2.992625 | 2.966572 | 12.64506 | 10.96974
2018-02-10 01:43 | 364075.9 | 4719.1479 | 5 | 41 | 3 | -2.282027 | 2.992625 | 2.991382 | 12.64506 | 11.04577
2018-02-10 01:45 | 364195.9 | 120.0003 | 6 | 41 | 3.357344 | 0 | 2.992625 | 2.991391 | 12.64506 | 11.0458
2018-02-10 01:47 | 364315.9 | 239.9999 | 6 | 41 | 3.371388 | 0 | 2.992625 | 2.991391 | 12.64506 | 11.0458
2018-02-10 01:48 | 364375.9 | 300.0019 | 6 | 41 | 3.37468 | 0 | 2.992625 | 2.991391 | 12.64506 | 11.0458
2018-02-10 01:48 | 364375.9 | 0.0024 | 7 | 42 | 3.374805 | 0 | 0 | 0 | 0 | 0
2018-02-10 01:50 | 364496 | 120.0006 | 2 | 42 | 4.039334 | 4.89005 | 0.1624037 | 3.94e-10 | 0.6369597 | 1.33e-09
2018-02-10 01:52 | 364616 | 240.001 | 2 | 42 | 4.077813 | 4.890113 | 0.3253957 | 3.94e-10 | 1.29839 | 1.33e-09
2018-02-10 01:54 | 364736 | 360.0006 | 2 | 42 | 4.113183 | 4.890111 | 0.4883881 | 3.94e-10 | 1.966079 | 1.33e-09
2018-02-10 01:56 | 364856 | 480.0002 | 2 | 42 | 4.139341 | 4.890092 | 0.6513764 | 3.94e-10 | 2.638703 | 1.33e-09
2018-02-10 01:58 | 364976 | 600.0014 | 2 | 42 | 4.161878 | 4.890025 | 0.814381 | 3.94e-10 | 3.315248 | 1.33e-09
2018-02-10 02:00 | 365096 | 720.0002 | 2 | 42 | 4.187358 | 4.890042 | 0.9773787 | 3.94e-10 | 3.995647 | 1.33e-09
2018-02-10 02:02 | 365216 | 840.0014 | 2 | 42 | 4.200315 | 4.653419 | 1.138107 | 3.94e-10 | 4.670264 | 1.33e-09
2018-02-10 02:04 | 365336 | 960.0003 | 2 | 42 | 4.200285 | 4.28559 | 1.287 | 3.94e-10 | 5.295658 | 1.33e-09
2018-02-10 02:06 | 365456 | 1080.0006 | 2 | 42 | 4.200252 | 3.952292 | 1.42415 | 3.94e-10 | 5.871728 | 1.33e-09
2018-02-10 02:08 | 365576 | 1200.0003 | 2 | 42 | 4.200279 | 3.633893 | 1.550574 | 3.94e-10 | 6.402744 | 1.33e-09
2018-02-10 02:10 | 365696 | 1320.0006 | 2 | 42 | 4.200287 | 3.3059 | 1.666237 | 3.94e-10 | 6.88856 | 1.33e-09
2018-02-10 02:11 | 365713.3 | 1337.2988 | 2 | 42 | 4.200275 | 3.259997 | 1.682009 | 3.94e-10 | 6.954808 | 1.33e-09
2018-02-10 02:13 | 365833.4 | 120.0006 | 3 | 42 | 4.221983 | 3.25995 | 1.7903 | 3.94e-10 | 7.410719 | 1.33e-09
2018-02-10 02:15 | 365953.4 | 240.0002 | 3 | 42 | 4.248309 | 3.259955 | 1.898945 | 3.94e-10 | 7.870825 | 1.33e-09
2018-02-10 02:17 | 366073.4 | 360.0014 | 3 | 42 | 4.277285 | 3.259885 | 2.007608 | 3.94e-10 | 8.333998 | 1.33e-09
2018-02-10 02:19 | 366193.4 | 480.0002 | 3 | 42 | 4.310269 | 3.259866 | 2.11627 | 3.94e-10 | 8.800526 | 1.33e-09
2018-02-10 02:21 | 366313.4 | 600.0015 | 3 | 42 | 4.346456 | 3.259843 | 2.224927 | 3.94e-10 | 9.270826 | 1.33e-09
2018-02-10 02:23 | 366433.4 | 720.001 | 3 | 42 | 4.384388 | 3.259854 | 2.333587 | 3.94e-10 | 9.745153 | 1.33e-09
2018-02-10 02:25 | 366553.4 | 840.0007 | 3 | 42 | 4.400285 | 2.938396 | 2.438766 | 3.94e-10 | 10.20763 | 1.33e-09
2018-02-10 02:27 | 366673.4 | 960.001 | 3 | 42 | 4.400288 | 2.530368 | 2.529742 | 3.94e-10 | 10.60794 | 1.33e-09
2018-02-10 02:29 | 366793.4 | 1080.0007 | 3 | 42 | 4.400277 | 2.171371 | 2.607945 | 3.94e-10 | 10.95206 | 1.33e-09
2018-02-10 02:31 | 366913.4 | 1200.0011 | 3 | 42 | 4.400285 | 1.878524 | 2.675289 | 3.94e-10 | 11.24839 | 1.33e-09
2018-02-10 02:33 | 367033.4 | 1320.0014 | 3 | 42 | 4.400241 | 1.633539 | 2.733694 | 3.94e-10 | 11.50539 | 1.33e-09
2018-02-10 02:35 | 367153.4 | 1440.001 | 3 | 42 | 4.400258 | 1.428475 | 2.784667 | 3.94e-10 | 11.72968 | 1.33e-09
2018-02-10 02:37 | 367273.4 | 1560.0015 | 3 | 42 | 4.400244 | 1.246672 | 2.829199 | 3.94e-10 | 11.92564 | 1.33e-09
2018-02-10 02:39 | 367393.4 | 1680.0003 | 3 | 42 | 4.400233 | 1.090739 | 2.868053 | 3.94e-10 | 12.09661 | 1.33e-09
2018-02-10 02:41 | 367513.4 | 1800.0014 | 3 | 42 | 4.400225 | 0.962903 | 2.902228 | 3.94e-10 | 12.24698 | 1.33e-09
2018-02-10 02:43 | 367633.4 | 1920.0003 | 3 | 42 | 4.400217 | 0.8563929 | 2.932501 | 3.94e-10 | 12.38019 | 1.33e-09
2018-02-10 02:45 | 367753.4 | 2040.0007 | 3 | 42 | 4.400227 | 0.7626009 | 2.959454 | 3.94e-10 | 12.49879 | 1.33e-09
2018-02-10 02:47 | 367873.4 | 2160.001 | 3 | 42 | 4.400187 | 0.6758642 | 2.983404 | 3.94e-10 | 12.60417 | 1.33e-09
2018-02-10 02:47 | 367911.8 | 2198.4388 | 3 | 42 | 4.400195 | 0.6519823 | 2.990495 | 3.94e-10 | 12.63538 | 1.33e-09
2018-02-10 02:49 | 368031.8 | 120.0014 | 4 | 42 | 4.337627 | 0 | 2.990495 | 3.94e-10 | 12.63538 | 1.33e-09
2018-02-10 02:51 | 368151.8 | 240.0011 | 4 | 42 | 4.331753 | 0 | 2.990495 | 3.94e-10 | 12.63538 | 1.33e-09
2018-02-10 02:52 | 368211.8 | 300.0031 | 4 | 42 | 4.330008 | 0 | 2.990495 | 3.94e-10 | 12.63538 | 1.33e-09
2018-02-10 02:54 | 368331.9 | 120.0006 | 5 | 42 | 4.108825 | -2.282129 | 2.990495 | 0.07606249 | 12.63538 | 0.3148819
2018-02-10 02:56 | 368451.9 | 240.0003 | 5 | 42 | 4.073689 | -2.282132 | 2.990495 | 0.1521299 | 12.63538 | 0.6260414
2018-02-10 02:58 | 368571.9 | 360.0014 | 5 | 42 | 4.043129 | -2.282105 | 2.990495 | 0.2281911 | 12.63538 | 0.9347171
2018-02-10 03:00 | 368691.9 | 480.0003 | 5 | 42 | 4.014012 | -2.282118 | 2.990495 | 0.3042583 | 12.63538 | 1.241147
2018-02-10 03:02 | 368811.9 | 600.0014 | 5 | 42 | 3.98544 | -2.282101 | 2.990495 | 0.3803229 | 12.63538 | 1.545386
2018-02-10 03:04 | 368931.9 | 720.0011 | 5 | 42 | 3.955964 | -2.282092 | 2.990495 | 0.4563887 | 12.63538 | 1.84743
2018-02-10 03:06 | 369051.9 | 840.0007 | 5 | 42 | 3.927657 | -2.282136 | 2.990495 | 0.5324714 | 12.63538 | 2.147319
2018-02-10 03:08 | 369171.9 | 960.0002 | 5 | 42 | 3.901089 | -2.282111 | 2.990495 | 0.608531 | 12.63538 | 2.445036
2018-02-10 03:10 | 369291.9 | 1080.0014 | 5 | 42 | 3.875678 | -2.282099 | 2.990495 | 0.6845956 | 12.63538 | 2.740806
2018-02-10 03:12 | 369411.9 | 1200.0003 | 5 | 42 | 3.849308 | -2.282012 | 2.990495 | 0.7606667 | 12.63538 | 3.034642
2018-02-10 03:14 | 369531.9 | 1320.0007 | 5 | 42 | 3.822747 | -2.282069 | 2.990495 | 0.8367299 | 12.63538 | 3.326404
2018-02-10 03:16 | 369651.9 | 1440.0002 | 5 | 42 | 3.799443 | -2.282027 | 2.990495 | 0.9127921 | 12.63538 | 3.616265
2018-02-10 03:18 | 369771.9 | 1560.0006 | 5 | 42 | 3.778702 | -2.282047 | 2.990495 | 0.9888541 | 12.63538 | 3.904453
2018-02-10 03:20 | 369891.9 | 1680.0003 | 5 | 42 | 3.759001 | -2.281971 | 2.990495 | 1.064928 | 12.63538 | 4.191162
2018-02-10 03:22 | 370011.9 | 1800.0014 | 5 | 42 | 3.738726 | -2.282005 | 2.990495 | 1.140989 | 12.63538 | 4.476315
2018-02-10 03:24 | 370131.9 | 1920.001 | 5 | 42 | 3.719573 | -2.282012 | 2.990495 | 1.217055 | 12.63538 | 4.759959
2018-02-10 03:26 | 370251.9 | 2040.0006 | 5 | 42 | 3.701791 | -2.282058 | 2.990495 | 1.293119 | 12.63538 | 5.042205
2018-02-10 03:28 | 370371.9 | 2160.0002 | 5 | 42 | 3.685313 | -2.282047 | 2.990495 | 1.369181 | 12.63538 | 5.323139
2018-02-10 03:30 | 370491.9 | 2280.0006 | 5 | 42 | 3.668963 | -2.281911 | 2.990495 | 1.445243 | 12.63538 | 5.602831
2018-02-10 03:32 | 370611.9 | 2400.0002 | 5 | 42 | 3.652632 | -2.282034 | 2.990495 | 1.521308 | 12.63538 | 5.881278
2018-02-10 03:34 | 370731.9 | 2520.0014 | 5 | 42 | 3.638277 | -2.282022 | 2.990495 | 1.597379 | 12.63538 | 6.158582
2018-02-10 03:36 | 370851.9 | 2640.001 | 5 | 42 | 3.625361 | -2.282078 | 2.990495 | 1.673444 | 12.63538 | 6.434824
2018-02-10 03:38 | 370971.9 | 2760.0014 | 5 | 42 | 3.613421 | -2.281966 | 2.990495 | 1.749513 | 12.63538 | 6.710145
2018-02-10 03:40 | 371091.9 | 2880.0002 | 5 | 42 | 3.601109 | -2.282058 | 2.990495 | 1.825574 | 12.63538 | 6.984521
2018-02-10 03:42 | 371211.9 | 3000.0006 | 5 | 42 | 3.589797 | -2.282112 | 2.990495 | 1.901637 | 12.63538 | 7.257991
2018-02-10 03:44 | 371331.9 | 3120.001 | 5 | 42 | 3.579628 | -2.282089 | 2.990495 | 1.977701 | 12.63538 | 7.530654
2018-02-10 03:46 | 371451.9 | 3240.0006 | 5 | 42 | 3.570371 | -2.282044 | 2.990495 | 2.053772 | 12.63538 | 7.802605
2018-02-10 03:48 | 371571.9 | 3360.0003 | 5 | 42 | 3.560384 | -2.282049 | 2.990495 | 2.129835 | 12.63538 | 8.07381
2018-02-10 03:50 | 371691.9 | 3480.0006 | 5 | 42 | 3.549076 | -2.282054 | 2.990495 | 2.205902 | 12.63538 | 8.344206
2018-02-10 03:52 | 371811.9 | 3600.0002 | 5 | 42 | 3.53833 | -2.282012 | 2.990495 | 2.281965 | 12.63538 | 8.613751
2018-02-10 03:54 | 371931.9 | 3720.0006 | 5 | 42 | 3.527492 | -2.281964 | 2.990495 | 2.358027 | 12.63538 | 8.88247
2018-02-10 03:56 | 372051.9 | 3840.0002 | 5 | 42 | 3.515512 | -2.282007 | 2.990495 | 2.434093 | 12.63538 | 9.150352
2018-02-10 03:58 | 372171.9 | 3960.0006 | 5 | 42 | 3.50007 | -2.281992 | 2.990495 | 2.510154 | 12.63538 | 9.417189
2018-02-10 04:00 | 372291.9 | 4080.0011 | 5 | 42 | 3.481708 | -2.282079 | 2.990495 | 2.586225 | 12.63538 | 9.682751
2018-02-10 04:02 | 372411.9 | 4200.0014 | 5 | 42 | 3.459359 | -2.281966 | 2.990495 | 2.662285 | 12.63538 | 9.946759
2018-02-10 04:04 | 372531.9 | 4320.0002 | 5 | 42 | 3.42848 | -2.282098 | 2.990495 | 2.738352 | 12.63538 | 10.20881
2018-02-10 04:06 | 372651.9 | 4440.0006 | 5 | 42 | 3.378824 | -2.282031 | 2.990495 | 2.814415 | 12.63538 | 10.46786
2018-02-10 04:08 | 372771.9 | 4560.0002 | 5 | 42 | 3.291916 | -2.282074 | 2.990495 | 2.890484 | 12.63538 | 10.72189
2018-02-10 04:10 | 372891.9 | 4680.0006 | 5 | 42 | 3.110687 | -2.281974 | 2.990495 | 2.966544 | 12.63538 | 10.96643
2018-02-10 04:11 | 372928.4 | 4716.443 | 5 | 42 | 2.999979 | -2.282056 | 2.990495 | 2.989645 | 12.63538 | 11.03712
2018-02-10 04:13 | 373048.4 | 120.0012 | 6 | 42 | 3.358595 | 0 | 2.990495 | 2.989645 | 12.63538 | 11.03712
2018-02-10 04:15 | 373168.4 | 240 | 6 | 42 | 3.372798 | 0 | 2.990495 | 2.989645 | 12.63538 | 11.03712
2018-02-10 04:16 | 373228.4 | 300.0028 | 6 | 42 | 3.376295 | 0 | 2.990495 | 2.989645 | 12.63538 | 11.03712
2018-02-10 04:16 | 373228.4 | 0.0024 | 7 | 43 | 3.376526 | 0 | 0 | 0 | 0 | 0
2018-02-10 04:18 | 373348.5 | 120.0006 | 2 | 43 | 4.042172 | 4.8901 | 0.1623921 | 0 | 0.6373683 | 0
2018-02-10 04:20 | 373468.5 | 240.0002 | 2 | 43 | 4.077978 | 4.890084 | 0.3253874 | 0 | 1.299061 | 0
2018-02-10 04:22 | 373588.5 | 360.0014 | 2 | 43 | 4.112006 | 4.890153 | 0.4883897 | 0 | 1.966714 | 0
2018-02-10 04:24 | 373708.5 | 480.001 | 2 | 43 | 4.138656 | 4.890101 | 0.6513846 | 0 | 2.639188 | 0
2018-02-10 04:26 | 373828.5 | 600.0014 | 2 | 43 | 4.164024 | 4.890109 | 0.8143933 | 0 | 3.315877 | 0
2018-02-10 04:28 | 373948.5 | 720.001 | 2 | 43 | 4.189051 | 4.890071 | 0.977372 | 0 | 3.996565 | 0
2018-02-10 04:30 | 374068.5 | 840.0014 | 2 | 43 | 4.200286 | 4.653213 | 1.138027 | 0 | 4.670962 | 0
2018-02-10 04:32 | 374188.5 | 960.001 | 2 | 43 | 4.200323 | 4.294173 | 1.287115 | 0 | 5.297177 | 0
2018-02-10 04:34 | 374308.5 | 1080.0014 | 2 | 43 | 4.20031 | 3.942672 | 1.424406 | 0 | 5.873838 | 0
2018-02-10 04:36 | 374428.5 | 1200.0002 | 2 | 43 | 4.200293 | 3.606919 | 1.550089 | 0 | 6.401742 | 0
2018-02-10 04:38 | 374548.5 | 1320.0014 | 2 | 43 | 4.200301 | 3.301127 | 1.665159 | 0 | 6.885065 | 0
2018-02-10 04:38 | 374565 | 1336.5676 | 2 | 43 | 4.200291 | 3.25999 | 1.680253 | 0 | 6.948468 | 0
2018-02-10 04:40 | 374685.1 | 120.0014 | 3 | 43 | 4.221244 | 3.25986 | 1.788527 | 0 | 7.404274 | 0
2018-02-10 04:42 | 374805.1 | 240.0003 | 3 | 43 | 4.247659 | 3.259934 | 1.897179 | 0 | 7.864319 | 0
2018-02-10 04:44 | 374925.1 | 360.0014 | 3 | 43 | 4.278572 | 3.259908 | 2.005837 | 0 | 8.327504 | 0
2018-02-10 04:46 | 375045.1 | 480.001 | 3 | 43 | 4.311208 | 3.259915 | 2.114503 | 0 | 8.794199 | 0
2018-02-10 04:48 | 375165.1 | 600.0007 | 3 | 43 | 4.345971 | 3.259915 | 2.223162 | 0 | 9.264521 | 0
2018-02-10 04:50 | 375285.1 | 720.0002 | 3 | 43 | 4.3831 | 3.259883 | 2.331817 | 0 | 9.738715 | 0
2018-02-10 04:52 | 375405.1 | 840.0007 | 3 | 43 | 4.40027 | 2.934104 | 2.43715 | 0 | 10.2018 | 0
2018-02-10 04:54 | 375525.1 | 960.001 | 3 | 43 | 4.400249 | 2.516475 | 2.527712 | 0 | 10.6003 | 0
2018-02-10 04:56 | 375645.1 | 1080.0015 | 3 | 43 | 4.400274 | 2.175403 | 2.60577 | 0 | 10.94378 | 0
2018-02-10 04:58 | 375765.1 | 1200.001 | 3 | 43 | 4.400227 | 1.88901 | 2.673378 | 0 | 11.24127 | 0
2018-02-10 05:00 | 375885.1 | 1320.0015 | 3 | 43 | 4.40029 | 1.642838 | 2.732151 | 0 | 11.49989 | 0
2018-02-10 05:02 | 376005.1 | 1440.0003 | 3 | 43 | 4.400258 | 1.42346 | 2.78314 | 0 | 11.72425 | 0
2018-02-10 05:04 | 376125.1 | 1560.0015 | 3 | 43 | 4.400243 | 1.245109 | 2.827523 | 0 | 11.91955 | 0
2018-02-10 05:06 | 376245.1 | 1680.0003 | 3 | 43 | 4.400209 | 1.096751 | 2.866487 | 0 | 12.091 | 0
2018-02-10 05:08 | 376365.1 | 1800.0006 | 3 | 43 | 4.400199 | 0.9705505 | 2.900906 | 0 | 12.24245 | 0
2018-02-10 05:10 | 376485.1 | 1920.001 | 3 | 43 | 4.400214 | 0.8576794 | 2.931357 | 0 | 12.37644 | 0
2018-02-10 05:12 | 376605.1 | 2040.0014 | 3 | 43 | 4.400232 | 0.7597589 | 2.958239 | 0 | 12.49473 | 0
2018-02-10 05:14 | 376725.1 | 2160.0002 | 3 | 43 | 4.400233 | 0.6789026 | 2.98217 | 0 | 12.60003 | 0
2018-02-10 05:15 | 376770.4 | 2205.2879 | 3 | 43 | 4.400225 | 0.6519976 | 2.990533 | 0 | 12.63683 | 0
2018-02-10 05:17 | 376890.4 | 120.0007 | 4 | 43 | 4.337811 | 0 | 2.990537 | 0 | 12.63685 | 0
2018-02-10 05:19 | 377010.4 | 240.0012 | 4 | 43 | 4.331933 | 0 | 2.990537 | 0 | 12.63685 | 0
2018-02-10 05:20 | 377070.4 | 300.0031 | 4 | 43 | 4.330243 | 0 | 2.990537 | 0 | 12.63685 | 0
2018-02-10 05:22 | 377190.5 | 120.0015 | 5 | 43 | 4.108723 | -2.281985 | 2.990537 | 0.07606541 | 12.63685 | 0.3148706
2018-02-10 05:24 | 377310.5 | 240.0011 | 5 | 43 | 4.074951 | -2.282016 | 2.990537 | 0.1521275 | 12.63685 | 0.6260585
2018-02-10 05:26 | 377430.5 | 360.0007 | 5 | 43 | 4.045077 | -2.282147 | 2.990537 | 0.2282008 | 12.63685 | 0.9349121
2018-02-10 05:28 | 377550.5 | 480.0019 | 5 | 43 | 4.015192 | -2.282036 | 2.990537 | 0.3042666 | 12.63685 | 1.241476
2018-02-10 05:30 | 377670.5 | 600.0015 | 5 | 43 | 3.985082 | -2.282091 | 2.990537 | 0.3803293 | 12.63685 | 1.545723
2018-02-10 05:32 | 377790.5 | 720.0011 | 5 | 43 | 3.956611 | -2.282079 | 2.990537 | 0.4563959 | 12.63685 | 1.847766
2018-02-10 05:34 | 377910.5 | 840.0006 | 5 | 43 | 3.929476 | -2.282018 | 2.990537 | 0.5324578 | 12.63685 | 2.147668
2018-02-10 05:36 | 378030.5 | 960.0002 | 5 | 43 | 3.903144 | -2.282112 | 2.990537 | 0.6085329 | 12.63685 | 2.445599
2018-02-10 05:38 | 378150.5 | 1080.0006 | 5 | 43 | 3.876149 | -2.282094 | 2.990537 | 0.6845966 | 12.63685 | 2.741467
2018-02-10 05:40 | 378270.5 | 1200.001 | 5 | 43 | 3.849613 | -2.282027 | 2.990537 | 0.7606609 | 12.63685 | 3.035288
2018-02-10 05:42 | 378390.5 | 1320.0014 | 5 | 43 | 3.824273 | -2.282071 | 2.990537 | 0.836726 | 12.63685 | 3.327132
2018-02-10 05:44 | 378510.5 | 1440.0002 | 5 | 43 | 3.801689 | -2.282061 | 2.990537 | 0.9127949 | 12.63685 | 3.617169
2018-02-10 05:46 | 378630.5 | 1560.0007 | 5 | 43 | 3.780258 | -2.282112 | 2.990537 | 0.9888628 | 12.63685 | 3.905539
2018-02-10 05:48 | 378750.5 | 1680.0002 | 5 | 43 | 3.759044 | -2.282085 | 2.990537 | 1.064918 | 12.63685 | 4.192231
2018-02-10 05:50 | 378870.5 | 1800.0014 | 5 | 43 | 3.739627 | -2.282019 | 2.990537 | 1.140996 | 12.63685 | 4.477467
2018-02-10 05:52 | 378990.5 | 1920.001 | 5 | 43 | 3.721437 | -2.282092 | 2.990537 | 1.217059 | 12.63685 | 4.761211
2018-02-10 05:54 | 379110.5 | 2040.0006 | 5 | 43 | 3.703843 | -2.282076 | 2.990537 | 1.293121 | 12.63685 | 5.043602
2018-02-10 05:56 | 379230.5 | 2160.0002 | 5 | 43 | 3.685785 | -2.282012 | 2.990537 | 1.369188 | 12.63685 | 5.324656
2018-02-10 05:58 | 379350.5 | 2280.0014 | 5 | 43 | 3.669046 | -2.282031 | 2.990537 | 1.445252 | 12.63685 | 5.604362
2018-02-10 06:00 | 379470.5 | 2400.0002 | 5 | 43 | 3.653836 | -2.282043 | 2.990537 | 1.521319 | 12.63685 | 5.88287
2018-02-10 06:02 | 379590.5 | 2520.0015 | 5 | 43 | 3.640096 | -2.282083 | 2.990537 | 1.597383 | 12.63685 | 6.160265
2018-02-10 06:04 | 379710.5 | 2640.001 | 5 | 43 | 3.626473 | -2.282079 | 2.990537 | 1.67345 | 12.63685 | 6.436642
2018-02-10 06:06 | 379830.5 | 2760.0014 | 5 | 43 | 3.613024 | -2.282034 | 2.990537 | 1.749521 | 12.63685 | 6.711987
2018-02-10 06:08 | 379950.5 | 2880.001 | 5 | 43 | 3.601381 | -2.282105 | 2.990537 | 1.825586 | 12.63685 | 6.986363
2018-02-10 06:10 | 380070.5 | 3000.0014 | 5 | 43 | 3.591015 | -2.282005 | 2.990537 | 1.901649 | 12.63685 | 7.259888
2018-02-10 06:12 | 380190.5 | 3120.001 | 5 | 43 | 3.581104 | -2.282043 | 2.990537 | 1.977712 | 12.63685 | 7.532658
2018-02-10 06:14 | 380310.5 | 3240.0006 | 5 | 43 | 3.570246 | -2.282049 | 2.990537 | 2.053782 | 12.63685 | 7.80467
2018-02-10 06:16 | 380430.5 | 3360.001 | 5 | 43 | 3.559945 | -2.282107 | 2.990537 | 2.129844 | 12.63685 | 8.075832
2018-02-10 06:18 | 380550.5 | 3480.0014 | 5 | 43 | 3.54987 | -2.281981 | 2.990537 | 2.205907 | 12.63685 | 8.34623
2018-02-10 06:20 | 380670.5 | 3600.001 | 5 | 43 | 3.539924 | -2.282019 | 2.990537 | 2.281974 | 12.63685 | 8.615884
2018-02-10 06:22 | 380790.5 | 3720.0006 | 5 | 43 | 3.528385 | -2.282019 | 2.990537 | 2.358044 | 12.63685 | 8.884744
2018-02-10 06:24 | 380910.5 | 3840.001 | 5 | 43 | 3.514361 | -2.282038 | 2.990537 | 2.434102 | 12.63685 | 9.152568
2018-02-10 06:26 | 381030.5 | 3960.0014 | 5 | 43 | 3.499783 | -2.282004 | 2.990537 | 2.510172 | 12.63685 | 9.419361
2018-02-10 06:28 | 381150.5 | 4080.001 | 5 | 43 | 3.483121 | -2.282007 | 2.990537 | 2.58624 | 12.63685 | 9.68496
2018-02-10 06:30 | 381270.5 | 4200.0014 | 5 | 43 | 3.461262 | -2.281969 | 2.990537 | 2.6623 | 12.63685 | 9.949108
2018-02-10 06:32 | 381390.5 | 4320.0002 | 5 | 43 | 3.427182 | -2.282069 | 2.990537 | 2.738368 | 12.63685 | 10.21121
2018-02-10 06:34 | 381510.5 | 4440.0014 | 5 | 43 | 3.376642 | -2.282056 | 2.990537 | 2.81443 | 12.63685 | 10.47009
2018-02-10 06:36 | 381630.5 | 4560.0002 | 5 | 43 | 3.292851 | -2.282044 | 2.990537 | 2.890494 | 12.63685 | 10.72406
2018-02-10 06:38 | 381750.5 | 4680.0006 | 5 | 43 | 3.114964 | -2.282071 | 2.990537 | 2.966558 | 12.63685 | 10.9688
2018-02-10 06:38 | 381788.4 | 4717.9231 | 5 | 43 | 2.999993 | -2.282043 | 2.990537 | 2.990601 | 12.63685 | 11.04243
2018-02-10 06:40 | 381908.4 | 120.0015 | 6 | 43 | 3.35665 | 0 | 2.990537 | 2.990601 | 12.63685 | 11.04243
2018-02-10 06:42 | 382028.4 | 240.0003 | 6 | 43 | 3.370749 | 0 | 2.990537 | 2.990601 | 12.63685 | 11.04243
2018-02-10 06:43 | 382088.4 | 300.0023 | 6 | 43 | 3.374105 | 0 | 2.990537 | 2.990601 | 12.63685 | 11.04243
2018-02-10 06:43 | 382088.4 | 0.0023 | 7 | 44 | 3.374082 | 0 | 0 | 0 | 0 | 0
2018-02-10 06:45 | 382208.5 | 120.0013 | 2 | 44 | 4.041799 | 4.890132 | 0.1623955 | 0 | 0.6373032 | 0
2018-02-10 06:47 | 382328.5 | 240.0009 | 2 | 44 | 4.077147 | 4.890162 | 0.3254002 | 0 | 1.29891 | 0
2018-02-10 06:49 | 382448.5 | 360.0013 | 2 | 44 | 4.113158 | 4.89008 | 0.4883997 | 0 | 1.966523 | 0
2018-02-10 06:51 | 382568.5 | 480.0001 | 2 | 44 | 4.141279 | 4.890155 | 0.6513916 | 0 | 2.639359 | 0
2018-02-10 06:53 | 382688.5 | 600.0005 | 2 | 44 | 4.164497 | 4.890155 | 0.8143813 | 0 | 3.316243 | 0
2018-02-10 06:55 | 382808.5 | 720.0001 | 2 | 44 | 4.188147 | 4.890115 | 0.9773836 | 0 | 3.996979 | 0
2018-02-10 06:57 | 382928.5 | 840.0013 | 2 | 44 | 4.200279 | 4.658912 | 1.138239 | 0 | 4.672149 | 0
2018-02-10 06:59 | 383048.5 | 960.0001 | 2 | 44 | 4.200278 | 4.263988 | 1.286877 | 0 | 5.296473 | 0
2018-02-10 07:01 | 383168.5 | 1080.0012 | 2 | 44 | 4.200252 | 3.921369 | 1.423201 | 0 | 5.869072 | 0
2018-02-10 07:03 | 383288.5 | 1200.0001 | 2 | 44 | 4.200235 | 3.608281 | 1.548626 | 0 | 6.395892 | 0
2018-02-10 07:05 | 383408.5 | 1320.0013 | 2 | 44 | 4.200262 | 3.311906 | 1.664002 | 0 | 6.880504 | 0
2018-02-10 07:06 | 383429.6 | 1341.047 | 2 | 44 | 4.200314 | 3.259992 | 1.683221 | 0 | 6.961229 | 0
2018-02-10 07:08 | 383549.6 | 120.0014 | 3 | 44 | 4.222935 | 3.259923 | 1.791495 | 0 | 7.417097 | 0
2018-02-10 07:10 | 383669.6 | 240.0002 | 3 | 44 | 4.25041 | 3.259934 | 1.90015 | 0 | 7.877422 | 0
2018-02-10 07:12 | 383789.6 | 360.0014 | 3 | 44 | 4.280128 | 3.259894 | 2.008808 | 0 | 8.340855 | 0
2018-02-10 07:14 | 383909.6 | 480.0002 | 3 | 44 | 4.311764 | 3.259933 | 2.117467 | 0 | 8.807631 | 0
2018-02-10 07:16 | 384029.6 | 600.0014 | 3 | 44 | 4.346775 | 3.259915 | 2.226125 | 0 | 9.278001 | 0
2018-02-10 07:18 | 384149.6 | 720.001 | 3 | 44 | 4.386275 | 3.259934 | 2.334779 | 0 | 9.752422 | 0
2018-02-10 07:20 | 384269.6 | 840.0015 | 3 | 44 | 4.400291 | 2.906549 | 2.439228 | 0 | 10.21176 | 0
2018-02-10 07:22 | 384389.6 | 960.0011 | 3 | 44 | 4.400296 | 2.512486 | 2.52932 | 0 | 10.60819 | 0
2018-02-10 07:24 | 384509.6 | 1080.0006 | 3 | 44 | 4.400275 | 2.175715 | 2.607331 | 0 | 10.95146 | 0
2018-02-10 07:26 | 384629.6 | 1200.0003 | 3 | 44 | 4.400298 | 1.876916 | 2.674773 | 0 | 11.24823 | 0
2018-02-10 07:28 | 384749.6 | 1320.0007 | 3 | 44 | 4.400314 | 1.6262 | 2.732981 | 0 | 11.50436 | 0
2018-02-10 07:30 | 384869.6 | 1440.0011 | 3 | 44 | 4.400274 | 1.41966 | 2.783625 | 0 | 11.72721 | 0
2018-02-10 07:32 | 384989.6 | 1560.0007 | 3 | 44 | 4.400249 | 1.247584 | 2.82799 | 0 | 11.92242 | 0
2018-02-10 07:34 | 385109.6 | 1680.0002 | 3 | 44 | 4.400249 | 1.096613 | 2.867008 | 0 | 12.09411 | 0
2018-02-10 07:36 | 385229.6 | 1800.0014 | 3 | 44 | 4.400253 | 0.9621201 | 2.901245 | 0 | 12.24476 | 0
2018-02-10 07:38 | 385349.6 | 1920.0002 | 3 | 44 | 4.400238 | 0.8527327 | 2.931435 | 0 | 12.3776 | 0
2018-02-10 07:40 | 385469.6 | 2040.0015 | 3 | 44 | 4.400216 | 0.760602 | 2.958272 | 0 | 12.49569 | 0
2018-02-10 07:42 | 385589.6 | 2160.0011 | 3 | 44 | 4.400231 | 0.6815186 | 2.982276 | 0 | 12.60132 | 0
2018-02-10 07:43 | 385637.1 | 2207.4967 | 3 | 44 | 4.400208 | 0.6519909 | 2.991073 | 0 | 12.64002 | 0
2018-02-10 07:45 | 385757.1 | 120.0011 | 4 | 44 | 4.337954 | 0 | 2.991073 | 0 | 12.64002 | 0
2018-02-10 07:47 | 385877.1 | 240 | 4 | 44 | 4.332145 | 0 | 2.991073 | 0 | 12.64002 | 0
2018-02-10 07:48 | 385937.1 | 300.0012 | 4 | 44 | 4.33046 | 0 | 2.991073 | 0 | 12.64002 | 0
2018-02-10 07:50 | 386057.2 | 120.0014 | 5 | 44 | 4.109253 | -2.28213 | 2.991073 | 0.07605623 | 12.64002 | 0.3148485
2018-02-10 07:52 | 386177.2 | 240.0003 | 5 | 44 | 4.075503 | -2.282123 | 2.991073 | 0.1521315 | 12.64002 | 0.6261398
2018-02-10 07:54 | 386297.2 | 360.0014 | 5 | 44 | 4.043711 | -2.282051 | 2.991073 | 0.2281935 | 12.64002 | 0.9349168
2018-02-10 07:56 | 386417.2 | 480.0003 | 5 | 44 | 4.013944 | -2.282099 | 2.991073 | 0.3042501 | 12.64002 | 1.241325
2018-02-10 07:58 | 386537.2 | 600.0007 | 5 | 44 | 3.985261 | -2.282064 | 2.991073 | 0.3803282 | 12.64002 | 1.545601
2018-02-10 08:00 | 386657.2 | 720.0003 | 5 | 44 | 3.95741 | -2.282111 | 2.991073 | 0.4563944 | 12.64002 | 1.847688
2018-02-10 08:02 | 386777.2 | 840.0006 | 5 | 44 | 3.929184 | -2.282109 | 2.991073 | 0.5324613 | 12.64002 | 2.14765
2018-02-10 08:04 | 386897.2 | 960.001 | 5 | 44 | 3.901544 | -2.282019 | 2.991073 | 0.6085305 | 12.64002 | 2.445473
2018-02-10 08:06 | 387017.2 | 1080.0015 | 5 | 44 | 3.875522 | -2.282134 | 2.991073 | 0.6845951 | 12.64002 | 2.741247
2018-02-10 08:08 | 387137.2 | 1200.001 | 5 | 44 | 3.849931 | -2.282072 | 2.991073 | 0.7606613 | 12.64002 | 3.035065
2018-02-10 08:10 | 387257.2 | 1320.0006 | 5 | 44 | 3.824632 | -2.282085 | 2.991073 | 0.8367227 | 12.64002 | 3.326928
2018-02-10 08:12 | 387377.2 | 1440.0002 | 5 | 44 | 3.800342 | -2.282063 | 2.991073 | 0.9127968 | 12.64002 | 3.61695
2018-02-10 08:14 | 387497.2 | 1560.0014 | 5 | 44 | 3.778811 | -2.282052 | 2.991073 | 0.9888543 | 12.64002 | 3.90516
2018-02-10 08:16 | 387617.2 | 1680.0002 | 5 | 44 | 3.758871 | -2.282101 | 2.991073 | 1.064925 | 12.64002 | 4.191853
2018-02-10 08:18 | 387737.2 | 1800.0014 | 5 | 44 | 3.740139 | -2.282032 | 2.991073 | 1.140995 | 12.64002 | 4.477076
2018-02-10 08:20 | 387857.2 | 1920.001 | 5 | 44 | 3.721122 | -2.282114 | 2.991073 | 1.217059 | 12.64002 | 4.760849
2018-02-10 08:22 | 387977.2 | 2040.0006 | 5 | 44 | 3.702301 | -2.282036 | 2.991073 | 1.293125 | 12.64002 | 5.04317
2018-02-10 08:24 | 388097.2 | 2160.0011 | 5 | 44 | 3.685193 | -2.281999 | 2.991073 | 1.369182 | 12.64002 | 5.3241
2018-02-10 08:26 | 388217.2 | 2280.0014 | 5 | 44 | 3.669516 | -2.281984 | 2.991073 | 1.445253 | 12.64002 | 5.603825
2018-02-10 08:28 | 388337.2 | 2400.0002 | 5 | 44 | 3.654453 | -2.281969 | 2.991073 | 1.521317 | 12.64002 | 5.88237
2018-02-10 08:30 | 388457.2 | 2520.0006 | 5 | 44 | 3.639126 | -2.282045 | 2.991073 | 1.597383 | 12.64002 | 6.159763
2018-02-10 08:32 | 388577.2 | 2640.0002 | 5 | 44 | 3.625458 | -2.282007 | 2.991073 | 1.673441 | 12.64002 | 6.436019
2018-02-10 08:34 | 388697.2 | 2760.0006 | 5 | 44 | 3.613206 | -2.282081 | 2.991073 | 1.749515 | 12.64002 | 6.711349
2018-02-10 08:36 | 388817.2 | 2880.001 | 5 | 44 | 3.60227 | -2.281998 | 2.991073 | 1.825577 | 12.64002 | 6.985757
2018-02-10 08:38 | 388937.2 | 3000.0006 | 5 | 44 | 3.591093 | -2.282058 | 2.991073 | 1.901647 | 12.64002 | 7.259363
2018-02-10 08:40 | 389057.2 | 3120.0002 | 5 | 44 | 3.579902 | -2.282011 | 2.991073 | 1.977706 | 12.64002 | 7.532057
2018-02-10 08:42 | 389177.2 | 3240.0006 | 5 | 44 | 3.569955 | -2.282109 | 2.991073 | 2.053772 | 12.64002 | 7.803984
2018-02-10 08:44 | 389297.2 | 3360.0002 | 5 | 44 | 3.560691 | -2.28188 | 2.991073 | 2.129834 | 12.64002 | 8.075164
2018-02-10 08:46 | 389417.2 | 3480.0014 | 5 | 44 | 3.550882 | -2.281982 | 2.991073 | 2.205899 | 12.64002 | 8.345643
2018-02-10 08:48 | 389537.2 | 3600.001 | 5 | 44 | 3.539131 | -2.282103 | 2.991073 | 2.281967 | 12.64002 | 8.615315
2018-02-10 08:50 | 389657.2 | 3720.0014 | 5 | 44 | 3.52738 | -2.282064 | 2.991073 | 2.35803 | 12.64002 | 8.884065
2018-02-10 08:52 | 389777.2 | 3840.0002 | 5 | 44 | 3.515109 | -2.282029 | 2.991073 | 2.434097 | 12.64002 | 9.151923
2018-02-10 08:54 | 389897.2 | 3960.0014 | 5 | 44 | 3.501721 | -2.282045 | 2.991073 | 2.510166 | 12.64002 | 9.418825
2018-02-10 08:56 | 390017.2 | 4080.0002 | 5 | 44 | 3.483894 | -2.282004 | 2.991073 | 2.586227 | 12.64002 | 9.684529
2018-02-10 08:58 | 390137.2 | 4200.0014 | 5 | 44 | 3.459913 | -2.282085 | 2.991073 | 2.662298 | 12.64002 | 9.948669
2018-02-10 09:00 | 390257.2 | 4320.0002 | 5 | 44 | 3.427802 | -2.281947 | 2.991073 | 2.73836 | 12.64002 | 10.2107
2018-02-10 09:02 | 390377.2 | 4440.0014 | 5 | 44 | 3.37976 | -2.281671 | 2.991073 | 2.814421 | 12.64002 | 10.46972
2018-02-10 09:04 | 390497.2 | 4560.001 | 5 | 44 | 3.296561 | -2.282019 | 2.991073 | 2.890491 | 12.64002 | 10.72398
2018-02-10 09:06 | 390617.2 | 4680.0014 | 5 | 44 | 3.113797 | -2.282036 | 2.991073 | 2.966555 | 12.64002 | 10.96885
2018-02-10 09:06 | 390654.5 | 4717.3287 | 5 | 44 | 2.999993 | -2.282101 | 2.991073 | 2.990213 | 12.64002 | 11.04128
2018-02-10 09:08 | 390774.6 | 120.0005 | 6 | 44 | 3.357679 | 0 | 2.991073 | 2.990213 | 12.64002 | 11.04128
2018-02-10 09:10 | 390894.6 | 240.0001 | 6 | 44 | 3.371739 | 0 | 2.991073 | 2.990213 | 12.64002 | 11.04128
2018-02-10 09:11 | 390954.6 | 300.0021 | 6 | 44 | 3.375058 | 0 | 2.991073 | 2.990213 | 12.64002 | 11.04128
2018-02-10 09:11 | 390954.6 | 0.0023 | 7 | 45 | 3.374985 | 0 | 0 | 0 | 0 | 0
2018-02-10 09:13 | 391074.6 | 120.0006 | 2 | 45 | 4.040023 | 4.890107 | 0.1624053 | 3.63e-10 | 0.6370553 | 1.224e-09
2018-02-10 09:15 | 391194.6 | 240.001 | 2 | 45 | 4.078267 | 4.890067 | 0.3253942 | 3.63e-10 | 1.298595 | 1.224e-09
2018-02-10 09:17 | 391314.6 | 360.0006 | 2 | 45 | 4.113234 | 4.890088 | 0.4883853 | 3.63e-10 | 1.966306 | 1.224e-09
2018-02-10 09:19 | 391434.6 | 480.001 | 2 | 45 | 4.139277 | 4.890107 | 0.6513833 | 3.63e-10 | 2.638975 | 1.224e-09
2018-02-10 09:21 | 391554.6 | 600.0014 | 2 | 45 | 4.162148 | 4.890029 | 0.8143781 | 3.63e-10 | 3.315489 | 1.224e-09
2018-02-10 09:23 | 391674.6 | 720.001 | 2 | 45 | 4.188109 | 4.890098 | 0.9773812 | 3.63e-10 | 3.995984 | 1.224e-09
2018-02-10 09:25 | 391794.6 | 840.0006 | 2 | 45 | 4.200284 | 4.647502 | 1.13798 | 3.63e-10 | 4.670107 | 1.224e-09
2018-02-10 09:27 | 391914.6 | 960.0002 | 2 | 45 | 4.200307 | 4.279777 | 1.286628 | 3.63e-10 | 5.294473 | 1.224e-09
2018-02-10 09:29 | 392034.6 | 1080.0014 | 2 | 45 | 4.200314 | 3.951598 | 1.423746 | 3.63e-10 | 5.870406 | 1.224e-09
2018-02-10 09:31 | 392154.6 | 1200.0002 | 2 | 45 | 4.200287 | 3.627789 | 1.550033 | 3.63e-10 | 6.400848 | 1.224e-09
2018-02-10 09:33 | 392274.6 | 1320.0006 | 2 | 45 | 4.20031 | 3.303113 | 1.665445 | 3.63e-10 | 6.885611 | 1.224e-09
2018-02-10 09:33 | 392290.9 | 1336.27 | 2 | 45 | 4.200262 | 3.259994 | 1.680282 | 3.63e-10 | 6.947928 | 1.224e-09
2018-02-10 09:35 | 392410.9 | 120.0005 | 3 | 45 | 4.222034 | 3.259883 | 1.788554 | 3.63e-10 | 7.403765 | 1.224e-09
2018-02-10 09:37 | 392530.9 | 240.0009 | 3 | 45 | 4.248216 | 3.259862 | 1.89721 | 3.63e-10 | 7.863917 | 1.224e-09
2018-02-10 09:39 | 392650.9 | 360.0005 | 3 | 45 | 4.27756 | 3.259858 | 2.005868 | 3.63e-10 | 8.32708 | 1.224e-09
2018-02-10 09:41 | 392770.9 | 480.0001 | 3 | 45 | 4.311066 | 3.25981 | 2.114528 | 3.63e-10 | 8.793656 | 1.224e-09
2018-02-10 09:43 | 392890.9 | 600.0005 | 3 | 45 | 4.347068 | 3.260179 | 2.223187 | 3.63e-10 | 9.264034 | 1.224e-09
2018-02-10 09:45 | 393010.9 | 720.0025 | 3 | 45 | 4.38498 | 3.260119 | 2.331849 | 3.63e-10 | 9.738438 | 1.224e-09
2018-02-10 09:47 | 393130.9 | 840.0014 | 3 | 45 | 4.400285 | 2.932597 | 2.436897 | 3.63e-10 | 10.20035 | 1.224e-09
2018-02-10 09:49 | 393250.9 | 960.0001 | 3 | 45 | 4.400313 | 2.524047 | 2.527667 | 3.63e-10 | 10.59977 | 1.224e-09
2018-02-10 09:51 | 393370.9 | 1080.0006 | 3 | 45 | 4.400298 | 2.167483 | 2.605633 | 3.63e-10 | 10.94284 | 1.224e-09
2018-02-10 09:53 | 393490.9 | 1200.0002 | 3 | 45 | 4.400236 | 1.876155 | 2.672892 | 3.63e-10 | 11.2388 | 1.224e-09
2018-02-10 09:55 | 393610.9 | 1320.0013 | 3 | 45 | 4.400282 | 1.633961 | 2.731269 | 3.63e-10 | 11.49567 | 1.224e-09
2018-02-10 09:57 | 393730.9 | 1440.0002 | 3 | 45 | 4.400255 | 1.427769 | 2.782228 | 3.63e-10 | 11.71991 | 1.224e-09
2018-02-10 09:59 | 393850.9 | 1560.0005 | 3 | 45 | 4.400264 | 1.243822 | 2.8267 | 3.63e-10 | 11.9156 | 1.224e-09
2018-02-10 10:01 | 393970.9 | 1680.0001 | 3 | 45 | 4.400228 | 1.091016 | 2.865519 | 3.63e-10 | 12.08641 | 1.224e-09
2018-02-10 10:03 | 394090.9 | 1800.0013 | 3 | 45 | 4.400244 | 0.9646025 | 2.899717 | 3.63e-10 | 12.23689 | 1.224e-09
2018-02-10 10:05 | 394210.9 | 1920.0002 | 3 | 45 | 4.400185 | 0.8568068 | 2.930041 | 3.63e-10 | 12.37032 | 1.224e-09
2018-02-10 10:07 | 394330.9 | 2040.0006 | 3 | 45 | 4.400227 | 0.7627497 | 2.957029 | 3.63e-10 | 12.48907 | 1.224e-09
2018-02-10 10:09 | 394450.9 | 2160.001 | 3 | 45 | 4.400253 | 0.6779947 | 2.980988 | 3.63e-10 | 12.5945 | 1.224e-09
2018-02-10 10:10 | 394491.5 | 2200.5804 | 3 | 45 | 4.400191 | 0.6519976 | 2.988482 | 3.63e-10 | 12.62747 | 1.224e-09
2018-02-10 10:12 | 394611.6 | 120.0004 | 4 | 45 | 4.337484 | 0 | 2.988482 | 3.63e-10 | 12.62747 | 1.224e-09
2018-02-10 10:14 | 394731.6 | 240.0001 | 4 | 45 | 4.331591 | 0 | 2.988482 | 3.63e-10 | 12.62747 | 1.224e-09
2018-02-10 10:15 | 394791.6 | 300.0021 | 4 | 45 | 4.329852 | 0 | 2.988482 | 3.63e-10 | 12.62747 | 1.224e-09
2018-02-10 10:17 | 394911.6 | 120.0005 | 5 | 45 | 4.108014 | -2.282125 | 2.988482 | 0.07606301 | 12.62747 | 0.3148403
2018-02-10 10:19 | 395031.6 | 240.0002 | 5 | 45 | 4.073179 | -2.282107 | 2.988482 | 0.1521213 | 12.62747 | 0.6259093
2018-02-10 10:21 | 395151.6 | 360.0005 | 5 | 45 | 4.042642 | -2.282209 | 2.988482 | 0.2281957 | 12.62747 | 0.934602
2018-02-10 10:23 | 395271.6 | 480.0002 | 5 | 45 | 4.013735 | -2.282083 | 2.988482 | 0.3042586 | 12.62747 | 1.240989
2018-02-10 10:25 | 395391.6 | 600.0006 | 5 | 45 | 3.984921 | -2.282094 | 2.988482 | 0.3803208 | 12.62747 | 1.545189
2018-02-10 10:27 | 395511.6 | 720.0002 | 5 | 45 | 3.955311 | -2.282149 | 2.988482 | 0.4563923 | 12.62747 | 1.847202
2018-02-10 10:29 | 395631.6 | 840.0005 | 5 | 45 | 3.927266 | -2.282197 | 2.988482 | 0.5324607 | 12.62747 | 2.146998
2018-02-10 10:31 | 395751.6 | 960.0001 | 5 | 45 | 3.900864 | -2.282018 | 2.988482 | 0.6085314 | 12.62747 | 2.444733
2018-02-10 10:33 | 395871.6 | 1080.0005 | 5 | 45 | 3.875316 | -2.282087 | 2.988482 | 0.6845978 | 12.62747 | 2.740491
2018-02-10 10:35 | 395991.6 | 1200.0001 | 5 | 45 | 3.848702 | -2.282081 | 2.988482 | 0.7606626 | 12.62747 | 3.034266
2018-02-10 10:37 | 396111.7 | 1320.0013 | 5 | 45 | 3.822267 | -2.281999 | 2.988482 | 0.8367298 | 12.62747 | 3.325999
2018-02-10 10:39 | 396231.6 | 1440.0001 | 5 | 45 | 3.799111 | -2.282134 | 2.988482 | 0.9127976 | 12.62747 | 3.615851
2018-02-10 10:41 | 396351.7 | 1560.0013 | 5 | 45 | 3.778551 | -2.282129 | 2.988482 | 0.988859 | 12.62747 | 3.904022
2018-02-10 10:43 | 396471.6 | 1680.0009 | 5 | 45 | 3.7587 | -2.282092 | 2.988482 | 1.064924 | 12.62747 | 4.190681
2018-02-10 10:45 | 396591.6 | 1800.0006 | 5 | 45 | 3.738219 | -2.282031 | 2.988482 | 1.140989 | 12.62747 | 4.475809
2018-02-10 10:47 | 396711.6 | 1920.0001 | 5 | 45 | 3.719357 | -2.282065 | 2.988482 | 1.217059 | 12.62747 | 4.759449
2018-02-10 10:49 | 396831.6 | 2040.0005 | 5 | 45 | 3.701741 | -2.282039 | 2.988482 | 1.293127 | 12.62747 | 5.041695
2018-02-10 10:51 | 396951.6 | 2160.0009 | 5 | 45 | 3.685171 | -2.282001 | 2.988482 | 1.369187 | 12.62747 | 5.322623
2018-02-10 10:53 | 397071.6 | 2280.0005 | 5 | 45 | 3.668672 | -2.282096 | 2.988482 | 1.445252 | 12.62747 | 5.602311
2018-02-10 10:55 | 397191.6 | 2400.0001 | 5 | 45 | 3.652431 | -2.282022 | 2.988482 | 1.521317 | 12.62747 | 5.880736
2018-02-10 10:57 | 397311.7 | 2520.0013 | 5 | 45 | 3.63816 | -2.282067 | 2.988482 | 1.597389 | 12.62747 | 6.158032
2018-02-10 10:59 | 397431.6 | 2640.0001 | 5 | 45 | 3.625365 | -2.282111 | 2.988482 | 1.673452 | 12.62747 | 6.434265
2018-02-10 11:01 | 397551.7 | 2760.0013 | 5 | 45 | 3.613203 | -2.282063 | 2.988482 | 1.749516 | 12.62747 | 6.709558
2018-02-10 11:03 | 397671.6 | 2880.0001 | 5 | 45 | 3.60065 | -2.282045 | 2.988482 | 1.825581 | 12.62747 | 6.983919
2018-02-10 11:05 | 397791.6 | 3000.0005 | 5 | 45 | 3.589482 | -2.282005 | 2.988482 | 1.901641 | 12.62747 | 7.257352
2018-02-10 11:07 | 397911.6 | 3120.0001 | 5 | 45 | 3.579494 | -2.282125 | 2.988482 | 1.977716 | 12.62747 | 7.530037
2018-02-10 11:09 | 398031.7 | 3240.0013 | 5 | 45 | 3.570153 | -2.282021 | 2.988482 | 2.053778 | 12.62747 | 7.80195
2018-02-10 11:11 | 398151.6 | 3360.0009 | 5 | 45 | 3.559844 | -2.282032 | 2.988482 | 2.12984 | 12.62747 | 8.073123
2018-02-10 11:13 | 398271.7 | 3480.0013 | 5 | 45 | 3.548724 | -2.281999 | 2.988482 | 2.205909 | 12.62747 | 8.343486
2018-02-10 11:15 | 398391.6 | 3600.0009 | 5 | 45 | 3.538079 | -2.282101 | 2.988482 | 2.281971 | 12.62747 | 8.613007
2018-02-10 11:17 | 398511.7 | 3720.0013 | 5 | 45 | 3.527404 | -2.282009 | 2.988482 | 2.358038 | 12.62747 | 8.881728
2018-02-10 11:19 | 398631.6 | 3840.0009 | 5 | 45 | 3.515103 | -2.282034 | 2.988482 | 2.434106 | 12.62747 | 9.149598
2018-02-10 11:21 | 398751.7 | 3960.0013 | 5 | 45 | 3.49925 | -2.282039 | 2.988482 | 2.510172 | 12.62747 | 9.416395
2018-02-10 11:23 | 398871.6 | 4080.0001 | 5 | 45 | 3.481409 | -2.282064 | 2.988482 | 2.586238 | 12.62747 | 9.68191
2018-02-10 11:25 | 398991.7 | 4200.0013 | 5 | 45 | 3.459051 | -2.282025 | 2.988482 | 2.662303 | 12.62747 | 9.945913
2018-02-10 11:27 | 399111.6 | 4320.0009 | 5 | 45 | 3.427652 | -2.282092 | 2.988482 | 2.738369 | 12.62747 | 10.20793
2018-02-10 11:29 | 399231.7 | 4440.0013 | 5 | 45 | 3.377065 | -2.282044 | 2.988482 | 2.814438 | 12.62747 | 10.46691
2018-02-10 11:31 | 399351.6 | 4560.0009 | 5 | 45 | 3.289409 | -2.282084 | 2.988482 | 2.890495 | 12.62747 | 10.72073
2018-02-10 11:33 | 399471.6 | 4680.0005 | 5 | 45 | 3.104154 | -2.282059 | 2.988482 | 2.966569 | 12.62747 | 10.96502
2018-02-10 11:34 | 399505.4 | 4713.7011 | 5 | 45 | 2.999981 | -2.282049 | 2.988482 | 2.987926 | 12.62747 | 11.03029
2018-02-10 11:36 | 399625.4 | 120.0007 | 6 | 45 | 3.357762 | 0 | 2.988482 | 2.987935 | 12.62747 | 11.03031
2018-02-10 11:38 | 399745.4 | 240.0011 | 6 | 45 | 3.371973 | 0 | 2.988482 | 2.987935 | 12.62747 | 11.03031
2018-02-10 11:39 | 399805.4 | 300.0039 | 6 | 45 | 3.375488 | 0 | 2.988482 | 2.987935 | 12.62747 | 11.03031
2018-02-10 11:39 | 399805.4 | 0.0024 | 7 | 46 | 3.375507 | 0 | 0 | 0 | 0 | 0
2018-02-10 11:41 | 399925.5 | 120.0006 | 2 | 46 | 4.042218 | 4.890052 | 0.1624111 | 0 | 0.637431 | 0
2018-02-10 11:43 | 400045.5 | 240.001 | 2 | 46 | 4.077983 | 4.890025 | 0.3254048 | 0 | 1.29913 | 0
2018-02-10 11:45 | 400165.5 | 360.0014 | 2 | 46 | 4.111962 | 4.889935 | 0.4884025 | 0 | 1.966736 | 0
2018-02-10 11:47 | 400285.5 | 480.0002 | 2 | 46 | 4.138986 | 4.890027 | 0.6513789 | 0 | 2.639156 | 0
2018-02-10 11:49 | 400405.5 | 600.0006 | 2 | 46 | 4.164416 | 4.889977 | 0.8143843 | 0 | 3.315927 | 0
2018-02-10 11:51 | 400525.5 | 720.0002 | 2 | 46 | 4.189087 | 4.890031 | 0.9773821 | 0 | 3.996722 | 0
2018-02-10 11:53 | 400645.5 | 840.0014 | 2 | 46 | 4.20028 | 4.657832 | 1.138079 | 0 | 4.671294 | 0
2018-02-10 11:55 | 400765.5 | 960.001 | 2 | 46 | 4.200272 | 4.292495 | 1.287251 | 0 | 5.297858 | 0
2018-02-10 11:57 | 400885.5 | 1080.0014 | 2 | 46 | 4.200317 | 3.934949 | 1.424376 | 0 | 5.873821 | 0
2018-02-10 11:59 | 401005.5 | 1200.001 | 2 | 46 | 4.20029 | 3.604115 | 1.549862 | 0 | 6.400899 | 0
2018-02-10 12:01 | 401125.5 | 1320.0014 | 2 | 46 | 4.200252 | 3.300567 | 1.664896 | 0 | 6.884075 | 0
2018-02-10 12:01 | 401141.7 | 1336.15 | 2 | 46 | 4.200253 | 3.259997 | 1.679615 | 0 | 6.945899 | 0
2018-02-10 12:03 | 401261.7 | 120.0006 | 3 | 46 | 4.221145 | 3.260154 | 1.787908 | 0 | 7.401762 | 0
2018-02-10 12:05 | 401381.7 | 240.001 | 3 | 46 | 4.247986 | 3.260083 | 1.896576 | 0 | 7.86188 | 0
2018-02-10 12:07 | 401501.7 | 360.0014 | 3 | 46 | 4.278843 | 3.260125 | 2.005235 | 0 | 8.325119 | 0
2018-02-10 12:09 | 401621.7 | 480.0011 | 3 | 46 | 4.311398 | 3.260146 | 2.113897 | 0 | 8.791818 | 0
2018-02-10 12:11 | 401741.7 | 600.0006 | 3 | 46 | 4.345827 | 3.260077 | 2.222567 | 0 | 9.26219 | 0
2018-02-10 12:13 | 401861.7 | 720.0002 | 3 | 46 | 4.383324 | 3.26014 | 2.331239 | 0 | 9.736467 | 0
2018-02-10 12:15 | 401981.7 | 840.0007 | 3 | 46 | 4.400298 | 2.928258 | 2.436417 | 0 | 10.19889 | 0
2018-02-10 12:17 | 402101.7 | 960.001 | 3 | 46 | 4.400287 | 2.517652 | 2.526898 | 0 | 10.59703 | 0
2018-02-10 12:19 | 402221.7 | 1080.0015 | 3 | 46 | 4.400322 | 2.177526 | 2.604978 | 0 | 10.94061 | 0
2018-02-10 12:21 | 402341.7 | 1200.001 | 3 | 46 | 4.400292 | 1.891142 | 2.672665 | 0 | 11.23845 | 0
2018-02-10 12:23 | 402461.7 | 1320.0014 | 3 | 46 | 4.400218 | 1.640252 | 2.731447 | 0 | 11.49711 | 0
2018-02-10 12:25 | 402581.7 | 1440.0003 | 3 | 46 | 4.40029 | 1.422726 | 2.78237 | 0 | 11.72118 | 0
2018-02-10 12:27 | 402701.7 | 1560.0007 | 3 | 46 | 4.400234 | 1.244873 | 2.826739 | 0 | 11.91641 | 0
2018-02-10 12:29 | 402821.7 | 1680.0003 | 3 | 46 | 4.40027 | 1.098533 | 2.865701 | 0 | 12.08786 | 0
2018-02-10 12:31 | 402941.7 | 1800.0006 | 3 | 46 | 4.400219 | 0.9698877 | 2.900119 | 0 | 12.2393 | 0
2018-02-10 12:33 | 403061.7 | 1920.0011 | 3 | 46 | 4.40019 | 0.8552485 | 2.930526 | 0 | 12.3731 | 0
2018-02-10 12:35 | 403181.7 | 2040.0007 | 3 | 46 | 4.40016 | 0.7582541 | 2.957372 | 0 | 12.49123 | 0
2018-02-10 12:37 | 403301.7 | 2160.0011 | 3 | 46 | 4.40016 | 0.6775417 | 2.981297 | 0 | 12.59651 | 0
2018-02-10 12:38 | 403346.4 | 2204.7222 | 3 | 46 | 4.4002 | 0.6519947 | 2.989559 | 0 | 12.63286 | 0
2018-02-10 12:40 | 403466.4 | 120.0006 | 4 | 46 | 4.337844 | 0 | 2.989559 | 0 | 12.63286 | 0
2018-02-10 12:42 | 403586.4 | 240.0002 | 4 | 46 | 4.332009 | 0 | 2.989559 | 0 | 12.63286 | 0
2018-02-10 12:43 | 403646.4 | 300.003 | 4 | 46 | 4.330329 | 0 | 2.989559 | 0 | 12.63286 | 0
2018-02-10 12:45 | 403766.5 | 120.0006 | 5 | 46 | 4.108712 | -2.282045 | 2.989559 | 0.07606228 | 12.63286 | 0.3148539
2018-02-10 12:47 | 403886.5 | 240.0011 | 5 | 46 | 4.075143 | -2.282091 | 2.989559 | 0.1521246 | 12.63286 | 0.6260478
2018-02-10 12:49 | 404006.5 | 360.0006 | 5 | 46 | 4.045066 | -2.282144 | 2.989559 | 0.2281861 | 12.63286 | 0.9348629
2018-02-10 12:51 | 404126.5 | 480.0002 | 5 | 46 | 4.014848 | -2.282084 | 2.989559 | 0.3042634 | 12.63286 | 1.24146
2018-02-10 12:53 | 404246.5 | 600.0023 | 5 | 46 | 3.984959 | -2.282044 | 2.989559 | 0.3803299 | 12.63286 | 1.545704
2018-02-10 12:55 | 404366.5 | 720.0002 | 5 | 46 | 3.95658 | -2.282056 | 2.989559 | 0.4563972 | 12.63286 | 1.847743
2018-02-10 12:57 | 404486.5 | 840.0007 | 5 | 46 | 3.929472 | -2.282085 | 2.989559 | 0.532452 | 12.63286 | 2.147621
2018-02-10 12:59 | 404606.5 | 960.0002 | 5 | 46 | 3.902851 | -2.282268 | 2.989559 | 0.60853 | 12.63286 | 2.445554
2018-02-10 13:01 | 404726.5 | 1080.0007 | 5 | 46 | 3.875435 | -2.282016 | 2.989559 | 0.6845977 | 12.63286 | 2.741398
2018-02-10 13:03 | 404846.5 | 1200.001 | 5 | 46 | 3.848935 | -2.282061 | 2.989559 | 0.7606595 | 12.63286 | 3.035158
2018-02-10 13:05 | 404966.5 | 1320.0015 | 5 | 46 | 3.823701 | -2.282091 | 2.989559 | 0.8367181 | 12.63286 | 3.326929
2018-02-10 13:07 | 405086.5 | 1440.0002 | 5 | 46 | 3.800959 | -2.282036 | 2.989559 | 0.9127941 | 12.63286 | 3.616948
2018-02-10 13:09 | 405206.5 | 1560.0015 | 5 | 46 | 3.779193 | -2.281999 | 2.989559 | 0.9888588 | 12.63286 | 3.905242
2018-02-10 13:11 | 405326.5 | 1680.001 | 5 | 46 | 3.758252 | -2.282096 | 2.989559 | 1.064922 | 12.63286 | 4.191888
2018-02-10 13:13 | 405446.5 | 1800.0006 | 5 | 46 | 3.738983 | -2.282072 | 2.989559 | 1.140991 | 12.63286 | 4.477035
2018-02-10 13:15 | 405566.5 | 1920.001 | 5 | 46 | 3.720876 | -2.282009 | 2.989559 | 1.217054 | 12.63286 | 4.760736
2018-02-10 13:17 | 405686.5 | 2040.0014 | 5 | 46 | 3.703024 | -2.282014 | 2.989559 | 1.293124 | 12.63286 | 5.043102
2018-02-10 13:19 | 405806.5 | 2160.001 | 5 | 46 | 3.684749 | -2.282056 | 2.989559 | 1.369184 | 12.63286 | 5.324062
2018-02-10 13:21 | 405926.5 | 2280.0006 | 5 | 46 | 3.668182 | -2.28213 | 2.989559 | 1.44525 | 12.63286 | 5.603702
2018-02-10 13:23 | 406046.5 | 2400.001 | 5 | 46 | 3.653147 | -2.282094 | 2.989559 | 1.521314 | 12.63286 | 5.882133
2018-02-10 13:25 | 406166.5 | 2520.0006 | 5 | 46 | 3.639258 | -2.282025 | 2.989559 | 1.597386 | 12.63286 | 6.159508
2018-02-10 13:27 | 406286.5 | 2640.001 | 5 | 46 | 3.625475 | -2.282101 | 2.989559 | 1.673446 | 12.63286 | 6.43579
2018-02-10 13:29 | 406406.5 | 2760.0006 | 5 | 46 | 3.612159 | -2.282189 | 2.989559 | 1.74951 | 12.63286 | 6.711038
2018-02-10 13:31 | 406526.5 | 2880.0002 | 5 | 46 | 3.600718 | -2.282123 | 2.989559 | 1.825576 | 12.63286 | 6.985357
2018-02-10 13:33 | 406646.5 | 3000.0006 | 5 | 46 | 3.590456 | -2.282043 | 2.989559 | 1.90164 | 12.63286 | 7.258846
2018-02-10 13:35 | 406766.5 | 3120.0002 | 5 | 46 | 3.580299 | -2.281994 | 2.989559 | 1.977716 | 12.63286 | 7.531606
2018-02-10 13:37 | 406886.5 | 3240.0006 | 5 | 46 | 3.56909 | -2.282044 | 2.989559 | 2.053781 | 12.63286 | 7.80352
2018-02-10 13:39 | 407006.5 | 3360.0002 | 5 | 46 | 3.558967 | -2.282092 | 2.989559 | 2.129846 | 12.63286 | 8.074612
2018-02-10 13:41 | 407126.5 | 3480.0014 | 5 | 46 | 3.549137 | -2.282076 | 2.989559 | 2.205909 | 12.63286 | 8.344941
2018-02-10 13:43 | 407246.5 | 3600.001 | 5 | 46 | 3.539059 | -2.282039 | 2.989559 | 2.281974 | 12.63286 | 8.614532
2018-02-10 13:45 | 407366.5 | 3720.0014 | 5 | 46 | 3.527143 | -2.282071 | 2.989559 | 2.358038 | 12.63286 | 8.883293
2018-02-10 13:47 | 407486.5 | 3840.001 | 5 | 46 | 3.513364 | -2.282114 | 2.989559 | 2.434102 | 12.63286 | 9.151054
2018-02-10 13:49 | 407606.5 | 3960.0014 | 5 | 46 | 3.498923 | -2.282047 | 2.989559 | 2.510174 | 12.63286 | 9.417786
2018-02-10 13:51 | 407726.5 | 4080.001 | 5 | 46 | 3.482336 | -2.282144 | 2.989559 | 2.586238 | 12.63286 | 9.683314
2018-02-10 13:53 | 407846.5 | 4200.0006 | 5 | 46 | 3.460095 | -2.282101 | 2.989559 | 2.6623 | 12.63286 | 9.947392
2018-02-10 13:55 | 407966.5 | 4320.001 | 5 | 46 | 3.425708 | -2.282063 | 2.989559 | 2.738368 | 12.63286 | 10.20938
2018-02-10 13:57 | 408086.5 | 4440.0006 | 5 | 46 | 3.374982 | -2.281967 | 2.989559 | 2.814433 | 12.63286 | 10.46816
2018-02-10 13:59 | 408206.5 | 4560.0002 | 5 | 46 | 3.290611 | -2.282063 | 2.989559 | 2.890502 | 12.63286 | 10.722
2018-02-10 14:01 | 408326.5 | 4680.0006 | 5 | 46 | 3.109821 | -2.282059 | 2.989559 | 2.966564 | 12.63286 | 10.9665
2018-02-10 14:01 | 408362.5 | 4715.9639 | 5 | 46 | 2.999982 | -2.282137 | 2.989559 | 2.989366 | 12.63286 | 11.03625
2018-02-10 14:03 | 408482.5 | 120.0004 | 6 | 46 | 3.356997 | 0 | 2.989559 | 2.989366 | 12.63286 | 11.03625
2018-02-10 14:05 | 408602.5 | 240.0008 | 6 | 46 | 3.371151 | 0 | 2.989559 | 2.989366 | 12.63286 | 11.03625
2018-02-10 14:06 | 408662.5 | 300.0036 | 6 | 46 | 3.374467 | 0 | 2.989559 | 2.989366 | 12.63286 | 11.03625
2018-02-10 14:06 | 408662.5 | 0.0023 | 7 | 47 | 3.374676 | 0 | 0 | 0 | 0 | 0
2018-02-10 14:08 | 408782.6 | 120.0006 | 2 | 47 | 4.04178 | 4.88997 | 0.1623919 | 0 | 0.6373461 | 0
2018-02-10 14:10 | 408902.6 | 240.0002 | 2 | 47 | 4.077488 | 4.890008 | 0.3253939 | 0 | 1.29898 | 0
2018-02-10 14:12 | 409022.6 | 360.0014 | 2 | 47 | 4.114121 | 4.889995 | 0.4883794 | 0 | 1.966632 | 0
2018-02-10 14:14 | 409142.6 | 480.001 | 2 | 47 | 4.141571 | 4.890098 | 0.6513733 | 0 | 2.639572 | 0
2018-02-10 14:16 | 409262.6 | 600.0014 | 2 | 47 | 4.164387 | 4.890063 | 0.8143617 | 0 | 3.316462 | 0
2018-02-10 14:18 | 409382.6 | 720.0002 | 2 | 47 | 4.188176 | 4.890002 | 0.9773672 | 0 | 3.997185 | 0
2018-02-10 14:20 | 409502.6 | 840.0014 | 2 | 47 | 4.200315 | 4.655049 | 1.138185 | 0 | 4.672203 | 0
2018-02-10 14:22 | 409622.6 | 960.0003 | 2 | 47 | 4.200245 | 4.257951 | 1.28659 | 0 | 5.295548 | 0
2018-02-10 14:24 | 409742.6 | 1080.0014 | 2 | 47 | 4.200276 | 3.920884 | 1.422819 | 0 | 5.867747 | 0
2018-02-10 14:26 | 409862.6 | 1200.0002 | 2 | 47 | 4.20028 | 3.611377 | 1.548245 | 0 | 6.394572 | 0
2018-02-10 14:28 | 409982.6 | 1320.0006 | 2 | 47 | 4.200291 | 3.309838 | 1.663585 | 0 | 6.879031 | 0
2018-02-10 14:29 | 410002.5 | 1339.8582 | 2 | 47 | 4.200292 | 3.259995 | 1.681702 | 0 | 6.955126 | 0
2018-02-10 14:31 | 410122.5 | 120.0013 | 3 | 47 | 4.222869 | 3.26014 | 1.789991 | 9.9e-11 | 7.411067 | 4.01e-10
2018-02-10 14:33 | 410242.5 | 240.0001 | 3 | 47 | 4.250168 | 3.260072 | 1.898646 | 9.9e-11 | 7.871371 | 4.01e-10
2018-02-10 14:35 | 410362.5 | 360.0005 | 3 | 47 | 4.279573 | 3.259873 | 2.007311 | 9.9e-11 | 8.334787 | 4.01e-10
2018-02-10 14:37 | 410482.5 | 480.0009 | 3 | 47 | 4.311258 | 3.259803 | 2.115968 | 9.9e-11 | 8.801488 | 4.01e-10
2018-02-10 14:39 | 410602.5 | 600.0013 | 3 | 47 | 4.346732 | 3.259824 | 2.224633 | 9.9e-11 | 9.271861 | 4.01e-10
2018-02-10 14:41 | 410722.5 | 720.0009 | 3 | 47 | 4.386178 | 3.259843 | 2.333299 | 9.9e-11 | 9.746331 | 4.01e-10
2018-02-10 14:43 | 410842.5 | 840.0014 | 3 | 47 | 4.400288 | 2.911693 | 2.43786 | 9.9e-11 | 10.20616 | 4.01e-10
2018-02-10 14:45 | 410962.5 | 960.0009 | 3 | 47 | 4.400307 | 2.517386 | 2.528125 | 9.9e-11 | 10.60335 | 4.01e-10
2018-02-10 14:47 | 411082.5 | 1080.0014 | 3 | 47 | 4.400284 | 2.176291 | 2.606218 | 9.9e-11 | 10.94699 | 4.01e-10
2018-02-10 14:49 | 411202.5 | 1200.0009 | 3 | 47 | 4.400279 | 1.873592 | 2.67361 | 9.9e-11 | 11.24353 | 4.01e-10
2018-02-10 14:51 | 411322.5 | 1320.0013 | 3 | 47 | 4.400267 | 1.625051 | 2.731762 | 9.9e-11 | 11.49941 | 4.01e-10
2018-02-10 14:53 | 411442.5 | 1440.0002 | 3 | 47 | 4.400219 | 1.419256 | 2.782405 | 9.9e-11 | 11.72225 | 4.01e-10
2018-02-10 14:55 | 411562.5 | 1560.0014 | 3 | 47 | 4.400208 | 1.246449 | 2.826786 | 9.9e-11 | 11.91754 | 4.01e-10
2018-02-10 14:57 | 411682.5 | 1680.0009 | 3 | 47 | 4.400244 | 1.095121 | 2.865774 | 9.9e-11 | 12.0891 | 4.01e-10
2018-02-10 14:59 | 411802.5 | 1800.0006 | 3 | 47 | 4.400227 | 0.9606953 | 2.899957 | 9.9e-11 | 12.23952 | 4.01e-10
2018-02-10 15:01 | 411922.5 | 1920.0002 | 3 | 47 | 4.400247 | 0.8525791 | 2.930122 | 9.9e-11 | 12.37224 | 4.01e-10
2018-02-10 15:03 | 412042.5 | 2040.0006 | 3 | 47 | 4.400207 | 0.7600422 | 2.95696 | 9.9e-11 | 12.49034 | 4.01e-10
2018-02-10 15:05 | 412162.5 | 2160.001 | 3 | 47 | 4.400229 | 0.6808519 | 2.980952 | 9.9e-11 | 12.59591 | 4.01e-10
2018-02-10 15:05 | 412208.2 | 2205.699 | 3 | 47 | 4.400218 | 0.6519976 | 2.98941 | 9.9e-11 | 12.63312 | 4.01e-10
2018-02-10 15:07 | 412328.2 | 120.0014 | 4 | 47 | 4.337903 | 0 | 2.98941 | 9.9e-11 | 12.63312 | 4.01e-10
2018-02-10 15:09 | 412448.2 | 240.001 | 4 | 47 | 4.33212 | 0 | 2.98941 | 9.9e-11 | 12.63312 | 4.01e-10
2018-02-10 15:10 | 412508.2 | 300.0022 | 4 | 47 | 4.3304 | 0 | 2.98941 | 9.9e-11 | 12.63312 | 4.01e-10
2018-02-10 15:12 | 412628.3 | 120.0005 | 5 | 47 | 4.109406 | -2.282141 | 2.98941 | 0.0760557 | 12.63312 | 0.3148596
2018-02-10 15:14 | 412748.3 | 240.0003 | 5 | 47 | 4.075428 | -2.282146 | 2.98941 | 0.1521319 | 12.63312 | 0.6261585
2018-02-10 15:16 | 412868.3 | 360.0005 | 5 | 47 | 4.04357 | -2.282104 | 2.98941 | 0.2281945 | 12.63312 | 0.9349239
2018-02-10 15:18 | 412988.3 | 480.0009 | 5 | 47 | 4.013929 | -2.282166 | 2.98941 | 0.3042566 | 12.63312 | 1.241349
2018-02-10 15:20 | 413108.3 | 600.0005 | 5 | 47 | 3.985441 | -2.28213 | 2.98941 | 0.3803313 | 12.63312 | 1.545617
2018-02-10 15:22 | 413228.3 | 720.0002 | 5 | 47 | 3.957432 | -2.282127 | 2.98941 | 0.456389 | 12.63312 | 1.847678
2018-02-10 15:24 | 413348.3 | 840.0014 | 5 | 47 | 3.929028 | -2.282058 | 2.98941 | 0.532465 | 12.63312 | 2.14767
2018-02-10 15:26 | 413468.3 | 960.001 | 5 | 47 | 3.90152 | -2.282139 | 2.98941 | 0.6085377 | 12.63312 | 2.445498
2018-02-10 15:28 | 413588.3 | 1080.0013 | 5 | 47 | 3.875541 | -2.282174 | 2.98941 | 0.6846034 | 12.63312 | 2.741282
2018-02-10 15:30 | 413708.3 | 1200.0001 | 5 | 47 | 3.850035 | -2.281871 | 2.98941 | 0.760666 | 12.63312 | 3.035095
2018-02-10 15:32 | 413828.3 | 1320.0013 | 5 | 47 | 3.824505 | -2.282085 | 2.98941 | 0.8367343 | 12.63312 | 3.326983
2018-02-10 15:34 | 413948.3 | 1440.0002 | 5 | 47 | 3.800039 | -2.282146 | 2.98941 | 0.9127923 | 12.63312 | 3.616923
2018-02-10 15:36 | 414068.3 | 1560.0013 | 5 | 47 | 3.778756 | -2.282096 | 2.98941 | 0.9888637 | 12.63312 | 3.905174
2018-02-10 15:38 | 414188.3 | 1680.0001 | 5 | 47 | 3.759054 | -2.282125 | 2.98941 | 1.064932 | 12.63312 | 4.191857
2018-02-10 15:40 | 414308.3 | 1800.0013 | 5 | 47 | 3.740095 | -2.282067 | 2.98941 | 1.140991 | 12.63312 | 4.477048
2018-02-10 15:42 | 414428.3 | 1920.0009 | 5 | 47 | 3.72081 | -2.282081 | 2.98941 | 1.217059 | 12.63312 | 4.760823
2018-02-10 15:44 | 414548.3 | 2040.0005 | 5 | 47 | 3.702157 | -2.282085 | 2.98941 | 1.293125 | 12.63312 | 5.043125
2018-02-10 15:46 | 414668.3 | 2160.0009 | 5 | 47 | 3.685156 | -2.282045 | 2.98941 | 1.369195 | 12.63312 | 5.324095
2018-02-10 15:48 | 414788.3 | 2280.0013 | 5 | 47 | 3.669516 | -2.282029 | 2.98941 | 1.445257 | 12.63312 | 5.603795
2018-02-10 15:50 | 414908.3 | 2400.0009 | 5 | 47 | 3.654265 | -2.282002 | 2.98941 | 1.521321 | 12.63312 | 5.882333
2018-02-10 15:52 | 415028.3 | 2520.0013 | 5 | 47 | 3.638775 | -2.282001 | 2.98941 | 1.597386 | 12.63312 | 6.159702
2018-02-10 15:54 | 415148.3 | 2640.0009 | 5 | 47 | 3.62536 | -2.282156 | 2.98941 | 1.673456 | 12.63312 | 6.435983
2018-02-10 15:56 | 415268.3 | 2760.0004 | 5 | 47 | 3.613309 | -2.282045 | 2.98941 | 1.749514 | 12.63312 | 6.711255
2018-02-10 15:58 | 415388.3 | 2880 | 5 | 47 | 3.602163 | -2.281987 | 2.98941 | 1.825583 | 12.63312 | 6.985694
2018-02-10 16:00 | 415508.3 | 3000.0004 | 5 | 47 | 3.590736 | -2.282059 | 2.98941 | 1.90165 | 12.63312 | 7.25927
2018-02-10 16:02 | 415628.3 | 3120 | 5 | 47 | 3.579694 | -2.282094 | 2.98941 | 1.977713 | 12.63312 | 7.531961
2018-02-10 16:04 | 415748.3 | 3240.0012 | 5 | 47 | 3.569859 | -2.281974 | 2.98941 | 2.053784 | 12.63312 | 7.803894
2018-02-10 16:06 | 415868.3 | 3360.0008 | 5 | 47 | 3.560618 | -2.282018 | 2.98941 | 2.12985 | 12.63312 | 8.075085
2018-02-10 16:08 | 415988.3 | 3480.0004 | 5 | 47 | 3.550636 | -2.282069 | 2.98941 | 2.205917 | 12.63312 | 8.345558
2018-02-10 16:10 | 416108.3 | 3600.0008 | 5 | 47 | 3.538597 | -2.282121 | 2.98941 | 2.281981 | 12.63312 | 8.615183
2018-02-10 16:12 | 416228.3 | 3720.0004 | 5 | 47 | 3.526955 | -2.282069 | 2.98941 | 2.358045 | 12.63312 | 8.883901
2018-02-10 16:14 | 416348.3 | 3840.0008 | 5 | 47 | 3.514908 | -2.282025 | 2.98941 | 2.434112 | 12.63312 | 9.151729
2018-02-10 16:16 | 416468.3 | 3960.0012 | 5 | 47 | 3.501116 | -2.282166 | 2.98941 | 2.510181 | 12.63312 | 9.418602
2018-02-10 16:18 | 416588.3 | 4080 | 5 | 47 | 3.482845 | -2.282094 | 2.98941 | 2.586239 | 12.63312 | 9.684237
2018-02-10 16:20 | 416708.3 | 4200.0004 | 5 | 47 | 3.458931 | -2.282005 | 2.98941 | 2.662305 | 12.63312 | 9.948282
2018-02-10 16:22 | 416828.3 | 4320.0016 | 5 | 47 | 3.426824 | -2.282065 | 2.98941 | 2.738375 | 12.63312 | 10.21026
2018-02-10 16:24 | 416948.3 | 4440.0012 | 5 | 47 | 3.378199 | -2.282061 | 2.98941 | 2.814445 | 12.63312 | 10.46922
2018-02-10 16:26 | 417068.3 | 4560.0008 | 5 | 47 | 3.293427 | -2.282036 | 2.98941 | 2.890509 | 12.63312 | 10.72329
2018-02-10 16:28 | 417188.3 | 4680.0012 | 5 | 47 | 3.107231 | -2.282011 | 2.98941 | 2.966574 | 12.63312 | 10.96783
2018-02-10 16:29 | 417223 | 4714.718 | 5 | 47 | 2.99998 | -2.282021 | 2.98941 | 2.988578 | 12.63312 | 11.03511
2018-02-10 16:31 | 417343 | 120.0006 | 6 | 47 | 3.358377 | 0 | 2.98941 | 2.988578 | 12.63312 | 11.03511
2018-02-10 16:33 | 417463 | 240.0002 | 6 | 47 | 3.372484 | 0 | 2.98941 | 2.988578 | 12.63312 | 11.03511
2018-02-10 16:34 | 417523 | 300.003 | 6 | 47 | 3.375848 | 0 | 2.98941 | 2.988578 | 12.63312 | 11.03511
2018-02-10 16:34 | 417523.1 | 0.0023 | 7 | 48 | 3.375531 | 0 | 0 | 0 | 0 | 0
2018-02-10 16:36 | 417643.1 | 120.0006 | 2 | 48 | 4.04108 | 4.890012 | 0.1623944 | 0 | 0.6371793 | 0
2018-02-10 16:38 | 417763.1 | 240.001 | 2 | 48 | 4.079116 | 4.889979 | 0.3253769 | 0 | 1.298868 | 0
2018-02-10 16:40 | 417883.1 | 360.0006 | 2 | 48 | 4.11389 | 4.890037 | 0.4883722 | 0 | 1.96672 | 0
2018-02-10 16:42 | 418003.1 | 480.001 | 2 | 48 | 4.139714 | 4.890004 | 0.6513801 | 0 | 2.639525 | 0
2018-02-10 16:44 | 418123.1 | 600.0006 | 2 | 48 | 4.16304 | 4.890004 | 0.8143542 | 0 | 3.316073 | 0
2018-02-10 16:46 | 418243.1 | 720.001 | 2 | 48 | 4.189049 | 4.890006 | 0.9773544 | 0 | 3.996724 | 0
2018-02-10 16:48 | 418363.1 | 840.0014 | 2 | 48 | 4.200256 | 4.634999 | 1.137698 | 0 | 4.669844 | 0
2018-02-10 16:50 | 418483.1 | 960.0002 | 2 | 48 | 4.200268 | 4.271752 | 1.286047 | 0 | 5.292952 | 0
2018-02-10 16:52 | 418603.1 | 1080.0014 | 2 | 48 | 4.200286 | 3.941009 | 1.422926 | 0 | 5.86788 | 0
2018-02-10 16:54 | 418723.1 | 1200.0002 | 2 | 48 | 4.200289 | 3.613135 | 1.548838 | 0 | 6.39675 | 0
2018-02-10 16:56 | 418843.1 | 1320.0006 | 2 | 48 | 4.200286 | 3.28897 | 1.66377 | 0 | 6.879494 | 0
2018-02-10 16:56 | 418854.6 | 1331.4235 | 2 | 48 | 4.200282 | 3.259994 | 1.674149 | 0 | 6.92309 | 0
2018-02-10 16:58 | 418974.6 | 120.0005 | 3 | 48 | 4.221869 | 3.260081 | 1.782434 | 0 | 7.37897 | 0
2018-02-10 17:00 | 419094.6 | 240.0001 | 3 | 48 | 4.247827 | 3.259831 | 1.89109 | 0 | 7.839094 | 0
2018-02-10 17:02 | 419214.6 | 360.0013 | 3 | 48 | 4.277063 | 3.259871 | 1.999753 | 0 | 8.302238 | 0
2018-02-10 17:04 | 419334.6 | 480.001 | 3 | 48 | 4.310551 | 3.259849 | 2.108396 | 0 | 8.768693 | 0
2018-02-10 17:06 | 419454.6 | 600.0013 | 3 | 48 | 4.34604 | 3.259871 | 2.217065 | 0 | 9.239033 | 0
2018-02-10 17:08 | 419574.6 | 720.0009 | 3 | 48 | 4.383554 | 3.259833 | 2.325728 | 0 | 9.713303 | 0
2018-02-10 17:10 | 419694.6 | 840.0014 | 3 | 48 | 4.400291 | 2.94753 | 2.431169 | 0 | 10.17688 | 0
2018-02-10 17:12 | 419814.6 | 960.0001 | 3 | 48 | 4.400263 | 2.532477 | 2.522361 | 0 | 10.57815 | 0
2018-02-10 17:14 | 419934.6 | 1080.0014 | 3 | 48 | 4.400247 | 2.175572 | 2.600654 | 0 | 10.92266 | 0
2018-02-10 17:16 | 420054.6 | 1200.001 | 3 | 48 | 4.400257 | 1.885575 | 2.668206 | 0 | 11.21991 | 0
2018-02-10 17:18 | 420174.6 | 1320.0005 | 3 | 48 | 4.400274 | 1.643781 | 2.726893 | 0 | 11.47815 | 0
2018-02-10 17:20 | 420294.6 | 1440.0002 | 3 | 48 | 4.400274 | 1.435545 | 2.77813 | 0 | 11.70361 | 0
2018-02-10 17:22 | 420414.6 | 1560.0005 | 3 | 48 | 4.400263 | 1.250243 | 2.822819 | 0 | 11.90025 | 0
2018-02-10 17:24 | 420534.6 | 1680.0002 | 3 | 48 | 4.40025 | 1.097135 | 2.861839 | 0 | 12.07195 | 0
2018-02-10 17:26 | 420654.6 | 1800.0013 | 3 | 48 | 4.400219 | 0.9700089 | 2.896227 | 0 | 12.22326 | 0
2018-02-10 17:28 | 420774.6 | 1920.001 | 3 | 48 | 4.400233 | 0.8626976 | 2.926733 | 0 | 12.35749 | 0
2018-02-10 17:30 | 420894.6 | 2040.0006 | 3 | 48 | 4.400212 | 0.7666101 | 2.953866 | 0 | 12.47689 | 0
2018-02-10 17:32 | 421014.6 | 2160.001 | 3 | 48 | 4.400177 | 0.6804228 | 2.977948 | 0 | 12.58285 | 0
2018-02-10 17:33 | 421061.8 | 2207.2431 | 3 | 48 | 4.400214 | 0.651988 | 2.986693 | 0 | 12.62133 | 0
2018-02-10 17:35 | 421181.9 | 120.0012 | 4 | 48 | 4.337445 | 0 | 2.986693 | 0 | 12.62133 | 0
2018-02-10 17:37 | 421301.9 | 240.0009 | 4 | 48 | 4.331561 | 0 | 2.986693 | 0 | 12.62133 | 0
2018-02-10 17:38 | 421361.9 | 300.0036 | 4 | 48 | 4.329822 | 0 | 2.986693 | 0 | 12.62133 | 0
2018-02-10 17:40 | 421481.9 | 120.0014 | 5 | 48 | 4.107542 | -2.282058 | 2.986693 | 0.07606347 | 12.62133 | 0.3148169
2018-02-10 17:42 | 421601.9 | 240.0001 | 5 | 48 | 4.07291 | -2.282019 | 2.986693 | 0.1521265 | 12.62133 | 0.6258766
2018-02-10 17:44 | 421721.9 | 360.0014 | 5 | 48 | 4.042546 | -2.282064 | 2.986693 | 0.2281924 | 12.62133 | 0.9345202
2018-02-10 17:46 | 421841.9 | 480.0009 | 5 | 48 | 4.0137 | -2.282083 | 2.986693 | 0.3042658 | 12.62133 | 1.24095
2018-02-10 17:48 | 421961.9 | 600.0006 | 5 | 48 | 3.984623 | -2.282103 | 2.986693 | 0.3803251 | 12.62133 | 1.545126
2018-02-10 17:50 | 422081.9 | 720.001 | 5 | 48 | 3.954916 | -2.282144 | 2.986693 | 0.4563948 | 12.62133 | 1.847101
2018-02-10 17:52 | 422201.9 | 840.0006 | 5 | 48 | 3.927158 | -2.282025 | 2.986693 | 0.5324515 | 12.62133 | 2.146832
2018-02-10 17:54 | 422321.9 | 960.001 | 5 | 48 | 3.900928 | -2.282043 | 2.986693 | 0.6085278 | 12.62133 | 2.444586
2018-02-10 17:56 | 422441.9 | 1080.0013 | 5 | 48 | 3.87527 | -2.282024 | 2.986693 | 0.6845935 | 12.62133 | 2.740342
2018-02-10 17:58 | 422561.9 | 1200.0009 | 5 | 48 | 3.848403 | -2.282091 | 2.986693 | 0.7606599 | 12.62133 | 3.034111
2018-02-10 18:00 | 422681.9 | 1320.0005 | 5 | 48 | 3.822239 | -2.282087 | 2.986693 | 0.8367266 | 12.62133 | 3.325828
2018-02-10 18:02 | 422801.9 | 1440.0001 | 5 | 48 | 3.799234 | -2.282078 | 2.986693 | 0.9127874 | 12.62133 | 3.615659
2018-02-10 18:04 | 422921.9 | 1560.0013 | 5 | 48 | 3.77869 | -2.282078 | 2.986693 | 0.9888551 | 12.62133 | 3.903866
2018-02-10 18:06 | 423041.9 | 1680.0002 | 5 | 48 | 3.758642 | -2.282021 | 2.986693 | 1.064922 | 12.62133 | 4.190536
2018-02-10 18:08 | 423161.9 | 1800.0005 | 5 | 48 | 3.738003 | -2.282022 | 2.986693 | 1.140984 | 12.62133 | 4.475636
2018-02-10 18:10 | 423281.9 | 1920.001 | 5 | 48 | 3.719267 | -2.281999 | 2.986693 | 1.217052 | 12.62133 | 4.759255
2018-02-10 18:12 | 423401.9 | 2040.0005 | 5 | 48 | 3.701733 | -2.281999 | 2.986693 | 1.293111 | 12.62133 | 5.041466
2018-02-10 18:14 | 423521.9 | 2160.0009 | 5 | 48 | 3.685093 | -2.282177 | 2.986693 | 1.369183 | 12.62133 | 5.322431
2018-02-10 18:16 | 423641.9 | 2280.0013 | 5 | 48 | 3.668237 | -2.282081 | 2.986693 | 1.445248 | 12.62133 | 5.602101
2018-02-10 18:18 | 423761.9 | 2400.0009 | 5 | 48 | 3.652177 | -2.282001 | 2.986693 | 1.521311 | 12.62133 | 5.880489
2018-02-10 18:20 | 423881.9 | 2520.0005 | 5 | 48 | 3.63807 | -2.282081 | 2.986693 | 1.597373 | 12.62133 | 6.157736
2018-02-10 18:22 | 424001.9 | 2640.0001 | 5 | 48 | 3.625381 | -2.281984 | 2.986693 | 1.673442 | 12.62133 | 6.433991
2018-02-10 18:24 | 424121.9 | 2760.0005 | 5 | 48 | 3.613053 | -2.281987 | 2.986693 | 1.749506 | 12.62133 | 6.709279
2018-02-10 18:26 | 424241.9 | 2880.0001 | 5 | 48 | 3.600509 | -2.282094 | 2.986693 | 1.82557 | 12.62133 | 6.983621
2018-02-10 18:28 | 424361.9 | 3000.0013 | 5 | 48 | 3.589568 | -2.28194 | 2.986693 | 1.901639 | 12.62133 | 7.257083
2018-02-10 18:30 | 424481.9 | 3120.0009 | 5 | 48 | 3.579716 | -2.281976 | 2.986693 | 1.9777 | 12.62133 | 7.529727
2018-02-10 18:32 | 424601.9 | 3240.0005 | 5 | 48 | 3.570264 | -2.282019 | 2.986693 | 2.053764 | 12.62133 | 7.801661
2018-02-10 18:34 | 424721.9 | 3360.0008 | 5 | 48 | 3.559673 | -2.281971 | 2.986693 | 2.129828 | 12.62133 | 8.072839
2018-02-10 18:36 | 424841.9 | 3480.0013 | 5 | 48 | 3.548741 | -2.282027 | 2.986693 | 2.205892 | 12.62133 | 8.343175
2018-02-10 18:38 | 424961.9 | 3600.0009 | 5 | 48 | 3.538298 | -2.282019 | 2.986693 | 2.281959 | 12.62133 | 8.612721
2018-02-10 18:40 | 425081.9 | 3720.0013 | 5 | 48 | 3.527621 | -2.281978 | 2.986693 | 2.358025 | 12.62133 | 8.881463
2018-02-10 18:42 | 425201.9 | 3840.0009 | 5 | 48 | 3.515016 | -2.281991 | 2.986693 | 2.434084 | 12.62133 | 9.149309
2018-02-10 18:44 | 425321.9 | 3960.0005 | 5 | 48 | 3.49879 | -2.282014 | 2.986693 | 2.510156 | 12.62133 | 9.416097
2018-02-10 18:46 | 425441.9 | 4080.0001 | 5 | 48 | 3.481235 | -2.281989 | 2.986693 | 2.586215 | 12.62133 | 9.68156
2018-02-10 18:48 | 425561.9 | 4200.0005 | 5 | 48 | 3.458968 | -2.281985 | 2.986693 | 2.662279 | 12.62133 | 9.945546
2018-02-10 18:50 | 425681.9 | 4320.0001 | 5 | 48 | 3.427101 | -2.282029 | 2.986693 | 2.738348 | 12.62133 | 10.20755
2018-02-10 18:52 | 425801.9 | 4440.0013 | 5 | 48 | 3.375392 | -2.282014 | 2.986693 | 2.814408 | 12.62133 | 10.46642
2018-02-10 18:54 | 425921.9 | 4560.0009 | 5 | 48 | 3.28685 | -2.282058 | 2.986693 | 2.890475 | 12.62133 | 10.72013
2018-02-10 18:56 | 426041.9 | 4680.0005 | 5 | 48 | 3.098499 | -2.282107 | 2.986693 | 2.966542 | 12.62133 | 10.9641
2018-02-10 18:57 | 426073.4 | 4711.5076 | 5 | 48 | 2.999993 | -2.282052 | 2.986693 | 2.986512 | 12.62133 | 11.02507
2018-02-10 18:59 | 426193.5 | 120.0004 | 6 | 48 | 3.357323 | 0 | 2.986693 | 2.986512 | 12.62133 | 11.02507
2018-02-10 19:01 | 426313.5 | 240.0008 | 6 | 48 | 3.371509 | 0 | 2.986693 | 2.986512 | 12.62133 | 11.02507
2018-02-10 19:02 | 426373.5 | 300.0004 | 6 | 48 | 3.374996 | 0 | 2.986693 | 2.986512 | 12.62133 | 11.02507
2018-02-10 19:02 | 426373.5 | 0.0025 | 7 | 49 | 3.375052 | 0 | 0 | 0 | 0 | 0
2018-02-10 19:04 | 426493.6 | 120.0006 | 2 | 49 | 4.042222 | 4.89005 | 0.1624168 | 0 | 0.637454 | 0
2018-02-10 19:06 | 426613.6 | 240.0002 | 2 | 49 | 4.077808 | 4.890122 | 0.3254029 | 0 | 1.299109 | 0
2018-02-10 19:08 | 426733.6 | 360.0006 | 2 | 49 | 4.111807 | 4.890065 | 0.4883884 | 0 | 1.966626 | 0
2018-02-10 19:10 | 426853.6 | 480.001 | 2 | 49 | 4.139117 | 4.89013 | 0.6513997 | 0 | 2.63917 | 0
2018-02-10 19:12 | 426973.6 | 600.0014 | 2 | 49 | 4.164425 | 4.89008 | 0.8144037 | 0 | 3.315961 | 0
2018-02-10 19:14 | 427093.6 | 720.0002 | 2 | 49 | 4.189001 | 4.890071 | 0.9773895 | 0 | 3.996689 | 0
2018-02-10 19:16 | 427213.6 | 840.0006 | 2 | 49 | 4.200219 | 4.66023 | 1.13815 | 0 | 4.671519 | 0
2018-02-10 19:18 | 427333.6 | 960.0002 | 2 | 49 | 4.200307 | 4.295754 | 1.287403 | 0 | 5.298425 | 0
2018-02-10 19:20 | 427453.6 | 1080.0014 | 2 | 49 | 4.200297 | 3.934503 | 1.424601 | 0 | 5.874698 | 0
2018-02-10 19:22 | 427573.6 | 1200.0002 | 2 | 49 | 4.200316 | 3.606627 | 1.550136 | 0 | 6.40198 | 0
2018-02-10 19:24 | 427693.6 | 1320.0006 | 2 | 49 | 4.200288 | 3.303285 | 1.66526 | 0 | 6.885533 | 0
2018-02-10 19:24 | 427711.5 | 1337.9373 | 2 | 49 | 4.200291 | 3.259997 | 1.681604 | 0 | 6.954182 | 0
2018-02-10 19:26 | 427831.5 | 120.0014 | 3 | 49 | 4.221354 | 3.259913 | 1.789893 | 0 | 7.410043 | 0
2018-02-10 19:28 | 427951.5 | 240.0002 | 3 | 49 | 4.248429 | 3.259921 | 1.898556 | 0 | 7.870181 | 0
2018-02-10 19:30 | 428071.5 | 360.0006 | 3 | 49 | 4.279255 | 3.259868 | 2.007206 | 0 | 8.333435 | 0
2018-02-10 19:32 | 428191.5 | 480.001 | 3 | 49 | 4.311698 | 3.259896 | 2.11587 | 0 | 8.800176 | 0
2018-02-10 19:34 | 428311.5 | 600.0014 | 3 | 49 | 4.346189 | 3.25987 | 2.22453 | 0 | 9.270545 | 0
2018-02-10 19:36 | 428431.5 | 720.0002 | 3 | 49 | 4.38389 | 3.259854 | 2.333183 | 0 | 9.74479 | 0
2018-02-10 19:38 | 428551.5 | 840.0007 | 3 | 49 | 4.400266 | 2.917266 | 2.438132 | 0 | 10.20624 | 0
2018-02-10 19:40 | 428671.5 | 960.001 | 3 | 49 | 4.400285 | 2.508924 | 2.52833 | 0 | 10.60313 | 0
2018-02-10 19:42 | 428791.5 | 1080.0007 | 3 | 49 | 4.400271 | 2.169473 | 2.606147 | 0 | 10.94555 | 0
2018-02-10 19:44 | 428911.5 | 1200.001 | 3 | 49 | 4.400318 | 1.883626 | 2.673576 | 0 | 11.24226 | 0
2018-02-10 19:46 | 429031.5 | 1320.0007 | 3 | 49 | 4.400279 | 1.631528 | 2.73208 | 0 | 11.49969 | 0
2018-02-10 19:48 | 429151.5 | 1440.0002 | 3 | 49 | 4.400215 | 1.413841 | 2.782691 | 0 | 11.72239 | 0
2018-02-10 19:50 | 429271.5 | 1560.0007 | 3 | 49 | 4.400277 | 1.239491 | 2.826826 | 0 | 11.9166 | 0
2018-02-10 19:52 | 429391.5 | 1680.0002 | 3 | 49 | 4.400269 | 1.093246 | 2.865602 | 0 | 12.08722 | 0
2018-02-10 19:54 | 429511.5 | 1800.0015 | 3 | 49 | 4.40021 | 0.9650221 | 2.899854 | 0 | 12.23794 | 0
2018-02-10 19:56 | 429631.5 | 1920.0011 | 3 | 49 | 4.400213 | 0.8508577 | 2.930095 | 0 | 12.371 | 0
2018-02-10 19:58 | 429751.5 | 2040.0006 | 3 | 49 | 4.400192 | 0.7555847 | 2.956822 | 0 | 12.48861 | 0
2018-02-10 20:00 | 429871.5 | 2160.0002 | 3 | 49 | 4.400189 | 0.6761608 | 2.980656 | 0 | 12.59348 | 0
2018-02-10 20:01 | 429912.9 | 2201.4182 | 3 | 49 | 4.400217 | 0.6519928 | 2.988293 | 0 | 12.62709 | 0
2018-02-10 20:03 | 430033 | 120.0013 | 4 | 49 | 4.337826 | 0 | 2.988293 | 0 | 12.62709 | 0
2018-02-10 20:05 | 430153 | 240.001 | 4 | 49 | 4.331965 | 0 | 2.988293 | 0 | 12.62709 | 0
2018-02-10 20:06 | 430213 | 300.0045 | 4 | 49 | 4.330299 | 0 | 2.988293 | 0 | 12.62709 | 0
2018-02-10 20:08 | 430333.1 | 120.0007 | 5 | 49 | 4.108146 | -2.282001 | 2.988293 | 0.07606231 | 12.62709 | 0.314816
2018-02-10 20:10 | 430453.1 | 240.001 | 5 | 49 | 4.074599 | -2.282143 | 2.988293 | 0.1521247 | 12.62709 | 0.625967
2018-02-10 20:12 | 430573.1 | 360.0015 | 5 | 49 | 4.044358 | -2.282132 | 2.988293 | 0.2281994 | 12.62709 | 0.9347893
2018-02-10 20:14 | 430693.1 | 480.0002 | 5 | 49 | 4.013984 | -2.282029 | 2.988293 | 0.3042626 | 12.62709 | 1.241271
2018-02-10 20:16 | 430813.1 | 600.0007 | 5 | 49 | 3.984299 | -2.282018 | 2.988293 | 0.3803189 | 12.62709 | 1.545416
2018-02-10 20:18 | 430933.1 | 720.0003 | 5 | 49 | 3.955948 | -2.282065 | 2.988293 | 0.4563923 | 12.62709 | 1.847431
2018-02-10 20:20 | 431053.1 | 840.0015 | 5 | 49 | 3.928841 | -2.282098 | 2.988293 | 0.5324534 | 12.62709 | 2.147288
2018-02-10 20:22 | 431173.1 | 960.0011 | 5 | 49 | 3.902075 | -2.282136 | 2.988293 | 0.6085298 | 12.62709 | 2.445162
2018-02-10 20:24 | 431293.1 | 1080.0015 | 5 | 49 | 3.874691 | -2.282101 | 2.988293 | 0.6845911 | 12.62709 | 2.740917
2018-02-10 20:26 | 431413.1 | 1200.0003 | 5 | 49 | 3.848335 | -2.282159 | 2.988293 | 0.7606574 | 12.62709 | 3.034645
2018-02-10 20:28 | 431533.1 | 1320.0014 | 5 | 49 | 3.823279 | -2.282099 | 2.988293 | 0.8367214 | 12.62709 | 3.326395
2018-02-10 20:30 | 431653.1 | 1440.0002 | 5 | 49 | 3.800428 | -2.282105 | 2.988293 | 0.9127926 | 12.62709 | 3.616356
2018-02-10 20:32 | 431773.1 | 1560.0006 | 5 | 49 | 3.778442 | -2.282043 | 2.988293 | 0.9888505 | 12.62709 | 3.904577
2018-02-10 20:34 | 431893.1 | 1680.0003 | 5 | 49 | 3.75754 | -2.282063 | 2.988293 | 1.064917 | 12.62709 | 4.191179
2018-02-10 20:36 | 432013.1 | 1800.0014 | 5 | 49 | 3.738266 | -2.282036 | 2.988293 | 1.140985 | 12.62709 | 4.476268
2018-02-10 20:38 | 432133.1 | 1920.0011 | 5 | 49 | 3.72022 | -2.282044 | 2.988293 | 1.217055 | 12.62709 | 4.759944
2018-02-10 20:40 | 432253.1 | 2040.0014 | 5 | 49 | 3.702273 | -2.28188 | 2.988293 | 1.293116 | 12.62709 | 5.042226
2018-02-10 20:42 | 432373.1 | 2160.001 | 5 | 49 | 3.683971 | -2.281976 | 2.988293 | 1.369184 | 12.62709 | 5.323151
2018-02-10 20:44 | 432493.1 | 2280.0014 | 5 | 49 | 3.667593 | -2.282069 | 2.988293 | 1.445247 | 12.62709 | 5.602731
2018-02-10 20:46 | 432613.1 | 2400.0002 | 5 | 49 | 3.6527 | -2.282032 | 2.988293 | 1.521306 | 12.62709 | 5.881107
2018-02-10 20:48 | 432733.1 | 2520.0014 | 5 | 49 | 3.63879 | -2.282047 | 2.988293 | 1.597378 | 12.62709 | 6.158444
2018-02-10 20:50 | 432853.1 | 2640.0002 | 5 | 49 | 3.624778 | -2.282084 | 2.988293 | 1.673442 | 12.62709 | 6.434698
2018-02-10 20:52 | 432973.1 | 2760.0006 | 5 | 49 | 3.611737 | -2.282007 | 2.988293 | 1.749509 | 12.62709 | 6.709912
2018-02-10 20:54 | 433093.1 | 2880.0003 | 5 | 49 | 3.600312 | -2.282044 | 2.988293 | 1.825576 | 12.62709 | 6.984204
2018-02-10 20:56 | 433213.1 | 3000.0014 | 5 | 49 | 3.590101 | -2.282004 | 2.988293 | 1.901639 | 12.62709 | 7.257661
2018-02-10 20:58 | 433333.1 | 3120.001 | 5 | 49 | 3.579905 | -2.282049 | 2.988293 | 1.977706 | 12.62709 | 7.530365
2018-02-10 21:00 | 433453.1 | 3240.0006 | 5 | 49 | 3.56875 | -2.281991 | 2.988293 | 2.053772 | 12.62709 | 7.802243
2018-02-10 21:02 | 433573.1 | 3360.0002 | 5 | 49 | 3.558738 | -2.282024 | 2.988293 | 2.129833 | 12.62709 | 8.073301
2018-02-10 21:04 | 433693.1 | 3480.0006 | 5 | 49 | 3.548996 | -2.282045 | 2.988293 | 2.205896 | 12.62709 | 8.343617
2018-02-10 21:06 | 433813.1 | 3600.001 | 5 | 49 | 3.538847 | -2.28198 | 2.988293 | 2.281967 | 12.62709 | 8.613217
2018-02-10 21:08 | 433933.1 | 3720.0006 | 5 | 49 | 3.526676 | -2.282058 | 2.988293 | 2.35803 | 12.62709 | 8.881949
2018-02-10 21:10 | 434053.1 | 3840.0002 | 5 | 49 | 3.513154 | -2.282031 | 2.988293 | 2.434092 | 12.62709 | 9.149673
2018-02-10 21:12 | 434173.1 | 3960.0006 | 5 | 49 | 3.49884 | -2.282081 | 2.988293 | 2.510159 | 12.62709 | 9.416375
2018-02-10 21:14 | 434293.1 | 4080.0002 | 5 | 49 | 3.482235 | -2.282059 | 2.988293 | 2.586216 | 12.62709 | 9.681876
2018-02-10 21:16 | 434413.1 | 4200.0015 | 5 | 49 | 3.459579 | -2.282031 | 2.988293 | 2.662292 | 12.62709 | 9.945976
2018-02-10 21:18 | 434533.1 | 4320.0002 | 5 | 49 | 3.424665 | -2.282045 | 2.988293 | 2.73835 | 12.62709 | 10.20786
2018-02-10 21:20 | 434653.1 | 4440.0014 | 5 | 49 | 3.373955 | -2.281989 | 2.988293 | 2.814414 | 12.62709 | 10.46657
2018-02-10 21:22 | 434773.1 | 4560.001 | 5 | 49 | 3.289083 | -2.281984 | 2.988293 | 2.89048 | 12.62709 | 10.72031
2018-02-10 21:24 | 434893.1 | 4680.0006 | 5 | 49 | 3.10489 | -2.281984 | 2.988293 | 2.966548 | 12.62709 | 10.96462
2018-02-10 21:24 | 434926.9 | 4713.8149 | 5 | 49 | 2.999983 | -2.282059 | 2.988293 | 2.987981 | 12.62709 | 11.03012
2018-02-10 21:26 | 435046.9 | 120.0004 | 6 | 49 | 3.356384 | 0 | 2.988293 | 2.987981 | 12.62709 | 11.03012
2018-02-10 21:28 | 435166.9 | 240.0008 | 6 | 49 | 3.370447 | 0 | 2.988293 | 2.987981 | 12.62709 | 11.03012
2018-02-10 21:29 | 435226.9 | 300.0028 | 6 | 49 | 3.37379 | 0 | 2.988293 | 2.987981 | 12.62709 | 11.03012
2018-02-10 21:29 | 435226.9 | 0.0023 | 7 | 50 | 3.373689 | 0 | 0 | 0 | 0 | 0
2018-02-10 21:31 | 435347.034 | 120.0007 | 2 | 50 | 4.041503 | 4.890077 | 0.1623958 | 0 | 0.637288 | 0
2018-02-10 21:33 | 435467.0344 | 240.0011 | 2 | 50 | 4.077297 | 4.89009 | 0.3254016 | 0 | 1.298906 | 0
2018-02-10 21:35 | 435587.034 | 360.0007 | 2 | 50 | 4.114193 | 4.890124 | 0.4883793 | 0 | 1.966524 | 0
2018-02-10 21:37 | 435707.0336 | 480.0003 | 2 | 50 | 4.141556 | 4.890115 | 0.651387 | 0 | 2.639524 | 0
2018-02-10 21:39 | 435827.034 | 600.0007 | 2 | 50 | 4.164699 | 4.890056 | 0.8143719 | 0 | 3.316421 | 0
2018-02-10 21:41 | 435947.0336 | 720.0003 | 2 | 50 | 4.188249 | 4.890018 | 0.9773785 | 0 | 3.997179 | 0
2018-02-10 21:43 | 436067.0348 | 840.0015 | 2 | 50 | 4.200298 | 4.652083 | 1.13818 | 0 | 4.672126 | 0
2018-02-10 21:45 | 436187.0336 | 960.0003 | 2 | 50 | 4.200295 | 4.258428 | 1.286525 | 0 | 5.295219 | 0
2018-02-10 21:47 | 436307.0348 | 1080.0015 | 2 | 50 | 4.200281 | 3.916768 | 1.422681 | 0 | 5.867112 | 0
2018-02-10 21:49 | 436427.0336 | 1200.0003 | 2 | 50 | 4.200303 | 3.608535 | 1.547996 | 0 | 6.393471 | 0
2018-02-10 21:51 | 436547.0348 | 1320.0015 | 2 | 50 | 4.20027 | 3.305373 | 1.663217 | 0 | 6.877432 | 0
2018-02-10 21:51 | 436565.0668 | 1338.0335 | 2 | 50 | 4.200285 | 3.259984 | 1.679668 | 0 | 6.946529 | 0
2018-02-10 21:53 | 436685 | 120.0006 | 3 | 50 | 4.22291 | 3.259984 | 1.787935 | 0 | 7.402376 | 0
2018-02-10 21:55 | 436805.1 | 240.001 | 3 | 50 | 4.250004 | 3.260217 | 1.8966 | 0 | 7.862709 | 0
2018-02-10 21:57 | 436925 | 360.0006 | 3 | 50 | 4.279391 | 3.259803 | 2.005261 | 0 | 8.326097 | 0
2018-02-10 21:59 | 437045 | 480.0002 | 3 | 50 | 4.311029 | 3.260106 | 2.113918 | 0 | 8.792769 | 0
2018-02-10 22:01 | 437165.1 | 600.0014 | 3 | 50 | 4.346446 | 3.259984 | 2.222585 | 0 | 9.263119 | 0
2018-02-10 22:03 | 437285.1 | 720.001 | 3 | 50 | 4.385768 | 3.260171 | 2.331247 | 0 | 9.737535 | 0
2018-02-10 22:05 | 437405.1 | 840.0014 | 3 | 50 | 4.400296 | 2.915891 | 2.435917 | 0 | 10.19782 | 0
2018-02-10 22:07 | 437525.1 | 960.001 | 3 | 50 | 4.400298 | 2.519639 | 2.526273 | 0 | 10.59542 | 0
2018-02-10 22:09 | 437645 | 1080.0007 | 3 | 50 | 4.400281 | 2.177005 | 2.604403 | 0 | 10.93921 | 0
2018-02-10 22:11 | 437765.1 | 1200.001 | 3 | 50 | 4.400276 | 1.873151 | 2.671783 | 0 | 11.2357 | 0
2018-02-10 22:13 | 437885.1 | 1320.0015 | 3 | 50 | 4.40027 | 1.625871 | 2.729952 | 0 | 11.49166 | 0
2018-02-10 22:15 | 438005.1 | 1440.001 | 3 | 50 | 4.400229 | 1.419821 | 2.780606 | 0 | 11.71455 | 0
2018-02-10 22:17 | 438125 | 1560.0006 | 3 | 50 | 4.400219 | 1.247279 | 2.825002 | 0 | 11.90991 | 0
2018-02-10 22:19 | 438245.1 | 1680.001 | 3 | 50 | 4.40026 | 1.095092 | 2.864012 | 0 | 12.08156 | 0
2018-02-10 22:21 | 438365 | 1800.0006 | 3 | 50 | 4.400249 | 0.9622002 | 2.898205 | 0 | 12.23201 | 0
2018-02-10 22:23 | 438485.1 | 1920.001 | 3 | 50 | 4.400242 | 0.8538809 | 2.928407 | 0 | 12.36491 | 0
2018-02-10 22:25 | 438605.1 | 2040.0014 | 3 | 50 | 4.400266 | 0.7626266 | 2.955285 | 0 | 12.48318 | 0
2018-02-10 22:27 | 438725 | 2160.0002 | 3 | 50 | 4.400214 | 0.6815071 | 2.979313 | 0 | 12.58891 | 0
2018-02-10 22:28 | 438771.7 | 2206.6615 | 3 | 50 | 4.400214 | 0.651989 | 2.987951 | 0 | 12.62692 | 0
2018-02-10 22:30 | 438891.8 | 120.0012 | 4 | 50 | 4.337847 | 0 | 2.987955 | 0 | 12.62694 | 0
2018-02-10 22:32 | 439011.8 | 240.0009 | 4 | 50 | 4.332055 | 0 | 2.987955 | 0 | 12.62694 | 0
2018-02-10 22:33 | 439071.8 | 300.0036 | 4 | 50 | 4.330316 | 0 | 2.987955 | 0 | 12.62694 | 0
2018-02-10 22:35 | 439191.8 | 120.0014 | 5 | 50 | 4.10908 | -2.282059 | 2.987955 | 0.07606067 | 12.62694 | 0.3148553
2018-02-10 22:37 | 439311.8 | 240.0001 | 5 | 50 | 4.074973 | -2.282056 | 2.987955 | 0.152134 | 12.62694 | 0.6261145
2018-02-10 22:39 | 439431.8 | 360.0014 | 5 | 50 | 4.043111 | -2.282146 | 2.987955 | 0.2281928 | 12.62694 | 0.9348273
2018-02-10 22:41 | 439551.8 | 480.0001 | 5 | 50 | 4.013567 | -2.282067 | 2.987955 | 0.3042588 | 12.62694 | 1.241239
2018-02-10 22:43 | 439671.8 | 600.0006 | 5 | 50 | 3.985158 | -2.282104 | 2.987955 | 0.3803273 | 12.62694 | 1.545455
2018-02-10 22:45 | 439791.8 | 720.0009 | 5 | 50 | 3.957121 | -2.281911 | 2.987955 | 0.4563883 | 12.62694 | 1.847506
2018-02-10 22:47 | 439911.8 | 840.0006 | 5 | 50 | 3.928518 | -2.282064 | 2.987955 | 0.5324664 | 12.62694 | 2.147475
2018-02-10 22:49 | 440031.8 | 960.0009 | 5 | 50 | 3.901182 | -2.282096 | 2.987955 | 0.608523 | 12.62694 | 2.445207
2018-02-10 22:51 | 440151.8 | 1080.0014 | 5 | 50 | 3.875296 | -2.28215 | 2.987955 | 0.6845981 | 12.62694 | 2.741002
2018-02-10 22:53 | 440271.8 | 1200.0001 | 5 | 50 | 3.849709 | -2.282045 | 2.987955 | 0.76066 | 12.62694 | 3.034792
2018-02-10 22:55 | 440391.8 | 1320.0006 | 5 | 50 | 3.824179 | -2.281797 | 2.987955 | 0.8367276 | 12.62694 | 3.326656
2018-02-10 22:57 | 440511.8 | 1440.0009 | 5 | 50 | 3.799759 | -2.282001 | 2.987955 | 0.9127878 | 12.62694 | 3.616577
2018-02-10 22:59 | 440631.8 | 1560.0005 | 5 | 50 | 3.778436 | -2.282029 | 2.987955 | 0.9888601 | 12.62694 | 3.904808
2018-02-10 23:01 | 440751.8 | 1680.0001 | 5 | 50 | 3.758743 | -2.281918 | 2.987955 | 1.064923 | 12.62694 | 4.191446
2018-02-10 23:03 | 440871.8 | 1800.0005 | 5 | 50 | 3.739717 | -2.28198 | 2.987955 | 1.140991 | 12.62694 | 4.476643
2018-02-10 23:05 | 440991.8 | 1920.0001 | 5 | 50 | 3.720361 | -2.282125 | 2.987955 | 1.217054 | 12.62694 | 4.760369
2018-02-10 23:07 | 441111.8 | 2040.0014 | 5 | 50 | 3.701716 | -2.282061 | 2.987955 | 1.293113 | 12.62694 | 5.042606
2018-02-10 23:09 | 441231.8 | 2160.0009 | 5 | 50 | 3.684704 | -2.282136 | 2.987955 | 1.369186 | 12.62694 | 5.323555
2018-02-10 23:11 | 441351.8 | 2280.0014 | 5 | 50 | 3.669063 | -2.282098 | 2.987955 | 1.445253 | 12.62694 | 5.603238
2018-02-10 23:13 | 441471.8 | 2400.0001 | 5 | 50 | 3.653704 | -2.282021 | 2.987955 | 1.521313 | 12.62694 | 5.881723
2018-02-10 23:15 | 441591.8 | 2520.0013 | 5 | 50 | 3.63819 | -2.282059 | 2.987955 | 1.59738 | 12.62694 | 6.159051
2018-02-10 23:17 | 441711.8 | 2640.0009 | 5 | 50 | 3.624751 | -2.282091 | 2.987955 | 1.673446 | 12.62694 | 6.435271
2018-02-10 23:19 | 441831.8 | 2760.0005 | 5 | 50 | 3.612718 | -2.282019 | 2.987955 | 1.749505 | 12.62694 | 6.710498
2018-02-10 23:21 | 441951.8 | 2880.0009 | 5 | 50 | 3.601532 | -2.282019 | 2.987955 | 1.825575 | 12.62694 | 6.984893
2018-02-10 23:23 | 442071.8 | 3000.0014 | 5 | 50 | 3.589949 | -2.282059 | 2.987955 | 1.90164 | 12.62694 | 7.258411
2018-02-10 23:25 | 442191.8 | 3120.0001 | 5 | 50 | 3.578976 | -2.282063 | 2.987955 | 1.977709 | 12.62694 | 7.531063
2018-02-10 23:27 | 442311.8 | 3240.0005 | 5 | 50 | 3.569091 | -2.282001 | 2.987955 | 2.053772 | 12.62694 | 7.802913
2018-02-10 23:29 | 442431.8 | 3360.0009 | 5 | 50 | 3.559809 | -2.282002 | 2.987955 | 2.129833 | 12.62694 | 8.074025
2018-02-10 23:31 | 442551.8 | 3480.0013 | 5 | 50 | 3.549603 | -2.282091 | 2.987955 | 2.205902 | 12.62694 | 8.344442
2018-02-10 23:33 | 442671.8 | 3600.0001 | 5 | 50 | 3.537598 | -2.281713 | 2.987955 | 2.281966 | 12.62694 | 8.613987
2018-02-10 23:35 | 442791.8 | 3720.0005 | 5 | 50 | 3.526015 | -2.282014 | 2.987955 | 2.35803 | 12.62694 | 8.882627
2018-02-10 23:37 | 442911.8 | 3840.0001 | 5 | 50 | 3.513816 | -2.282125 | 2.987955 | 2.434094 | 12.62694 | 9.15037
2018-02-10 23:39 | 443031.8 | 3960.0013 | 5 | 50 | 3.499685 | -2.282027 | 2.987955 | 2.510161 | 12.62694 | 9.417139
2018-02-10 23:41 | 443151.8 | 4080.0009 | 5 | 50 | 3.481192 | -2.282136 | 2.987955 | 2.58622 | 12.62694 | 9.682663
2018-02-10 23:43 | 443271.8 | 4200.0005 | 5 | 50 | 3.457044 | -2.282056 | 2.987955 | 2.662291 | 12.62694 | 9.946589
2018-02-10 23:45 | 443391.8 | 4320.0001 | 5 | 50 | 3.42459 | -2.282052 | 2.987955 | 2.738358 | 12.62694 | 10.2084
2018-02-10 23:47 | 443511.8 | 4440.0013 | 5 | 50 | 3.375474 | -2.282012 | 2.987955 | 2.814423 | 12.62694 | 10.46717
2018-02-10 23:49 | 443631.8 | 4560.0009 | 5 | 50 | 3.289362 | -2.28196 | 2.987955 | 2.890488 | 12.62694 | 10.72099
2018-02-10 23:51 | 443751.8 | 4680.0013 | 5 | 50 | 3.098913 | -2.281898 | 2.987955 | 2.966551 | 12.62694 | 10.96507
2018-02-10 23:52 | 443783.5 | 4711.7131 | 5 | 50 | 2.999982 | -2.282094 | 2.987955 | 2.986651 | 12.62694 | 11.02643
2018-02-10 23:54 | 443903.6 | 120.0012 | 6 | 50 | 3.359661 | 0 | 2.987955 | 2.986651 | 12.62694 | 11.02643
2018-02-10 23:56 | 444023.6 | 240.0008 | 6 | 50 | 3.373839 | 0 | 2.987955 | 2.986651 | 12.62694 | 11.02643
2018-02-10 23:57 | 444083.6 | 300.0044 | 6 | 50 | 3.377216 | 0 | 2.987955 | 2.986651 | 12.62694 | 11.02643
2018-02-10 23:57 | 444083.6 | 0.0031 | 7 | 51 | 3.377273 | 0 | 0 | 0 | 0 | 0
2018-02-10 23:59 | 444203.7 | 120.0014 | 8 | 51 | 3.897189 | 3.259879 | 0.1086464 | 0 | 0.4101756 | 0
2018-02-11 00:01 | 444323.7 | 240.001 | 8 | 51 | 3.949938 | 3.259912 | 0.2173149 | 0 | 0.8376651 | 0
2018-02-11 00:03 | 444443.7 | 360.0006 | 8 | 51 | 3.97441 | 3.259919 | 0.3259763 | 0 | 1.268152 | 0
2018-02-11 00:05 | 444563.7 | 480.001 | 8 | 51 | 3.998608 | 3.259921 | 0.434633 | 0 | 1.701348 | 0
2018-02-11 00:07 | 444683.7 | 600.0014 | 8 | 51 | 4.019995 | 3.259883 | 0.5432853 | 0 | 2.136995 | 0
2018-02-11 00:09 | 444803.7 | 720.0002 | 8 | 51 | 4.038803 | 3.259921 | 0.6519511 | 0 | 2.574879 | 0
2018-02-11 00:11 | 444923.7 | 840.0014 | 8 | 51 | 4.052923 | 3.259908 | 0.7606103 | 0 | 3.014538 | 0
2018-02-11 00:13 | 445043.7 | 960.0002 | 8 | 51 | 4.065307 | 3.259843 | 0.869271 | 0 | 3.455604 | 0
2018-02-11 00:15 | 445163.7 | 1080.0014 | 8 | 51 | 4.078188 | 3.259875 | 0.9779283 | 0 | 3.898008 | 0
2018-02-11 00:17 | 445283.7 | 1200.0001 | 8 | 51 | 4.093452 | 3.259896 | 1.086588 | 0 | 4.341944 | 0
2018-02-11 00:19 | 445403.7 | 1320.0006 | 8 | 51 | 4.110611 | 3.259948 | 1.195242 | 0 | 4.787647 | 0
2018-02-11 00:21 | 445523.7 | 1440.0003 | 8 | 51 | 4.127314 | 3.2599 | 1.303904 | 0 | 5.23522 | 0
2018-02-11 00:23 | 445643.7 | 1560.0014 | 8 | 51 | 4.144522 | 3.25987 | 1.412555 | 0 | 5.684591 | 0
2018-02-11 00:25 | 445763.7 | 1680.001 | 8 | 51 | 4.163669 | 3.259902 | 1.521218 | 0 | 6.135968 | 0
2018-02-11 00:27 | 445883.7 | 1800.0006 | 8 | 51 | 4.186129 | 3.259852 | 1.629875 | 0 | 6.589562 | 0
2018-02-11 00:28 | 445953.5 | 1869.7943 | 8 | 51 | 4.200001 | 3.259868 | 1.693073 | 0 | 6.854558 | 0

## Statistics_20
Date_Time | Test_Time(s) | Step_Time(s) | Step_Index | Cycle_Index | Voltage(V) | Current(A) | Charge_Capacity(Ah) | Discharge_Capacity(Ah) | Charge_Energy(Wh) | Discharge_Energy(Wh) | Internal Resistance(Ohm)
2018-02-05 22:08 | 8972.558284 | 300.0045 | 6 | 1 | 3.379895 | 0 | 3.025278 | 3.026515 | 12.79872 | 11.18493
2018-02-06 00:38 | 17917.82 | 300.0006 | 6 | 2 | 3.380309 | 0 | 3.02892 | 3.023297 | 12.79278 | 11.17051
2018-02-06 03:07 | 26865.9 | 300.0027 | 6 | 3 | 3.379357 | 0 | 3.027765 | 3.022815 | 12.78839 | 11.16739
2018-02-06 05:36 | 35804.9491 | 300.0021 | 6 | 4 | 3.379398 | 0 | 3.026375 | 3.021338 | 12.78224 | 11.16279
2018-02-06 08:05 | 44752.73 | 300.0027 | 6 | 5 | 3.377801 | 0 | 3.026441 | 3.021597 | 12.78379 | 11.16401
2018-02-06 10:34 | 53689.4171 | 300.0027 | 6 | 6 | 3.37922 | 0 | 3.024554 | 3.019516 | 12.77483 | 11.15526
2018-02-06 13:03 | 62628.39 | 300.0013 | 6 | 7 | 3.378008 | 0 | 3.02463 | 3.020024 | 12.77541 | 11.15743
2018-02-06 15:32 | 71559.88 | 300.002 | 6 | 8 | 3.377341 | 0 | 3.02317 | 3.018643 | 12.76931 | 11.15223
2018-02-06 18:01 | 80495.66952 | 300.0039 | 6 | 9 | 3.376572 | 0 | 3.023635 | 3.01903 | 12.77083 | 11.15479
2018-02-06 20:29 | 89421.94 | 300.0011 | 6 | 10 | 3.377963 | 0 | 3.021821 | 3.016741 | 12.76348 | 11.14389
2018-02-06 22:58 | 98352.7 | 300.0029 | 6 | 11 | 3.374837 | 0 | 3.022554 | 3.01862 | 12.76642 | 11.15265
2018-02-07 01:27 | 107279.3 | 300.0014 | 6 | 12 | 3.376708 | 0 | 3.021611 | 3.016428 | 12.76219 | 11.14561
2018-02-07 03:56 | 116205.6 | 300.0012 | 6 | 13 | 3.372683 | 0 | 3.019875 | 3.016036 | 12.75559 | 11.14179
2018-02-07 06:24 | 125123.9 | 300.0029 | 6 | 14 | 3.378255 | 0 | 3.019972 | 3.01387 | 12.75355 | 11.13177
2018-02-07 08:53 | 134046.2811 | 300.003 | 6 | 15 | 3.375552 | 0 | 3.018751 | 3.014632 | 12.75134 | 11.13679
2018-02-07 11:22 | 142968.9 | 300.0019 | 6 | 16 | 3.375086 | 0 | 3.018211 | 3.013628 | 12.7491 | 11.1337
2018-02-07 14:47 | 151887.6 | 300.0037 | 6 | 17 | 3.372565 | 0 | 3.017062 | 2.945933 | 12.7436 | 10.90494
2018-02-07 17:15 | 160803.4027 | 300.0046 | 6 | 18 | 3.377377 | 0 | 3.018888 | 3.012211 | 12.75667 | 11.12577
2018-02-07 19:44 | 169720.7 | 300.0028 | 6 | 19 | 3.374053 | 0 | 3.016403 | 3.01253 | 12.7413 | 11.12846
2018-02-07 22:13 | 178638.4 | 300.002 | 6 | 20 | 3.374595 | 0 | 3.016604 | 3.011916 | 12.74209 | 11.12615
2018-02-08 00:41 | 187546 | 300.003 | 6 | 21 | 3.373621 | 0 | 3.014871 | 3.010627 | 12.73251 | 11.1188
2018-02-08 03:10 | 196461.1 | 300.0022 | 6 | 22 | 3.378846 | 0 | 3.016396 | 3.010614 | 12.74083 | 11.11915
2018-02-08 05:38 | 205367.6 | 300.0037 | 6 | 23 | 3.373782 | 0 | 3.012716 | 3.00952 | 12.72652 | 11.11553
2018-02-08 08:07 | 214278.6 | 300.0022 | 6 | 24 | 3.376455 | 0 | 3.013121 | 3.007992 | 12.72761 | 11.10786
2018-02-08 10:35 | 223177.5 | 300.0024 | 6 | 25 | 3.377239 | 0 | 3.012125 | 3.007584 | 12.7227 | 11.1052
2018-02-08 13:03 | 232084.6 | 300.0022 | 6 | 26 | 3.375729 | 0 | 3.011677 | 3.007803 | 12.72192 | 11.10831
2018-02-08 15:32 | 240989.7 | 300.003 | 6 | 27 | 3.37654 | 0 | 3.01117 | 3.006582 | 12.72049 | 11.10324
2018-02-08 18:00 | 249886.6 | 300.0028 | 6 | 28 | 3.374306 | 0 | 3.009216 | 3.005485 | 12.7112 | 11.0964
2018-02-08 20:28 | 258791.8 | 300.0031 | 6 | 29 | 3.378401 | 0 | 3.011506 | 3.006223 | 12.72101 | 11.10162
2018-02-08 22:57 | 267687.3 | 300.003 | 6 | 30 | 3.374371 | 0 | 3.008404 | 3.005135 | 12.70866 | 11.09726
2018-02-09 01:25 | 276592.1 | 300.003 | 6 | 31 | 3.377366 | 0 | 3.008967 | 3.003895 | 12.71146 | 11.0911
2018-02-09 03:53 | 285479.8 | 300.002 | 6 | 32 | 3.379337 | 0 | 3.006782 | 3.002059 | 12.70134 | 11.08136
2018-02-09 06:22 | 294377.7 | 300.0045 | 6 | 33 | 3.377837 | 0 | 3.006626 | 3.002681 | 12.70283 | 11.08524
2018-02-09 08:50 | 303273.6 | 300.0021 | 6 | 34 | 3.377157 | 0 | 3.005473 | 3.001295 | 12.6989 | 11.07981
2018-02-09 11:18 | 312161.1 | 300.0021 | 6 | 35 | 3.376804 | 0 | 3.004879 | 3.000738 | 12.69357 | 11.07536
2018-02-09 13:46 | 321059.5 | 300.0045 | 6 | 36 | 3.380543 | 0 | 3.006836 | 3.001611 | 12.70302 | 11.08149
2018-02-09 16:14 | 329947.5 | 300.0029 | 6 | 37 | 3.376568 | 0 | 3.003552 | 3.000284 | 12.6904 | 11.07678
2018-02-09 18:43 | 338842.6 | 300.0031 | 6 | 38 | 3.375483 | 0 | 3.004311 | 3.000165 | 12.69292 | 11.07489
2018-02-09 21:11 | 347724.6 | 300.0028 | 6 | 39 | 3.379817 | 0 | 3.004242 | 2.998756 | 12.69126 | 11.06785
2018-02-09 23:39 | 356610.3 | 300.0023 | 6 | 40 | 3.377476 | 0 | 3.002354 | 2.998547 | 12.68541 | 11.06832
2018-02-10 02:07 | 365504.6 | 300.002 | 6 | 41 | 3.378521 | 0 | 3.003022 | 2.998222 | 12.68938 | 11.06662
2018-02-10 04:35 | 374380.5 | 300.002 | 6 | 42 | 3.379032 | 0 | 3.000304 | 2.995831 | 12.6757 | 11.05456
2018-02-10 07:03 | 383267.4 | 300.0028 | 6 | 43 | 3.378954 | 0 | 3.002036 | 2.997565 | 12.6841 | 11.06276
2018-02-10 09:31 | 392149 | 300.0021 | 6 | 44 | 3.378543 | 0 | 3.000262 | 2.995897 | 12.67784 | 11.05735
2018-02-10 11:59 | 401028 | 300.0014 | 6 | 45 | 3.376591 | 0 | 2.9991 | 2.995197 | 12.67216 | 11.05221
2018-02-10 14:27 | 409910.5 | 300.0028 | 6 | 46 | 3.380706 | 0 | 3.00108 | 2.99572 | 12.67968 | 11.05433
2018-02-10 16:55 | 418785.0459 | 300.0027 | 6 | 47 | 3.379543 | 0 | 2.998178 | 2.9942 | 12.66874 | 11.04983
2018-02-10 19:23 | 427670.1 | 300.0043 | 6 | 48 | 3.375165 | 0 | 2.998384 | 2.994993 | 12.67083 | 11.0521
2018-02-10 21:51 | 436544.3 | 300.0035 | 6 | 49 | 3.380256 | 0 | 2.998911 | 2.99321 | 12.66993 | 11.0445
2018-02-11 00:19 | 445418.0587 | 300.0046 | 6 | 50 | 3.379636 | 0 | 2.997027 | 2.99288 | 12.66426 | 11.04287
2018-02-11 00:50 | 447299.3 | 1881.1925 | 8 | 51 | 4.200001 | 3.259956 | 1.703378 | 0 | 6.896615 | 0

## Channel_20_1
Date_Time | Test_Time(s) | Step_Time(s) | Step_Index | Cycle_Index | Voltage(V) | Current(A) | Charge_Capacity(Ah) | Discharge_Capacity(Ah) | Charge_Energy(Wh) | Discharge_Energy(Wh) | Internal Resistance(Ohm)
2018-02-05 19:39 | 10.0007 | 10.0006 | 1 | 1 | 3.430358 | 0 | 0 | 0 | 0 | 0
2018-02-05 19:39 | 10.0022 | 10.0021 | 1 | 1 | 3.430358 | 0 | 0 | 0 | 0 | 0
2018-02-05 19:41 | 130.0819 | 120.0012 | 2 | 1 | 4.060919 | 4.889868 | 0.1623853 | 0 | 0.6432291 | 0
2018-02-05 19:43 | 250.0807 | 240 | 2 | 1 | 4.091066 | 4.889879 | 0.3253887 | 0 | 1.307441 | 0
2018-02-05 19:45 | 370.0811 | 360.0004 | 2 | 1 | 4.12247 | 4.88991 | 0.4883586 | 0 | 1.976849 | 0
2018-02-05 19:47 | 490.0815 | 480.0008 | 2 | 1 | 4.14752 | 4.889894 | 0.6513604 | 0 | 2.650916 | 0
2018-02-05 19:49 | 610.0811 | 600.0004 | 2 | 1 | 4.171099 | 4.889879 | 0.8143516 | 0 | 3.328866 | 0
2018-02-05 19:51 | 730.0815 | 720.0008 | 2 | 1 | 4.194252 | 4.889811 | 0.9773472 | 0 | 4.010617 | 0
2018-02-05 19:53 | 850.0829 | 840.0022 | 2 | 1 | 4.200275 | 4.604332 | 1.136576 | 0 | 4.679299 | 0
2018-02-05 19:55 | 970.0817 | 960.001 | 2 | 1 | 4.200293 | 4.271753 | 1.284506 | 0 | 5.30065 | 0
2018-02-05 19:57 | 1090.0821 | 1080.0014 | 2 | 1 | 4.200286 | 3.939062 | 1.421335 | 0 | 5.875368 | 0
2018-02-05 19:59 | 1210.0825 | 1200.0018 | 2 | 1 | 4.200259 | 3.627901 | 1.547311 | 0 | 6.404505 | 0
2018-02-05 20:01 | 1330.0809 | 1320.0002 | 2 | 1 | 4.200232 | 3.342314 | 1.663445 | 0 | 6.892299 | 0
2018-02-05 20:02 | 1365.9412 | 1355.8605 | 2 | 1 | 4.200286 | 3.259983 | 1.696321 | 0 | 7.030387 | 0
2018-02-05 20:04 | 1485.954508 | 120.0014 | 3 | 1 | 4.219932 | 3.259972 | 1.804596 | 0 | 7.486117 | 0
2018-02-05 20:06 | 1605.953308 | 240.0002 | 3 | 1 | 4.245706 | 3.259972 | 1.913262 | 0 | 7.946035 | 0
2018-02-05 20:08 | 1725.953708 | 360.0006 | 3 | 1 | 4.275576 | 3.260036 | 2.021923 | 0 | 8.408987 | 0
2018-02-05 20:10 | 1845.953308 | 480.0002 | 3 | 1 | 4.307299 | 3.260035 | 2.130594 | 0 | 8.875321 | 0
2018-02-05 20:12 | 1965.954508 | 600.0014 | 3 | 1 | 4.340954 | 3.259949 | 2.239259 | 0 | 9.345188 | 0
2018-02-05 20:14 | 2085.953308 | 720.0002 | 3 | 1 | 4.377845 | 3.260025 | 2.347922 | 0 | 9.818855 | 0
2018-02-05 20:16 | 2205.954608 | 840.0015 | 3 | 1 | 4.400336 | 2.991493 | 2.454395 | 0 | 10.28668 | 0
2018-02-05 20:18 | 2325.954308 | 960.0012 | 3 | 1 | 4.40028 | 2.572432 | 2.546839 | 0 | 10.69347 | 0
2018-02-05 20:20 | 2445.953408 | 1080.0003 | 3 | 1 | 4.400271 | 2.22752 | 2.626683 | 0 | 11.0448 | 0
2018-02-05 20:22 | 2565.954308 | 1200.0012 | 3 | 1 | 4.400262 | 1.935493 | 2.695954 | 0 | 11.34961 | 0
2018-02-05 20:24 | 2685.953808 | 1320.0007 | 3 | 1 | 4.400242 | 1.679101 | 2.75613 | 0 | 11.6144 | 0
2018-02-05 20:26 | 2805.953508 | 1440.0004 | 3 | 1 | 4.400252 | 1.456633 | 2.808256 | 0 | 11.84377 | 0
2018-02-05 20:28 | 2925.954608 | 1560.0015 | 3 | 1 | 4.400248 | 1.275144 | 2.853692 | 0 | 12.0437 | 0
2018-02-05 20:30 | 3045.955108 | 1680.002 | 3 | 1 | 4.400242 | 1.124187 | 2.893605 | 0 | 12.21933 | 0
2018-02-05 20:32 | 3165.955508 | 1800.0024 | 3 | 1 | 4.400264 | 0.9938316 | 2.928842 | 0 | 12.37438 | 0
2018-02-05 20:34 | 3285.954308 | 1920.0012 | 3 | 1 | 4.400223 | 0.8751726 | 2.959943 | 0 | 12.51123 | 0
2018-02-05 20:36 | 3405.955508 | 2040.0024 | 3 | 1 | 4.400217 | 0.7773724 | 2.987428 | 0 | 12.63217 | 0
2018-02-05 20:38 | 3525.955008 | 2160.0019 | 3 | 1 | 4.400205 | 0.6941471 | 3.011916 | 0 | 12.73992 | 0
2018-02-05 20:39 | 3597.495808 | 2231.5427 | 3 | 1 | 4.400229 | 0.6519976 | 3.025278 | 0 | 12.79872 | 0
2018-02-05 20:41 | 3717.541352 | 120.0011 | 4 | 1 | 4.337805 | 0 | 3.025278 | 0 | 12.79872 | 0
2018-02-05 20:43 | 3837.540952 | 240.0007 | 4 | 1 | 4.331855 | 0 | 3.025278 | 0 | 12.79872 | 0
2018-02-05 20:44 | 3897.542152 | 300.0019 | 4 | 1 | 4.330116 | 0 | 3.025278 | 0 | 12.79872 | 0
2018-02-05 20:46 | 4017.622504 | 120.0013 | 5 | 1 | 4.108121 | -2.281895 | 3.025278 | 0.07605238 | 12.79872 | 0.3147623
2018-02-05 20:48 | 4137.622104 | 240.0009 | 5 | 1 | 4.07507 | -2.281877 | 3.025278 | 0.1521191 | 12.79872 | 0.6259451
2018-02-05 20:50 | 4257.622504 | 360.0013 | 5 | 1 | 4.045196 | -2.281858 | 3.025278 | 0.2281793 | 12.79872 | 0.9347536
2018-02-05 20:52 | 4377.621304 | 480.0001 | 5 | 1 | 4.015065 | -2.281941 | 3.025278 | 0.3042386 | 12.79872 | 1.241285
2018-02-05 20:54 | 4497.621704 | 600.0005 | 5 | 1 | 3.986434 | -2.281959 | 3.025278 | 0.3803042 | 12.79872 | 1.545595
2018-02-05 20:56 | 4617.621304 | 720.0001 | 5 | 1 | 3.958766 | -2.281945 | 3.025278 | 0.4563642 | 12.79872 | 1.847745
2018-02-05 20:58 | 4737.622504 | 840.0013 | 5 | 1 | 3.932242 | -2.281995 | 3.025278 | 0.532423 | 12.79872 | 2.147833
2018-02-05 21:00 | 4857.622104 | 960.0009 | 5 | 1 | 3.905785 | -2.281855 | 3.025278 | 0.6084863 | 12.79872 | 2.44593
2018-02-05 21:02 | 4977.622504 | 1080.0013 | 5 | 1 | 3.879376 | -2.281986 | 3.025278 | 0.6845427 | 12.79872 | 2.741977
2018-02-05 21:04 | 5097.622104 | 1200.0009 | 5 | 1 | 3.853834 | -2.281977 | 3.025278 | 0.7606053 | 12.79872 | 3.03608
2018-02-05 21:06 | 5217.621704 | 1320.0005 | 5 | 1 | 3.829253 | -2.281975 | 3.025278 | 0.8366726 | 12.79872 | 3.32828
2018-02-05 21:08 | 5337.622104 | 1440.0009 | 5 | 1 | 3.806606 | -2.281977 | 3.025278 | 0.9127293 | 12.79872 | 3.618647
2018-02-05 21:10 | 5457.621704 | 1560.0005 | 5 | 1 | 3.784862 | -2.28196 | 3.025278 | 0.9887888 | 12.79872 | 3.907347
2018-02-05 21:12 | 5577.621304 | 1680.0001 | 5 | 1 | 3.764873 | -2.281981 | 3.025278 | 1.06485 | 12.79872 | 4.194458
2018-02-05 21:14 | 5697.621704 | 1800.0005 | 5 | 1 | 3.746018 | -2.28195 | 3.025278 | 1.140914 | 12.79872 | 4.480106
2018-02-05 21:16 | 5817.621304 | 1920.0001 | 5 | 1 | 3.728219 | -2.281961 | 3.025278 | 1.216975 | 12.79872 | 4.764352
2018-02-05 21:18 | 5937.622504 | 2040.0013 | 5 | 1 | 3.710395 | -2.28189 | 3.025278 | 1.293039 | 12.79872 | 5.047262
2018-02-05 21:20 | 6057.621304 | 2160.0001 | 5 | 1 | 3.692566 | -2.281973 | 3.025278 | 1.369093 | 12.79872 | 5.328761
2018-02-05 21:22 | 6177.622504 | 2280.0013 | 5 | 1 | 3.676455 | -2.281901 | 3.025278 | 1.445158 | 12.79872 | 5.609019
2018-02-05 21:24 | 6297.622104 | 2400.0009 | 5 | 1 | 3.661647 | -2.281953 | 3.025278 | 1.521221 | 12.79872 | 5.888084
2018-02-05 21:26 | 6417.621704 | 2520.0005 | 5 | 1 | 3.647652 | -2.281977 | 3.025278 | 1.597281 | 12.79872 | 6.166055
2018-02-05 21:28 | 6537.622104 | 2640.0009 | 5 | 1 | 3.633559 | -2.281935 | 3.025278 | 1.67334 | 12.79872 | 6.442955
2018-02-05 21:30 | 6657.622504 | 2760.0013 | 5 | 1 | 3.620805 | -2.281879 | 3.025278 | 1.749401 | 12.79872 | 6.718832
2018-02-05 21:32 | 6777.621304 | 2880.0001 | 5 | 1 | 3.609262 | -2.281963 | 3.025278 | 1.825467 | 12.79872 | 6.993805
2018-02-05 21:34 | 6897.622504 | 3000.0013 | 5 | 1 | 3.598977 | -2.281881 | 3.025278 | 1.901527 | 12.79872 | 7.267933
2018-02-05 21:36 | 7017.621304 | 3120.0001 | 5 | 1 | 3.588625 | -2.281863 | 3.025278 | 1.977589 | 12.79872 | 7.541289
2018-02-05 21:38 | 7137.621704 | 3240.0005 | 5 | 1 | 3.577826 | -2.28195 | 3.025278 | 2.053651 | 12.79872 | 7.813826
2018-02-05 21:40 | 7257.622104 | 3360.0009 | 5 | 1 | 3.568087 | -2.281953 | 3.025278 | 2.129705 | 12.79872 | 8.085563
2018-02-05 21:42 | 7377.621704 | 3480.0005 | 5 | 1 | 3.558681 | -2.281881 | 3.025278 | 2.205767 | 12.79872 | 8.356594
2018-02-05 21:44 | 7497.621304 | 3600.0001 | 5 | 1 | 3.548973 | -2.281925 | 3.025278 | 2.281824 | 12.79872 | 8.626896
2018-02-05 21:46 | 7617.621704 | 3720.0005 | 5 | 1 | 3.537213 | -2.281903 | 3.025278 | 2.357888 | 12.79872 | 8.896417
2018-02-05 21:48 | 7737.621304 | 3840.0001 | 5 | 1 | 3.52492 | -2.281808 | 3.025278 | 2.433941 | 12.79872 | 9.164967
2018-02-05 21:50 | 7857.622504 | 3960.0013 | 5 | 1 | 3.511626 | -2.281975 | 3.025278 | 2.510007 | 12.79872 | 9.432598
2018-02-05 21:52 | 7977.622104 | 4080.0009 | 5 | 1 | 3.496991 | -2.281886 | 3.025278 | 2.586068 | 12.79872 | 9.699153
2018-02-05 21:54 | 8097.622504 | 4200.0013 | 5 | 1 | 3.477204 | -2.282248 | 3.025278 | 2.662126 | 12.79872 | 9.964419
2018-02-05 21:56 | 8217.622104 | 4320.0009 | 5 | 1 | 3.449097 | -2.281925 | 3.025278 | 2.738185 | 12.79872 | 10.22787
2018-02-05 21:58 | 8337.622504 | 4440.0013 | 5 | 1 | 3.409768 | -2.281827 | 3.025278 | 2.814249 | 12.79872 | 10.48884
2018-02-05 22:00 | 8457.622104 | 4560.0009 | 5 | 1 | 3.346539 | -2.281883 | 3.025278 | 2.890309 | 12.79872 | 10.74598
2018-02-05 22:02 | 8577.622504 | 4680.0013 | 5 | 1 | 3.226681 | -2.281925 | 3.025278 | 2.966364 | 12.79872 | 10.99652
2018-02-05 22:03 | 8672.509504 | 4774.8883 | 5 | 1 | 2.999999 | -2.281898 | 3.025278 | 3.026511 | 12.79872 | 11.18492
2018-02-05 22:05 | 8792.555084 | 120.0013 | 6 | 1 | 3.361386 | 0 | 3.025278 | 3.026515 | 12.79872 | 11.18493
2018-02-05 22:07 | 8912.553884 | 240.0001 | 6 | 1 | 3.376351 | 0 | 3.025278 | 3.026515 | 12.79872 | 11.18493
2018-02-05 22:08 | 8972.558284 | 300.0045 | 6 | 1 | 3.379895 | 0 | 3.025278 | 3.026515 | 12.79872 | 11.18493
2018-02-05 22:08 | 8972.56658 | 0.0025 | 7 | 2 | 3.379877 | 0 | 0 | 0 | 0 | 0
2018-02-05 22:10 | 9092.646576 | 120.0014 | 2 | 2 | 4.031777 | 4.889822 | 0.1623791 | 2.812e-09 | 0.6359395 | 9.503e-09
2018-02-05 22:12 | 9212.646076 | 240.0009 | 2 | 2 | 4.071085 | 4.889866 | 0.3253824 | 2.812e-09 | 1.296233 | 9.503e-09
2018-02-05 22:14 | 9332.645676 | 360.0005 | 2 | 2 | 4.108538 | 4.889896 | 0.4883695 | 2.812e-09 | 1.963 | 9.503e-09
2018-02-05 22:16 | 9452.646076 | 480.0009 | 2 | 2 | 4.136093 | 4.889862 | 0.651347 | 2.812e-09 | 2.634933 | 9.503e-09
2018-02-05 22:18 | 9572.646576 | 600.0014 | 2 | 2 | 4.159032 | 4.889908 | 0.8143516 | 2.812e-09 | 3.311032 | 9.503e-09
2018-02-05 22:20 | 9692.645276 | 720.0001 | 2 | 2 | 4.183615 | 4.889875 | 0.9773288 | 2.812e-09 | 3.990829 | 9.503e-09
2018-02-05 22:22 | 9812.645876 | 840.0007 | 2 | 2 | 4.200267 | 4.698627 | 1.138984 | 2.812e-09 | 4.669003 | 9.503e-09
2018-02-05 22:24 | 9932.645476 | 960.0003 | 2 | 2 | 4.200267 | 4.322948 | 1.289178 | 2.812e-09 | 5.299861 | 9.503e-09
2018-02-05 22:26 | 10052.65 | 1080.0023 | 2 | 2 | 4.200281 | 3.990492 | 1.427643 | 2.812e-09 | 5.881454 | 9.503e-09
2018-02-05 22:28 | 10172.65 | 1200.001 | 2 | 2 | 4.200234 | 3.682997 | 1.555561 | 2.812e-09 | 6.418746 | 9.503e-09
2018-02-05 22:30 | 10292.65 | 1320.0022 | 2 | 2 | 4.200303 | 3.372732 | 1.673194 | 2.812e-09 | 6.912835 | 9.503e-09
2018-02-05 22:31 | 10335.01 | 1362.3672 | 2 | 2 | 4.200259 | 3.259995 | 1.712214 | 2.812e-09 | 7.076732 | 9.503e-09
2018-02-05 22:33 | 10455.03 | 120.0005 | 3 | 2 | 4.221553 | 3.259985 | 1.8205 | 3.203e-09 | 7.532596 | 1.1092e-08
2018-02-05 22:35 | 10575.03 | 240.0009 | 3 | 2 | 4.247823 | 3.259966 | 1.929159 | 3.203e-09 | 7.992704 | 1.1092e-08
2018-02-05 22:37 | 10695.03 | 360.0013 | 3 | 2 | 4.276357 | 3.259996 | 2.037815 | 3.203e-09 | 8.455779 | 1.1092e-08
2018-02-05 22:39 | 10815.03 | 480.0001 | 3 | 2 | 4.308769 | 3.259993 | 2.146483 | 3.203e-09 | 8.922205 | 1.1092e-08
2018-02-05 22:41 | 10935.03 | 600.0005 | 3 | 2 | 4.344866 | 3.25993 | 2.255144 | 3.203e-09 | 9.392347 | 1.1092e-08
2018-02-05 22:43 | 11055.03 | 720.0001 | 3 | 2 | 4.382871 | 3.259981 | 2.363798 | 3.203e-09 | 9.866482 | 1.1092e-08
2018-02-05 22:45 | 11175.03 | 840.0014 | 3 | 2 | 4.400303 | 2.951475 | 2.469291 | 3.203e-09 | 10.33026 | 1.1092e-08
2018-02-05 22:47 | 11295.03 | 960.0019 | 3 | 2 | 4.400287 | 2.546646 | 2.560758 | 3.203e-09 | 10.73275 | 1.1092e-08
2018-02-05 22:49 | 11415.03 | 1080.0015 | 3 | 2 | 4.400301 | 2.190248 | 2.639572 | 3.203e-09 | 11.07955 | 1.1092e-08
2018-02-05 22:51 | 11535.03 | 1200.0003 | 3 | 2 | 4.400251 | 1.894785 | 2.707491 | 3.203e-09 | 11.37841 | 1.1092e-08
2018-02-05 22:53 | 11655.03 | 1320.0014 | 3 | 2 | 4.40027 | 1.650073 | 2.766454 | 3.203e-09 | 11.63787 | 1.1092e-08
2018-02-05 22:55 | 11775.03 | 1440.001 | 3 | 2 | 4.400239 | 1.44316 | 2.817925 | 3.203e-09 | 11.86435 | 1.1092e-08
2018-02-05 22:57 | 11895.03 | 1560.0007 | 3 | 2 | 4.400223 | 1.262144 | 2.862974 | 3.203e-09 | 12.06258 | 1.1092e-08
2018-02-05 22:59 | 12015.03 | 1680.0003 | 3 | 2 | 4.400252 | 1.104843 | 2.902323 | 3.203e-09 | 12.23572 | 1.1092e-08
2018-02-05 23:01 | 12135.03 | 1800.0007 | 3 | 2 | 4.400239 | 0.9750938 | 2.936918 | 3.203e-09 | 12.38795 | 1.1092e-08
2018-02-05 23:03 | 12255.03 | 1920.0011 | 3 | 2 | 4.400239 | 0.8664503 | 2.967545 | 3.203e-09 | 12.52272 | 1.1092e-08
2018-02-05 23:05 | 12375.03 | 2040.0007 | 3 | 2 | 4.400213 | 0.7720366 | 2.994821 | 3.203e-09 | 12.64274 | 1.1092e-08
2018-02-05 23:07 | 12495.03 | 2160.001 | 3 | 2 | 4.400219 | 0.6859665 | 3.019103 | 3.203e-09 | 12.74958 | 1.1092e-08
2018-02-05 23:08 | 12547.83 | 2212.8033 | 3 | 2 | 4.400184 | 0.6519909 | 3.02892 | 3.203e-09 | 12.79278 | 1.1092e-08
2018-02-05 23:10 | 12667.87 | 120.0014 | 4 | 2 | 4.337563 | 0 | 3.02892 | 3.203e-09 | 12.79278 | 1.1092e-08
2018-02-05 23:12 | 12787.87 | 240.0002 | 4 | 2 | 4.331583 | 0 | 3.02892 | 3.203e-09 | 12.79278 | 1.1092e-08
2018-02-05 23:13 | 12847.88 | 300.0046 | 4 | 2 | 4.329815 | 0 | 3.02892 | 3.203e-09 | 12.79278 | 1.1092e-08
2018-02-05 23:15 | 12967.96 | 120.0014 | 5 | 2 | 4.108739 | -2.281985 | 3.02892 | 0.07605632 | 12.79278 | 0.3148355
2018-02-05 23:17 | 13087.96 | 240.0002 | 5 | 2 | 4.07393 | -2.281935 | 3.02892 | 0.1521173 | 12.79278 | 0.6259768
2018-02-05 23:19 | 13207.96 | 360.0014 | 5 | 2 | 4.043504 | -2.281923 | 3.02892 | 0.2281791 | 12.79278 | 0.9346783
2018-02-05 23:21 | 13327.96 | 480.0002 | 5 | 2 | 4.014679 | -2.281903 | 3.02892 | 0.304234 | 12.79278 | 1.241099
2018-02-05 23:23 | 13447.96 | 600.0014 | 5 | 2 | 3.986746 | -2.281897 | 3.02892 | 0.3803027 | 12.79278 | 1.545432
2018-02-05 23:25 | 13567.96 | 720.0002 | 5 | 2 | 3.958057 | -2.281943 | 3.02892 | 0.4563572 | 12.79278 | 1.847559
2018-02-05 23:27 | 13687.96 | 840.0006 | 5 | 2 | 3.930301 | -2.28195 | 3.02892 | 0.5324168 | 12.79278 | 2.147539
2018-02-05 23:29 | 13807.96 | 960.0002 | 5 | 2 | 3.904124 | -2.281919 | 3.02892 | 0.6084824 | 12.79278 | 2.445497
2018-02-05 23:31 | 13927.96 | 1080.0006 | 5 | 2 | 3.879144 | -2.281961 | 3.02892 | 0.6845411 | 12.79278 | 2.741484
2018-02-05 23:33 | 14047.96 | 1200.001 | 5 | 2 | 3.853521 | -2.28193 | 3.02892 | 0.7606097 | 12.79278 | 3.035599
2018-02-05 23:35 | 14167.96 | 1320.0014 | 5 | 2 | 3.827362 | -2.281878 | 3.02892 | 0.836665 | 12.79278 | 3.327671
2018-02-05 23:37 | 14287.96 | 1440.001 | 5 | 2 | 3.804306 | -2.281979 | 3.02892 | 0.9127279 | 12.79278 | 3.617895
2018-02-05 23:39 | 14407.96 | 1560.0014 | 5 | 2 | 3.783674 | -2.281893 | 3.02892 | 0.9887886 | 12.79278 | 3.906455
2018-02-05 23:41 | 14527.96 | 1680.001 | 5 | 2 | 3.764514 | -2.28199 | 3.02892 | 1.064851 | 12.79278 | 4.193522
2018-02-05 23:43 | 14647.96 | 1800.0006 | 5 | 2 | 3.744934 | -2.281921 | 3.02892 | 1.140907 | 12.79278 | 4.479097
2018-02-05 23:45 | 14767.96 | 1920.0002 | 5 | 2 | 3.726102 | -2.281878 | 3.02892 | 1.216973 | 12.79278 | 4.763232
2018-02-05 23:47 | 14887.96 | 2040.0007 | 5 | 2 | 3.70844 | -2.281901 | 3.02892 | 1.293032 | 12.79278 | 5.045958
2018-02-05 23:49 | 15007.96 | 2160.001 | 5 | 2 | 3.692062 | -2.281933 | 3.02892 | 1.369097 | 12.79278 | 5.32741
2018-02-05 23:51 | 15127.96 | 2280.0014 | 5 | 2 | 3.675991 | -2.281886 | 3.02892 | 1.445153 | 12.79278 | 5.607601
2018-02-05 23:53 | 15247.96 | 2400.001 | 5 | 2 | 3.65979 | -2.281925 | 3.02892 | 1.521218 | 12.79278 | 5.886591
2018-02-05 23:55 | 15367.96 | 2520.0006 | 5 | 2 | 3.645387 | -2.281872 | 3.02892 | 1.597273 | 12.79278 | 6.164379
2018-02-05 23:57 | 15487.96 | 2640.001 | 5 | 2 | 3.632246 | -2.281946 | 3.02892 | 1.673336 | 12.79278 | 6.441148
2018-02-05 23:59 | 15607.96 | 2760.0014 | 5 | 2 | 3.620316 | -2.281895 | 3.02892 | 1.749397 | 12.79278 | 6.716966
2018-02-06 00:01 | 15727.96 | 2880.0002 | 5 | 2 | 3.608073 | -2.281888 | 3.02892 | 1.825454 | 12.79278 | 6.991859
2018-02-06 00:03 | 15847.96 | 3000.0006 | 5 | 2 | 3.596761 | -2.281881 | 3.02892 | 1.901515 | 12.79278 | 7.265851
2018-02-06 00:05 | 15967.96 | 3120.001 | 5 | 2 | 3.586553 | -2.281966 | 3.02892 | 1.977571 | 12.79278 | 7.539013
2018-02-06 00:07 | 16087.96 | 3240.0014 | 5 | 2 | 3.577373 | -2.281873 | 3.02892 | 2.053627 | 12.79278 | 7.811435
2018-02-06 00:09 | 16207.96 | 3360.001 | 5 | 2 | 3.567832 | -2.281855 | 3.02892 | 2.129694 | 12.79278 | 8.0832
2018-02-06 00:11 | 16327.96 | 3480.0006 | 5 | 2 | 3.557015 | -2.281885 | 3.02892 | 2.205749 | 12.79278 | 8.354137
2018-02-06 00:13 | 16447.96 | 3600.001 | 5 | 2 | 3.546742 | -2.28194 | 3.02892 | 2.281816 | 12.79278 | 8.62432
2018-02-06 00:15 | 16567.96 | 3720.0014 | 5 | 2 | 3.536192 | -2.281973 | 3.02892 | 2.357878 | 12.79278 | 8.89369
2018-02-06 00:17 | 16687.96 | 3840.0002 | 5 | 2 | 3.525117 | -2.28185 | 3.02892 | 2.433933 | 12.79278 | 9.16223
2018-02-06 00:19 | 16807.96 | 3960.0014 | 5 | 2 | 3.511058 | -2.281908 | 3.02892 | 2.509997 | 12.79278 | 9.429856
2018-02-06 00:21 | 16927.96 | 4080.001 | 5 | 2 | 3.494455 | -2.28189 | 3.02892 | 2.58606 | 12.79278 | 9.69629
2018-02-06 00:23 | 17047.96 | 4200.0014 | 5 | 2 | 3.474856 | -2.281903 | 3.02892 | 2.662112 | 12.79278 | 9.961341
2018-02-06 00:25 | 17167.96 | 4320.0002 | 5 | 2 | 3.44895 | -2.281879 | 3.02892 | 2.738178 | 12.79278 | 10.22472
2018-02-06 00:27 | 17287.96 | 4440.0014 | 5 | 2 | 3.409196 | -2.281852 | 3.02892 | 2.814235 | 12.79278 | 10.48565
2018-02-06 00:29 | 17407.96 | 4560.0002 | 5 | 2 | 3.341352 | -2.281868 | 3.02892 | 2.890302 | 12.79278 | 10.74262
2018-02-06 00:31 | 17527.96 | 4680.0014 | 5 | 2 | 3.216041 | -2.281937 | 3.02892 | 2.966361 | 12.79278 | 10.99258
2018-02-06 00:33 | 17617.78 | 4769.8232 | 5 | 2 | 2.999986 | -2.282277 | 3.02892 | 3.023292 | 12.79278 | 11.17049
2018-02-06 00:35 | 17737.82 | 120.0014 | 6 | 2 | 3.361747 | 0 | 3.02892 | 3.023297 | 12.79278 | 11.17051
2018-02-06 00:37 | 17857.82 | 240.0002 | 6 | 2 | 3.376634 | 0 | 3.02892 | 3.023297 | 12.79278 | 11.17051
2018-02-06 00:38 | 17917.82 | 300.0006 | 6 | 2 | 3.380309 | 0 | 3.02892 | 3.023297 | 12.79278 | 11.17051
2018-02-06 00:38 | 17917.83 | 0.0024 | 7 | 3 | 3.380546 | 0 | 0 | 0 | 0 | 0
2018-02-06 00:40 | 18037.91 | 120.0006 | 2 | 3 | 4.03377 | 4.890146 | 0.1624028 | 0 | 0.6363078 | 0
2018-02-06 00:42 | 18157.91 | 240.001 | 2 | 3 | 4.071528 | 4.890154 | 0.3253902 | 0 | 1.296775 | 0
2018-02-06 00:44 | 18277.91 | 360.0006 | 2 | 3 | 4.106928 | 4.89016 | 0.4883941 | 0 | 1.963465 | 0
2018-02-06 00:46 | 18397.91 | 480.0002 | 2 | 3 | 4.134944 | 4.890034 | 0.6513931 | 0 | 2.635235 | 0
2018-02-06 00:48 | 18517.91 | 600.0014 | 2 | 3 | 4.160542 | 4.89016 | 0.8143734 | 0 | 3.311271 | 0
2018-02-06 00:50 | 18637.91 | 720.001 | 2 | 3 | 4.185343 | 4.890129 | 0.9773933 | 0 | 3.991531 | 0
2018-02-06 00:52 | 18757.91 | 840.0015 | 2 | 3 | 4.200295 | 4.713287 | 1.139104 | 0 | 4.670049 | 0
2018-02-06 00:54 | 18877.91 | 960.002 | 2 | 3 | 4.200297 | 4.344219 | 1.289983 | 0 | 5.30378 | 0
2018-02-06 00:56 | 18997.92 | 1080.0024 | 2 | 3 | 4.200284 | 3.986559 | 1.428813 | 0 | 5.886908 | 0
2018-02-06 00:58 | 19117.91 | 1200.0012 | 2 | 3 | 4.20029 | 3.660507 | 1.556113 | 0 | 6.421602 | 0
2018-02-06 01:00 | 19237.91 | 1320.0015 | 2 | 3 | 4.200305 | 3.361156 | 1.673086 | 0 | 6.912922 | 0
2018-02-06 01:00 | 19280.2 | 1362.2842 | 2 | 3 | 4.200298 | 3.259995 | 1.711955 | 0 | 7.076183 | 0
2018-02-06 01:02 | 19400.21 | 120.0014 | 3 | 3 | 4.220879 | 3.259991 | 1.820217 | 0 | 7.531905 | 0
2018-02-06 01:04 | 19520.21 | 240.0009 | 3 | 3 | 4.247728 | 3.259945 | 1.928882 | 0 | 7.991977 | 0
2018-02-06 01:06 | 19640.21 | 360.0013 | 3 | 3 | 4.277902 | 3.259964 | 2.03755 | 0 | 8.455194 | 0
2018-02-06 01:08 | 19760.21 | 480.0001 | 3 | 3 | 4.310146 | 3.260042 | 2.14621 | 0 | 8.921762 | 0
2018-02-06 01:10 | 19880.21 | 600.0013 | 3 | 3 | 4.344365 | 3.259968 | 2.254868 | 0 | 9.391937 | 0
2018-02-06 01:12 | 20000.21 | 720.0009 | 3 | 3 | 4.382139 | 3.259928 | 2.363522 | 0 | 9.865986 | 0
2018-02-06 01:14 | 20120.21 | 840.0006 | 3 | 3 | 4.400308 | 2.937849 | 2.468912 | 0 | 10.32929 | 0
2018-02-06 01:16 | 20240.21 | 960.0019 | 3 | 3 | 4.400261 | 2.528337 | 2.559775 | 0 | 10.72912 | 0
2018-02-06 01:18 | 20360.21 | 1080.0007 | 3 | 3 | 4.400285 | 2.189812 | 2.638235 | 0 | 11.07436 | 0
2018-02-06 01:20 | 20480.21 | 1200.0003 | 3 | 3 | 4.400286 | 1.902939 | 2.70633 | 0 | 11.374 | 0
2018-02-06 01:22 | 20600.21 | 1320.0015 | 3 | 3 | 4.400261 | 1.648033 | 2.765433 | 0 | 11.63407 | 0
2018-02-06 01:24 | 20720.21 | 1440.001 | 3 | 3 | 4.40025 | 1.432763 | 2.816643 | 0 | 11.85941 | 0
2018-02-06 01:26 | 20840.21 | 1560.0015 | 3 | 3 | 4.400259 | 1.255736 | 2.861359 | 0 | 12.05617 | 0
2018-02-06 01:28 | 20960.21 | 1680.0003 | 3 | 3 | 4.400218 | 1.107182 | 2.900664 | 0 | 12.22912 | 0
2018-02-06 01:30 | 21080.21 | 1800.0015 | 3 | 3 | 4.400205 | 0.9782562 | 2.935386 | 0 | 12.3819 | 0
2018-02-06 01:32 | 21200.21 | 1920.0003 | 3 | 3 | 4.400226 | 0.8623295 | 2.966015 | 0 | 12.51668 | 0
2018-02-06 01:34 | 21320.21 | 2040.0006 | 3 | 3 | 4.400246 | 0.7670431 | 2.993117 | 0 | 12.63593 | 0
2018-02-06 01:36 | 21440.21 | 2160.0002 | 3 | 3 | 4.400175 | 0.6846561 | 3.017276 | 0 | 12.74224 | 0
2018-02-06 01:37 | 21496.69 | 2216.478 | 3 | 3 | 4.400213 | 0.6519842 | 3.027765 | 0 | 12.78839 | 0
2018-02-06 01:39 | 21616.7307 | 120.0012 | 4 | 3 | 4.337801 | 0 | 3.027765 | 0 | 12.78839 | 0
2018-02-06 01:41 | 21736.7303 | 240.0008 | 4 | 3 | 4.331861 | 0 | 3.027765 | 0 | 12.78839 | 0
2018-02-06 01:42 | 21796.7323 | 300.0028 | 4 | 3 | 4.330122 | 0 | 3.027765 | 0 | 12.78839 | 0
2018-02-06 01:44 | 21916.8131 | 120.0006 | 5 | 3 | 4.108294 | -2.28191 | 3.027765 | 0.07605702 | 12.78839 | 0.3148056
2018-02-06 01:46 | 22036.8135 | 240.001 | 5 | 3 | 4.075003 | -2.281917 | 3.027765 | 0.1521132 | 12.78839 | 0.6259488
2018-02-06 01:48 | 22156.8131 | 360.0006 | 5 | 3 | 4.044896 | -2.281981 | 3.027765 | 0.2281747 | 12.78839 | 0.9347508
2018-02-06 01:50 | 22276.8127 | 480.0002 | 5 | 3 | 4.014572 | -2.281993 | 3.027765 | 0.3042336 | 12.78839 | 1.241243
2018-02-06 01:52 | 22396.8131 | 600.0006 | 5 | 3 | 3.985741 | -2.281995 | 3.027765 | 0.3802966 | 12.78839 | 1.5455
2018-02-06 01:54 | 22516.8127 | 720.0002 | 5 | 3 | 3.957836 | -2.281935 | 3.027765 | 0.4563597 | 12.78839 | 1.8476
2018-02-06 01:56 | 22636.8139 | 840.0014 | 5 | 3 | 3.931254 | -2.281966 | 3.027765 | 0.5324231 | 12.78839 | 2.147635
2018-02-06 01:58 | 22756.8127 | 960.0002 | 5 | 3 | 3.904567 | -2.281923 | 3.027765 | 0.6084816 | 12.78839 | 2.44563
2018-02-06 02:00 | 22876.8131 | 1080.0006 | 5 | 3 | 3.878182 | -2.281986 | 3.027765 | 0.6845417 | 12.78839 | 2.741598
2018-02-06 02:02 | 22996.8127 | 1200.0002 | 5 | 3 | 3.852378 | -2.28196 | 3.027765 | 0.7606 | 12.78839 | 3.035585
2018-02-06 02:04 | 23116.8139 | 1320.0014 | 5 | 3 | 3.827753 | -2.28197 | 3.027765 | 0.8366672 | 12.78839 | 3.32767
2018-02-06 02:06 | 23236.8127 | 1440.0002 | 5 | 3 | 3.805089 | -2.281955 | 3.027765 | 0.9127252 | 12.78839 | 3.61793
2018-02-06 02:08 | 23356.8139 | 1560.0014 | 5 | 3 | 3.783199 | -2.281899 | 3.027765 | 0.9887853 | 12.78839 | 3.906506
2018-02-06 02:10 | 23476.8127 | 1680.0002 | 5 | 3 | 3.763195 | -2.281895 | 3.027765 | 1.064842 | 12.78839 | 4.193475
2018-02-06 02:12 | 23596.8139 | 1800.0014 | 5 | 3 | 3.744195 | -2.281912 | 3.027765 | 1.140911 | 12.78839 | 4.479008
2018-02-06 02:14 | 23716.8127 | 1920.0002 | 5 | 3 | 3.726455 | -2.281899 | 3.027765 | 1.216968 | 12.78839 | 4.763104
2018-02-06 02:16 | 23836.8139 | 2040.0014 | 5 | 3 | 3.708436 | -2.281905 | 3.027765 | 1.293029 | 12.78839 | 5.045862
2018-02-06 02:18 | 23956.8135 | 2160.001 | 5 | 3 | 3.690684 | -2.28195 | 3.027765 | 1.369086 | 12.78839 | 5.327225
2018-02-06 02:20 | 24076.8139 | 2280.0014 | 5 | 3 | 3.67453 | -2.281898 | 3.027765 | 1.445147 | 12.78839 | 5.607322
2018-02-06 02:22 | 24196.8127 | 2400.0002 | 5 | 3 | 3.659706 | -2.281919 | 3.027765 | 1.521203 | 12.78839 | 5.886217
2018-02-06 02:24 | 24316.8139 | 2520.0014 | 5 | 3 | 3.645675 | -2.281905 | 3.027765 | 1.59727 | 12.78839 | 6.164067
2018-02-06 02:26 | 24436.8143 | 2640.0018 | 5 | 3 | 3.631449 | -2.28189 | 3.027765 | 1.673329 | 12.78839 | 6.440812
2018-02-06 02:28 | 24556.8139 | 2760.0014 | 5 | 3 | 3.618786 | -2.281915 | 3.027765 | 1.749391 | 12.78839 | 6.716536
2018-02-06 02:30 | 24676.8135 | 2880.001 | 5 | 3 | 3.607279 | -2.281959 | 3.027765 | 1.825452 | 12.78839 | 6.991342
2018-02-06 02:32 | 24796.8128 | 3000.0003 | 5 | 3 | 3.597039 | -2.281923 | 3.027765 | 1.901509 | 12.78839 | 7.265307
2018-02-06 02:34 | 24916.8127 | 3120.0002 | 5 | 3 | 3.58654 | -2.28191 | 3.027765 | 1.977575 | 12.78839 | 7.538531
2018-02-06 02:36 | 25036.8139 | 3240.0014 | 5 | 3 | 3.575921 | -2.281898 | 3.027765 | 2.053636 | 12.78839 | 7.810911
2018-02-06 02:38 | 25156.8135 | 3360.001 | 5 | 3 | 3.566211 | -2.281877 | 3.027765 | 2.12969 | 12.78839 | 8.082503
2018-02-06 02:40 | 25276.8139 | 3480.0014 | 5 | 3 | 3.55691 | -2.281968 | 3.027765 | 2.205757 | 12.78839 | 8.353414
2018-02-06 02:42 | 25396.8127 | 3600.0002 | 5 | 3 | 3.546949 | -2.281908 | 3.027765 | 2.281818 | 12.78839 | 8.623589
2018-02-06 02:44 | 25516.8139 | 3720.0014 | 5 | 3 | 3.534961 | -2.28189 | 3.027765 | 2.357876 | 12.78839 | 8.892914
2018-02-06 02:46 | 25636.8127 | 3840.0002 | 5 | 3 | 3.522785 | -2.281899 | 3.027765 | 2.433933 | 12.78839 | 9.161315
2018-02-06 02:48 | 25756.8131 | 3960.0006 | 5 | 3 | 3.50951 | -2.281977 | 3.027765 | 2.510003 | 12.78839 | 9.428797
2018-02-06 02:50 | 25876.8135 | 4080.001 | 5 | 3 | 3.494588 | -2.281966 | 3.027765 | 2.586063 | 12.78839 | 9.695188
2018-02-06 02:52 | 25996.8139 | 4200.0014 | 5 | 3 | 3.47423 | -2.28193 | 3.027765 | 2.662127 | 12.78839 | 9.960273
2018-02-06 02:54 | 26116.8127 | 4320.0002 | 5 | 3 | 3.445869 | -2.28194 | 3.027765 | 2.738178 | 12.78839 | 10.22346
2018-02-06 02:56 | 26236.8139 | 4440.0014 | 5 | 3 | 3.405591 | -2.281935 | 3.027765 | 2.814249 | 12.78839 | 10.48416
2018-02-06 02:58 | 26356.8135 | 4560.001 | 5 | 3 | 3.341071 | -2.281886 | 3.027765 | 2.890309 | 12.78839 | 10.74095
2018-02-06 03:00 | 26476.8139 | 4680.0014 | 5 | 3 | 3.216915 | -2.281877 | 3.027765 | 2.96637 | 12.78839 | 10.99097
2018-02-06 03:02 | 26565.8598 | 4769.0473 | 5 | 3 | 2.999983 | -2.281885 | 3.027765 | 3.022809 | 12.78839 | 11.16737
2018-02-06 03:04 | 26685.9 | 120.0011 | 6 | 3 | 3.361091 | 0 | 3.027765 | 3.022815 | 12.78839 | 11.16739
2018-02-06 03:06 | 26805.9 | 240.0007 | 6 | 3 | 3.375836 | 0 | 3.027765 | 3.022815 | 12.78839 | 11.16739
2018-02-06 03:07 | 26865.9 | 300.0027 | 6 | 3 | 3.379357 | 0 | 3.027765 | 3.022815 | 12.78839 | 11.16739
2018-02-06 03:07 | 26865.91 | 0.0025 | 7 | 4 | 3.379563 | 0 | 0 | 0 | 0 | 0
2018-02-06 03:09 | 26985.99 | 120.0014 | 2 | 4 | 4.032306 | 4.889872 | 0.1623937 | 0 | 0.6360601 | 0
2018-02-06 03:11 | 27105.99 | 240.0002 | 2 | 4 | 4.071713 | 4.889893 | 0.3253856 | 0 | 1.296402 | 0
2018-02-06 03:13 | 27225.99 | 360.0007 | 2 | 4 | 4.108715 | 4.889877 | 0.4883716 | 0 | 1.963236 | 0
2018-02-06 03:15 | 27345.99 | 480.0002 | 2 | 4 | 4.136281 | 4.88986 | 0.6513659 | 0 | 2.635275 | 0
2018-02-06 03:17 | 27465.99 | 600.0015 | 2 | 4 | 4.15914 | 4.889875 | 0.8143397 | 0 | 3.311268 | 0
2018-02-06 03:19 | 27585.99 | 720.0002 | 2 | 4 | 4.183809 | 4.889904 | 0.9773393 | 0 | 3.991175 | 0
2018-02-06 03:21 | 27705.99 | 840.0007 | 2 | 4 | 4.200298 | 4.699463 | 1.138947 | 0 | 4.669174 | 0
2018-02-06 03:23 | 27825.99 | 960.0012 | 2 | 4 | 4.200297 | 4.325478 | 1.289212 | 0 | 5.30033 | 0
2018-02-06 03:25 | 27945.99 | 1080.0015 | 2 | 4 | 4.20028 | 3.990801 | 1.427676 | 0 | 5.881921 | 0
2018-02-06 03:27 | 28066 | 1200.002 | 2 | 4 | 4.200247 | 3.682203 | 1.555571 | 0 | 6.419115 | 0
2018-02-06 03:29 | 28185.99 | 1320.0015 | 2 | 4 | 4.200284 | 3.370428 | 1.673152 | 0 | 6.912988 | 0
2018-02-06 03:29 | 28227.47 | 1361.4776 | 2 | 4 | 4.200253 | 3.259993 | 1.711337 | 0 | 7.073377 | 0
2018-02-06 03:31 | 28347.48 | 120.0013 | 3 | 4 | 4.2217 | 3.260019 | 1.819614 | 0 | 7.529214 | 0
2018-02-06 03:33 | 28467.48 | 240.0001 | 3 | 4 | 4.247988 | 3.259975 | 1.928275 | 0 | 7.989353 | 0
2018-02-06 03:35 | 28587.48 | 360.0013 | 3 | 4 | 4.276634 | 3.260015 | 2.036942 | 0 | 8.452491 | 0
2018-02-06 03:37 | 28707.48 | 480.0001 | 3 | 4 | 4.309163 | 3.259968 | 2.14561 | 0 | 8.918953 | 0
2018-02-06 03:39 | 28827.48 | 600.0013 | 3 | 4 | 4.345078 | 3.260012 | 2.254266 | 0 | 9.389107 | 0
2018-02-06 03:41 | 28947.48 | 720.0009 | 3 | 4 | 4.383145 | 3.259939 | 2.36293 | 0 | 9.863307 | 0
2018-02-06 03:43 | 29067.48 | 840.0006 | 3 | 4 | 4.400303 | 2.948963 | 2.468361 | 0 | 10.32683 | 0
2018-02-06 03:45 | 29187.48 | 960.0001 | 3 | 4 | 4.400272 | 2.542004 | 2.559709 | 0 | 10.72879 | 0
2018-02-06 03:47 | 29307.48 | 1080.0007 | 3 | 4 | 4.400314 | 2.185465 | 2.63835 | 0 | 11.07483 | 0
2018-02-06 03:49 | 29427.49 | 1200.0019 | 3 | 4 | 4.40028 | 1.892245 | 2.70613 | 0 | 11.37308 | 0
2018-02-06 03:51 | 29547.48 | 1320.0002 | 3 | 4 | 4.400242 | 1.644966 | 2.764967 | 0 | 11.63198 | 0
2018-02-06 03:53 | 29667.49 | 1440.0019 | 3 | 4 | 4.400292 | 1.441105 | 2.816316 | 0 | 11.85793 | 0
2018-02-06 03:55 | 29787.48 | 1560.0007 | 3 | 4 | 4.400259 | 1.258578 | 2.861242 | 0 | 12.05562 | 0
2018-02-06 03:57 | 29907.48 | 1680.0003 | 3 | 4 | 4.400227 | 1.101527 | 2.900482 | 0 | 12.22828 | 0
2018-02-06 03:59 | 30027.49 | 1800.0023 | 3 | 4 | 4.400222 | 0.9726934 | 2.934997 | 0 | 12.38016 | 0
2018-02-06 04:01 | 30147.48 | 1920.0003 | 3 | 4 | 4.400175 | 0.8635483 | 2.965552 | 0 | 12.51461 | 0
2018-02-06 04:03 | 30267.49 | 2040.0023 | 3 | 4 | 4.400176 | 0.7695866 | 2.992766 | 0 | 12.63435 | 0
2018-02-06 04:05 | 30387.48 | 2160.001 | 3 | 4 | 4.400235 | 0.6845894 | 3.016983 | 0 | 12.74091 | 0
2018-02-06 04:06 | 30438.08 | 2210.5969 | 3 | 4 | 4.400201 | 0.6519957 | 3.026375 | 0 | 12.78224 | 0
2018-02-06 04:08 | 30558.13 | 120.0011 | 4 | 4 | 4.337729 | 0 | 3.026375 | 0 | 12.78224 | 0
2018-02-06 04:10 | 30678.13 | 239.9999 | 4 | 4 | 4.331771 | 0 | 3.026375 | 0 | 12.78224 | 0
2018-02-06 04:11 | 30738.13 | 300.0019 | 4 | 4 | 4.330016 | 0 | 3.026375 | 0 | 12.78224 | 0
2018-02-06 04:13 | 30858.20792 | 120.0015 | 5 | 4 | 4.109457 | -2.28187 | 3.026375 | 0.0760577 | 12.78224 | 0.3148965
2018-02-06 04:15 | 30978.20662 | 240.0002 | 5 | 4 | 4.074608 | -2.281893 | 3.026375 | 0.1521177 | 12.78224 | 0.6260844
2018-02-06 04:17 | 31098.20782 | 360.0014 | 5 | 4 | 4.044181 | -2.28193 | 3.026375 | 0.2281768 | 12.78224 | 0.9348269
2018-02-06 04:19 | 31218.20662 | 480.0002 | 5 | 4 | 4.015308 | -2.281886 | 3.026375 | 0.3042409 | 12.78224 | 1.241334
2018-02-06 04:21 | 31338.20702 | 600.0006 | 5 | 4 | 3.987191 | -2.28198 | 3.026375 | 0.380297 | 12.78224 | 1.545657
2018-02-06 04:23 | 31458.20742 | 720.001 | 5 | 4 | 3.958327 | -2.281796 | 3.026375 | 0.4563648 | 12.78224 | 1.847864
2018-02-06 04:25 | 31578.20782 | 840.0014 | 5 | 4 | 3.930601 | -2.281883 | 3.026375 | 0.532427 | 12.78224 | 2.147876
2018-02-06 04:27 | 31698.20662 | 960.0002 | 5 | 4 | 3.904355 | -2.281888 | 3.026375 | 0.6084822 | 12.78224 | 2.445813
2018-02-06 04:29 | 31818.20782 | 1080.0014 | 5 | 4 | 3.879364 | -2.281965 | 3.026375 | 0.6845466 | 12.78224 | 2.741842
2018-02-06 04:31 | 31938.20662 | 1200.0002 | 5 | 4 | 3.8536 | -2.281923 | 3.026375 | 0.7606098 | 12.78224 | 3.035949
2018-02-06 04:33 | 32058.20782 | 1320.0014 | 5 | 4 | 3.827528 | -2.281943 | 3.026375 | 0.836673 | 12.78224 | 3.328058
2018-02-06 04:35 | 32178.20822 | 1440.0018 | 5 | 4 | 3.80443 | -2.281977 | 3.026375 | 0.9127303 | 12.78224 | 3.618272
2018-02-06 04:37 | 32298.20702 | 1560.0006 | 5 | 4 | 3.783797 | -2.281992 | 3.026375 | 0.9887923 | 12.78224 | 3.906843
2018-02-06 04:39 | 32418.20742 | 1680.001 | 5 | 4 | 3.76449 | -2.281913 | 3.026375 | 1.064857 | 12.78224 | 4.193921
2018-02-06 04:41 | 32538.20702 | 1800.0006 | 5 | 4 | 3.74459 | -2.281879 | 3.026375 | 1.140915 | 12.78224 | 4.479491
2018-02-06 04:43 | 32658.20742 | 1920.001 | 5 | 4 | 3.725606 | -2.28194 | 3.026375 | 1.216971 | 12.78224 | 4.763556
2018-02-06 04:45 | 32778.20872 | 2040.0023 | 5 | 4 | 3.707947 | -2.281945 | 3.026375 | 1.29304 | 12.78224 | 5.046282
2018-02-06 04:47 | 32898.20742 | 2160.001 | 5 | 4 | 3.691544 | -2.28191 | 3.026375 | 1.369099 | 12.78224 | 5.327674
2018-02-06 04:49 | 33018.20702 | 2280.0006 | 5 | 4 | 3.675403 | -2.281972 | 3.026375 | 1.445158 | 12.78224 | 5.607835
2018-02-06 04:51 | 33138.20742 | 2400.001 | 5 | 4 | 3.659235 | -2.281905 | 3.026375 | 1.521216 | 12.78224 | 5.886752
2018-02-06 04:53 | 33258.20782 | 2520.0014 | 5 | 4 | 3.644826 | -2.281917 | 3.026375 | 1.597281 | 12.78224 | 6.164535
2018-02-06 04:55 | 33378.20792 | 2640.0015 | 5 | 4 | 3.631771 | -2.281901 | 3.026375 | 1.673336 | 12.78224 | 6.441236
2018-02-06 04:57 | 33498.20702 | 2760.0006 | 5 | 4 | 3.619755 | -2.281879 | 3.026375 | 1.749405 | 12.78224 | 6.717043
2018-02-06 04:59 | 33618.20742 | 2880.001 | 5 | 4 | 3.607485 | -2.28195 | 3.026375 | 1.825464 | 12.78224 | 6.991899
2018-02-06 05:01 | 33738.20702 | 3000.0006 | 5 | 4 | 3.596298 | -2.281955 | 3.026375 | 1.901524 | 12.78224 | 7.265846
2018-02-06 05:03 | 33858.20662 | 3120.0002 | 5 | 4 | 3.586045 | -2.281917 | 3.026375 | 1.977583 | 12.78224 | 7.538986
2018-02-06 05:05 | 33978.20782 | 3240.0014 | 5 | 4 | 3.576858 | -2.28193 | 3.026375 | 2.053643 | 12.78224 | 7.811386
2018-02-06 05:07 | 34098.20662 | 3360.0002 | 5 | 4 | 3.567157 | -2.281972 | 3.026375 | 2.12971 | 12.78224 | 8.083103
2018-02-06 05:09 | 34218.20792 | 3480.0015 | 5 | 4 | 3.556286 | -2.281919 | 3.026375 | 2.205768 | 12.78224 | 8.353997
2018-02-06 05:11 | 34338.20742 | 3600.001 | 5 | 4 | 3.545982 | -2.281953 | 3.026375 | 2.281828 | 12.78224 | 8.624096
2018-02-06 05:13 | 34458.20782 | 3720.0014 | 5 | 4 | 3.535374 | -2.28198 | 3.026375 | 2.357891 | 12.78224 | 8.89341
2018-02-06 05:15 | 34578.20742 | 3840.001 | 5 | 4 | 3.524147 | -2.281899 | 3.026375 | 2.433953 | 12.78224 | 9.161906
2018-02-06 05:17 | 34698.20702 | 3960.0006 | 5 | 4 | 3.509854 | -2.28196 | 3.026375 | 2.510014 | 12.78224 | 9.42944
2018-02-06 05:19 | 34818.20662 | 4080.0002 | 5 | 4 | 3.493313 | -2.28191 | 3.026375 | 2.586074 | 12.78224 | 9.695781
2018-02-06 05:21 | 34938.20702 | 4200.0006 | 5 | 4 | 3.473467 | -2.28195 | 3.026375 | 2.662132 | 12.78224 | 9.960752
2018-02-06 05:23 | 35058.20742 | 4320.001 | 5 | 4 | 3.447322 | -2.281866 | 3.026375 | 2.738198 | 12.78224 | 10.22402
2018-02-06 05:25 | 35178.20702 | 4440.0006 | 5 | 4 | 3.406813 | -2.281875 | 3.026375 | 2.814254 | 12.78224 | 10.4848
2018-02-06 05:27 | 35298.20662 | 4560.0002 | 5 | 4 | 3.338432 | -2.281868 | 3.026375 | 2.890321 | 12.78224 | 10.74157
2018-02-06 05:29 | 35418.20782 | 4680.0014 | 5 | 4 | 3.210742 | -2.281965 | 3.026375 | 2.96638 | 12.78224 | 10.99124
2018-02-06 05:31 | 35504.90162 | 4766.6952 | 5 | 4 | 2.999986 | -2.281905 | 3.026375 | 3.021332 | 12.78224 | 11.16277
2018-02-06 05:33 | 35624.9475 | 120.0005 | 6 | 4 | 3.360958 | 0 | 3.026375 | 3.021338 | 12.78224 | 11.16279
2018-02-06 05:35 | 35744.9479 | 240.0009 | 6 | 4 | 3.375746 | 0 | 3.026375 | 3.021338 | 12.78224 | 11.16279
2018-02-06 05:36 | 35804.9491 | 300.0021 | 6 | 4 | 3.379398 | 0 | 3.026375 | 3.021338 | 12.78224 | 11.16279
2018-02-06 05:36 | 35804.96 | 0.0024 | 7 | 5 | 3.379475 | 0 | 0 | 0 | 0 | 0
2018-02-06 05:38 | 35925.04 | 120.0014 | 2 | 5 | 4.034468 | 4.889896 | 0.1623959 | 0 | 0.636346 | 0
2018-02-06 05:40 | 36045.04 | 240.0002 | 2 | 5 | 4.072225 | 4.8899 | 0.3253925 | 0 | 1.296974 | 0
2018-02-06 05:42 | 36165.04 | 360.0007 | 2 | 5 | 4.107472 | 4.889818 | 0.4883747 | 0 | 1.963669 | 0
2018-02-06 05:44 | 36285.04 | 480.001 | 2 | 5 | 4.135651 | 4.889832 | 0.6513532 | 0 | 2.635446 | 0
2018-02-06 05:46 | 36405.04 | 600.0007 | 2 | 5 | 4.161103 | 4.889894 | 0.814357 | 0 | 3.311692 | 0
2018-02-06 05:48 | 36525.04 | 720.0002 | 2 | 5 | 4.185693 | 4.889893 | 0.9773459 | 0 | 3.991894 | 0
2018-02-06 05:50 | 36645.04 | 840.0007 | 2 | 5 | 4.200286 | 4.707121 | 1.138935 | 0 | 4.669941 | 0
2018-02-06 05:52 | 36765.04 | 960.0011 | 2 | 5 | 4.200283 | 4.338726 | 1.289629 | 0 | 5.302898 | 0
2018-02-06 05:54 | 36885.04 | 1080.0012 | 2 | 5 | 4.200284 | 3.975746 | 1.428183 | 0 | 5.884866 | 0
2018-02-06 05:56 | 37005.04 | 1200.0004 | 2 | 5 | 4.200282 | 3.655592 | 1.555268 | 0 | 6.418659 | 0
2018-02-06 05:58 | 37125.04 | 1320.0007 | 2 | 5 | 4.200297 | 3.356089 | 1.672089 | 0 | 6.909343 | 0
2018-02-06 05:58 | 37165.23 | 1360.1889 | 2 | 5 | 4.200264 | 3.259998 | 1.708996 | 0 | 7.064361 | 0
2018-02-06 06:00 | 37285.24 | 120.0013 | 3 | 5 | 4.220826 | 3.260027 | 1.817293 | 0 | 7.520226 | 0
2018-02-06 06:02 | 37405.24 | 240.0016 | 3 | 5 | 4.247972 | 3.260019 | 1.925953 | 0 | 7.980285 | 0
2018-02-06 06:04 | 37525.24 | 360.0012 | 3 | 5 | 4.27808 | 3.260004 | 2.034621 | 0 | 8.443527 | 0
2018-02-06 06:06 | 37645.24 | 480.0008 | 3 | 5 | 4.310222 | 3.260044 | 2.143279 | 0 | 8.910102 | 0
2018-02-06 06:08 | 37765.24 | 600.0012 | 3 | 5 | 4.344331 | 3.259998 | 2.251945 | 0 | 9.380311 | 0
2018-02-06 06:10 | 37885.24 | 720.0001 | 3 | 5 | 4.381979 | 3.260035 | 2.360607 | 0 | 9.854386 | 0
2018-02-06 06:12 | 38005.24 | 840.0012 | 3 | 5 | 4.40029 | 2.938242 | 2.466006 | 0 | 10.31773 | 0
2018-02-06 06:14 | 38125.24 | 960.0009 | 3 | 5 | 4.400309 | 2.532612 | 2.556929 | 0 | 10.71782 | 0
2018-02-06 06:16 | 38245.24 | 1080.0006 | 3 | 5 | 4.400291 | 2.193516 | 2.635523 | 0 | 11.06365 | 0
2018-02-06 06:18 | 38365.24 | 1200.0018 | 3 | 5 | 4.400275 | 1.905683 | 2.703734 | 0 | 11.3638 | 0
2018-02-06 06:20 | 38485.24 | 1320.0006 | 3 | 5 | 4.400286 | 1.650932 | 2.762929 | 0 | 11.62428 | 0
2018-02-06 06:22 | 38605.24 | 1440.0002 | 3 | 5 | 4.400209 | 1.435376 | 2.81424 | 0 | 11.85006 | 0
2018-02-06 06:24 | 38725.24 | 1560.0022 | 3 | 5 | 4.40023 | 1.257753 | 2.859054 | 0 | 12.04725 | 0
2018-02-06 06:26 | 38845.24 | 1680.0018 | 3 | 5 | 4.400222 | 1.109428 | 2.898437 | 0 | 12.22054 | 0
2018-02-06 06:28 | 38965.24 | 1800.0022 | 3 | 5 | 4.400242 | 0.9801235 | 2.933221 | 0 | 12.3736 | 0
2018-02-06 06:30 | 39085.24 | 1920.0018 | 3 | 5 | 4.400238 | 0.8638573 | 2.963895 | 0 | 12.50857 | 0
2018-02-06 06:32 | 39205.24 | 2040.0014 | 3 | 5 | 4.400206 | 0.7674999 | 2.991045 | 0 | 12.62804 | 0
2018-02-06 06:34 | 39325.24 | 2160.0008 | 3 | 5 | 4.400201 | 0.6866627 | 3.015251 | 0 | 12.73455 | 0
2018-02-06 06:35 | 39385.44 | 2220.1996 | 3 | 5 | 4.400254 | 0.6519957 | 3.026441 | 0 | 12.78379 | 0
2018-02-06 06:37 | 39505.48 | 120.0004 | 4 | 5 | 4.338036 | 0 | 3.026441 | 0 | 12.78379 | 0
2018-02-06 06:39 | 39625.48 | 240.0008 | 4 | 5 | 4.332088 | 0 | 3.026441 | 0 | 12.78379 | 0
2018-02-06 06:40 | 39685.49 | 300.0044 | 4 | 5 | 4.330375 | 0 | 3.026441 | 0 | 12.78379 | 0
2018-02-06 06:42 | 39805.56 | 120.0014 | 5 | 5 | 4.109223 | -2.281953 | 3.026441 | 0.0760547 | 12.78379 | 0.3148589
2018-02-06 06:44 | 39925.56 | 240.0002 | 5 | 5 | 4.075923 | -2.281898 | 3.026441 | 0.1521156 | 12.78379 | 0.6260936
2018-02-06 06:46 | 40045.56 | 360.0014 | 5 | 5 | 4.045676 | -2.281883 | 3.026441 | 0.2281725 | 12.78379 | 0.9349394
2018-02-06 06:48 | 40165.56 | 480.0002 | 5 | 5 | 4.015234 | -2.281941 | 3.026441 | 0.3042358 | 12.78379 | 1.241503
2018-02-06 06:50 | 40285.56 | 600.0006 | 5 | 5 | 3.986397 | -2.281906 | 3.026441 | 0.3803026 | 12.78379 | 1.545826
2018-02-06 06:52 | 40405.56 | 720.001 | 5 | 5 | 3.958526 | -2.281912 | 3.026441 | 0.4563592 | 12.78379 | 1.847951
2018-02-06 06:54 | 40525.56 | 840.0006 | 5 | 5 | 3.931823 | -2.281945 | 3.026441 | 0.5324231 | 12.78379 | 2.148035
2018-02-06 06:56 | 40645.56 | 960.0002 | 5 | 5 | 3.904927 | -2.281878 | 3.026441 | 0.6084857 | 12.78379 | 2.446083
2018-02-06 06:58 | 40765.56 | 1080.0006 | 5 | 5 | 3.878603 | -2.281919 | 3.026441 | 0.6845487 | 12.78379 | 2.742091
2018-02-06 07:00 | 40885.56 | 1200.001 | 5 | 5 | 3.852767 | -2.281928 | 3.026441 | 0.7606037 | 12.78379 | 3.036095
2018-02-06 07:02 | 41005.56 | 1320.0014 | 5 | 5 | 3.828156 | -2.281945 | 3.026441 | 0.8366653 | 12.78379 | 3.32819
2018-02-06 07:04 | 41125.56 | 1440.0002 | 5 | 5 | 3.805235 | -2.281893 | 3.026441 | 0.9127331 | 12.78379 | 3.618508
2018-02-06 07:06 | 41245.56 | 1560.0014 | 5 | 5 | 3.783344 | -2.281952 | 3.026441 | 0.9887871 | 12.78379 | 3.907068
2018-02-06 07:08 | 41365.56 | 1680.001 | 5 | 5 | 3.763302 | -2.281885 | 3.026441 | 1.064851 | 12.78379 | 4.194072
2018-02-06 07:10 | 41485.56 | 1800.0006 | 5 | 5 | 3.744341 | -2.281946 | 3.026441 | 1.140911 | 12.78379 | 4.479584
2018-02-06 07:12 | 41605.56 | 1920.001 | 5 | 5 | 3.726507 | -2.281912 | 3.026441 | 1.216978 | 12.78379 | 4.763728
2018-02-06 07:14 | 41725.56 | 2040.0014 | 5 | 5 | 3.708286 | -2.282 | 3.026441 | 1.293037 | 12.78379 | 5.046473
2018-02-06 07:16 | 41845.56 | 2160.0002 | 5 | 5 | 3.690773 | -2.281903 | 3.026441 | 1.369094 | 12.78379 | 5.327835
2018-02-06 07:18 | 41965.56 | 2280.0014 | 5 | 5 | 3.674615 | -2.281877 | 3.026441 | 1.445159 | 12.78379 | 5.607955
2018-02-06 07:20 | 42085.56 | 2400.001 | 5 | 5 | 3.659886 | -2.281999 | 3.026441 | 1.521222 | 12.78379 | 5.886881
2018-02-06 07:22 | 42205.56 | 2520.0006 | 5 | 5 | 3.64574 | -2.281919 | 3.026441 | 1.597282 | 12.78379 | 6.164713
2018-02-06 07:24 | 42325.56 | 2640.001 | 5 | 5 | 3.631574 | -2.281905 | 3.026441 | 1.673338 | 12.78379 | 6.441451
2018-02-06 07:26 | 42445.56 | 2760.0014 | 5 | 5 | 3.618935 | -2.281923 | 3.026441 | 1.749404 | 12.78379 | 6.7172
2018-02-06 07:28 | 42565.56 | 2880.001 | 5 | 5 | 3.607527 | -2.281865 | 3.026441 | 1.825466 | 12.78379 | 6.992023
2018-02-06 07:30 | 42685.56 | 3000.0006 | 5 | 5 | 3.597202 | -2.281979 | 3.026441 | 1.901527 | 12.78379 | 7.266021
2018-02-06 07:32 | 42805.56 | 3120.001 | 5 | 5 | 3.586507 | -2.281888 | 3.026441 | 1.97758 | 12.78379 | 7.539203
2018-02-06 07:34 | 42925.56 | 3240.0014 | 5 | 5 | 3.576043 | -2.281917 | 3.026441 | 2.053647 | 12.78379 | 7.811607
2018-02-06 07:36 | 43045.56 | 3360.001 | 5 | 5 | 3.566394 | -2.281981 | 3.026441 | 2.129702 | 12.78379 | 8.083216
2018-02-06 07:38 | 43165.56 | 3480.0014 | 5 | 5 | 3.557132 | -2.281906 | 3.026441 | 2.205771 | 12.78379 | 8.35415
2018-02-06 07:40 | 43285.56 | 3600.001 | 5 | 5 | 3.547065 | -2.281961 | 3.026441 | 2.281827 | 12.78379 | 8.624319
2018-02-06 07:42 | 43405.56 | 3720.0006 | 5 | 5 | 3.534917 | -2.281923 | 3.026441 | 2.357887 | 12.78379 | 8.893648
2018-02-06 07:44 | 43525.56 | 3840.0002 | 5 | 5 | 3.522937 | -2.281933 | 3.026441 | 2.433948 | 12.78379 | 9.162065
2018-02-06 07:46 | 43645.56 | 3960.0014 | 5 | 5 | 3.509782 | -2.281835 | 3.026441 | 2.510011 | 12.78379 | 9.429542
2018-02-06 07:48 | 43765.56 | 4080.001 | 5 | 5 | 3.49465 | -2.281981 | 3.026441 | 2.586069 | 12.78379 | 9.695938
2018-02-06 07:50 | 43885.56 | 4200.0014 | 5 | 5 | 3.474048 | -2.281933 | 3.026441 | 2.66213 | 12.78379 | 9.961015
2018-02-06 07:52 | 44005.56 | 4320.001 | 5 | 5 | 3.445553 | -2.28193 | 3.026441 | 2.738193 | 12.78379 | 10.22422
2018-02-06 07:54 | 44125.56 | 4440.0014 | 5 | 5 | 3.405201 | -2.281846 | 3.026441 | 2.814251 | 12.78379 | 10.48486
2018-02-06 07:56 | 44245.56 | 4560.0002 | 5 | 5 | 3.340467 | -2.281908 | 3.026441 | 2.890311 | 12.78379 | 10.74161
2018-02-06 07:58 | 44365.56 | 4680.0014 | 5 | 5 | 3.214193 | -2.281961 | 3.026441 | 2.966372 | 12.78379 | 10.99151
2018-02-06 08:00 | 44452.68 | 4767.1192 | 5 | 5 | 2.99998 | -2.281858 | 3.026441 | 3.021593 | 12.78379 | 11.164
2018-02-06 08:02 | 44572.73 | 120.0011 | 6 | 5 | 3.359762 | 0 | 3.026441 | 3.021597 | 12.78379 | 11.16401
2018-02-06 08:04 | 44692.73 | 240.0007 | 6 | 5 | 3.374347 | 0 | 3.026441 | 3.021597 | 12.78379 | 11.16401
2018-02-06 08:05 | 44752.73 | 300.0027 | 6 | 5 | 3.377801 | 0 | 3.026441 | 3.021597 | 12.78379 | 11.16401
2018-02-06 08:05 | 44752.74 | 0.0024 | 7 | 6 | 3.377881 | 0 | 0 | 0 | 0 | 0
2018-02-06 08:07 | 44872.82 | 120.0006 | 2 | 6 | 4.032308 | 4.890167 | 0.1623933 | 1.696e-09 | 0.6359782 | 5.728e-09
2018-02-06 08:09 | 44992.82 | 240.0002 | 2 | 6 | 4.071842 | 4.889797 | 0.3253893 | 1.696e-09 | 1.29636 | 5.728e-09
2018-02-06 08:11 | 45112.82 | 360.0006 | 2 | 6 | 4.108888 | 4.890205 | 0.4883855 | 1.696e-09 | 1.963255 | 5.728e-09
2018-02-06 08:13 | 45232.82 | 480.001 | 2 | 6 | 4.136254 | 4.889929 | 0.651381 | 1.696e-09 | 2.635307 | 5.728e-09
2018-02-06 08:15 | 45352.82 | 600.0006 | 2 | 6 | 4.15909 | 4.890163 | 0.8143834 | 1.696e-09 | 3.311417 | 5.728e-09
2018-02-06 08:17 | 45472.82 | 720.001 | 2 | 6 | 4.183896 | 4.890154 | 0.9773737 | 1.696e-09 | 3.99128 | 5.728e-09
2018-02-06 08:19 | 45592.82 | 840.0014 | 2 | 6 | 4.200311 | 4.697588 | 1.138968 | 1.696e-09 | 4.669237 | 5.728e-09
2018-02-06 08:21 | 45712.82 | 960.0003 | 2 | 6 | 4.200305 | 4.324524 | 1.289211 | 1.696e-09 | 5.3003 | 5.728e-09
2018-02-06 08:23 | 45832.82 | 1080.0024 | 2 | 6 | 4.200292 | 3.988121 | 1.427619 | 1.696e-09 | 5.881652 | 5.728e-09
2018-02-06 08:25 | 45952.82 | 1200.0002 | 2 | 6 | 4.200284 | 3.677849 | 1.555369 | 1.696e-09 | 6.418241 | 5.728e-09
2018-02-06 08:27 | 46072.82 | 1320.0007 | 2 | 6 | 4.200271 | 3.360954 | 1.672735 | 1.696e-09 | 6.911207 | 5.728e-09
2018-02-06 08:27 | 46111.4 | 1358.5856 | 2 | 6 | 4.200242 | 3.259998 | 1.708204 | 1.696e-09 | 7.06019 | 5.728e-09
2018-02-06 08:29 | 46231.41 | 120.0013 | 3 | 6 | 4.221705 | 3.25993 | 1.816485 | 1.696e-09 | 7.516046 | 5.728e-09
2018-02-06 08:31 | 46351.41 | 240.0002 | 3 | 6 | 4.247984 | 3.259909 | 1.925145 | 1.696e-09 | 7.976176 | 5.728e-09
2018-02-06 08:33 | 46471.41 | 360.0005 | 3 | 6 | 4.276664 | 3.259928 | 2.033809 | 1.696e-09 | 8.439306 | 5.728e-09
2018-02-06 08:35 | 46591.41 | 480.0009 | 3 | 6 | 4.309153 | 3.259943 | 2.142477 | 1.696e-09 | 8.905768 | 5.728e-09
2018-02-06 08:37 | 46711.41 | 600.0014 | 3 | 6 | 4.345101 | 3.259945 | 2.251127 | 1.696e-09 | 9.375898 | 5.728e-09
2018-02-06 08:39 | 46831.41 | 720.0002 | 3 | 6 | 4.383108 | 3.259966 | 2.359793 | 1.696e-09 | 9.850104 | 5.728e-09
2018-02-06 08:41 | 46951.41 | 840.0014 | 3 | 6 | 4.400302 | 2.950022 | 2.465252 | 1.696e-09 | 10.31375 | 5.728e-09
2018-02-06 08:43 | 47071.41 | 960.0001 | 3 | 6 | 4.400278 | 2.545015 | 2.556636 | 1.696e-09 | 10.71587 | 5.728e-09
2018-02-06 08:45 | 47191.41 | 1080.0006 | 3 | 6 | 4.400292 | 2.187763 | 2.635378 | 1.696e-09 | 11.06235 | 5.728e-09
2018-02-06 08:47 | 47311.41 | 1200.0019 | 3 | 6 | 4.400272 | 1.894691 | 2.703279 | 1.696e-09 | 11.36114 | 5.728e-09
2018-02-06 08:49 | 47431.41 | 1320.0006 | 3 | 6 | 4.400278 | 1.64807 | 2.762194 | 1.696e-09 | 11.62038 | 5.728e-09
2018-02-06 08:51 | 47551.41 | 1440.0019 | 3 | 6 | 4.40024 | 1.441964 | 2.81361 | 1.696e-09 | 11.84662 | 5.728e-09
2018-02-06 08:53 | 47671.41 | 1560.0015 | 3 | 6 | 4.400276 | 1.260842 | 2.858604 | 1.696e-09 | 12.04461 | 5.728e-09
2018-02-06 08:55 | 47791.41 | 1680.001 | 3 | 6 | 4.400199 | 1.10286 | 2.8979 | 1.696e-09 | 12.21752 | 5.728e-09
2018-02-06 08:57 | 47911.41 | 1800.0007 | 3 | 6 | 4.400264 | 0.974535 | 2.932461 | 1.696e-09 | 12.3696 | 5.728e-09
2018-02-06 08:59 | 48031.41 | 1920.0019 | 3 | 6 | 4.40022 | 0.8650513 | 2.963056 | 1.696e-09 | 12.50422 | 5.728e-09
2018-02-06 09:01 | 48151.41 | 2040.0006 | 3 | 6 | 4.400204 | 0.7710028 | 2.990303 | 1.696e-09 | 12.62411 | 5.728e-09
2018-02-06 09:03 | 48271.41 | 2160.001 | 3 | 6 | 4.400216 | 0.6848545 | 3.014541 | 1.696e-09 | 12.73077 | 5.728e-09
2018-02-06 09:04 | 48325.38 | 2213.9707 | 3 | 6 | 4.400261 | 0.6519918 | 3.024554 | 1.696e-09 | 12.77483 | 5.728e-09
2018-02-06 09:06 | 48445.43 | 120.0005 | 4 | 6 | 4.337895 | 0 | 3.024554 | 1.696e-09 | 12.77483 | 5.728e-09
2018-02-06 09:08 | 48565.43 | 240.0001 | 4 | 6 | 4.331923 | 0 | 3.024554 | 1.696e-09 | 12.77483 | 5.728e-09
2018-02-06 09:09 | 48625.43 | 300.0029 | 4 | 6 | 4.330158 | 0 | 3.024554 | 1.696e-09 | 12.77483 | 5.728e-09
2018-02-06 09:11 | 48745.51 | 120.0014 | 5 | 6 | 4.109512 | -2.281898 | 3.024554 | 0.07605141 | 12.77483 | 0.3148812
2018-02-06 09:13 | 48865.51 | 240.001 | 5 | 6 | 4.074646 | -2.281879 | 3.024554 | 0.1521099 | 12.77483 | 0.626067
2018-02-06 09:15 | 48985.51 | 360.0006 | 5 | 6 | 4.044146 | -2.282005 | 3.024554 | 0.2281731 | 12.77483 | 0.9348263
2018-02-06 09:17 | 49105.51 | 480.0002 | 5 | 6 | 4.015271 | -2.281893 | 3.024554 | 0.3042352 | 12.77483 | 1.241323
2018-02-06 09:19 | 49225.51 | 600.0006 | 5 | 6 | 3.987055 | -2.281935 | 3.024554 | 0.3802955 | 12.77483 | 1.545656
2018-02-06 09:21 | 49345.51 | 720.0002 | 5 | 6 | 3.958052 | -2.281953 | 3.024554 | 0.4563599 | 12.77483 | 1.84783
2018-02-06 09:23 | 49465.51 | 840.0006 | 5 | 6 | 3.930303 | -2.281968 | 3.024554 | 0.5324214 | 12.77483 | 2.147817
2018-02-06 09:25 | 49585.51 | 960.0002 | 5 | 6 | 3.904052 | -2.281893 | 3.024554 | 0.6084805 | 12.77483 | 2.445746
2018-02-06 09:27 | 49705.51 | 1080.0006 | 5 | 6 | 3.879054 | -2.281881 | 3.024554 | 0.6845397 | 12.77483 | 2.741732
2018-02-06 09:29 | 49825.51 | 1200.0011 | 5 | 6 | 3.853109 | -2.281901 | 3.024554 | 0.7605978 | 12.77483 | 3.035788
2018-02-06 09:31 | 49945.51 | 1320.0014 | 5 | 6 | 3.827121 | -2.281945 | 3.024554 | 0.8366574 | 12.77483 | 3.32785
2018-02-06 09:33 | 50065.51 | 1440.001 | 5 | 6 | 3.80401 | -2.28193 | 3.024554 | 0.9127232 | 12.77483 | 3.618066
2018-02-06 09:35 | 50185.51 | 1560.0006 | 5 | 6 | 3.783414 | -2.281899 | 3.024554 | 0.9887791 | 12.77483 | 3.906583
2018-02-06 09:37 | 50305.51 | 1680.0002 | 5 | 6 | 3.764036 | -2.28199 | 3.024554 | 1.064846 | 12.77483 | 4.193637
2018-02-06 09:39 | 50425.51 | 1800.0006 | 5 | 6 | 3.744109 | -2.281941 | 3.024554 | 1.140901 | 12.77483 | 4.479162
2018-02-06 09:41 | 50545.51 | 1920.0002 | 5 | 6 | 3.72526 | -2.281857 | 3.024554 | 1.216965 | 12.77483 | 4.763225
2018-02-06 09:43 | 50665.51 | 2040.0006 | 5 | 6 | 3.707671 | -2.281919 | 3.024554 | 1.293023 | 12.77483 | 5.045889
2018-02-06 09:45 | 50785.51 | 2160.001 | 5 | 6 | 3.691239 | -2.281959 | 3.024554 | 1.369089 | 12.77483 | 5.327286
2018-02-06 09:47 | 50905.51 | 2280.0014 | 5 | 6 | 3.674927 | -2.281906 | 3.024554 | 1.445149 | 12.77483 | 5.607422
2018-02-06 09:49 | 51025.51 | 2400.001 | 5 | 6 | 3.658825 | -2.281923 | 3.024554 | 1.521208 | 12.77483 | 5.886307
2018-02-06 09:51 | 51145.51 | 2520.0006 | 5 | 6 | 3.6445 | -2.281939 | 3.024554 | 1.597272 | 12.77483 | 6.164057
2018-02-06 09:53 | 51265.51 | 2640.0002 | 5 | 6 | 3.63143 | -2.281872 | 3.024554 | 1.673331 | 12.77483 | 6.440745
2018-02-06 09:55 | 51385.51 | 2760.0014 | 5 | 6 | 3.619382 | -2.281917 | 3.024554 | 1.749396 | 12.77483 | 6.716513
2018-02-06 09:57 | 51505.51 | 2880.0002 | 5 | 6 | 3.607112 | -2.281873 | 3.024554 | 1.82545 | 12.77483 | 6.991319
2018-02-06 09:59 | 51625.51 | 3000.0014 | 5 | 6 | 3.595843 | -2.281919 | 3.024554 | 1.90151 | 12.77483 | 7.265238
2018-02-06 10:01 | 51745.51 | 3120.0002 | 5 | 6 | 3.585619 | -2.282062 | 3.024554 | 1.977574 | 12.77483 | 7.53836
2018-02-06 10:03 | 51865.51 | 3240.0014 | 5 | 6 | 3.57641 | -2.28187 | 3.024554 | 2.053639 | 12.77483 | 7.810748
2018-02-06 10:05 | 51985.51 | 3360.0002 | 5 | 6 | 3.56665 | -2.281941 | 3.024554 | 2.129695 | 12.77483 | 8.082392
2018-02-06 10:07 | 52105.51 | 3480.0015 | 5 | 6 | 3.555901 | -2.281939 | 3.024554 | 2.20576 | 12.77483 | 8.353276
2018-02-06 10:09 | 52225.51 | 3600.001 | 5 | 6 | 3.54561 | -2.281892 | 3.024554 | 2.281818 | 12.77483 | 8.623342
2018-02-06 10:11 | 52345.51 | 3720.0014 | 5 | 6 | 3.535039 | -2.281886 | 3.024554 | 2.357878 | 12.77483 | 8.892618
2018-02-06 10:13 | 52465.51 | 3840.001 | 5 | 6 | 3.523635 | -2.281915 | 3.024554 | 2.433941 | 12.77483 | 9.161084
2018-02-06 10:15 | 52585.51 | 3960.0014 | 5 | 6 | 3.509152 | -2.281939 | 3.024554 | 2.510003 | 12.77483 | 9.428573
2018-02-06 10:17 | 52705.51 | 4080.001 | 5 | 6 | 3.492445 | -2.281915 | 3.024554 | 2.586058 | 12.77483 | 9.694838
2018-02-06 10:19 | 52825.51 | 4200.0006 | 5 | 6 | 3.472456 | -2.281941 | 3.024554 | 2.662114 | 12.77483 | 9.959729
2018-02-06 10:21 | 52945.51 | 4320.0002 | 5 | 6 | 3.446115 | -2.281893 | 3.024554 | 2.738183 | 12.77483 | 10.22293
2018-02-06 10:23 | 53065.51 | 4440.0006 | 5 | 6 | 3.404992 | -2.281932 | 3.024554 | 2.814236 | 12.77483 | 10.48358
2018-02-06 10:25 | 53185.51 | 4560.001 | 5 | 6 | 3.33519 | -2.281912 | 3.024554 | 2.890297 | 12.77483 | 10.74014
2018-02-06 10:27 | 53305.51 | 4680.0014 | 5 | 6 | 3.205592 | -2.282017 | 3.024554 | 2.966361 | 12.77483 | 10.98952
2018-02-06 10:29 | 53389.37 | 4763.8574 | 5 | 6 | 2.999989 | -2.281863 | 3.024554 | 3.019512 | 12.77483 | 11.15525
2018-02-06 10:31 | 53509.4147 | 120.0003 | 6 | 6 | 3.360916 | 0 | 3.024554 | 3.019516 | 12.77483 | 11.15526
2018-02-06 10:33 | 53629.4151 | 240.0007 | 6 | 6 | 3.375601 | 0 | 3.024554 | 3.019516 | 12.77483 | 11.15526
2018-02-06 10:34 | 53689.4171 | 300.0027 | 6 | 6 | 3.37922 | 0 | 3.024554 | 3.019516 | 12.77483 | 11.15526
2018-02-06 10:34 | 53689.42 | 0.0025 | 7 | 7 | 3.379271 | 0 | 0 | 0 | 0 | 0
2018-02-06 10:36 | 53809.5 | 120.0014 | 2 | 7 | 4.03432 | 4.889994 | 0.1623917 | 0 | 0.6363077 | 0
2018-02-06 10:38 | 53929.5 | 240.001 | 2 | 7 | 4.072125 | 4.890175 | 0.3253902 | 0 | 1.296917 | 0
2018-02-06 10:40 | 54049.5 | 360.0014 | 2 | 7 | 4.107238 | 4.890141 | 0.488373 | 0 | 1.963598 | 0
2018-02-06 10:42 | 54169.5 | 480.0011 | 2 | 7 | 4.135405 | 4.890146 | 0.6513715 | 0 | 2.635419 | 0
2018-02-06 10:44 | 54289.5 | 600.0014 | 2 | 7 | 4.160727 | 4.890162 | 0.8143743 | 0 | 3.311618 | 0
2018-02-06 10:46 | 54409.5 | 720.0002 | 2 | 7 | 4.185297 | 4.890163 | 0.9773577 | 0 | 3.991721 | 0
2018-02-06 10:48 | 54529.5 | 840.0015 | 2 | 7 | 4.200265 | 4.715036 | 1.139092 | 0 | 4.670332 | 0
2018-02-06 10:50 | 54649.5 | 960.0003 | 2 | 7 | 4.200266 | 4.343904 | 1.290048 | 0 | 5.304389 | 0
2018-02-06 10:52 | 54769.5 | 1080.0007 | 2 | 7 | 4.200305 | 3.982498 | 1.428781 | 0 | 5.887109 | 0
2018-02-06 10:54 | 54889.5 | 1200.0003 | 2 | 7 | 4.200241 | 3.659927 | 1.556063 | 0 | 6.42173 | 0
2018-02-06 10:56 | 55009.51 | 1320.0016 | 2 | 7 | 4.200245 | 3.357944 | 1.673008 | 0 | 6.912929 | 0
2018-02-06 10:56 | 55050.99 | 1361.4818 | 2 | 7 | 4.200264 | 3.259998 | 1.711131 | 0 | 7.073056 | 0
2018-02-06 10:58 | 55170.99806 | 120.0006 | 3 | 7 | 4.221018 | 3.259991 | 1.819401 | 0 | 7.528817 | 0
2018-02-06 11:00 | 55290.99836 | 240.0009 | 3 | 7 | 4.248291 | 3.25996 | 1.928072 | 0 | 7.988947 | 0
2018-02-06 11:02 | 55410.99876 | 360.0013 | 3 | 7 | 4.278494 | 3.259968 | 2.036737 | 0 | 8.452213 | 0
2018-02-06 11:04 | 55530.99766 | 480.0002 | 3 | 7 | 4.310663 | 3.25997 | 2.145387 | 0 | 8.918799 | 0
2018-02-06 11:06 | 55650.99806 | 600.0006 | 3 | 7 | 4.344912 | 3.259968 | 2.254058 | 0 | 9.389081 | 0
2018-02-06 11:08 | 55770.99836 | 720.0009 | 3 | 7 | 4.382836 | 3.260033 | 2.362709 | 0 | 9.863186 | 0
2018-02-06 11:10 | 55890.99886 | 840.0014 | 3 | 7 | 4.400319 | 2.931692 | 2.467911 | 0 | 10.3257 | 0
2018-02-06 11:12 | 56010.99846 | 960.001 | 3 | 7 | 4.400292 | 2.524315 | 2.558601 | 0 | 10.72476 | 0
2018-02-06 11:14 | 56130.99806 | 1080.0006 | 3 | 7 | 4.400302 | 2.186523 | 2.63693 | 0 | 11.06943 | 0
2018-02-06 11:16 | 56250.99856 | 1200.0011 | 3 | 7 | 4.400278 | 1.898746 | 2.704924 | 0 | 11.36862 | 0
2018-02-06 11:18 | 56370.99976 | 1320.0023 | 3 | 7 | 4.400264 | 1.642476 | 2.763864 | 0 | 11.62797 | 0
2018-02-06 11:20 | 56490.99776 | 1440.0003 | 3 | 7 | 4.400277 | 1.429491 | 2.814921 | 0 | 11.85264 | 0
2018-02-06 11:22 | 56610.99976 | 1560.0023 | 3 | 7 | 4.40027 | 1.252776 | 2.859534 | 0 | 12.04895 | 0
2018-02-06 11:24 | 56730.99856 | 1680.0011 | 3 | 7 | 4.400237 | 1.104264 | 2.898748 | 0 | 12.2215 | 0
2018-02-06 11:26 | 56850.99806 | 1800.0006 | 3 | 7 | 4.400246 | 0.9746103 | 2.933346 | 0 | 12.37374 | 0
2018-02-06 11:28 | 56970.99856 | 1920.0011 | 3 | 7 | 4.400237 | 0.8584137 | 2.963832 | 0 | 12.50788 | 0
2018-02-06 11:30 | 57090.99796 | 2040.0005 | 3 | 7 | 4.400197 | 0.763052 | 2.990813 | 0 | 12.62661 | 0
2018-02-06 11:32 | 57210.99846 | 2160.001 | 3 | 7 | 4.400205 | 0.6827326 | 3.014885 | 0 | 12.73253 | 0
2018-02-06 11:33 | 57263.56156 | 2212.5641 | 3 | 7 | 4.400209 | 0.6519985 | 3.02463 | 0 | 12.77541 | 0
2018-02-06 11:35 | 57383.6 | 120.0014 | 4 | 7 | 4.338135 | 0 | 3.02463 | 0 | 12.77541 | 0
2018-02-06 11:37 | 57503.6 | 240.001 | 4 | 7 | 4.332241 | 0 | 3.02463 | 0 | 12.77541 | 0
2018-02-06 11:38 | 57563.61 | 300.003 | 4 | 7 | 4.330507 | 0 | 3.02463 | 0 | 12.77541 | 0
2018-02-06 11:40 | 57683.69006 | 120.0014 | 5 | 7 | 4.109731 | -2.281865 | 3.02463 | 0.07605638 | 12.77541 | 0.314903
2018-02-06 11:42 | 57803.68956 | 240.0009 | 5 | 7 | 4.07646 | -2.28194 | 3.02463 | 0.1521138 | 12.77541 | 0.6261629
2018-02-06 11:44 | 57923.69006 | 360.0014 | 5 | 7 | 4.046217 | -2.28194 | 3.02463 | 0.2281741 | 12.77541 | 0.9350637
2018-02-06 11:46 | 58043.68966 | 480.001 | 5 | 7 | 4.015682 | -2.281823 | 3.02463 | 0.3042353 | 12.77541 | 1.241657
2018-02-06 11:48 | 58163.69006 | 600.0014 | 5 | 7 | 3.986893 | -2.281893 | 3.02463 | 0.3802945 | 12.77541 | 1.545983
2018-02-06 11:50 | 58283.68886 | 720.0002 | 5 | 7 | 3.959063 | -2.281959 | 3.02463 | 0.4563585 | 12.77541 | 1.848177
2018-02-06 11:52 | 58403.69006 | 840.0014 | 5 | 7 | 3.932292 | -2.281877 | 3.02463 | 0.5324181 | 12.77541 | 2.148283
2018-02-06 11:54 | 58523.68966 | 960.001 | 5 | 7 | 3.905524 | -2.281897 | 3.02463 | 0.6084741 | 12.77541 | 2.446343
2018-02-06 11:56 | 58643.68926 | 1080.0006 | 5 | 7 | 3.879035 | -2.281952 | 3.02463 | 0.6845323 | 12.77541 | 2.742374
2018-02-06 11:58 | 58763.68886 | 1200.0002 | 5 | 7 | 3.853217 | -2.281881 | 3.02463 | 0.7605973 | 12.77541 | 3.036451
2018-02-06 12:00 | 58883.69006 | 1320.0014 | 5 | 7 | 3.828505 | -2.281848 | 3.02463 | 0.8366601 | 12.77541 | 3.328581
2018-02-06 12:02 | 59003.68886 | 1440.0002 | 5 | 7 | 3.805559 | -2.281965 | 3.02463 | 0.9127175 | 12.77541 | 3.618884
2018-02-06 12:04 | 59123.68926 | 1560.0006 | 5 | 7 | 3.7835 | -2.281935 | 3.02463 | 0.9887803 | 12.77541 | 3.907499
2018-02-06 12:06 | 59243.68966 | 1680.001 | 5 | 7 | 3.763398 | -2.281883 | 3.02463 | 1.06484 | 12.77541 | 4.194497
2018-02-06 12:08 | 59363.68926 | 1800.0006 | 5 | 7 | 3.744351 | -2.281939 | 3.02463 | 1.140901 | 12.77541 | 4.480013
2018-02-06 12:10 | 59483.68966 | 1920.001 | 5 | 7 | 3.726458 | -2.281903 | 3.02463 | 1.216957 | 12.77541 | 4.764113
2018-02-06 12:12 | 59603.69006 | 2040.0014 | 5 | 7 | 3.708233 | -2.281932 | 3.02463 | 1.293016 | 12.77541 | 5.046857
2018-02-06 12:14 | 59723.68896 | 2160.0003 | 5 | 7 | 3.690513 | -2.281879 | 3.02463 | 1.369079 | 12.77541 | 5.328228
2018-02-06 12:16 | 59843.69006 | 2280.0014 | 5 | 7 | 3.674264 | -2.281888 | 3.02463 | 1.445142 | 12.77541 | 5.608316
2018-02-06 12:18 | 59963.68966 | 2400.001 | 5 | 7 | 3.659467 | -2.28194 | 3.02463 | 1.521207 | 12.77541 | 5.887228
2018-02-06 12:20 | 60083.68926 | 2520.0006 | 5 | 7 | 3.645292 | -2.281919 | 3.02463 | 1.597267 | 12.77541 | 6.165024
2018-02-06 12:22 | 60203.68896 | 2640.0003 | 5 | 7 | 3.630952 | -2.28201 | 3.02463 | 1.673324 | 12.77541 | 6.441726
2018-02-06 12:24 | 60323.68926 | 2760.0006 | 5 | 7 | 3.618279 | -2.28189 | 3.02463 | 1.749391 | 12.77541 | 6.717432
2018-02-06 12:26 | 60443.68966 | 2880.001 | 5 | 7 | 3.606761 | -2.281919 | 3.02463 | 1.82545 | 12.77541 | 6.992188
2018-02-06 12:28 | 60563.69006 | 3000.0014 | 5 | 7 | 3.596441 | -2.281919 | 3.02463 | 1.901507 | 12.77541 | 7.266112
2018-02-06 12:30 | 60683.68966 | 3120.001 | 5 | 7 | 3.585765 | -2.28187 | 3.02463 | 1.97757 | 12.77541 | 7.539271
2018-02-06 12:32 | 60803.68926 | 3240.0006 | 5 | 7 | 3.575134 | -2.281983 | 3.02463 | 2.053626 | 12.77541 | 7.811577
2018-02-06 12:34 | 60923.68886 | 3360.0002 | 5 | 7 | 3.56535 | -2.281883 | 3.02463 | 2.129693 | 12.77541 | 8.083154
2018-02-06 12:36 | 61043.69006 | 3480.0014 | 5 | 7 | 3.556032 | -2.28191 | 3.02463 | 2.205749 | 12.77541 | 8.35396
2018-02-06 12:38 | 61163.68966 | 3600.001 | 5 | 7 | 3.546033 | -2.281948 | 3.02463 | 2.281811 | 12.77541 | 8.624064
2018-02-06 12:40 | 61283.69096 | 3720.0023 | 5 | 7 | 3.533838 | -2.281905 | 3.02463 | 2.357873 | 12.77541 | 8.893329
2018-02-06 12:42 | 61403.68966 | 3840.001 | 5 | 7 | 3.521692 | -2.28194 | 3.02463 | 2.433934 | 12.77541 | 9.16166
2018-02-06 12:44 | 61523.68926 | 3960.0006 | 5 | 7 | 3.508319 | -2.281983 | 3.02463 | 2.509988 | 12.77541 | 9.429001
2018-02-06 12:46 | 61643.68886 | 4080.0002 | 5 | 7 | 3.493157 | -2.281992 | 3.02463 | 2.586055 | 12.77541 | 9.695315
2018-02-06 12:48 | 61763.68926 | 4200.0006 | 5 | 7 | 3.472658 | -2.281855 | 3.02463 | 2.662112 | 12.77541 | 9.960264
2018-02-06 12:50 | 61883.68966 | 4320.001 | 5 | 7 | 3.4437 | -2.28198 | 3.02463 | 2.73817 | 12.77541 | 10.22333
2018-02-06 12:52 | 62003.69006 | 4440.0014 | 5 | 7 | 3.402762 | -2.281937 | 3.02463 | 2.814237 | 12.77541 | 10.48383
2018-02-06 12:54 | 62123.68886 | 4560.0002 | 5 | 7 | 3.337096 | -2.281928 | 3.02463 | 2.890295 | 12.77541 | 10.74035
2018-02-06 12:56 | 62243.69006 | 4680.0014 | 5 | 7 | 3.209341 | -2.282033 | 3.02463 | 2.966358 | 12.77541 | 10.98996
2018-02-06 12:58 | 62328.35016 | 4764.6615 | 5 | 7 | 2.999998 | -2.281941 | 3.02463 | 3.020024 | 12.77541 | 11.15743
2018-02-06 13:00 | 62448.39 | 120.0005 | 6 | 7 | 3.359998 | 0 | 3.02463 | 3.020024 | 12.77541 | 11.15743
2018-02-06 13:02 | 62568.39 | 240.0001 | 6 | 7 | 3.374554 | 0 | 3.02463 | 3.020024 | 12.77541 | 11.15743
2018-02-06 13:03 | 62628.39 | 300.0013 | 6 | 7 | 3.378008 | 0 | 3.02463 | 3.020024 | 12.77541 | 11.15743
2018-02-06 13:03 | 62628.4 | 0.0025 | 7 | 8 | 3.378096 | 0 | 0 | 0 | 0 | 0
2018-02-06 13:05 | 62748.48 | 120.0014 | 2 | 8 | 4.033079 | 4.889801 | 0.1623869 | 0 | 0.6360988 | 0
2018-02-06 13:07 | 62868.48 | 240.0002 | 2 | 8 | 4.072424 | 4.889833 | 0.3253835 | 0 | 1.296586 | 0
2018-02-06 13:09 | 62988.48 | 360.0014 | 2 | 8 | 4.109391 | 4.889828 | 0.4883636 | 0 | 1.963507 | 0
2018-02-06 13:11 | 63108.48 | 480.001 | 2 | 8 | 4.136726 | 4.890198 | 0.6513701 | 0 | 2.635677 | 0
2018-02-06 13:13 | 63228.48 | 600.0007 | 2 | 8 | 4.159461 | 4.890198 | 0.8143647 | 0 | 3.311822 | 0
2018-02-06 13:15 | 63348.48 | 720.0011 | 2 | 8 | 4.184079 | 4.889862 | 0.9773632 | 0 | 3.991772 | 0
2018-02-06 13:17 | 63468.48 | 840.0006 | 2 | 8 | 4.200325 | 4.697599 | 1.13895 | 0 | 4.669693 | 0
2018-02-06 13:19 | 63588.48 | 960.0002 | 2 | 8 | 4.200286 | 4.322975 | 1.289136 | 0 | 5.30052 | 0
2018-02-06 13:21 | 63708.48 | 1080.0007 | 2 | 8 | 4.200267 | 3.98711 | 1.427507 | 0 | 5.881716 | 0
2018-02-06 13:23 | 63828.48 | 1200.0011 | 2 | 8 | 4.200249 | 3.676365 | 1.555289 | 0 | 6.418434 | 0
2018-02-06 13:25 | 63948.48 | 1320.0015 | 2 | 8 | 4.200326 | 3.363045 | 1.672643 | 0 | 6.911355 | 0
2018-02-06 13:25 | 63987.36 | 1358.8784 | 2 | 8 | 4.200256 | 3.259991 | 1.708419 | 0 | 7.061625 | 0
2018-02-06 13:27 | 64107.37 | 120.0005 | 3 | 8 | 4.221778 | 3.259939 | 1.816702 | 0 | 7.517492 | 0
2018-02-06 13:29 | 64227.37 | 240.0003 | 3 | 8 | 4.248049 | 3.259945 | 1.925363 | 0 | 7.977636 | 0
2018-02-06 13:31 | 64347.37 | 360.0014 | 3 | 8 | 4.27677 | 3.259899 | 2.034019 | 0 | 8.440739 | 0
2018-02-06 13:33 | 64467.37 | 480.0009 | 3 | 8 | 4.309316 | 3.259935 | 2.142678 | 0 | 8.907171 | 0
2018-02-06 13:35 | 64587.37 | 600.0014 | 3 | 8 | 4.34537 | 3.259954 | 2.251349 | 0 | 9.377413 | 0
2018-02-06 13:37 | 64707.37 | 720.0001 | 3 | 8 | 4.383295 | 3.259918 | 2.360003 | 0 | 9.851595 | 0
2018-02-06 13:39 | 64827.37 | 840.0007 | 3 | 8 | 4.400324 | 2.949921 | 2.465454 | 0 | 10.31521 | 0
2018-02-06 13:41 | 64947.37 | 960.0019 | 3 | 8 | 4.400293 | 2.542576 | 2.556804 | 0 | 10.71718 | 0
2018-02-06 13:43 | 65067.37 | 1080.0014 | 3 | 8 | 4.40027 | 2.185024 | 2.635443 | 0 | 11.06321 | 0
2018-02-06 13:45 | 65187.37 | 1200.0003 | 3 | 8 | 4.400248 | 1.891198 | 2.703238 | 0 | 11.36153 | 0
2018-02-06 13:47 | 65307.37 | 1320.0007 | 3 | 8 | 4.40027 | 1.64526 | 2.762061 | 0 | 11.62037 | 0
2018-02-06 13:49 | 65427.37 | 1440.0019 | 3 | 8 | 4.400256 | 1.43989 | 2.813395 | 0 | 11.84625 | 0
2018-02-06 13:51 | 65547.37 | 1560.0007 | 3 | 8 | 4.400267 | 1.258595 | 2.858296 | 0 | 12.04382 | 0
2018-02-06 13:53 | 65667.37 | 1680.0011 | 3 | 8 | 4.400248 | 1.101436 | 2.897513 | 0 | 12.21639 | 0
2018-02-06 13:55 | 65787.37 | 1800.0014 | 3 | 8 | 4.400261 | 0.9731989 | 2.932002 | 0 | 12.36815 | 0
2018-02-06 13:57 | 65907.37 | 1920.0011 | 3 | 8 | 4.400232 | 0.8639288 | 2.962538 | 0 | 12.50251 | 0
2018-02-06 13:59 | 66027.37 | 2040.0006 | 3 | 8 | 4.400194 | 0.7686558 | 2.989725 | 0 | 12.62214 | 0
2018-02-06 14:01 | 66147.37 | 2160.0009 | 3 | 8 | 4.400219 | 0.6836853 | 3.013915 | 0 | 12.72858 | 0
2018-02-06 14:02 | 66197.28 | 2209.908 | 3 | 8 | 4.400244 | 0.6519909 | 3.02317 | 0 | 12.76931 | 0
2018-02-06 14:04 | 66317.31998 | 120.0006 | 4 | 8 | 4.338014 | 0 | 3.02317 | 0 | 12.76931 | 0
2018-02-06 14:06 | 66437.32038 | 240.001 | 4 | 8 | 4.332026 | 0 | 3.02317 | 0 | 12.76931 | 0
2018-02-06 14:07 | 66497.32158 | 300.0022 | 4 | 8 | 4.330309 | 0 | 3.02317 | 0 | 12.76931 | 0
2018-02-06 14:09 | 66617.41 | 120.0007 | 5 | 8 | 4.109993 | -2.28193 | 3.02317 | 0.07605308 | 12.76931 | 0.314921
2018-02-06 14:11 | 66737.4 | 240.0003 | 5 | 8 | 4.074895 | -2.281968 | 3.02317 | 0.1521158 | 12.76931 | 0.6261514
2018-02-06 14:13 | 66857.41 | 360.0007 | 5 | 8 | 4.044425 | -2.281843 | 3.02317 | 0.2281692 | 12.76931 | 0.9348907
2018-02-06 14:15 | 66977.41 | 480.0011 | 5 | 8 | 4.015473 | -2.281841 | 3.02317 | 0.3042302 | 12.76931 | 1.241403
2018-02-06 14:17 | 67097.41 | 600.0015 | 5 | 8 | 3.987265 | -2.281905 | 3.02317 | 0.380293 | 12.76931 | 1.545761
2018-02-06 14:19 | 67217.41 | 720.0011 | 5 | 8 | 3.95834 | -2.281912 | 3.02317 | 0.456357 | 12.76931 | 1.847955
2018-02-06 14:21 | 67337.41 | 840.0007 | 5 | 8 | 3.930492 | -2.281952 | 3.02317 | 0.5324214 | 12.76931 | 2.14797
2018-02-06 14:23 | 67457.41 | 960.0011 | 5 | 8 | 3.904283 | -2.282001 | 3.02317 | 0.6084803 | 12.76931 | 2.445915
2018-02-06 14:25 | 67577.41 | 1080.0015 | 5 | 8 | 3.879144 | -2.281981 | 3.02317 | 0.6845433 | 12.76931 | 2.741928
2018-02-06 14:27 | 67697.41 | 1200.0011 | 5 | 8 | 3.85329 | -2.281899 | 3.02317 | 0.7606078 | 12.76931 | 3.03602
2018-02-06 14:29 | 67817.41 | 1320.0015 | 5 | 8 | 3.827058 | -2.281945 | 3.02317 | 0.8366665 | 12.76931 | 3.328084
2018-02-06 14:31 | 67937.4 | 1440.0003 | 5 | 8 | 3.803959 | -2.281928 | 3.02317 | 0.9127243 | 12.76931 | 3.618266
2018-02-06 14:33 | 68057.41 | 1560.0007 | 5 | 8 | 3.783287 | -2.281935 | 3.02317 | 0.9887874 | 12.76931 | 3.906805
2018-02-06 14:35 | 68177.4 | 1680.0003 | 5 | 8 | 3.763905 | -2.28197 | 3.02317 | 1.064847 | 12.76931 | 4.193823
2018-02-06 14:37 | 68297.41 | 1800.0007 | 5 | 8 | 3.744053 | -2.281959 | 3.02317 | 1.140906 | 12.76931 | 4.479352
2018-02-06 14:39 | 68417.41 | 1920.0011 | 5 | 8 | 3.725083 | -2.281946 | 3.02317 | 1.216971 | 12.76931 | 4.763408
2018-02-06 14:41 | 68537.41 | 2040.0007 | 5 | 8 | 3.70744 | -2.281955 | 3.02317 | 1.293036 | 12.76931 | 5.046081
2018-02-06 14:43 | 68657.41 | 2160.0011 | 5 | 8 | 3.691001 | -2.281915 | 3.02317 | 1.369101 | 12.76931 | 5.327454
2018-02-06 14:45 | 68777.41 | 2280.0007 | 5 | 8 | 3.674771 | -2.281986 | 3.02317 | 1.445161 | 12.76931 | 5.607574
2018-02-06 14:47 | 68897.4 | 2400.0003 | 5 | 8 | 3.658577 | -2.281926 | 3.02317 | 1.521223 | 12.76931 | 5.886458
2018-02-06 14:49 | 69017.41 | 2520.0007 | 5 | 8 | 3.64416 | -2.281945 | 3.02317 | 1.597278 | 12.76931 | 6.164154
2018-02-06 14:51 | 69137.4 | 2640.0003 | 5 | 8 | 3.631094 | -2.281948 | 3.02317 | 1.673343 | 12.76931 | 6.440842
2018-02-06 14:53 | 69257.41 | 2760.0007 | 5 | 8 | 3.619169 | -2.281948 | 3.02317 | 1.749405 | 12.76931 | 6.716574
2018-02-06 14:55 | 69377.41 | 2880.0011 | 5 | 8 | 3.607162 | -2.281919 | 3.02317 | 1.825465 | 12.76931 | 6.991395
2018-02-06 14:57 | 69497.41 | 3000.0015 | 5 | 8 | 3.595799 | -2.28196 | 3.02317 | 1.901531 | 12.76931 | 7.265331
2018-02-06 14:59 | 69617.4 | 3120.0003 | 5 | 8 | 3.58556 | -2.281973 | 3.02317 | 1.977592 | 12.76931 | 7.538438
2018-02-06 15:01 | 69737.41 | 3240.0007 | 5 | 8 | 3.576284 | -2.282008 | 3.02317 | 2.053648 | 12.76931 | 7.810783
2018-02-06 15:03 | 69857.4 | 3360.0003 | 5 | 8 | 3.566663 | -2.281959 | 3.02317 | 2.129713 | 12.76931 | 8.082451
2018-02-06 15:05 | 69977.41 | 3480.0007 | 5 | 8 | 3.555716 | -2.281986 | 3.02317 | 2.205775 | 12.76931 | 8.353323
2018-02-06 15:07 | 70097.4 | 3600.0003 | 5 | 8 | 3.545381 | -2.28196 | 3.02317 | 2.281841 | 12.76931 | 8.623398
2018-02-06 15:09 | 70217.41 | 3720.0007 | 5 | 8 | 3.534691 | -2.281917 | 3.02317 | 2.357898 | 12.76931 | 8.89264
2018-02-06 15:11 | 70337.4 | 3840.0003 | 5 | 8 | 3.523324 | -2.281905 | 3.02317 | 2.43396 | 12.76931 | 9.161082
2018-02-06 15:13 | 70457.41 | 3960.0015 | 5 | 8 | 3.508984 | -2.281901 | 3.02317 | 2.510023 | 12.76931 | 9.428555
2018-02-06 15:15 | 70577.41 | 4080.0011 | 5 | 8 | 3.492148 | -2.282006 | 3.02317 | 2.586081 | 12.76931 | 9.694812
2018-02-06 15:17 | 70697.41 | 4200.0015 | 5 | 8 | 3.472144 | -2.281965 | 3.02317 | 2.66214 | 12.76931 | 9.959693
2018-02-06 15:19 | 70817.4 | 4320.0003 | 5 | 8 | 3.445755 | -2.281881 | 3.02317 | 2.73821 | 12.76931 | 10.22287
2018-02-06 15:21 | 70937.41 | 4440.0015 | 5 | 8 | 3.404953 | -2.281928 | 3.02317 | 2.814269 | 12.76931 | 10.48352
2018-02-06 15:23 | 71057.41 | 4560.0011 | 5 | 8 | 3.334959 | -2.282005 | 3.02317 | 2.890331 | 12.76931 | 10.74008
2018-02-06 15:25 | 71177.41 | 4680.0007 | 5 | 8 | 3.203617 | -2.281979 | 3.02317 | 2.966393 | 12.76931 | 10.98938
2018-02-06 15:27 | 71259.84 | 4762.435 | 5 | 8 | 2.999998 | -2.281928 | 3.02317 | 3.018643 | 12.76931 | 11.15223
2018-02-06 15:29 | 71379.88 | 120.0004 | 6 | 8 | 3.359171 | 0 | 3.02317 | 3.018643 | 12.76931 | 11.15223
2018-02-06 15:31 | 71499.88 | 240 | 6 | 8 | 3.373723 | 0 | 3.02317 | 3.018643 | 12.76931 | 11.15223
2018-02-06 15:32 | 71559.88 | 300.002 | 6 | 8 | 3.377341 | 0 | 3.02317 | 3.018643 | 12.76931 | 11.15223
2018-02-06 15:32 | 71559.89 | 0.0024 | 7 | 9 | 3.377493 | 0 | 0 | 0 | 0 | 0
2018-02-06 15:34 | 71679.97 | 120.0007 | 2 | 9 | 4.034407 | 4.889856 | 0.1624037 | 3.068e-09 | 0.6362776 | 1.0363e-08
2018-02-06 15:36 | 71799.97 | 240.001 | 2 | 9 | 4.072095 | 4.890182 | 0.3253815 | 3.068e-09 | 1.296815 | 1.0363e-08
2018-02-06 15:38 | 71919.97 | 360.0015 | 2 | 9 | 4.107086 | 4.889854 | 0.4883874 | 3.068e-09 | 1.963583 | 1.0363e-08
2018-02-06 15:40 | 72039.97 | 480.001 | 2 | 9 | 4.134926 | 4.88986 | 0.6513744 | 3.068e-09 | 2.63531 | 1.0363e-08
2018-02-06 15:42 | 72159.97 | 600.0014 | 2 | 9 | 4.160437 | 4.889835 | 0.8143399 | 3.068e-09 | 3.311267 | 1.0363e-08
2018-02-06 15:44 | 72279.97 | 720.0011 | 2 | 9 | 4.18495 | 4.889828 | 0.9773415 | 3.068e-09 | 3.991405 | 1.0363e-08
2018-02-06 15:46 | 72399.97 | 840.0007 | 2 | 9 | 4.200302 | 4.718151 | 1.139118 | 3.068e-09 | 4.670164 | 1.0363e-08
2018-02-06 15:48 | 72519.97 | 960.0011 | 2 | 9 | 4.200275 | 4.349016 | 1.290207 | 3.068e-09 | 5.30478 | 1.0363e-08
2018-02-06 15:50 | 72639.97 | 1080.0015 | 2 | 9 | 4.200296 | 3.987772 | 1.429158 | 3.068e-09 | 5.888416 | 1.0363e-08
2018-02-06 15:52 | 72759.97 | 1200.0011 | 2 | 9 | 4.200275 | 3.661234 | 1.556512 | 3.068e-09 | 6.423336 | 1.0363e-08
2018-02-06 15:54 | 72879.97 | 1320.0024 | 2 | 9 | 4.200275 | 3.358372 | 1.673443 | 3.068e-09 | 6.914479 | 1.0363e-08
2018-02-06 15:54 | 72920.75 | 1360.7753 | 2 | 9 | 4.200293 | 3.259987 | 1.710907 | 3.068e-09 | 7.071839 | 1.0363e-08
2018-02-06 15:56 | 73040.76142 | 120.0014 | 3 | 9 | 4.220972 | 3.259958 | 1.819204 | 3.068e-09 | 7.527711 | 1.0363e-08
2018-02-06 15:58 | 73160.76092 | 240.0009 | 3 | 9 | 4.248053 | 3.259937 | 1.92785 | 3.068e-09 | 7.987726 | 1.0363e-08
2018-02-06 16:00 | 73280.76062 | 360.0006 | 3 | 9 | 4.278531 | 3.259901 | 2.036522 | 3.068e-09 | 8.451017 | 1.0363e-08
2018-02-06 16:02 | 73400.76092 | 480.0009 | 3 | 9 | 4.310822 | 3.25997 | 2.14519 | 3.068e-09 | 8.917692 | 1.0363e-08
2018-02-06 16:04 | 73520.76052 | 600.0005 | 3 | 9 | 4.345141 | 3.259985 | 2.25385 | 3.068e-09 | 9.387956 | 1.0363e-08
2018-02-06 16:06 | 73640.76012 | 720.0001 | 3 | 9 | 4.382872 | 3.259972 | 2.362515 | 3.068e-09 | 9.862135 | 1.0363e-08
2018-02-06 16:08 | 73760.76072 | 840.0007 | 3 | 9 | 4.400308 | 2.92882 | 2.467686 | 3.068e-09 | 10.32451 | 1.0363e-08
2018-02-06 16:10 | 73880.76092 | 960.0009 | 3 | 9 | 4.400286 | 2.521936 | 2.558268 | 3.068e-09 | 10.7231 | 1.0363e-08
2018-02-06 16:12 | 74000.76062 | 1080.0006 | 3 | 9 | 4.400316 | 2.18434 | 2.636547 | 3.068e-09 | 11.06755 | 1.0363e-08
2018-02-06 16:14 | 74120.76192 | 1200.0019 | 3 | 9 | 4.40028 | 1.89689 | 2.704457 | 3.068e-09 | 11.36637 | 1.0363e-08
2018-02-06 16:16 | 74240.76152 | 1320.0015 | 3 | 9 | 4.40028 | 1.642491 | 2.763362 | 3.068e-09 | 11.62557 | 1.0363e-08
2018-02-06 16:18 | 74360.76192 | 1440.0019 | 3 | 9 | 4.400256 | 1.426959 | 2.81437 | 3.068e-09 | 11.85002 | 1.0363e-08
2018-02-06 16:20 | 74480.76072 | 1560.0007 | 3 | 9 | 4.40026 | 1.250602 | 2.858902 | 3.068e-09 | 12.04597 | 1.0363e-08
2018-02-06 16:22 | 74600.76022 | 1680.0002 | 3 | 9 | 4.400219 | 1.101786 | 2.898022 | 3.068e-09 | 12.21811 | 1.0363e-08
2018-02-06 16:24 | 74720.76072 | 1800.0007 | 3 | 9 | 4.400231 | 0.9736214 | 2.932582 | 3.068e-09 | 12.37018 | 1.0363e-08
2018-02-06 16:26 | 74840.76112 | 1920.0011 | 3 | 9 | 4.400229 | 0.8584251 | 2.963064 | 3.068e-09 | 12.50431 | 1.0363e-08
2018-02-06 16:28 | 74960.76142 | 2040.0014 | 3 | 9 | 4.400217 | 0.7624121 | 2.990031 | 3.068e-09 | 12.62297 | 1.0363e-08
2018-02-06 16:30 | 75080.76022 | 2160.0002 | 3 | 9 | 4.400269 | 0.6829462 | 3.014071 | 3.068e-09 | 12.72875 | 1.0363e-08
2018-02-06 16:31 | 75132.39462 | 2211.6346 | 3 | 9 | 4.400255 | 0.6519938 | 3.023635 | 3.068e-09 | 12.77083 | 1.0363e-08
2018-02-06 16:33 | 75252.43688 | 120.0007 | 4 | 9 | 4.338263 | 0 | 3.023635 | 3.068e-09 | 12.77083 | 1.0363e-08
2018-02-06 16:35 | 75372.43638 | 240.0002 | 4 | 9 | 4.33233 | 0 | 3.023635 | 3.068e-09 | 12.77083 | 1.0363e-08
2018-02-06 16:36 | 75432.43838 | 300.0022 | 4 | 9 | 4.330626 | 0 | 3.023635 | 3.068e-09 | 12.77083 | 1.0363e-08
2018-02-06 16:38 | 75552.52 | 120.0005 | 5 | 9 | 4.110057 | -2.281901 | 3.023635 | 0.07605238 | 12.77083 | 0.3149053
2018-02-06 16:40 | 75672.52 | 240.0009 | 5 | 9 | 4.076699 | -2.281908 | 3.023635 | 0.152113 | 12.77083 | 0.6261998
2018-02-06 16:42 | 75792.52 | 360.0013 | 5 | 9 | 4.046553 | -2.281919 | 3.023635 | 0.2281721 | 12.77083 | 0.935118
2018-02-06 16:44 | 75912.52 | 480.0009 | 5 | 9 | 4.01617 | -2.281913 | 3.023635 | 0.3042289 | 12.77083 | 1.241732
2018-02-06 16:46 | 76032.52 | 600.0005 | 5 | 9 | 3.987256 | -2.281906 | 3.023635 | 0.3802902 | 12.77083 | 1.546099
2018-02-06 16:48 | 76152.52 | 720.0001 | 5 | 9 | 3.959239 | -2.281893 | 3.023635 | 0.4563534 | 12.77083 | 1.848311
2018-02-06 16:50 | 76272.52 | 840.0013 | 5 | 9 | 3.932468 | -2.281933 | 3.023635 | 0.532418 | 12.77083 | 2.148448
2018-02-06 16:52 | 76392.52 | 960.0009 | 5 | 9 | 3.905884 | -2.281873 | 3.023635 | 0.6084762 | 12.77083 | 2.446536
2018-02-06 16:54 | 76512.52 | 1080.0013 | 5 | 9 | 3.879366 | -2.281878 | 3.023635 | 0.6845349 | 12.77083 | 2.742598
2018-02-06 16:56 | 76632.52 | 1200.0009 | 5 | 9 | 3.853569 | -2.281872 | 3.023635 | 0.7605922 | 12.77083 | 3.036669
2018-02-06 16:58 | 76752.52 | 1320.0013 | 5 | 9 | 3.828809 | -2.281921 | 3.023635 | 0.8366526 | 12.77083 | 3.328815
2018-02-06 17:00 | 76872.52 | 1440.0009 | 5 | 9 | 3.806016 | -2.281932 | 3.023635 | 0.9127077 | 12.77083 | 3.619138
2018-02-06 17:02 | 76992.52 | 1560.0005 | 5 | 9 | 3.783977 | -2.281968 | 3.023635 | 0.9887694 | 12.77083 | 3.907788
2018-02-06 17:04 | 77112.52 | 1680.0001 | 5 | 9 | 3.76375 | -2.281845 | 3.023635 | 1.064834 | 12.77083 | 4.194837
2018-02-06 17:06 | 77232.52 | 1800.0005 | 5 | 9 | 3.744687 | -2.281948 | 3.023635 | 1.14089 | 12.77083 | 4.480362
2018-02-06 17:08 | 77352.52 | 1920.0001 | 5 | 9 | 3.726781 | -2.281919 | 3.023635 | 1.216955 | 12.77083 | 4.76452
2018-02-06 17:10 | 77472.52 | 2040.0013 | 5 | 9 | 3.708752 | -2.28195 | 3.023635 | 1.293013 | 12.77083 | 5.047288
2018-02-06 17:12 | 77592.52 | 2160.0009 | 5 | 9 | 3.690801 | -2.281919 | 3.023635 | 1.369076 | 12.77083 | 5.328692
2018-02-06 17:14 | 77712.52 | 2280.0013 | 5 | 9 | 3.674508 | -2.28191 | 3.023635 | 1.445131 | 12.77083 | 5.608768
2018-02-06 17:16 | 77832.52 | 2400.0009 | 5 | 9 | 3.65961 | -2.281893 | 3.023635 | 1.521196 | 12.77083 | 5.887692
2018-02-06 17:18 | 77952.52 | 2520.0013 | 5 | 9 | 3.645529 | -2.281875 | 3.023635 | 1.597255 | 12.77083 | 6.1655
2018-02-06 17:20 | 78072.52 | 2640.0009 | 5 | 9 | 3.631188 | -2.281973 | 3.023635 | 1.673318 | 12.77083 | 6.442245
2018-02-06 17:22 | 78192.52 | 2760.0013 | 5 | 9 | 3.618353 | -2.281905 | 3.023635 | 1.749381 | 12.77083 | 6.717946
2018-02-06 17:24 | 78312.52 | 2880.0001 | 5 | 9 | 3.60686 | -2.28195 | 3.023635 | 1.825442 | 12.77083 | 6.992719
2018-02-06 17:26 | 78432.52 | 3000.0013 | 5 | 9 | 3.596582 | -2.281925 | 3.023635 | 1.9015 | 12.77083 | 7.266656
2018-02-06 17:28 | 78552.52 | 3120.0009 | 5 | 9 | 3.586125 | -2.281933 | 3.023635 | 1.977565 | 12.77083 | 7.539837
2018-02-06 17:30 | 78672.52 | 3240.0013 | 5 | 9 | 3.575415 | -2.281946 | 3.023635 | 2.053621 | 12.77083 | 7.81217
2018-02-06 17:32 | 78792.52 | 3360.0009 | 5 | 9 | 3.565688 | -2.28197 | 3.023635 | 2.129679 | 12.77083 | 8.083736
2018-02-06 17:34 | 78912.52 | 3480.0005 | 5 | 9 | 3.556194 | -2.281928 | 3.023635 | 2.205748 | 12.77083 | 8.354609
2018-02-06 17:36 | 79032.52 | 3600.0001 | 5 | 9 | 3.546201 | -2.281878 | 3.023635 | 2.281805 | 12.77083 | 8.624709
2018-02-06 17:38 | 79152.52 | 3720.0013 | 5 | 9 | 3.534199 | -2.281913 | 3.023635 | 2.35787 | 12.77083 | 8.89401
2018-02-06 17:40 | 79272.52 | 3840.0001 | 5 | 9 | 3.521838 | -2.282003 | 3.023635 | 2.433933 | 12.77083 | 9.162362
2018-02-06 17:42 | 79392.52 | 3960.0005 | 5 | 9 | 3.508379 | -2.281912 | 3.023635 | 2.509989 | 12.77083 | 9.429717
2018-02-06 17:44 | 79512.52 | 4080.0001 | 5 | 9 | 3.493176 | -2.281915 | 3.023635 | 2.586054 | 12.77083 | 9.696025
2018-02-06 17:46 | 79632.52 | 4200.0005 | 5 | 9 | 3.472808 | -2.28197 | 3.023635 | 2.662115 | 12.77083 | 9.960987
2018-02-06 17:48 | 79752.52 | 4320.0001 | 5 | 9 | 3.443729 | -2.281881 | 3.023635 | 2.738173 | 12.77083 | 10.22407
2018-02-06 17:50 | 79872.52 | 4440.0013 | 5 | 9 | 3.402442 | -2.282015 | 3.023635 | 2.814236 | 12.77083 | 10.48455
2018-02-06 17:52 | 79992.52 | 4560.0009 | 5 | 9 | 3.336033 | -2.281981 | 3.023635 | 2.8903 | 12.77083 | 10.74105
2018-02-06 17:54 | 80112.52 | 4680.0005 | 5 | 9 | 3.206615 | -2.281939 | 3.023635 | 2.966355 | 12.77083 | 10.9905
2018-02-06 17:56 | 80195.62 | 4763.1036 | 5 | 9 | 2.999996 | -2.281908 | 3.023635 | 3.01903 | 12.77083 | 11.15479
2018-02-06 17:58 | 80315.66712 | 120.0015 | 6 | 9 | 3.358624 | 0 | 3.023635 | 3.01903 | 12.77083 | 11.15479
2018-02-06 18:00 | 80435.66672 | 240.0011 | 6 | 9 | 3.373087 | 0 | 3.023635 | 3.01903 | 12.77083 | 11.15479
2018-02-06 18:01 | 80495.66952 | 300.0039 | 6 | 9 | 3.376572 | 0 | 3.023635 | 3.01903 | 12.77083 | 11.15479
2018-02-06 18:01 | 80495.68 | 0.0024 | 7 | 10 | 3.376314 | 0 | 0 | 0 | 0 | 0
2018-02-06 18:03 | 80615.76 | 120.0005 | 2 | 10 | 4.033098 | 4.889872 | 0.1623926 | 6.562e-09 | 0.6360573 | 2.2156e-08
2018-02-06 18:05 | 80735.76 | 240.001 | 2 | 10 | 4.072056 | 4.889841 | 0.3253786 | 6.562e-09 | 1.296481 | 2.2156e-08
2018-02-06 18:07 | 80855.76 | 360.0005 | 2 | 10 | 4.109403 | 4.889853 | 0.4883585 | 6.562e-09 | 1.963369 | 2.2156e-08
2018-02-06 18:09 | 80975.76 | 480.0001 | 2 | 10 | 4.136572 | 4.88987 | 0.6513472 | 6.562e-09 | 2.635464 | 2.2156e-08
2018-02-06 18:11 | 81095.76 | 600.0006 | 2 | 10 | 4.159461 | 4.889969 | 0.8143345 | 6.562e-09 | 3.311575 | 2.2156e-08
2018-02-06 18:13 | 81215.76 | 720.0001 | 2 | 10 | 4.183836 | 4.88986 | 0.977328 | 6.562e-09 | 3.991495 | 2.2156e-08
2018-02-06 18:15 | 81335.76 | 840.0005 | 2 | 10 | 4.200296 | 4.700174 | 1.138953 | 6.562e-09 | 4.669557 | 2.2156e-08
2018-02-06 18:17 | 81455.76 | 960.0002 | 2 | 10 | 4.200253 | 4.320694 | 1.289155 | 6.562e-09 | 5.30045 | 2.2156e-08
2018-02-06 18:19 | 81575.76 | 1080.0014 | 2 | 10 | 4.200296 | 3.984884 | 1.427507 | 6.562e-09 | 5.881566 | 2.2156e-08
2018-02-06 18:21 | 81695.76 | 1200.0002 | 2 | 10 | 4.200289 | 3.678059 | 1.555211 | 6.562e-09 | 6.417962 | 2.2156e-08
2018-02-06 18:23 | 81815.76 | 1320.0006 | 2 | 10 | 4.200281 | 3.363596 | 1.672599 | 6.562e-09 | 6.911024 | 2.2156e-08
2018-02-06 18:23 | 81855.04 | 1359.284 | 2 | 10 | 4.20025 | 3.259998 | 1.708744 | 6.562e-09 | 7.062842 | 2.2156e-08
2018-02-06 18:25 | 81975.05 | 120.0005 | 3 | 10 | 4.222048 | 3.259933 | 1.817011 | 7.047e-09 | 7.518658 | 2.4127e-08
2018-02-06 18:27 | 82095.05 | 240.0001 | 3 | 10 | 4.24855 | 3.259958 | 1.925683 | 7.047e-09 | 7.978894 | 2.4127e-08
2018-02-06 18:29 | 82215.05 | 360.0005 | 3 | 10 | 4.277315 | 3.259975 | 2.034338 | 7.047e-09 | 8.442062 | 2.4127e-08
2018-02-06 18:31 | 82335.05 | 480.0009 | 3 | 10 | 4.309709 | 3.259983 | 2.142999 | 7.047e-09 | 8.908562 | 2.4127e-08
2018-02-06 18:33 | 82455.05 | 600.0013 | 3 | 10 | 4.345844 | 3.259941 | 2.251663 | 7.047e-09 | 9.378813 | 2.4127e-08
2018-02-06 18:35 | 82575.05 | 720.0001 | 3 | 10 | 4.383943 | 3.259951 | 2.360318 | 7.047e-09 | 9.853059 | 2.4127e-08
2018-02-06 18:37 | 82695.05 | 840.0006 | 3 | 10 | 4.400303 | 2.939749 | 2.465556 | 7.047e-09 | 10.31577 | 2.4127e-08
2018-02-06 18:39 | 82815.05 | 960.0009 | 3 | 10 | 4.400289 | 2.536697 | 2.556651 | 7.047e-09 | 10.71661 | 2.4127e-08
2018-02-06 18:41 | 82935.05 | 1080.0006 | 3 | 10 | 4.400291 | 2.18351 | 2.635185 | 7.047e-09 | 11.06219 | 2.4127e-08
2018-02-06 18:43 | 83055.05 | 1200.0009 | 3 | 10 | 4.400251 | 1.887653 | 2.702871 | 7.047e-09 | 11.36002 | 2.4127e-08
2018-02-06 18:45 | 83175.06 | 1320.0023 | 3 | 10 | 4.40027 | 1.642333 | 2.761595 | 7.047e-09 | 11.61842 | 2.4127e-08
2018-02-06 18:47 | 83295.06 | 1440.0019 | 3 | 10 | 4.400232 | 1.43614 | 2.812802 | 7.047e-09 | 11.84375 | 2.4127e-08
2018-02-06 18:49 | 83415.06 | 1560.0023 | 3 | 10 | 4.400258 | 1.256744 | 2.857628 | 7.047e-09 | 12.041 | 2.4127e-08
2018-02-06 18:51 | 83535.05 | 1680.001 | 3 | 10 | 4.400256 | 1.100159 | 2.896823 | 7.047e-09 | 12.21346 | 2.4127e-08
2018-02-06 18:53 | 83655.05 | 1800.0007 | 3 | 10 | 4.400239 | 0.9709663 | 2.93127 | 7.047e-09 | 12.36504 | 2.4127e-08
2018-02-06 18:55 | 83775.05 | 1920.0002 | 3 | 10 | 4.400242 | 0.8617439 | 2.961745 | 7.047e-09 | 12.49914 | 2.4127e-08
2018-02-06 18:57 | 83895.05 | 2040.0014 | 3 | 10 | 4.400216 | 0.7685089 | 2.98889 | 7.047e-09 | 12.61858 | 2.4127e-08
2018-02-06 18:59 | 84015.05 | 2160.0003 | 3 | 10 | 4.400237 | 0.6832237 | 3.013058 | 7.047e-09 | 12.72493 | 2.4127e-08
2018-02-06 19:00 | 84062.32 | 2207.2703 | 3 | 10 | 4.40019 | 0.6519957 | 3.021821 | 7.047e-09 | 12.76348 | 2.4127e-08
2018-02-06 19:02 | 84182.36 | 120.0005 | 4 | 10 | 4.33798 | 0 | 3.021821 | 7.047e-09 | 12.76348 | 2.4127e-08
2018-02-06 19:04 | 84302.36 | 240.0008 | 4 | 10 | 4.332051 | 0 | 3.021821 | 7.047e-09 | 12.76348 | 2.4127e-08
2018-02-06 19:05 | 84362.37 | 300.0021 | 4 | 10 | 4.33028 | 0 | 3.021821 | 7.047e-09 | 12.76348 | 2.4127e-08
2018-02-06 19:07 | 84482.4459 | 120.0013 | 5 | 10 | 4.110168 | -2.281966 | 3.021821 | 0.0760546 | 12.76348 | 0.3149282
2018-02-06 19:09 | 84602.4447 | 240.0001 | 5 | 10 | 4.075061 | -2.281995 | 3.021821 | 0.1521151 | 12.76348 | 0.6261718
2018-02-06 19:11 | 84722.4459 | 360.0013 | 5 | 10 | 4.044454 | -2.281953 | 3.021821 | 0.2281721 | 12.76348 | 0.9349312
2018-02-06 19:13 | 84842.4447 | 480.0001 | 5 | 10 | 4.015357 | -2.281814 | 3.021821 | 0.3042337 | 12.76348 | 1.241444
2018-02-06 19:15 | 84962.4459 | 600.0013 | 5 | 10 | 3.987171 | -2.281917 | 3.021821 | 0.3803007 | 12.76348 | 1.545811
2018-02-06 19:17 | 85082.4447 | 720.0001 | 5 | 10 | 3.958506 | -2.281906 | 3.021821 | 0.4563582 | 12.76348 | 1.847982
2018-02-06 19:19 | 85202.4459 | 840.0013 | 5 | 10 | 3.930391 | -2.281881 | 3.021821 | 0.5324199 | 12.76348 | 2.147987
2018-02-06 19:21 | 85322.4447 | 960.0001 | 5 | 10 | 3.903925 | -2.281955 | 3.021821 | 0.6084828 | 12.76348 | 2.445928
2018-02-06 19:23 | 85442.4451 | 1080.0005 | 5 | 10 | 3.878753 | -2.281908 | 3.021821 | 0.6845432 | 12.76348 | 2.741897
2018-02-06 19:25 | 85562.4455 | 1200.0009 | 5 | 10 | 3.853009 | -2.281928 | 3.021821 | 0.7606064 | 12.76348 | 3.035954
2018-02-06 19:27 | 85682.4451 | 1320.0005 | 5 | 10 | 3.826717 | -2.28193 | 3.021821 | 0.8366678 | 12.76348 | 3.328011
2018-02-06 19:29 | 85802.4455 | 1440.0009 | 5 | 10 | 3.803472 | -2.281937 | 3.021821 | 0.9127277 | 12.76348 | 3.618168
2018-02-06 19:31 | 85922.4459 | 1560.0013 | 5 | 10 | 3.782643 | -2.281928 | 3.021821 | 0.9887831 | 12.76348 | 3.906639
2018-02-06 19:33 | 86042.4448 | 1680.0002 | 5 | 10 | 3.763333 | -2.282022 | 3.021821 | 1.064852 | 12.76348 | 4.193646
2018-02-06 19:35 | 86162.4451 | 1800.0005 | 5 | 10 | 3.743708 | -2.281993 | 3.021821 | 1.140914 | 12.76348 | 4.479155
2018-02-06 19:37 | 86282.4455 | 1920.0009 | 5 | 10 | 3.724647 | -2.281913 | 3.021821 | 1.216974 | 12.76348 | 4.763164
2018-02-06 19:39 | 86402.4451 | 2040.0005 | 5 | 10 | 3.706913 | -2.281919 | 3.021821 | 1.293032 | 12.76348 | 5.045769
2018-02-06 19:41 | 86522.4455 | 2160.0009 | 5 | 10 | 3.690355 | -2.281895 | 3.021821 | 1.369093 | 12.76348 | 5.327084
2018-02-06 19:43 | 86642.4451 | 2280.0005 | 5 | 10 | 3.674308 | -2.281861 | 3.021821 | 1.445149 | 12.76348 | 5.607144
2018-02-06 19:45 | 86762.4447 | 2400.0001 | 5 | 10 | 3.658101 | -2.281917 | 3.021821 | 1.521219 | 12.76348 | 5.886025
2018-02-06 19:47 | 86882.4459 | 2520.0013 | 5 | 10 | 3.643604 | -2.282001 | 3.021821 | 1.597282 | 12.76348 | 6.163713
2018-02-06 19:49 | 87002.4455 | 2640.0009 | 5 | 10 | 3.630383 | -2.28198 | 3.021821 | 1.67334 | 12.76348 | 6.440325
2018-02-06 19:51 | 87122.4459 | 2760.0013 | 5 | 10 | 3.61849 | -2.282015 | 3.021821 | 1.749399 | 12.76348 | 6.715995
2018-02-06 19:53 | 87242.4447 | 2880.0001 | 5 | 10 | 3.606505 | -2.281919 | 3.021821 | 1.825465 | 12.76348 | 6.990791
2018-02-06 19:55 | 87362.4459 | 3000.0013 | 5 | 10 | 3.594953 | -2.281919 | 3.021821 | 1.901524 | 12.76348 | 7.264644
2018-02-06 19:57 | 87482.4447 | 3120.0001 | 5 | 10 | 3.584755 | -2.28194 | 3.021821 | 1.97758 | 12.76348 | 7.537671
2018-02-06 19:59 | 87602.4459 | 3240.0013 | 5 | 10 | 3.575416 | -2.281913 | 3.021821 | 2.05365 | 12.76348 | 7.81
2018-02-06 20:01 | 87722.4455 | 3360.0009 | 5 | 10 | 3.56586 | -2.281925 | 3.021821 | 2.129712 | 12.76348 | 8.081593
2018-02-06 20:03 | 87842.4459 | 3480.0013 | 5 | 10 | 3.554964 | -2.281939 | 3.021821 | 2.205768 | 12.76348 | 8.352386
2018-02-06 20:05 | 87962.4447 | 3600.0001 | 5 | 10 | 3.544377 | -2.281979 | 3.021821 | 2.281831 | 12.76348 | 8.622386
2018-02-06 20:07 | 88082.4451 | 3720.0005 | 5 | 10 | 3.533582 | -2.282015 | 3.021821 | 2.357887 | 12.76348 | 8.891547
2018-02-06 20:09 | 88202.4447 | 3840.0001 | 5 | 10 | 3.522253 | -2.281872 | 3.021821 | 2.433957 | 12.76348 | 9.159932
2018-02-06 20:11 | 88322.4451 | 3960.0005 | 5 | 10 | 3.507997 | -2.28196 | 3.021821 | 2.510015 | 12.76348 | 9.427316
2018-02-06 20:13 | 88442.4448 | 4080.0002 | 5 | 10 | 3.490755 | -2.281988 | 3.021821 | 2.586078 | 12.76348 | 9.693488
2018-02-06 20:15 | 88562.4459 | 4200.0013 | 5 | 10 | 3.470653 | -2.281879 | 3.021821 | 2.662136 | 12.76348 | 9.958253
2018-02-06 20:17 | 88682.4455 | 4320.0009 | 5 | 10 | 3.443841 | -2.281965 | 3.021821 | 2.738205 | 12.76348 | 10.22129
2018-02-06 20:19 | 88802.4451 | 4440.0005 | 5 | 10 | 3.402571 | -2.28196 | 3.021821 | 2.814257 | 12.76348 | 10.48176
2018-02-06 20:21 | 88922.4455 | 4560.0009 | 5 | 10 | 3.331831 | -2.28195 | 3.021821 | 2.890327 | 12.76348 | 10.73815
2018-02-06 20:23 | 89042.4451 | 4680.0005 | 5 | 10 | 3.197982 | -2.28191 | 3.021821 | 2.96639 | 12.76348 | 10.98714
2018-02-06 20:24 | 89121.8873 | 4759.4427 | 5 | 10 | 2.999989 | -2.281939 | 3.021821 | 3.016741 | 12.76348 | 11.14389
2018-02-06 20:26 | 89241.94 | 120.0011 | 6 | 10 | 3.359812 | 0 | 3.021821 | 3.016741 | 12.76348 | 11.14389
2018-02-06 20:28 | 89361.94 | 239.9999 | 6 | 10 | 3.374336 | 0 | 3.021821 | 3.016741 | 12.76348 | 11.14389
2018-02-06 20:29 | 89421.94 | 300.0011 | 6 | 10 | 3.377963 | 0 | 3.021821 | 3.016741 | 12.76348 | 11.14389
2018-02-06 20:29 | 89421.94898 | 0.0024 | 7 | 11 | 3.377915 | 0 | 0 | 0 | 0 | 0
2018-02-06 20:31 | 89542.02 | 120.0014 | 2 | 11 | 4.0349 | 4.889894 | 0.1623972 | 0 | 0.6363578 | 0
2018-02-06 20:33 | 89662.02 | 240.0002 | 2 | 11 | 4.072556 | 4.889915 | 0.3253811 | 0 | 1.297002 | 0
2018-02-06 20:35 | 89782.02 | 360.0014 | 2 | 11 | 4.107552 | 4.889826 | 0.4883755 | 0 | 1.963813 | 0
2018-02-06 20:37 | 89902.02 | 480.0002 | 2 | 11 | 4.13516 | 4.889841 | 0.6513673 | 0 | 2.635634 | 0
2018-02-06 20:39 | 90022.02 | 600.0007 | 2 | 11 | 4.160711 | 4.889814 | 0.8143582 | 0 | 3.311729 | 0
2018-02-06 20:41 | 90142.02 | 720.001 | 2 | 11 | 4.185495 | 4.890104 | 0.9773571 | 0 | 3.99193 | 0
2018-02-06 20:43 | 90262.02 | 840.0007 | 2 | 11 | 4.200317 | 4.707943 | 1.138986 | 0 | 4.670118 | 0
2018-02-06 20:45 | 90382.02 | 960.001 | 2 | 11 | 4.200251 | 4.3454 | 1.289846 | 0 | 5.303772 | 0
2018-02-06 20:47 | 90502.02 | 1080.0008 | 2 | 11 | 4.200298 | 3.989447 | 1.428784 | 0 | 5.887353 | 0
2018-02-06 20:49 | 90622.02 | 1200.001 | 2 | 11 | 4.200285 | 3.6625 | 1.556156 | 0 | 6.422348 | 0
2018-02-06 20:51 | 90742.02 | 1320.0015 | 2 | 11 | 4.20029 | 3.359032 | 1.673134 | 0 | 6.91369 | 0
2018-02-06 20:52 | 90782.21 | 1360.1849 | 2 | 11 | 4.200252 | 3.259991 | 1.710083 | 0 | 7.068887 | 0
2018-02-06 20:54 | 90902.22 | 120.0014 | 3 | 11 | 4.220794 | 3.259958 | 1.818356 | 0 | 7.524646 | 0
2018-02-06 20:56 | 91022.22 | 240.0001 | 3 | 11 | 4.247405 | 3.259983 | 1.927024 | 0 | 7.984715 | 0
2018-02-06 20:58 | 91142.22 | 360.0013 | 3 | 11 | 4.277954 | 3.26001 | 2.035684 | 0 | 8.447882 | 0
2018-02-06 21:00 | 91262.22 | 480.001 | 3 | 11 | 4.310241 | 3.259964 | 2.144353 | 0 | 8.914497 | 0
2018-02-06 21:02 | 91382.22 | 600.0013 | 3 | 11 | 4.344693 | 3.259958 | 2.253019 | 0 | 9.384731 | 0
2018-02-06 21:04 | 91502.22 | 720.0018 | 3 | 11 | 4.382254 | 3.259914 | 2.361679 | 0 | 9.858832 | 0
2018-02-06 21:06 | 91622.22 | 840.0013 | 3 | 11 | 4.400278 | 2.936462 | 2.467089 | 0 | 10.32223 | 0
2018-02-06 21:08 | 91742.22 | 960.001 | 3 | 11 | 4.400277 | 2.526262 | 2.557862 | 0 | 10.72165 | 0
2018-02-06 21:10 | 91862.22 | 1080.0006 | 3 | 11 | 4.400305 | 2.184082 | 2.636206 | 0 | 11.06639 | 0
2018-02-06 21:12 | 91982.22 | 1200.001 | 3 | 11 | 4.40028 | 1.897413 | 2.70412 | 0 | 11.36523 | 0
2018-02-06 21:14 | 92102.22 | 1320.0007 | 3 | 11 | 4.400283 | 1.644823 | 2.763069 | 0 | 11.62462 | 0
2018-02-06 21:16 | 92222.22 | 1440.0019 | 3 | 11 | 4.400239 | 1.426972 | 2.814133 | 0 | 11.84932 | 0
2018-02-06 21:18 | 92342.22 | 1560.0023 | 3 | 11 | 4.400248 | 1.250159 | 2.858675 | 0 | 12.04531 | 0
2018-02-06 21:20 | 92462.22 | 1680.0011 | 3 | 11 | 4.400213 | 1.10109 | 2.897781 | 0 | 12.21739 | 0
2018-02-06 21:22 | 92582.22 | 1800.0015 | 3 | 11 | 4.400257 | 0.9732857 | 2.932307 | 0 | 12.36931 | 0
2018-02-06 21:24 | 92702.22 | 1920.0009 | 3 | 11 | 4.400217 | 0.8573008 | 2.962777 | 0 | 12.50338 | 0
2018-02-06 21:26 | 92822.22 | 2040.0014 | 3 | 11 | 4.400214 | 0.7616863 | 2.98971 | 0 | 12.6219 | 0
2018-02-06 21:28 | 92942.22 | 2160.0009 | 3 | 11 | 4.400216 | 0.6804628 | 3.013703 | 0 | 12.72747 | 0
2018-02-06 21:29 | 92990.08 | 2207.8592 | 3 | 11 | 4.400222 | 0.6519871 | 3.022551 | 0 | 12.76641 | 0
2018-02-06 21:31 | 93110.13 | 120.0012 | 4 | 11 | 4.33841 | 0 | 3.022554 | 0 | 12.76642 | 0
2018-02-06 21:33 | 93230.13 | 240.0008 | 4 | 11 | 4.332539 | 0 | 3.022554 | 0 | 12.76642 | 0
2018-02-06 21:34 | 93290.13 | 300.002 | 4 | 11 | 4.330825 | 0 | 3.022554 | 0 | 12.76642 | 0
2018-02-06 21:36 | 93410.2 | 120.0013 | 5 | 11 | 4.11045 | -2.28196 | 3.022554 | 0.0760529 | 12.76642 | 0.3149422
2018-02-06 21:38 | 93530.2 | 240.0001 | 5 | 11 | 4.076828 | -2.281892 | 3.022554 | 0.1521102 | 12.76642 | 0.6262445
2018-02-06 21:40 | 93650.2 | 360.0013 | 5 | 11 | 4.046775 | -2.281921 | 3.022554 | 0.2281734 | 12.76642 | 0.9351948
2018-02-06 21:42 | 93770.2 | 480.0009 | 5 | 11 | 4.016563 | -2.281921 | 3.022554 | 0.3042346 | 12.76642 | 1.241855
2018-02-06 21:44 | 93890.2 | 600.0013 | 5 | 11 | 3.987289 | -2.281908 | 3.022554 | 0.3802973 | 12.76642 | 1.546239
2018-02-06 21:46 | 94010.2 | 720.0001 | 5 | 11 | 3.959116 | -2.281943 | 3.022554 | 0.4563596 | 12.76642 | 1.848445
2018-02-06 21:48 | 94130.2 | 840.0013 | 5 | 11 | 3.932294 | -2.281853 | 3.022554 | 0.5324181 | 12.76642 | 2.148543
2018-02-06 21:50 | 94250.2 | 960.0009 | 5 | 11 | 3.905809 | -2.281893 | 3.022554 | 0.6084819 | 12.76642 | 2.446642
2018-02-06 21:52 | 94370.2 | 1080.0005 | 5 | 11 | 3.879036 | -2.281957 | 3.022554 | 0.6845387 | 12.76642 | 2.742682
2018-02-06 21:54 | 94490.2 | 1200.0001 | 5 | 11 | 3.853115 | -2.28199 | 3.022554 | 0.7605981 | 12.76642 | 3.036731
2018-02-06 21:56 | 94610.2 | 1320.0005 | 5 | 11 | 3.828116 | -2.281893 | 3.022554 | 0.8366601 | 12.76642 | 3.32884
2018-02-06 21:58 | 94730.2 | 1440.0001 | 5 | 11 | 3.80549 | -2.281913 | 3.022554 | 0.9127253 | 12.76642 | 3.619156
2018-02-06 22:00 | 94850.2 | 1560.0013 | 5 | 11 | 3.783592 | -2.281932 | 3.022554 | 0.9887886 | 12.76642 | 3.907785
2018-02-06 22:02 | 94970.2 | 1680.0009 | 5 | 11 | 3.763191 | -2.281952 | 3.022554 | 1.064843 | 12.76642 | 4.194755
2018-02-06 22:04 | 95090.2 | 1800.0013 | 5 | 11 | 3.744094 | -2.281966 | 3.022554 | 1.140913 | 12.76642 | 4.480289
2018-02-06 22:06 | 95210.2 | 1920.0009 | 5 | 11 | 3.726171 | -2.281828 | 3.022554 | 1.216966 | 12.76642 | 4.764353
2018-02-06 22:08 | 95330.2 | 2040.0005 | 5 | 11 | 3.708476 | -2.281968 | 3.022554 | 1.293034 | 12.76642 | 5.047124
2018-02-06 22:10 | 95450.2 | 2160.0001 | 5 | 11 | 3.690441 | -2.28193 | 3.022554 | 1.369086 | 12.76642 | 5.328469
2018-02-06 22:12 | 95570.2 | 2280.0013 | 5 | 11 | 3.674115 | -2.281879 | 3.022554 | 1.445149 | 12.76642 | 5.608546
2018-02-06 22:14 | 95690.2 | 2400.0001 | 5 | 11 | 3.659066 | -2.28197 | 3.022554 | 1.521208 | 12.76642 | 5.887411
2018-02-06 22:16 | 95810.2 | 2520.0005 | 5 | 11 | 3.645162 | -2.281932 | 3.022554 | 1.597278 | 12.76642 | 6.165227
2018-02-06 22:18 | 95930.2 | 2640.0009 | 5 | 11 | 3.631179 | -2.281888 | 3.022554 | 1.673338 | 12.76642 | 6.441948
2018-02-06 22:20 | 96050.2 | 2760.0005 | 5 | 11 | 3.618165 | -2.281953 | 3.022554 | 1.749396 | 12.76642 | 6.71762
2018-02-06 22:22 | 96170.2 | 2880.0009 | 5 | 11 | 3.6066 | -2.28199 | 3.022554 | 1.825457 | 12.76642 | 6.992376
2018-02-06 22:24 | 96290.2 | 3000.0005 | 5 | 11 | 3.59628 | -2.281946 | 3.022554 | 1.901515 | 12.76642 | 7.266292
2018-02-06 22:26 | 96410.2 | 3120.0001 | 5 | 11 | 3.586097 | -2.281901 | 3.022554 | 1.977581 | 12.76642 | 7.53946
2018-02-06 22:28 | 96530.2 | 3240.0013 | 5 | 11 | 3.575181 | -2.281975 | 3.022554 | 2.053645 | 12.76642 | 7.811815
2018-02-06 22:30 | 96650.2 | 3360.0001 | 5 | 11 | 3.565345 | -2.281965 | 3.022554 | 2.1297 | 12.76642 | 8.083348
2018-02-06 22:32 | 96770.2 | 3480.0013 | 5 | 11 | 3.555719 | -2.281926 | 3.022554 | 2.205762 | 12.76642 | 8.354167
2018-02-06 22:34 | 96890.2 | 3600.0009 | 5 | 11 | 3.54595 | -2.281905 | 3.022554 | 2.281818 | 12.76642 | 8.624241
2018-02-06 22:36 | 97010.2 | 3720.0013 | 5 | 11 | 3.534182 | -2.281865 | 3.022554 | 2.357885 | 12.76642 | 8.893542
2018-02-06 22:38 | 97130.2 | 3840.0009 | 5 | 11 | 3.521484 | -2.281948 | 3.022554 | 2.433943 | 12.76642 | 9.161857
2018-02-06 22:40 | 97250.2 | 3960.0013 | 5 | 11 | 3.50805 | -2.281888 | 3.022554 | 2.510006 | 12.76642 | 9.429214
2018-02-06 22:42 | 97370.2 | 4080.0001 | 5 | 11 | 3.492794 | -2.281897 | 3.022554 | 2.586063 | 12.76642 | 9.695459
2018-02-06 22:44 | 97490.2 | 4200.0013 | 5 | 11 | 3.472741 | -2.28189 | 3.022554 | 2.662122 | 12.76642 | 9.960398
2018-02-06 22:46 | 97610.2 | 4320.0001 | 5 | 11 | 3.443241 | -2.281845 | 3.022554 | 2.738187 | 12.76642 | 10.22349
2018-02-06 22:48 | 97730.2 | 4440.0013 | 5 | 11 | 3.401891 | -2.281893 | 3.022554 | 2.814247 | 12.76642 | 10.48392
2018-02-06 22:50 | 97850.2 | 4560.0001 | 5 | 11 | 3.334895 | -2.281885 | 3.022554 | 2.890306 | 12.76642 | 10.74034
2018-02-06 22:52 | 97970.2 | 4680.0005 | 5 | 11 | 3.205332 | -2.281879 | 3.022554 | 2.966368 | 12.76642 | 10.98973
2018-02-06 22:53 | 98052.65 | 4762.4444 | 5 | 11 | 2.999995 | -2.281872 | 3.022554 | 3.01862 | 12.76642 | 11.15265
2018-02-06 22:55 | 98172.7 | 120.0013 | 6 | 11 | 3.35705 | 0 | 3.022554 | 3.01862 | 12.76642 | 11.15265
2018-02-06 22:57 | 98292.69 | 240.0009 | 6 | 11 | 3.371367 | 0 | 3.022554 | 3.01862 | 12.76642 | 11.15265
2018-02-06 22:58 | 98352.7 | 300.0029 | 6 | 11 | 3.374837 | 0 | 3.022554 | 3.01862 | 12.76642 | 11.15265
2018-02-06 22:58 | 98352.70354 | 0.0024 | 7 | 12 | 3.374758 | 0 | 0 | 0 | 0 | 0
2018-02-06 23:00 | 98472.78366 | 120.0006 | 2 | 12 | 4.032785 | 4.889902 | 0.1623721 | 0 | 0.6358643 | 0
2018-02-06 23:02 | 98592.78406 | 240.001 | 2 | 12 | 4.071348 | 4.889923 | 0.3253713 | 0 | 1.296275 | 0
2018-02-06 23:04 | 98712.78446 | 360.0014 | 2 | 12 | 4.109049 | 4.889904 | 0.4883607 | 0 | 1.963106 | 0
2018-02-06 23:06 | 98832.78326 | 480.0002 | 2 | 12 | 4.136426 | 4.889946 | 0.6513557 | 0 | 2.635181 | 0
2018-02-06 23:08 | 98952.78366 | 600.0006 | 2 | 12 | 4.159722 | 4.889824 | 0.8143237 | 0 | 3.311222 | 0
2018-02-06 23:10 | 99072.78406 | 720.001 | 2 | 12 | 4.18365 | 4.889872 | 0.9773353 | 0 | 3.991213 | 0
2018-02-06 23:12 | 99192.78446 | 840.0014 | 2 | 12 | 4.200252 | 4.704426 | 1.139067 | 0 | 4.669684 | 0
2018-02-06 23:14 | 99312.78336 | 960.0003 | 2 | 12 | 4.200269 | 4.323925 | 1.289363 | 0 | 5.300972 | 0
2018-02-06 23:16 | 99432.78366 | 1080.0006 | 2 | 12 | 4.200286 | 3.983959 | 1.427742 | 0 | 5.882203 | 0
2018-02-06 23:18 | 99552.78326 | 1200.0002 | 2 | 12 | 4.20028 | 3.677183 | 1.555403 | 0 | 6.418414 | 0
2018-02-06 23:20 | 99672.78376 | 1320.0007 | 2 | 12 | 4.200256 | 3.367661 | 1.672832 | 0 | 6.911651 | 0
2018-02-06 23:21 | 99713.63116 | 1360.8481 | 2 | 12 | 4.200291 | 3.259996 | 1.710427 | 0 | 7.069558 | 0
2018-02-06 23:23 | 99833.6386 | 120.0005 | 3 | 12 | 4.222403 | 3.260025 | 1.818717 | 0 | 7.5255 | 0
2018-02-06 23:25 | 99953.639 | 240.0009 | 3 | 12 | 4.249026 | 3.260008 | 1.927387 | 0 | 7.985764 | 0
2018-02-06 23:27 | 100073.6386 | 360.0005 | 3 | 12 | 4.277933 | 3.259989 | 2.036051 | 0 | 8.449035 | 0
2018-02-06 23:29 | 100193.639 | 480.0009 | 3 | 12 | 4.310091 | 3.260048 | 2.144706 | 0 | 8.91557 | 0
2018-02-06 23:31 | 100313.6395 | 600.0014 | 3 | 12 | 4.346378 | 3.26004 | 2.253368 | 0 | 9.385853 | 0
2018-02-06 23:33 | 100433.639 | 720.0009 | 3 | 12 | 4.384563 | 3.259954 | 2.362041 | 0 | 9.860243 | 0
2018-02-06 23:35 | 100553.6395 | 840.0014 | 3 | 12 | 4.400298 | 2.929127 | 2.467048 | 0 | 10.32197 | 0
2018-02-06 23:37 | 100673.639 | 960.0009 | 3 | 12 | 4.400289 | 2.52953 | 2.557872 | 0 | 10.72162 | 0
2018-02-06 23:39 | 100793.6395 | 1080.0014 | 3 | 12 | 4.400251 | 2.178905 | 2.636258 | 0 | 11.06654 | 0
2018-02-06 23:41 | 100913.6399 | 1200.0018 | 3 | 12 | 4.400298 | 1.883238 | 2.703782 | 0 | 11.36366 | 0
2018-02-06 23:43 | 101033.6387 | 1320.0006 | 3 | 12 | 4.400299 | 1.637164 | 2.762304 | 0 | 11.62118 | 0
2018-02-06 23:45 | 101153.6392 | 1440.0011 | 3 | 12 | 4.400238 | 1.43138 | 2.813341 | 0 | 11.84575 | 0
2018-02-06 23:47 | 101273.6388 | 1560.0007 | 3 | 12 | 4.400254 | 1.253878 | 2.858035 | 0 | 12.04242 | 0
2018-02-06 23:49 | 101393.6384 | 1680.0003 | 3 | 12 | 4.400231 | 1.095905 | 2.897131 | 0 | 12.21445 | 0
2018-02-06 23:51 | 101513.6396 | 1800.0015 | 3 | 12 | 4.400282 | 0.9678535 | 2.931454 | 0 | 12.36548 | 0
2018-02-06 23:53 | 101633.6391 | 1920.001 | 3 | 12 | 4.400264 | 0.8589153 | 2.961822 | 0 | 12.4991 | 0
2018-02-06 23:55 | 101753.6387 | 2040.0006 | 3 | 12 | 4.400247 | 0.7663307 | 2.988866 | 0 | 12.6181 | 0
2018-02-06 23:57 | 101873.6383 | 2160.0002 | 3 | 12 | 4.40022 | 0.6825142 | 3.012986 | 0 | 12.72424 | 0
2018-02-06 23:58 | 101920.1989 | 2206.5608 | 3 | 12 | 4.40024 | 0.6519918 | 3.021608 | 0 | 12.76218 | 0
2018-02-07 | 102040.2 | 120.0013 | 4 | 12 | 4.338192 | 0 | 3.021611 | 0 | 12.76219 | 0
2018-02-07 00:02 | 102160.2 | 240.0009 | 4 | 12 | 4.332315 | 0 | 3.021611 | 0 | 12.76219 | 0
2018-02-07 00:03 | 102220.2 | 300.0021 | 4 | 12 | 4.330563 | 0 | 3.021611 | 0 | 12.76219 | 0
2018-02-07 00:05 | 102340.3 | 120.0013 | 5 | 12 | 4.110992 | -2.281953 | 3.021611 | 0.0760585 | 12.76219 | 0.3149951
2018-02-07 00:07 | 102460.3 | 240.0009 | 5 | 12 | 4.07608 | -2.281893 | 3.021611 | 0.1521097 | 12.76219 | 0.6262779
2018-02-07 00:09 | 102580.3 | 360.0005 | 5 | 12 | 4.045332 | -2.281885 | 3.021611 | 0.2281741 | 12.76219 | 0.9351377
2018-02-07 00:11 | 102700.3 | 480.0001 | 5 | 12 | 4.016042 | -2.28199 | 3.021611 | 0.3042407 | 12.76219 | 1.241732
2018-02-07 00:13 | 102820.3 | 600.0013 | 5 | 12 | 3.988112 | -2.281948 | 3.021611 | 0.3803009 | 12.76219 | 1.546129
2018-02-07 00:15 | 102940.3 | 720.0001 | 5 | 12 | 3.95976 | -2.281977 | 3.021611 | 0.4563623 | 12.76219 | 1.848397
2018-02-07 00:17 | 103060.3 | 840.0005 | 5 | 12 | 3.931409 | -2.281883 | 3.021611 | 0.5324193 | 12.76219 | 2.14847
2018-02-07 00:19 | 103180.3 | 960.0001 | 5 | 12 | 3.905009 | -2.281926 | 3.021611 | 0.6084824 | 12.76219 | 2.446494
2018-02-07 00:21 | 103300.3 | 1080.0013 | 5 | 12 | 3.879795 | -2.281941 | 3.021611 | 0.6845381 | 12.76219 | 2.742525
2018-02-07 00:23 | 103420.3 | 1200.0009 | 5 | 12 | 3.854381 | -2.281866 | 3.021611 | 0.7605994 | 12.76219 | 3.036666
2018-02-07 00:25 | 103540.3 | 1320.0005 | 5 | 12 | 3.828304 | -2.281939 | 3.021611 | 0.8366619 | 12.76219 | 3.328847
2018-02-07 00:27 | 103660.3 | 1440.0009 | 5 | 12 | 3.804932 | -2.281933 | 3.021611 | 0.9127236 | 12.76219 | 3.619123
2018-02-07 00:29 | 103780.3 | 1560.0014 | 5 | 12 | 3.784056 | -2.281937 | 3.021611 | 0.9887833 | 12.76219 | 3.907718
2018-02-07 00:31 | 103900.3 | 1680.0001 | 5 | 12 | 3.764835 | -2.281897 | 3.021611 | 1.064843 | 12.76219 | 4.194797
2018-02-07 00:33 | 104020.3 | 1800.0005 | 5 | 12 | 3.745466 | -2.281992 | 3.021611 | 1.140905 | 12.76219 | 4.480426
2018-02-07 00:35 | 104140.3 | 1920.0001 | 5 | 12 | 3.726037 | -2.281926 | 3.021611 | 1.216969 | 12.76219 | 4.764573
2018-02-07 00:37 | 104260.3 | 2040.0005 | 5 | 12 | 3.708213 | -2.281932 | 3.021611 | 1.293026 | 12.76219 | 5.047279
2018-02-07 00:39 | 104380.3 | 2160.0001 | 5 | 12 | 3.691518 | -2.281948 | 3.021611 | 1.369087 | 12.76219 | 5.328687
2018-02-07 00:41 | 104500.3 | 2280.0013 | 5 | 12 | 3.675619 | -2.281912 | 3.021611 | 1.44515 | 12.76219 | 5.608867
2018-02-07 00:43 | 104620.3 | 2400.0001 | 5 | 12 | 3.659478 | -2.281888 | 3.021611 | 1.521208 | 12.76219 | 5.88782
2018-02-07 00:45 | 104740.3 | 2520.0013 | 5 | 12 | 3.644726 | -2.281913 | 3.021611 | 1.597273 | 12.76219 | 6.165603
2018-02-07 00:47 | 104860.3 | 2640.0009 | 5 | 12 | 3.631355 | -2.281937 | 3.021611 | 1.673329 | 12.76219 | 6.442292
2018-02-07 00:49 | 104980.3 | 2760.0013 | 5 | 12 | 3.619433 | -2.281919 | 3.021611 | 1.749395 | 12.76219 | 6.718055
2018-02-07 00:51 | 105100.3 | 2880.0001 | 5 | 12 | 3.607673 | -2.28191 | 3.021611 | 1.825454 | 12.76219 | 6.992904
2018-02-07 00:53 | 105220.3 | 3000.0013 | 5 | 12 | 3.59584 | -2.281983 | 3.021611 | 1.901517 | 12.76219 | 7.266854
2018-02-07 00:55 | 105340.3 | 3120.0009 | 5 | 12 | 3.585469 | -2.281878 | 3.021611 | 1.977567 | 12.76219 | 7.53992
2018-02-07 00:57 | 105460.3 | 3240.0005 | 5 | 12 | 3.57593 | -2.281935 | 3.021611 | 2.053637 | 12.76219 | 7.812294
2018-02-07 00:59 | 105580.3 | 3360.0001 | 5 | 12 | 3.566533 | -2.281988 | 3.021611 | 2.129694 | 12.76219 | 8.08392
2018-02-07 01:01 | 105700.3 | 3480.0013 | 5 | 12 | 3.555662 | -2.281878 | 3.021611 | 2.205751 | 12.76219 | 8.354777
2018-02-07 01:03 | 105820.3 | 3600.0009 | 5 | 12 | 3.54487 | -2.281925 | 3.021611 | 2.281813 | 12.76219 | 8.624814
2018-02-07 01:05 | 105940.3 | 3720.0013 | 5 | 12 | 3.533958 | -2.281872 | 3.021611 | 2.357874 | 12.76219 | 8.894029
2018-02-07 01:07 | 106060.3 | 3840.0009 | 5 | 12 | 3.522714 | -2.281877 | 3.021611 | 2.433935 | 12.76219 | 9.162405
2018-02-07 01:09 | 106180.3 | 3960.0013 | 5 | 12 | 3.508673 | -2.281968 | 3.021611 | 2.509998 | 12.76219 | 9.429844
2018-02-07 01:11 | 106300.3 | 4080.0009 | 5 | 12 | 3.491131 | -2.281948 | 3.021611 | 2.586053 | 12.76219 | 9.696045
2018-02-07 01:13 | 106420.3 | 4200.0005 | 5 | 12 | 3.470758 | -2.281919 | 3.021611 | 2.66212 | 12.76219 | 9.96086
2018-02-07 01:15 | 106540.3 | 4320.0009 | 5 | 12 | 3.44349 | -2.281981 | 3.021611 | 2.738184 | 12.76219 | 10.22387
2018-02-07 01:17 | 106660.3 | 4440.0005 | 5 | 12 | 3.402745 | -2.28199 | 3.021611 | 2.814242 | 12.76219 | 10.48435
2018-02-07 01:19 | 106780.3 | 4560.0001 | 5 | 12 | 3.33257 | -2.281912 | 3.021611 | 2.890301 | 12.76219 | 10.74077
2018-02-07 01:21 | 106900.3 | 4680.0013 | 5 | 12 | 3.197659 | -2.281897 | 3.021611 | 2.966361 | 12.76219 | 10.98975
2018-02-07 01:22 | 106979.3 | 4758.977 | 5 | 12 | 2.999984 | -2.281965 | 3.021611 | 3.016421 | 12.76219 | 11.14559
2018-02-07 01:24 | 107099.3 | 120.0014 | 6 | 12 | 3.358705 | 0 | 3.021611 | 3.016428 | 12.76219 | 11.14561
2018-02-07 01:26 | 107219.3 | 240.0002 | 6 | 12 | 3.373124 | 0 | 3.021611 | 3.016428 | 12.76219 | 11.14561
2018-02-07 01:27 | 107279.3 | 300.0014 | 6 | 12 | 3.376708 | 0 | 3.021611 | 3.016428 | 12.76219 | 11.14561
2018-02-07 01:27 | 107279.4 | 0.0023 | 7 | 13 | 3.376744 | 0 | 0 | 0 | 0 | 0
2018-02-07 01:29 | 107399.4 | 120.0006 | 2 | 13 | 4.03513 | 4.889881 | 0.1623901 | 0 | 0.6362635 | 0
2018-02-07 01:31 | 107519.4 | 240.0002 | 2 | 13 | 4.07299 | 4.889942 | 0.325375 | 0 | 1.296965 | 0
2018-02-07 01:33 | 107639.4 | 360.0014 | 2 | 13 | 4.108132 | 4.889847 | 0.4883744 | 0 | 1.963893 | 0
2018-02-07 01:35 | 107759.4 | 480.0002 | 2 | 13 | 4.135123 | 4.889856 | 0.6513578 | 0 | 2.635711 | 0
2018-02-07 01:37 | 107879.4 | 600.0014 | 2 | 13 | 4.160455 | 4.889845 | 0.8143471 | 0 | 3.311751 | 0
2018-02-07 01:39 | 107999.4 | 720.0003 | 2 | 13 | 4.185528 | 4.88987 | 0.9773406 | 0 | 3.991915 | 0
2018-02-07 01:41 | 108119.4 | 840.0015 | 2 | 13 | 4.200292 | 4.702806 | 1.138932 | 0 | 4.669954 | 0
2018-02-07 01:43 | 108239.4 | 960.001 | 2 | 13 | 4.200263 | 4.341204 | 1.289611 | 0 | 5.302847 | 0
2018-02-07 01:45 | 108359.4 | 1080.0007 | 2 | 13 | 4.200303 | 3.991196 | 1.428487 | 0 | 5.886167 | 0
2018-02-07 01:47 | 108479.4 | 1200.001 | 2 | 13 | 4.200288 | 3.653467 | 1.555756 | 0 | 6.420734 | 0
2018-02-07 01:49 | 108599.4 | 1320.0014 | 2 | 13 | 4.200262 | 3.349712 | 1.672462 | 0 | 6.910931 | 0
2018-02-07 01:50 | 108636 | 1356.6112 | 2 | 13 | 4.200303 | 3.259998 | 1.706068 | 0 | 7.052085 | 0
2018-02-07 01:52 | 108756.1 | 120.0013 | 3 | 13 | 4.220928 | 3.259998 | 1.814343 | 0 | 7.507876 | 0
2018-02-07 01:54 | 108876.1 | 240.0002 | 3 | 13 | 4.247265 | 3.259949 | 1.923018 | 0 | 7.967981 | 0
2018-02-07 01:56 | 108996.1 | 360.0013 | 3 | 13 | 4.278076 | 3.259996 | 2.031672 | 0 | 8.431114 | 0
2018-02-07 01:58 | 109116.1 | 480.0001 | 3 | 13 | 4.310477 | 3.25997 | 2.140333 | 0 | 8.897717 | 0
2018-02-07 02:00 | 109236.1 | 600.0005 | 3 | 13 | 4.345131 | 3.260052 | 2.248993 | 0 | 9.367954 | 0
2018-02-07 02:02 | 109356.1 | 720.0009 | 3 | 13 | 4.382325 | 3.26001 | 2.357653 | 0 | 9.842085 | 0
2018-02-07 02:04 | 109476.1 | 840.0006 | 3 | 13 | 4.400298 | 2.939562 | 2.463126 | 0 | 10.30575 | 0
2018-02-07 02:06 | 109596.1 | 960.0002 | 3 | 13 | 4.400301 | 2.523975 | 2.553901 | 0 | 10.70519 | 0
2018-02-07 02:08 | 109716.1 | 1080.0014 | 3 | 13 | 4.400257 | 2.182243 | 2.632193 | 0 | 11.0497 | 0
2018-02-07 02:10 | 109836.1 | 1200.001 | 3 | 13 | 4.400289 | 1.897909 | 2.700047 | 0 | 11.34827 | 0
2018-02-07 02:12 | 109956.1 | 1320.0006 | 3 | 13 | 4.400261 | 1.649427 | 2.759079 | 0 | 11.60803 | 0
2018-02-07 02:14 | 110076.1 | 1440.0019 | 3 | 13 | 4.400213 | 1.430268 | 2.810294 | 0 | 11.83339 | 0
2018-02-07 02:16 | 110196.1 | 1560.0023 | 3 | 13 | 4.400257 | 1.252233 | 2.854911 | 0 | 12.02971 | 0
2018-02-07 02:18 | 110316.1 | 1680.0019 | 3 | 13 | 4.400226 | 1.102425 | 2.894076 | 0 | 12.20205 | 0
2018-02-07 02:20 | 110436.1 | 1800.0007 | 3 | 13 | 4.400264 | 0.97651 | 2.928678 | 0 | 12.35431 | 0
2018-02-07 02:22 | 110556.1 | 1920.001 | 3 | 13 | 4.400247 | 0.862318 | 2.959284 | 0 | 12.48898 | 0
2018-02-07 02:24 | 110676.1 | 2040.0005 | 3 | 13 | 4.400185 | 0.7639942 | 2.986331 | 0 | 12.60799 | 0
2018-02-07 02:26 | 110796.1 | 2160.0002 | 3 | 13 | 4.400237 | 0.6831045 | 3.010419 | 0 | 12.71399 | 0
2018-02-07 02:26 | 110847.1 | 2210.9977 | 3 | 13 | 4.400199 | 0.6519985 | 3.019875 | 0 | 12.75559 | 0
2018-02-07 02:28 | 110967.1 | 120.0004 | 4 | 13 | 4.338058 | 0 | 3.019875 | 0 | 12.75559 | 0
2018-02-07 02:30 | 111087.1 | 240.0008 | 4 | 13 | 4.332124 | 0 | 3.019875 | 0 | 12.75559 | 0
2018-02-07 02:31 | 111147.1 | 300.002 | 4 | 13 | 4.330399 | 0 | 3.019875 | 0 | 12.75559 | 0
2018-02-07 02:33 | 111267.2 | 120.0013 | 5 | 13 | 4.109135 | -2.281903 | 3.019875 | 0.07605419 | 12.75559 | 0.314857
2018-02-07 02:35 | 111387.2 | 240.0001 | 5 | 13 | 4.075339 | -2.281972 | 3.019875 | 0.1521164 | 12.75559 | 0.6260753
2018-02-07 02:37 | 111507.2 | 360.0005 | 5 | 13 | 4.045509 | -2.281915 | 3.019875 | 0.2281772 | 12.75559 | 0.9349109
2018-02-07 02:39 | 111627.2 | 480.0001 | 5 | 13 | 4.015673 | -2.281968 | 3.019875 | 0.3042401 | 12.75559 | 1.241496
2018-02-07 02:41 | 111747.2 | 600.0005 | 5 | 13 | 3.986111 | -2.282008 | 3.019875 | 0.3803035 | 12.75559 | 1.545805
2018-02-07 02:43 | 111867.2 | 720.0001 | 5 | 13 | 3.957959 | -2.281935 | 3.019875 | 0.4563611 | 12.75559 | 1.847904
2018-02-07 02:45 | 111987.2 | 840.0013 | 5 | 13 | 3.931104 | -2.281961 | 3.019875 | 0.5324275 | 12.75559 | 2.147939
2018-02-07 02:47 | 112107.2 | 960.0009 | 5 | 13 | 3.904917 | -2.281935 | 3.019875 | 0.6084843 | 12.75559 | 2.445929
2018-02-07 02:49 | 112227.2 | 1080.0013 | 5 | 13 | 3.878161 | -2.281897 | 3.019875 | 0.6845505 | 12.75559 | 2.741948
2018-02-07 02:51 | 112347.2 | 1200.0009 | 5 | 13 | 3.851961 | -2.281939 | 3.019875 | 0.7606125 | 12.75559 | 3.035929
2018-02-07 02:53 | 112467.2 | 1320.0013 | 5 | 13 | 3.826881 | -2.281973 | 3.019875 | 0.8366707 | 12.75559 | 3.327935
2018-02-07 02:55 | 112587.2 | 1440.0001 | 5 | 13 | 3.804441 | -2.281935 | 3.019875 | 0.9127348 | 12.75559 | 3.618158
2018-02-07 02:57 | 112707.2 | 1560.0005 | 5 | 13 | 3.782991 | -2.281973 | 3.019875 | 0.9887933 | 12.75559 | 3.906704
2018-02-07 02:59 | 112827.2 | 1680.0009 | 5 | 13 | 3.762294 | -2.281875 | 3.019875 | 1.064857 | 12.75559 | 4.193653
2018-02-07 03:01 | 112947.2 | 1800.0005 | 5 | 13 | 3.743186 | -2.28196 | 3.019875 | 1.140918 | 12.75559 | 4.479084
2018-02-07 03:03 | 113067.2 | 1920.0009 | 5 | 13 | 3.725222 | -2.28194 | 3.019875 | 1.216976 | 12.75559 | 4.763088
2018-02-07 03:05 | 113187.2 | 2040.0013 | 5 | 13 | 3.707694 | -2.281898 | 3.019875 | 1.293035 | 12.75559 | 5.045755
2018-02-07 03:07 | 113307.2 | 2160.0001 | 5 | 13 | 3.689745 | -2.281981 | 3.019875 | 1.369097 | 12.75559 | 5.327087
2018-02-07 03:09 | 113427.2 | 2280.0013 | 5 | 13 | 3.673333 | -2.281943 | 3.019875 | 1.445163 | 12.75559 | 5.607117
2018-02-07 03:11 | 113547.2 | 2400.0009 | 5 | 13 | 3.658189 | -2.281895 | 3.019875 | 1.521222 | 12.75559 | 5.885922
2018-02-07 03:13 | 113667.2 | 2520.0013 | 5 | 13 | 3.644484 | -2.281963 | 3.019875 | 1.597278 | 12.75559 | 6.163627
2018-02-07 03:15 | 113787.2 | 2640.0009 | 5 | 13 | 3.630842 | -2.281912 | 3.019875 | 1.673345 | 12.75559 | 6.440335
2018-02-07 03:17 | 113907.2 | 2760.0005 | 5 | 13 | 3.617794 | -2.281879 | 3.019875 | 1.749403 | 12.75559 | 6.715981
2018-02-07 03:19 | 114027.2 | 2880.0001 | 5 | 13 | 3.606238 | -2.281912 | 3.019875 | 1.825461 | 12.75559 | 6.990697
2018-02-07 03:21 | 114147.2 | 3000.0005 | 5 | 13 | 3.595836 | -2.281903 | 3.019875 | 1.901527 | 12.75559 | 7.264599
2018-02-07 03:23 | 114267.2 | 3120.0009 | 5 | 13 | 3.585912 | -2.281838 | 3.019875 | 1.977582 | 12.75559 | 7.537704
2018-02-07 03:25 | 114387.2 | 3240.0005 | 5 | 13 | 3.575212 | -2.281939 | 3.019875 | 2.053647 | 12.75559 | 7.810065
2018-02-07 03:27 | 114507.2 | 3360.0001 | 5 | 13 | 3.565236 | -2.281921 | 3.019875 | 2.1297 | 12.75559 | 8.081586
2018-02-07 03:29 | 114627.2 | 3480.0005 | 5 | 13 | 3.555473 | -2.281895 | 3.019875 | 2.205762 | 12.75559 | 8.352398
2018-02-07 03:31 | 114747.2 | 3600.0009 | 5 | 13 | 3.545822 | -2.281937 | 3.019875 | 2.281824 | 12.75559 | 8.622472
2018-02-07 03:33 | 114867.2 | 3720.0013 | 5 | 13 | 3.534506 | -2.281903 | 3.019875 | 2.357889 | 12.75559 | 8.891773
2018-02-07 03:35 | 114987.2 | 3840.0001 | 5 | 13 | 3.521368 | -2.281892 | 3.019875 | 2.433953 | 12.75559 | 9.16012
2018-02-07 03:37 | 115107.2 | 3960.0013 | 5 | 13 | 3.507658 | -2.281883 | 3.019875 | 2.510011 | 12.75559 | 9.427443
2018-02-07 03:39 | 115227.2 | 4080.0001 | 5 | 13 | 3.492113 | -2.281926 | 3.019875 | 2.586074 | 12.75559 | 9.69366
2018-02-07 03:41 | 115347.2 | 4200.0013 | 5 | 13 | 3.472356 | -2.28194 | 3.019875 | 2.662129 | 12.75559 | 9.958538
2018-02-07 03:43 | 115467.2 | 4320.0001 | 5 | 13 | 3.442608 | -2.281943 | 3.019875 | 2.738193 | 12.75559 | 10.22161
2018-02-07 03:45 | 115587.2 | 4440.0005 | 5 | 13 | 3.400213 | -2.281906 | 3.019875 | 2.814251 | 12.75559 | 10.48194
2018-02-07 03:47 | 115707.2 | 4560.0009 | 5 | 13 | 3.331375 | -2.28196 | 3.019875 | 2.890318 | 12.75559 | 10.7382
2018-02-07 03:49 | 115827.2 | 4680.0013 | 5 | 13 | 3.198123 | -2.281979 | 3.019875 | 2.966372 | 12.75559 | 10.98717
2018-02-07 03:51 | 115905.5 | 4758.3386 | 5 | 13 | 2.999999 | -2.281953 | 3.019875 | 3.016031 | 12.75559 | 11.14177
2018-02-07 03:53 | 116025.6 | 120.0004 | 6 | 13 | 3.355017 | 0 | 3.019875 | 3.016036 | 12.75559 | 11.14179
2018-02-07 03:55 | 116145.6 | 240.0009 | 6 | 13 | 3.369244 | 0 | 3.019875 | 3.016036 | 12.75559 | 11.14179
2018-02-07 03:56 | 116205.6 | 300.0012 | 6 | 13 | 3.372683 | 0 | 3.019875 | 3.016036 | 12.75559 | 11.14179
2018-02-07 03:56 | 116205.57 | 0.0024 | 7 | 14 | 3.372669 | 0 | 0 | 0 | 0 | 0
2018-02-07 03:58 | 116325.7 | 120.0006 | 2 | 14 | 4.032095 | 4.889866 | 0.1623859 | 1.167e-09 | 0.6357408 | 3.935e-09
2018-02-07 04:00 | 116445.7 | 240.001 | 2 | 14 | 4.070045 | 4.889864 | 0.325386 | 1.167e-09 | 1.296016 | 3.935e-09
2018-02-07 04:02 | 116565.7 | 360.0014 | 2 | 14 | 4.1078 | 4.889893 | 0.488358 | 1.167e-09 | 1.962536 | 3.935e-09
2018-02-07 04:04 | 116685.7 | 480.001 | 2 | 14 | 4.13532 | 4.889912 | 0.6513551 | 1.167e-09 | 2.634433 | 3.935e-09
2018-02-07 04:06 | 116805.7 | 600.0006 | 2 | 14 | 4.15884 | 4.8899 | 0.8143383 | 1.167e-09 | 3.310354 | 3.935e-09
2018-02-07 04:08 | 116925.6 | 720.0002 | 2 | 14 | 4.182406 | 4.889927 | 0.9773426 | 1.167e-09 | 3.990146 | 3.935e-09
2018-02-07 04:10 | 117045.7 | 840.0015 | 2 | 14 | 4.200312 | 4.734062 | 1.139463 | 1.167e-09 | 4.670092 | 3.935e-09
2018-02-07 04:12 | 117165.6 | 960.0003 | 2 | 14 | 4.200302 | 4.341391 | 1.290478 | 1.167e-09 | 5.304397 | 3.935e-09
2018-02-07 04:14 | 117285.7 | 1080.001 | 2 | 14 | 4.200315 | 3.996428 | 1.429358 | 1.167e-09 | 5.887732 | 3.935e-09
2018-02-07 04:16 | 117405.7 | 1200.0011 | 2 | 14 | 4.20026 | 3.682655 | 1.557259 | 1.167e-09 | 6.424954 | 3.935e-09
2018-02-07 04:18 | 117525.7 | 1320.0006 | 2 | 14 | 4.200284 | 3.373507 | 1.674866 | 1.167e-09 | 6.918936 | 3.935e-09
2018-02-07 04:18 | 117568.3 | 1362.6779 | 2 | 14 | 4.200268 | 3.259981 | 1.714185 | 1.167e-09 | 7.084087 | 3.935e-09
2018-02-07 04:20 | 117688.3 | 120.0015 | 3 | 14 | 4.222789 | 3.259953 | 1.822479 | 1.167e-09 | 7.540058 | 3.935e-09
2018-02-07 04:22 | 117808.3 | 240.0002 | 3 | 14 | 4.249711 | 3.259943 | 1.93113 | 1.167e-09 | 8.0003 | 3.935e-09
2018-02-07 04:24 | 117928.3 | 360.0014 | 3 | 14 | 4.279077 | 3.259924 | 2.039791 | 1.167e-09 | 8.463661 | 3.935e-09
2018-02-07 04:26 | 118048.3 | 480.0011 | 3 | 14 | 4.311073 | 3.259954 | 2.148455 | 1.167e-09 | 8.930344 | 3.935e-09
2018-02-07 04:28 | 118168.3 | 600.0015 | 3 | 14 | 4.347361 | 3.259958 | 2.257123 | 1.167e-09 | 9.400742 | 3.935e-09
2018-02-07 04:30 | 118288.3 | 720.001 | 3 | 14 | 4.386061 | 3.259914 | 2.365782 | 1.167e-09 | 9.875215 | 3.935e-09
2018-02-07 04:32 | 118408.3 | 840.0014 | 3 | 14 | 4.400305 | 2.909674 | 2.470331 | 1.167e-09 | 10.33498 | 3.935e-09
2018-02-07 04:34 | 118528.3 | 960.0002 | 3 | 14 | 4.40028 | 2.514696 | 2.560549 | 1.167e-09 | 10.73197 | 3.935e-09
2018-02-07 04:36 | 118648.3 | 1080.0007 | 3 | 14 | 4.400324 | 2.169603 | 2.638492 | 1.167e-09 | 11.07494 | 3.935e-09
2018-02-07 04:38 | 118768.3 | 1200.0011 | 3 | 14 | 4.400283 | 1.869051 | 2.705612 | 1.167e-09 | 11.37029 | 3.935e-09
2018-02-07 04:40 | 118888.3 | 1320.0007 | 3 | 14 | 4.400218 | 1.623341 | 2.763697 | 1.167e-09 | 11.62588 | 3.935e-09
2018-02-07 04:42 | 119008.3 | 1440.0002 | 3 | 14 | 4.400216 | 1.418217 | 2.814301 | 1.167e-09 | 11.84855 | 3.935e-09
2018-02-07 04:44 | 119128.3 | 1560.0007 | 3 | 14 | 4.400226 | 1.244718 | 2.858636 | 1.167e-09 | 12.04363 | 3.935e-09
2018-02-07 04:46 | 119248.3 | 1680.002 | 3 | 14 | 4.400229 | 1.089296 | 2.897505 | 1.167e-09 | 12.21467 | 3.935e-09
2018-02-07 04:48 | 119368.3 | 1800.0007 | 3 | 14 | 4.400245 | 0.9605026 | 2.931587 | 1.167e-09 | 12.36464 | 3.935e-09
2018-02-07 04:50 | 119488.3 | 1920.001 | 3 | 14 | 4.400248 | 0.8512821 | 2.961725 | 1.167e-09 | 12.49725 | 3.935e-09
2018-02-07 04:52 | 119608.3 | 2040.0007 | 3 | 14 | 4.400215 | 0.76017 | 2.988544 | 1.167e-09 | 12.61526 | 3.935e-09
2018-02-07 04:54 | 119728.3 | 2160.0003 | 3 | 14 | 4.400241 | 0.6789274 | 3.012504 | 1.167e-09 | 12.72069 | 3.935e-09
2018-02-07 04:55 | 119768.8 | 2200.4149 | 3 | 14 | 4.400213 | 0.6519976 | 3.019972 | 1.167e-09 | 12.75355 | 3.935e-09
2018-02-07 04:57 | 119888.8 | 120.0012 | 4 | 14 | 4.338048 | 0 | 3.019972 | 1.167e-09 | 12.75355 | 3.935e-09
2018-02-07 04:59 | 120008.8 | 240 | 4 | 14 | 4.332127 | 0 | 3.019972 | 1.167e-09 | 12.75355 | 3.935e-09
2018-02-07 05:00 | 120068.8 | 300.002 | 4 | 14 | 4.330399 | 0 | 3.019972 | 1.167e-09 | 12.75355 | 3.935e-09
2018-02-07 05:02 | 120188.9 | 120.0005 | 5 | 14 | 4.109749 | -2.28185 | 3.019972 | 0.07605498 | 12.75355 | 0.3148921
2018-02-07 05:04 | 120308.9 | 240.0001 | 5 | 14 | 4.075143 | -2.281898 | 3.019972 | 0.1521167 | 12.75355 | 0.6261393
2018-02-07 05:06 | 120428.9 | 360.0005 | 5 | 14 | 4.043868 | -2.281875 | 3.019972 | 0.2281709 | 12.75355 | 0.9348638
2018-02-07 05:08 | 120548.9 | 480 | 5 | 14 | 4.014505 | -2.281948 | 3.019972 | 0.3042397 | 12.75355 | 1.241353
2018-02-07 05:10 | 120668.9 | 600.0005 | 5 | 14 | 3.986364 | -2.281917 | 3.019972 | 0.3802986 | 12.75355 | 1.54561
2018-02-07 05:12 | 120788.9 | 720.0009 | 5 | 14 | 3.958348 | -2.28195 | 3.019972 | 0.4563563 | 12.75355 | 1.847741
2018-02-07 05:14 | 120908.9 | 840.0013 | 5 | 14 | 3.929812 | -2.281908 | 3.019972 | 0.5324221 | 12.75355 | 2.147745
2018-02-07 05:16 | 121028.9 | 960.0009 | 5 | 14 | 3.903141 | -2.28197 | 3.019972 | 0.6084807 | 12.75355 | 2.445617
2018-02-07 05:18 | 121148.9 | 1080.0005 | 5 | 14 | 3.877501 | -2.281997 | 3.019972 | 0.68454 | 12.75355 | 2.741508
2018-02-07 05:20 | 121268.9 | 1200.0009 | 5 | 14 | 3.852298 | -2.281885 | 3.019972 | 0.7606 | 12.75355 | 3.035477
2018-02-07 05:22 | 121388.9 | 1320.0005 | 5 | 14 | 3.826531 | -2.281961 | 3.019972 | 0.8366639 | 12.75355 | 3.327521
2018-02-07 05:24 | 121508.9 | 1440.0009 | 5 | 14 | 3.802734 | -2.281899 | 3.019972 | 0.9127194 | 12.75355 | 3.61762
2018-02-07 05:26 | 121628.9 | 1560.0005 | 5 | 14 | 3.781651 | -2.281981 | 3.019972 | 0.9887781 | 12.75355 | 3.906038
2018-02-07 05:28 | 121748.9 | 1680.0009 | 5 | 14 | 3.762331 | -2.281888 | 3.019972 | 1.064845 | 12.75355 | 4.19295
2018-02-07 05:30 | 121868.9 | 1800.0013 | 5 | 14 | 3.743381 | -2.281945 | 3.019972 | 1.1409 | 12.75355 | 4.478375
2018-02-07 05:32 | 121988.9 | 1920.0001 | 5 | 14 | 3.723928 | -2.281897 | 3.019972 | 1.216967 | 12.75355 | 4.762379
2018-02-07 05:34 | 122108.9 | 2040.0013 | 5 | 14 | 3.705933 | -2.281961 | 3.019972 | 1.29303 | 12.75355 | 5.044939
2018-02-07 05:36 | 122228.9 | 2160.0009 | 5 | 14 | 3.689103 | -2.281905 | 3.019972 | 1.369085 | 12.75355 | 5.326147
2018-02-07 05:38 | 122348.9 | 2280.0013 | 5 | 14 | 3.673519 | -2.281912 | 3.019972 | 1.44515 | 12.75355 | 5.606164
2018-02-07 05:40 | 122468.9 | 2400.0001 | 5 | 14 | 3.65786 | -2.281926 | 3.019972 | 1.521206 | 12.75355 | 5.884969
2018-02-07 05:42 | 122588.9 | 2520.0013 | 5 | 14 | 3.642802 | -2.28197 | 3.019972 | 1.597267 | 12.75355 | 6.162601
2018-02-07 05:44 | 122708.9 | 2640.0009 | 5 | 14 | 3.629478 | -2.281946 | 3.019972 | 1.673333 | 12.75355 | 6.439178
2018-02-07 05:46 | 122828.9 | 2760.0005 | 5 | 14 | 3.617555 | -2.281906 | 3.019972 | 1.74939 | 12.75355 | 6.71476
2018-02-07 05:48 | 122948.9 | 2880.0001 | 5 | 14 | 3.606143 | -2.281941 | 3.019972 | 1.825455 | 12.75355 | 6.989492
2018-02-07 05:50 | 123068.9 | 3000.0014 | 5 | 14 | 3.594392 | -2.281981 | 3.019972 | 1.901514 | 12.75355 | 7.263326
2018-02-07 05:52 | 123188.9 | 3120.0009 | 5 | 14 | 3.583958 | -2.28195 | 3.019972 | 1.977577 | 12.75355 | 7.536325
2018-02-07 05:54 | 123308.9 | 3240.0014 | 5 | 14 | 3.574211 | -2.281928 | 3.019972 | 2.053639 | 12.75355 | 7.808553
2018-02-07 05:56 | 123428.9 | 3360.0009 | 5 | 14 | 3.565134 | -2.28194 | 3.019972 | 2.129691 | 12.75355 | 8.080039
2018-02-07 05:58 | 123548.9 | 3480.0005 | 5 | 14 | 3.554633 | -2.281966 | 3.019972 | 2.205752 | 12.75355 | 8.350821
2018-02-07 06:00 | 123668.9 | 3600.0009 | 5 | 14 | 3.543411 | -2.281928 | 3.019972 | 2.281813 | 12.75355 | 8.620757
2018-02-07 06:02 | 123788.9 | 3720.0005 | 5 | 14 | 3.532349 | -2.281935 | 3.019972 | 2.357879 | 12.75355 | 8.889871
2018-02-07 06:04 | 123908.9 | 3840.0001 | 5 | 14 | 3.520867 | -2.281941 | 3.019972 | 2.433937 | 12.75355 | 9.158097
2018-02-07 06:06 | 124028.9 | 3960.0013 | 5 | 14 | 3.507452 | -2.281913 | 3.019972 | 2.510004 | 12.75355 | 9.425426
2018-02-07 06:08 | 124148.9 | 4080.0009 | 5 | 14 | 3.489599 | -2.281898 | 3.019972 | 2.586056 | 12.75355 | 9.691522
2018-02-07 06:10 | 124268.9 | 4200.0013 | 5 | 14 | 3.468829 | -2.28178 | 3.019972 | 2.662126 | 12.75355 | 9.956212
2018-02-07 06:12 | 124388.9 | 4320.0009 | 5 | 14 | 3.440845 | -2.281908 | 3.019972 | 2.738184 | 12.75355 | 10.21904
2018-02-07 06:14 | 124508.9 | 4440.0005 | 5 | 14 | 3.399944 | -2.281912 | 3.019972 | 2.814245 | 12.75355 | 10.47932
2018-02-07 06:16 | 124628.9 | 4560.0009 | 5 | 14 | 3.329371 | -2.28185 | 3.019972 | 2.890308 | 12.75355 | 10.73553
2018-02-07 06:18 | 124748.9 | 4680.0005 | 5 | 14 | 3.190255 | -2.281919 | 3.019972 | 2.966362 | 12.75355 | 10.98411
2018-02-07 06:19 | 124823.8 | 4754.9448 | 5 | 14 | 2.999997 | -2.281959 | 3.019972 | 3.01387 | 12.75355 | 11.13177
2018-02-07 06:21 | 124943.9 | 120.0005 | 6 | 14 | 3.36035 | 0 | 3.019972 | 3.01387 | 12.75355 | 11.13177
2018-02-07 06:23 | 125063.9 | 240.0009 | 6 | 14 | 3.374769 | 0 | 3.019972 | 3.01387 | 12.75355 | 11.13177
2018-02-07 06:24 | 125123.9 | 300.0029 | 6 | 14 | 3.378255 | 0 | 3.019972 | 3.01387 | 12.75355 | 11.13177
2018-02-07 06:24 | 125123.9 | 0.0025 | 7 | 15 | 3.378533 | 0 | 0 | 0 | 0 | 0
2018-02-07 06:26 | 125244 | 120.0006 | 2 | 15 | 4.035829 | 4.88991 | 0.1623836 | 0 | 0.636366 | 0
2018-02-07 06:28 | 125364 | 240.0002 | 2 | 15 | 4.07372 | 4.889915 | 0.3253839 | 0 | 1.297252 | 0
2018-02-07 06:30 | 125484 | 360.0006 | 2 | 15 | 4.109201 | 4.889894 | 0.4883721 | 0 | 1.964264 | 0
2018-02-07 06:32 | 125604 | 480.001 | 2 | 15 | 4.135465 | 4.889864 | 0.6513554 | 0 | 2.636199 | 0
2018-02-07 06:34 | 125724 | 600.0014 | 2 | 15 | 4.160124 | 4.889839 | 0.8143374 | 0 | 3.31219 | 0
2018-02-07 06:36 | 125844 | 720.001 | 2 | 15 | 4.185647 | 4.889948 | 0.9773412 | 0 | 3.992395 | 0
2018-02-07 06:38 | 125964 | 840.0014 | 2 | 15 | 4.200294 | 4.698975 | 1.138887 | 0 | 4.670259 | 0
2018-02-07 06:40 | 126084 | 960.0003 | 2 | 15 | 4.200277 | 4.338799 | 1.289341 | 0 | 5.302208 | 0
2018-02-07 06:42 | 126204 | 1080.0007 | 2 | 15 | 4.200264 | 3.997437 | 1.428255 | 0 | 5.885689 | 0
2018-02-07 06:44 | 126324 | 1200.0011 | 2 | 15 | 4.200256 | 3.655851 | 1.555767 | 0 | 6.421272 | 0
2018-02-07 06:46 | 126444 | 1320.0014 | 2 | 15 | 4.200284 | 3.349127 | 1.672455 | 0 | 6.911397 | 0
2018-02-07 06:47 | 126479.7 | 1355.7365 | 2 | 15 | 4.200302 | 3.259993 | 1.705261 | 0 | 7.049189 | 0
2018-02-07 06:49 | 126599.7 | 120.0008 | 3 | 15 | 4.22123 | 3.259985 | 1.813555 | 0 | 7.505084 | 0
2018-02-07 06:51 | 126719.7 | 240.0003 | 3 | 15 | 4.247296 | 3.260035 | 1.922211 | 0 | 7.965129 | 0
2018-02-07 06:53 | 126839.7 | 360.0014 | 3 | 15 | 4.277671 | 3.259993 | 2.030879 | 0 | 8.428285 | 0
2018-02-07 06:55 | 126959.7 | 480.0003 | 3 | 15 | 4.310409 | 3.259935 | 2.139545 | 0 | 8.89489 | 0
2018-02-07 06:57 | 127079.7 | 600.0015 | 3 | 15 | 4.345403 | 3.260025 | 2.248215 | 0 | 9.365185 | 0
2018-02-07 06:59 | 127199.7 | 720.0011 | 3 | 15 | 4.382476 | 3.260052 | 2.356872 | 0 | 9.839336 | 0
2018-02-07 07:01 | 127319.7 | 840.0014 | 3 | 15 | 4.400316 | 2.947077 | 2.462434 | 0 | 10.3034 | 0
2018-02-07 07:03 | 127439.7 | 960.0002 | 3 | 15 | 4.400288 | 2.524822 | 2.553307 | 0 | 10.70327 | 0
2018-02-07 07:05 | 127559.7 | 1080.0007 | 3 | 15 | 4.4003 | 2.181581 | 2.631575 | 0 | 11.04767 | 0
2018-02-07 07:07 | 127679.7 | 1200.0003 | 3 | 15 | 4.400258 | 1.892368 | 2.699305 | 0 | 11.3457 | 0
2018-02-07 07:09 | 127799.7 | 1320.0008 | 3 | 15 | 4.400291 | 1.648647 | 2.758236 | 0 | 11.60501 | 0
2018-02-07 07:11 | 127919.7 | 1440.0003 | 3 | 15 | 4.400267 | 1.430024 | 2.809455 | 0 | 11.83039 | 0
2018-02-07 07:13 | 128039.7 | 1560.0024 | 3 | 15 | 4.40027 | 1.25034 | 2.854026 | 0 | 12.02652 | 0
2018-02-07 07:15 | 128159.7 | 1680.0012 | 3 | 15 | 4.400252 | 1.100716 | 2.893125 | 0 | 12.19856 | 0
2018-02-07 07:17 | 128279.7 | 1800.0015 | 3 | 15 | 4.400189 | 0.9739599 | 2.92766 | 0 | 12.35052 | 0
2018-02-07 07:19 | 128399.7 | 1920.001 | 3 | 15 | 4.400183 | 0.8627844 | 2.958271 | 0 | 12.48522 | 0
2018-02-07 07:21 | 128519.7 | 2040.0015 | 3 | 15 | 4.400222 | 0.7645969 | 2.985342 | 0 | 12.60433 | 0
2018-02-07 07:23 | 128639.7 | 2160.001 | 3 | 15 | 4.4002 | 0.6829252 | 3.009432 | 0 | 12.71034 | 0
2018-02-07 07:24 | 128690 | 2210.2443 | 3 | 15 | 4.400177 | 0.6519985 | 3.018751 | 0 | 12.75134 | 0
2018-02-07 07:26 | 128810 | 120.0015 | 4 | 15 | 4.338142 | 0 | 3.018751 | 0 | 12.75134 | 0
2018-02-07 07:28 | 128930 | 240.0002 | 4 | 15 | 4.33223 | 0 | 3.018751 | 0 | 12.75134 | 0
2018-02-07 07:29 | 128990 | 300.0014 | 4 | 15 | 4.330517 | 0 | 3.018751 | 0 | 12.75134 | 0
2018-02-07 07:31 | 129110.1 | 120.0006 | 5 | 15 | 4.110079 | -2.281986 | 3.018751 | 0.07605224 | 12.75134 | 0.3149155
2018-02-07 07:33 | 129230.1 | 240.001 | 5 | 15 | 4.076336 | -2.281935 | 3.018751 | 0.1521146 | 12.75134 | 0.6262087
2018-02-07 07:35 | 129350.1 | 360.0006 | 5 | 15 | 4.046526 | -2.281946 | 3.018751 | 0.2281666 | 12.75134 | 0.9350786
2018-02-07 07:37 | 129470.1 | 480.001 | 5 | 15 | 4.017192 | -2.281866 | 3.018751 | 0.3042321 | 12.75134 | 1.241764
2018-02-07 07:39 | 129590.1 | 600.0014 | 5 | 15 | 3.987247 | -2.281898 | 3.018751 | 0.380298 | 12.75134 | 1.54619
2018-02-07 07:41 | 129710.1 | 720.0002 | 5 | 15 | 3.958981 | -2.281908 | 3.018751 | 0.4563575 | 12.75134 | 1.848377
2018-02-07 07:43 | 129830.1 | 840.0006 | 5 | 15 | 3.931942 | -2.281906 | 3.018751 | 0.5324124 | 12.75134 | 2.148439
2018-02-07 07:45 | 129950.1 | 960.001 | 5 | 15 | 3.905934 | -2.28194 | 3.018751 | 0.6084773 | 12.75134 | 2.446532
2018-02-07 07:47 | 130070.1 | 1080.0006 | 5 | 15 | 3.879432 | -2.281926 | 3.018751 | 0.6845323 | 12.75134 | 2.742599
2018-02-07 07:49 | 130190.1 | 1200.0002 | 5 | 15 | 3.852937 | -2.281848 | 3.018751 | 0.7605985 | 12.75134 | 3.036679
2018-02-07 07:51 | 130310.1 | 1320.0014 | 5 | 15 | 3.827664 | -2.281872 | 3.018751 | 0.8366563 | 12.75134 | 3.328753
2018-02-07 07:53 | 130430.1 | 1440.0002 | 5 | 15 | 3.805093 | -2.281858 | 3.018751 | 0.9127187 | 12.75134 | 3.619019
2018-02-07 07:55 | 130550.1 | 1560.0014 | 5 | 15 | 3.784055 | -2.281937 | 3.018751 | 0.9887755 | 12.75134 | 3.907619
2018-02-07 07:57 | 130670.1 | 1680.001 | 5 | 15 | 3.763114 | -2.281941 | 3.018751 | 1.064835 | 12.75134 | 4.194631
2018-02-07 07:59 | 130790.1 | 1800.0006 | 5 | 15 | 3.743728 | -2.28193 | 3.018751 | 1.140899 | 12.75134 | 4.480121
2018-02-07 08:01 | 130910.1 | 1920.0019 | 5 | 15 | 3.725453 | -2.28199 | 3.018751 | 1.216955 | 12.75134 | 4.764151
2018-02-07 08:03 | 131030.1 | 2040.0014 | 5 | 15 | 3.708086 | -2.281898 | 3.018751 | 1.29302 | 12.75134 | 5.046871
2018-02-07 08:05 | 131150.1 | 2160.0002 | 5 | 15 | 3.690399 | -2.281901 | 3.018751 | 1.369083 | 12.75134 | 5.32825
2018-02-07 08:07 | 131270.1 | 2280.0006 | 5 | 15 | 3.673563 | -2.281913 | 3.018751 | 1.445138 | 12.75134 | 5.608271
2018-02-07 08:09 | 131390.1 | 2400.0002 | 5 | 15 | 3.658244 | -2.281906 | 3.018751 | 1.521202 | 12.75134 | 5.887105
2018-02-07 08:11 | 131510.1 | 2520.0014 | 5 | 15 | 3.644389 | -2.281948 | 3.018751 | 1.597268 | 12.75134 | 6.164834
2018-02-07 08:13 | 131630.1 | 2640.0002 | 5 | 15 | 3.631027 | -2.28193 | 3.018751 | 1.673326 | 12.75134 | 6.441513
2018-02-07 08:15 | 131750.1 | 2760.0006 | 5 | 15 | 3.617595 | -2.281858 | 3.018751 | 1.749389 | 12.75134 | 6.71718
2018-02-07 08:17 | 131870.1 | 2880.001 | 5 | 15 | 3.60584 | -2.281872 | 3.018751 | 1.82544 | 12.75134 | 6.991848
2018-02-07 08:19 | 131990.1 | 3000.0015 | 5 | 15 | 3.595169 | -2.281897 | 3.018751 | 1.901506 | 12.75134 | 7.265716
2018-02-07 08:21 | 132110.1 | 3120.001 | 5 | 15 | 3.585288 | -2.281895 | 3.018751 | 1.977565 | 12.75134 | 7.538786
2018-02-07 08:23 | 132230.1 | 3240.0014 | 5 | 15 | 3.574832 | -2.281852 | 3.018751 | 2.053623 | 12.75134 | 7.81109
2018-02-07 08:25 | 132350.1 | 3360.0003 | 5 | 15 | 3.564314 | -2.281843 | 3.018751 | 2.129682 | 12.75134 | 8.082576
2018-02-07 08:27 | 132470.1 | 3480.0014 | 5 | 15 | 3.554373 | -2.281897 | 3.018751 | 2.205743 | 12.75134 | 8.353304
2018-02-07 08:29 | 132590.1 | 3600.0002 | 5 | 15 | 3.544564 | -2.281873 | 3.018751 | 2.281804 | 12.75134 | 8.623277
2018-02-07 08:31 | 132710.1 | 3720.0006 | 5 | 15 | 3.533567 | -2.281857 | 3.018751 | 2.357867 | 12.75134 | 8.892479
2018-02-07 08:33 | 132830.1 | 3840.0002 | 5 | 15 | 3.52022 | -2.281932 | 3.018751 | 2.433924 | 12.75134 | 9.160735
2018-02-07 08:35 | 132950.1 | 3960.0006 | 5 | 15 | 3.506151 | -2.28191 | 3.018751 | 2.509982 | 12.75134 | 9.42795
2018-02-07 08:37 | 133070.1 | 4080.0002 | 5 | 15 | 3.490101 | -2.281853 | 3.018751 | 2.58605 | 12.75134 | 9.69406
2018-02-07 08:39 | 133190.1 | 4200.0014 | 5 | 15 | 3.470574 | -2.281892 | 3.018751 | 2.66211 | 12.75134 | 9.958816
2018-02-07 08:41 | 133310.1 | 4320.0002 | 5 | 15 | 3.441368 | -2.28187 | 3.018751 | 2.738167 | 12.75134 | 10.22176
2018-02-07 08:43 | 133430.1 | 4440.0014 | 5 | 15 | 3.397767 | -2.281925 | 3.018751 | 2.814229 | 12.75134 | 10.48195
2018-02-07 08:45 | 133550.1 | 4560.001 | 5 | 15 | 3.328065 | -2.281995 | 3.018751 | 2.890292 | 12.75134 | 10.73799
2018-02-07 08:47 | 133670.1 | 4680.0007 | 5 | 15 | 3.192901 | -2.28202 | 3.018751 | 2.966349 | 12.75134 | 10.98663
2018-02-07 08:48 | 133746.2 | 4756.1619 | 5 | 15 | 2.999983 | -2.28197 | 3.018751 | 3.014624 | 12.75134 | 11.13677
2018-02-07 08:50 | 133866.2787 | 120.0006 | 6 | 15 | 3.357759 | 0 | 3.018751 | 3.014632 | 12.75134 | 11.13679
2018-02-07 08:52 | 133986.2791 | 240.001 | 6 | 15 | 3.372114 | 0 | 3.018751 | 3.014632 | 12.75134 | 11.13679
2018-02-07 08:53 | 134046.2811 | 300.003 | 6 | 15 | 3.375552 | 0 | 3.018751 | 3.014632 | 12.75134 | 11.13679
2018-02-07 08:53 | 134046.3 | 0.0024 | 7 | 16 | 3.37547 | 0 | 0 | 0 | 0 | 0
2018-02-07 08:55 | 134166.4 | 120.0014 | 2 | 16 | 4.034994 | 4.889912 | 0.1623929 | 6.48e-10 | 0.6363161 | 2.189e-09
2018-02-07 08:57 | 134286.4 | 240.001 | 2 | 16 | 4.072019 | 4.889925 | 0.3253786 | 6.48e-10 | 1.296905 | 2.189e-09
2018-02-07 08:59 | 134406.4 | 360.0015 | 2 | 16 | 4.109278 | 4.889862 | 0.488354 | 6.48e-10 | 1.963679 | 2.189e-09
2018-02-07 09:01 | 134526.4 | 480.001 | 2 | 16 | 4.137537 | 4.889894 | 0.6513393 | 6.48e-10 | 2.63585 | 2.189e-09
2018-02-07 09:03 | 134646.4 | 600.0006 | 2 | 16 | 4.161004 | 4.889864 | 0.8143358 | 6.48e-10 | 3.312176 | 2.189e-09
2018-02-07 09:05 | 134766.4 | 720.0002 | 2 | 16 | 4.18449 | 4.889841 | 0.9773325 | 6.48e-10 | 3.99231 | 2.189e-09
2018-02-07 09:07 | 134886.4 | 840.0006 | 2 | 16 | 4.200306 | 4.715399 | 1.139153 | 6.48e-10 | 4.6712 | 2.189e-09
2018-02-07 09:09 | 135006.4 | 960.0011 | 2 | 16 | 4.200268 | 4.318676 | 1.289546 | 6.48e-10 | 5.302893 | 2.189e-09
2018-02-07 09:11 | 135126.4 | 1080.0015 | 2 | 16 | 4.200253 | 3.974304 | 1.427669 | 6.48e-10 | 5.883048 | 2.189e-09
2018-02-07 09:13 | 135246.4 | 1200.0011 | 2 | 16 | 4.200284 | 3.661152 | 1.554834 | 6.48e-10 | 6.417181 | 2.189e-09
2018-02-07 09:15 | 135366.4 | 1320.0006 | 2 | 16 | 4.200291 | 3.362574 | 1.671905 | 6.48e-10 | 6.90891 | 2.189e-09
2018-02-07 09:16 | 135407.1 | 1360.7248 | 2 | 16 | 4.200303 | 3.259989 | 1.709366 | 6.48e-10 | 7.066257 | 2.189e-09
2018-02-07 09:18 | 135527.1 | 120.0006 | 3 | 16 | 4.222855 | 3.259998 | 1.817647 | 6.48e-10 | 7.522167 | 2.189e-09
2018-02-07 09:20 | 135647.1 | 240.0018 | 3 | 16 | 4.249872 | 3.259995 | 1.926314 | 6.48e-10 | 7.982497 | 2.189e-09
2018-02-07 09:22 | 135767.1 | 360.0005 | 3 | 16 | 4.279462 | 3.259989 | 2.034973 | 6.48e-10 | 8.445874 | 2.189e-09
2018-02-07 09:24 | 135887.1 | 480.0001 | 3 | 16 | 4.311 | 3.259954 | 2.143633 | 6.48e-10 | 8.912565 | 2.189e-09
2018-02-07 09:26 | 136007.1 | 600.0006 | 3 | 16 | 4.346518 | 3.259932 | 2.252303 | 6.48e-10 | 9.382925 | 2.189e-09
2018-02-07 09:28 | 136127.1 | 720.0009 | 3 | 16 | 4.385553 | 3.259972 | 2.360967 | 6.48e-10 | 9.857348 | 2.189e-09
2018-02-07 09:30 | 136247.1 | 840.0013 | 3 | 16 | 4.400301 | 2.91419 | 2.465627 | 6.48e-10 | 10.31759 | 2.189e-09
2018-02-07 09:32 | 136367.1 | 960.0001 | 3 | 16 | 4.400305 | 2.517618 | 2.555901 | 6.48e-10 | 10.71482 | 2.189e-09
2018-02-07 09:34 | 136487.1 | 1080.0014 | 3 | 16 | 4.400289 | 2.177637 | 2.634029 | 6.48e-10 | 11.0586 | 2.189e-09
2018-02-07 09:36 | 136607.1 | 1200.001 | 3 | 16 | 4.400292 | 1.875721 | 2.701461 | 6.48e-10 | 11.35532 | 2.189e-09
2018-02-07 09:38 | 136727.1 | 1320.0014 | 3 | 16 | 4.400248 | 1.628878 | 2.759747 | 6.48e-10 | 11.6118 | 2.189e-09
2018-02-07 09:40 | 136847.1 | 1440.0001 | 3 | 16 | 4.400256 | 1.422281 | 2.810489 | 6.48e-10 | 11.83507 | 2.189e-09
2018-02-07 09:42 | 136967.1 | 1560.0014 | 3 | 16 | 4.40027 | 1.250068 | 2.854953 | 6.48e-10 | 12.03073 | 2.189e-09
2018-02-07 09:44 | 137087.1 | 1680.0019 | 3 | 16 | 4.400235 | 1.096451 | 2.894011 | 6.48e-10 | 12.20259 | 2.189e-09
2018-02-07 09:46 | 137207.1 | 1800.0006 | 3 | 16 | 4.400267 | 0.9647799 | 2.928262 | 6.48e-10 | 12.3533 | 2.189e-09
2018-02-07 09:48 | 137327.1 | 1920.0009 | 3 | 16 | 4.400194 | 0.854207 | 2.958532 | 6.48e-10 | 12.4865 | 2.189e-09
2018-02-07 09:50 | 137447.1 | 2040.0006 | 3 | 16 | 4.400252 | 0.7634974 | 2.985434 | 6.48e-10 | 12.60487 | 2.189e-09
2018-02-07 09:52 | 137567.1 | 2160.0002 | 3 | 16 | 4.400219 | 0.6823673 | 3.009497 | 6.48e-10 | 12.71076 | 2.189e-09
2018-02-07 09:53 | 137614.1 | 2206.9951 | 3 | 16 | 4.400173 | 0.6519985 | 3.018211 | 6.48e-10 | 12.7491 | 2.189e-09
2018-02-07 09:55 | 137734.2 | 120.0005 | 4 | 16 | 4.338123 | 0 | 3.018211 | 6.48e-10 | 12.7491 | 2.189e-09
2018-02-07 09:57 | 137854.2 | 240.0008 | 4 | 16 | 4.332239 | 0 | 3.018211 | 6.48e-10 | 12.7491 | 2.189e-09
2018-02-07 09:58 | 137914.2 | 300.0045 | 4 | 16 | 4.330503 | 0 | 3.018211 | 6.48e-10 | 12.7491 | 2.189e-09
2018-02-07 10:00 | 138034.2 | 120.0013 | 5 | 16 | 4.109746 | -2.281966 | 3.018211 | 0.07605652 | 12.7491 | 0.3148913
2018-02-07 10:02 | 138154.2 | 240.0002 | 5 | 16 | 4.075613 | -2.281939 | 3.018211 | 0.1521134 | 12.7491 | 0.6261339
2018-02-07 10:04 | 138274.2 | 360.0013 | 5 | 16 | 4.044086 | -2.28199 | 3.018211 | 0.228175 | 12.7491 | 0.9349173
2018-02-07 10:06 | 138394.2 | 480.0001 | 5 | 16 | 4.014676 | -2.281905 | 3.018211 | 0.3042389 | 12.7491 | 1.241401
2018-02-07 10:08 | 138514.2 | 600.0005 | 5 | 16 | 3.986383 | -2.282 | 3.018211 | 0.3802952 | 12.7491 | 1.545658
2018-02-07 10:10 | 138634.2 | 720.0009 | 5 | 16 | 3.958742 | -2.281899 | 3.018211 | 0.4563543 | 12.7491 | 1.847812
2018-02-07 10:12 | 138754.2 | 840.0005 | 5 | 16 | 3.930547 | -2.281866 | 3.018211 | 0.5324183 | 12.7491 | 2.147862
2018-02-07 10:14 | 138874.2 | 960.0001 | 5 | 16 | 3.903753 | -2.281859 | 3.018211 | 0.6084782 | 12.7491 | 2.445784
2018-02-07 10:16 | 138994.2 | 1080.0005 | 5 | 16 | 3.878076 | -2.281858 | 3.018211 | 0.6845375 | 12.7491 | 2.741721
2018-02-07 10:18 | 139114.2 | 1200.0009 | 5 | 16 | 3.852854 | -2.281995 | 3.018211 | 0.760596 | 12.7491 | 3.035723
2018-02-07 10:20 | 139234.2 | 1320.0005 | 5 | 16 | 3.82759 | -2.281932 | 3.018211 | 0.836661 | 12.7491 | 3.327828
2018-02-07 10:22 | 139354.2 | 1440.0009 | 5 | 16 | 3.803622 | -2.281879 | 3.018211 | 0.9127171 | 12.7491 | 3.618007
2018-02-07 10:24 | 139474.2 | 1560.0013 | 5 | 16 | 3.782568 | -2.281999 | 3.018211 | 0.9887807 | 12.7491 | 3.906512
2018-02-07 10:26 | 139594.2 | 1680.0001 | 5 | 16 | 3.763033 | -2.281919 | 3.018211 | 1.064834 | 12.7491 | 4.193432
2018-02-07 10:28 | 139714.2 | 1800.0013 | 5 | 16 | 3.744273 | -2.281919 | 3.018211 | 1.140903 | 12.7491 | 4.47897
2018-02-07 10:30 | 139834.2 | 1920.0009 | 5 | 16 | 3.725056 | -2.281906 | 3.018211 | 1.216953 | 12.7491 | 4.762997
2018-02-07 10:32 | 139954.2 | 2040.0005 | 5 | 16 | 3.706851 | -2.281977 | 3.018211 | 1.29302 | 12.7491 | 5.045648
2018-02-07 10:34 | 140074.2 | 2160.0001 | 5 | 16 | 3.689875 | -2.282017 | 3.018211 | 1.369074 | 12.7491 | 5.326919
2018-02-07 10:36 | 140194.2 | 2280.0005 | 5 | 16 | 3.674282 | -2.281926 | 3.018211 | 1.445142 | 12.7491 | 5.606999
2018-02-07 10:38 | 140314.2 | 2400.0001 | 5 | 16 | 3.659016 | -2.281828 | 3.018211 | 1.521193 | 12.7491 | 5.885853
2018-02-07 10:40 | 140434.2 | 2520.0005 | 5 | 16 | 3.643729 | -2.281899 | 3.018211 | 1.597256 | 12.7491 | 6.163579
2018-02-07 10:42 | 140554.2 | 2640.0009 | 5 | 16 | 3.630324 | -2.281925 | 3.018211 | 1.673313 | 12.7491 | 6.440192
2018-02-07 10:44 | 140674.2 | 2760.0013 | 5 | 16 | 3.618243 | -2.28185 | 3.018211 | 1.749383 | 12.7491 | 6.715879
2018-02-07 10:46 | 140794.2 | 2880.0009 | 5 | 16 | 3.607097 | -2.281858 | 3.018211 | 1.825439 | 12.7491 | 6.990644
2018-02-07 10:48 | 140914.2 | 3000.0013 | 5 | 16 | 3.595623 | -2.281933 | 3.018211 | 1.9015 | 12.7491 | 7.26457
2018-02-07 10:50 | 141034.2 | 3120.0001 | 5 | 16 | 3.584885 | -2.281921 | 3.018211 | 1.977557 | 12.7491 | 7.537627
2018-02-07 10:52 | 141154.2 | 3240.0013 | 5 | 16 | 3.575052 | -2.281881 | 3.018211 | 2.053624 | 12.7491 | 7.809941
2018-02-07 10:54 | 141274.2 | 3360.0009 | 5 | 16 | 3.565999 | -2.281899 | 3.018211 | 2.129676 | 12.7491 | 8.081482
2018-02-07 10:56 | 141394.2 | 3480.0005 | 5 | 16 | 3.556085 | -2.28191 | 3.018211 | 2.205742 | 12.7491 | 8.352365
2018-02-07 10:58 | 141514.2 | 3600.0001 | 5 | 16 | 3.544757 | -2.28193 | 3.018211 | 2.2818 | 12.7491 | 8.622402
2018-02-07 11:00 | 141634.2 | 3720.0005 | 5 | 16 | 3.533559 | -2.281941 | 3.018211 | 2.357857 | 12.7491 | 8.891583
2018-02-07 11:02 | 141754.2 | 3840.0009 | 5 | 16 | 3.521723 | -2.281912 | 3.018211 | 2.433921 | 12.7491 | 9.159912
2018-02-07 11:04 | 141874.2 | 3960.0013 | 5 | 16 | 3.508713 | -2.281932 | 3.018211 | 2.509985 | 12.7491 | 9.427316
2018-02-07 11:06 | 141994.2 | 4080.0001 | 5 | 16 | 3.491376 | -2.281892 | 3.018211 | 2.586044 | 12.7491 | 9.693563
2018-02-07 11:08 | 142114.2 | 4200.0005 | 5 | 16 | 3.470232 | -2.281926 | 3.018211 | 2.6621 | 12.7491 | 9.958323
2018-02-07 11:10 | 142234.2 | 4320.0001 | 5 | 16 | 3.442235 | -2.281919 | 3.018211 | 2.738161 | 12.7491 | 10.22127
2018-02-07 11:12 | 142354.2 | 4440.0013 | 5 | 16 | 3.401284 | -2.281868 | 3.018211 | 2.814224 | 12.7491 | 10.48165
2018-02-07 11:14 | 142474.2 | 4560.0009 | 5 | 16 | 3.331523 | -2.281855 | 3.018211 | 2.890282 | 12.7491 | 10.73796
2018-02-07 11:16 | 142594.2 | 4680.0014 | 5 | 16 | 3.191169 | -2.281959 | 3.018211 | 2.966342 | 12.7491 | 10.9867
2018-02-07 11:17 | 142668.8 | 4754.5921 | 5 | 16 | 2.99999 | -2.281952 | 3.018211 | 3.013621 | 12.7491 | 11.13367
2018-02-07 11:19 | 142788.9 | 120.0011 | 6 | 16 | 3.357394 | 0 | 3.018211 | 3.013628 | 12.7491 | 11.1337
2018-02-07 11:21 | 142908.9 | 240.0007 | 6 | 16 | 3.371634 | 0 | 3.018211 | 3.013628 | 12.7491 | 11.1337
2018-02-07 11:22 | 142968.9 | 300.0019 | 6 | 16 | 3.375086 | 0 | 3.018211 | 3.013628 | 12.7491 | 11.1337
2018-02-07 11:22 | 142968.9 | 0.0023 | 7 | 17 | 3.375072 | 0 | 0 | 0 | 0 | 0
2018-02-07 11:24 | 143088.9 | 120.0014 | 2 | 17 | 4.034501 | 4.889894 | 0.1623911 | 0 | 0.6360095 | 0
2018-02-07 11:26 | 143208.9 | 240.0002 | 2 | 17 | 4.073129 | 4.889818 | 0.3253756 | 0 | 1.296707 | 0
2018-02-07 11:28 | 143328.9 | 360.0006 | 2 | 17 | 4.108863 | 4.889832 | 0.4883662 | 0 | 1.963643 | 0
2018-02-07 11:30 | 143448.9 | 480.0002 | 2 | 17 | 4.135198 | 4.889847 | 0.6513485 | 0 | 2.635549 | 0
2018-02-07 11:32 | 143568.9 | 600.0014 | 2 | 17 | 4.159327 | 4.889849 | 0.814346 | 0 | 3.311525 | 0
2018-02-07 11:34 | 143688.9 | 720.0002 | 2 | 17 | 4.18573 | 4.889868 | 0.9773403 | 0 | 3.991623 | 0
2018-02-07 11:36 | 143808.9 | 840.0007 | 2 | 17 | 4.200301 | 4.69857 | 1.138834 | 0 | 4.669271 | 0
2018-02-07 11:38 | 143928.9 | 960.0002 | 2 | 17 | 4.20029 | 4.33287 | 1.289199 | 0 | 5.300848 | 0
2018-02-07 11:40 | 144048.9 | 1080.0007 | 2 | 17 | 4.200278 | 3.99531 | 1.428007 | 0 | 5.883884 | 0
2018-02-07 11:42 | 144168.9 | 1200.001 | 2 | 17 | 4.200275 | 3.656424 | 1.555547 | 0 | 6.419586 | 0
2018-02-07 11:44 | 144288.9 | 1320.0007 | 2 | 17 | 4.200284 | 3.342213 | 1.672111 | 0 | 6.909188 | 0
2018-02-07 11:44 | 144322.4 | 1353.4342 | 2 | 17 | 4.200302 | 3.259993 | 1.702765 | 0 | 7.037942 | 0
2018-02-07 11:46 | 144442.4 | 120.0013 | 3 | 17 | 4.221443 | 3.259983 | 1.811053 | 0 | 7.493822 | 0
2018-02-07 11:48 | 144562.4 | 240.001 | 3 | 17 | 4.247178 | 3.259977 | 1.919716 | 0 | 7.953896 | 0
2018-02-07 11:50 | 144682.4 | 360.0006 | 3 | 17 | 4.277011 | 3.259983 | 2.028376 | 0 | 8.416975 | 0
2018-02-07 11:52 | 144802.4 | 480.0009 | 3 | 17 | 4.310449 | 3.259962 | 2.137039 | 0 | 8.883537 | 0
2018-02-07 11:54 | 144922.4 | 600.0006 | 3 | 17 | 4.345426 | 3.259977 | 2.245697 | 0 | 9.353779 | 0
2018-02-07 11:56 | 145042.4 | 720.0009 | 3 | 17 | 4.382497 | 3.259989 | 2.354357 | 0 | 9.82796 | 0
2018-02-07 11:58 | 145162.4 | 840.0014 | 3 | 17 | 4.400305 | 2.952507 | 2.459988 | 0 | 10.29233 | 0
2018-02-07 12:00 | 145282.4 | 960.0009 | 3 | 17 | 4.400295 | 2.529943 | 2.551135 | 0 | 10.6934 | 0
2018-02-07 12:02 | 145402.4 | 1080.0006 | 3 | 17 | 4.400282 | 2.184391 | 2.629524 | 0 | 11.03834 | 0
2018-02-07 12:04 | 145522.4 | 1200.001 | 3 | 17 | 4.40024 | 1.893648 | 2.69736 | 0 | 11.33683 | 0
2018-02-07 12:06 | 145642.4 | 1320.0014 | 3 | 17 | 4.400265 | 1.650702 | 2.756342 | 0 | 11.59637 | 0
2018-02-07 12:08 | 145762.4 | 1440.0002 | 3 | 17 | 4.400226 | 1.435362 | 2.807725 | 0 | 11.82247 | 0
2018-02-07 12:10 | 145882.4 | 1560.0006 | 3 | 17 | 4.400222 | 1.251809 | 2.852412 | 0 | 12.0191 | 0
2018-02-07 12:12 | 146002.4 | 1680.0019 | 3 | 17 | 4.400259 | 1.101861 | 2.891572 | 0 | 12.19142 | 0
2018-02-07 12:14 | 146122.4 | 1800.0014 | 3 | 17 | 4.400253 | 0.9754753 | 2.926115 | 0 | 12.34341 | 0
2018-02-07 12:16 | 146242.4 | 1920.0002 | 3 | 17 | 4.400213 | 0.8646574 | 2.956735 | 0 | 12.47815 | 0
2018-02-07 12:18 | 146362.4 | 2040.0006 | 3 | 17 | 4.400191 | 0.7641764 | 2.983855 | 0 | 12.59748 | 0
2018-02-07 12:20 | 146482.4 | 2160.001 | 3 | 17 | 4.400191 | 0.6821976 | 3.007934 | 0 | 12.70343 | 0
2018-02-07 12:21 | 146531.7 | 2209.2608 | 3 | 17 | 4.400218 | 0.6519957 | 3.017062 | 0 | 12.7436 | 0
2018-02-07 12:23 | 146651.7 | 120.0013 | 4 | 17 | 4.337964 | 0 | 3.017062 | 0 | 12.7436 | 0
2018-02-07 12:25 | 146771.7 | 240.0001 | 4 | 17 | 4.332064 | 0 | 3.017062 | 0 | 12.7436 | 0
2018-02-07 12:26 | 146831.7 | 300.003 | 4 | 17 | 4.330305 | 0 | 3.017062 | 0 | 12.7436 | 0
2018-02-07 12:28 | 146951.8 | 120.0005 | 5 | 17 | 4.108578 | -2.281868 | 3.017062 | 0.07605334 | 12.7436 | 0.3148349
2018-02-07 12:30 | 147071.8 | 240.0001 | 5 | 17 | 4.074612 | -2.281873 | 3.017062 | 0.152113 | 12.7436 | 0.6259941
2018-02-07 12:32 | 147191.8 | 360.0005 | 5 | 17 | 4.044611 | -2.28193 | 3.017062 | 0.2281729 | 12.7436 | 0.9347517
2018-02-07 12:34 | 147311.8 | 480.0009 | 5 | 17 | 4.015601 | -2.281915 | 3.017062 | 0.3042345 | 12.7436 | 1.241287
2018-02-07 12:36 | 147431.8 | 600.0014 | 5 | 17 | 3.985862 | -2.281908 | 3.017062 | 0.380298 | 12.7436 | 1.545601
2018-02-07 12:38 | 147551.8 | 720.0001 | 5 | 17 | 3.957315 | -2.281895 | 3.017062 | 0.4563494 | 12.7436 | 1.847636
2018-02-07 12:40 | 147671.8 | 840.0005 | 5 | 17 | 3.930071 | -2.281885 | 3.017062 | 0.5324146 | 12.7436 | 2.147607
2018-02-07 12:42 | 147791.8 | 960.0009 | 5 | 17 | 3.904342 | -2.281953 | 3.017062 | 0.6084736 | 12.7436 | 2.445541
2018-02-07 12:44 | 147911.8 | 1080.0005 | 5 | 17 | 3.878422 | -2.281885 | 3.017062 | 0.6845323 | 12.7436 | 2.741522
2018-02-07 12:46 | 148031.8 | 1200.0001 | 5 | 17 | 3.851604 | -2.281919 | 3.017062 | 0.7605956 | 12.7436 | 3.035501
2018-02-07 12:48 | 148151.8 | 1320.0006 | 5 | 17 | 3.826381 | -2.28189 | 3.017062 | 0.8366552 | 12.7436 | 3.32748
2018-02-07 12:50 | 148271.8 | 1440.0009 | 5 | 17 | 3.803768 | -2.281941 | 3.017062 | 0.9127111 | 12.7436 | 3.617618
2018-02-07 12:52 | 148391.8 | 1560.0013 | 5 | 17 | 3.783088 | -2.281886 | 3.017062 | 0.9887764 | 12.7436 | 3.906163
2018-02-07 12:54 | 148511.8 | 1680.0009 | 5 | 17 | 3.762364 | -2.28197 | 3.017062 | 1.064839 | 12.7436 | 4.193129
2018-02-07 12:56 | 148631.8 | 1800.0005 | 5 | 17 | 3.742793 | -2.28196 | 3.017062 | 1.1409 | 12.7436 | 4.478546
2018-02-07 12:58 | 148751.8 | 1920.0009 | 5 | 17 | 3.72443 | -2.281923 | 3.017062 | 1.21696 | 12.7436 | 4.762516
2018-02-07 13:00 | 148871.8 | 2040.0005 | 5 | 17 | 3.707206 | -2.28197 | 3.017062 | 1.293019 | 12.7436 | 5.045135
2018-02-07 13:02 | 148991.8 | 2160.0009 | 5 | 17 | 3.690055 | -2.281877 | 3.017062 | 1.369078 | 12.7436 | 5.32645
2018-02-07 13:04 | 149111.8 | 2280.0005 | 5 | 17 | 3.672925 | -2.281935 | 3.017062 | 1.445138 | 12.7436 | 5.606453
2018-02-07 13:06 | 149231.8 | 2400.0001 | 5 | 17 | 3.657642 | -2.281901 | 3.017062 | 1.521198 | 12.7436 | 5.885227
2018-02-07 13:08 | 149351.8 | 2520.0014 | 5 | 17 | 3.643657 | -2.281972 | 3.017062 | 1.597264 | 12.7436 | 6.162905
2018-02-07 13:10 | 149471.8 | 2640.0001 | 5 | 17 | 3.630617 | -2.281895 | 3.017062 | 1.673322 | 12.7436 | 6.439538
2018-02-07 13:12 | 149591.8 | 2760.0005 | 5 | 17 | 3.617414 | -2.28196 | 3.017062 | 1.749379 | 12.7436 | 6.715173
2018-02-07 13:14 | 149711.8 | 2880.0009 | 5 | 17 | 3.605536 | -2.281906 | 3.017062 | 1.825443 | 12.7436 | 6.989866
2018-02-07 13:16 | 149831.8 | 3000.0005 | 5 | 17 | 3.594735 | -2.281917 | 3.017062 | 1.901503 | 12.7436 | 7.263686
2018-02-07 13:18 | 149951.8 | 3120.0009 | 5 | 17 | 3.585035 | -2.281898 | 3.017062 | 1.977566 | 12.7436 | 7.536739
2018-02-07 13:20 | 150071.8 | 3240.0005 | 5 | 17 | 3.575054 | -2.281923 | 3.017062 | 2.053622 | 12.7436 | 7.809028
2018-02-07 13:22 | 150191.8 | 3360.0009 | 5 | 17 | 3.564402 | -2.28189 | 3.017062 | 2.129679 | 12.7436 | 8.080526
2018-02-07 13:24 | 150311.8 | 3480.0005 | 5 | 17 | 3.554288 | -2.281921 | 3.017062 | 2.205748 | 12.7436 | 8.351283
2018-02-07 13:26 | 150431.8 | 3600.0009 | 5 | 17 | 3.544327 | -2.281919 | 3.017062 | 2.281801 | 12.7436 | 8.621213
2018-02-07 13:28 | 150551.8 | 3720.0013 | 5 | 17 | 3.533657 | -2.281913 | 3.017062 | 2.357863 | 12.7436 | 8.890408
2018-02-07 13:30 | 150671.8 | 3840.0009 | 5 | 17 | 3.520484 | -2.281923 | 3.017062 | 2.433928 | 12.7436 | 9.158716
2018-02-07 13:32 | 150791.8 | 3960.0005 | 5 | 17 | 3.506069 | -2.28196 | 3.017062 | 2.509989 | 12.7436 | 9.425942
2018-02-07 13:34 | 150911.8 | 4080.0009 | 5 | 17 | 3.489811 | -2.281921 | 3.017062 | 2.586047 | 12.7436 | 9.692007
2018-02-07 13:36 | 151031.8 | 4200.0013 | 5 | 17 | 3.470254 | -2.281881 | 3.017062 | 2.662108 | 12.7436 | 9.956732
2018-02-07 13:38 | 151139.7 | 4307.9027 | 5 | 17 | 3.445172 | -2.281921 | 3.017062 | 2.730501 | 12.7436 | 10.19327
2018-02-07 14:36 | 151259.7 | 4427.946796 | 5 | 17 | 3.441643 | -2.281943 | 3.017062 | 2.738161 | 12.7436 | 10.222
2018-02-07 14:38 | 151379.7 | 4547.947196 | 5 | 17 | 3.353959 | -2.281972 | 3.017062 | 2.814223 | 12.7436 | 10.48062
2018-02-07 14:40 | 151499.7 | 4667.947696 | 5 | 17 | 3.216873 | -2.281997 | 3.017062 | 2.89029 | 12.7436 | 10.73108
2018-02-07 14:42 | 151587.5 | 4755.726996 | 5 | 17 | 2.999992 | -2.281959 | 3.017062 | 2.945933 | 12.7436 | 10.90494
2018-02-07 14:44 | 151707.6 | 120.0013 | 6 | 17 | 3.357119 | 0 | 3.017062 | 2.945933 | 12.7436 | 10.90494
2018-02-07 14:46 | 151827.6 | 240.0009 | 6 | 17 | 3.369541 | 0 | 3.017062 | 2.945933 | 12.7436 | 10.90494
2018-02-07 14:47 | 151887.6 | 300.0037 | 6 | 17 | 3.372565 | 0 | 3.017062 | 2.945933 | 12.7436 | 10.90494
2018-02-07 14:47 | 151887.5 | 0.0025 | 7 | 18 | 3.372801 | 0 | 0 | 0 | 0 | 0
2018-02-07 14:49 | 152007.6 | 120.0005 | 2 | 18 | 4.042552 | 4.889872 | 0.1623964 | 0 | 0.6373823 | 0
2018-02-07 14:51 | 152127.6 | 240.0001 | 2 | 18 | 4.078721 | 4.889894 | 0.325387 | 0 | 1.299139 | 0
2018-02-07 14:53 | 152247.6 | 360.0006 | 2 | 18 | 4.114518 | 4.889959 | 0.4883719 | 0 | 1.966996 | 0
2018-02-07 14:55 | 152367.6 | 480.0002 | 2 | 18 | 4.140792 | 4.88987 | 0.6513438 | 0 | 2.639778 | 0
2018-02-07 14:57 | 152487.6 | 600.0014 | 2 | 18 | 4.162915 | 4.889894 | 0.8143523 | 0 | 3.316599 | 0
2018-02-07 14:59 | 152607.6 | 720.0026 | 2 | 18 | 4.186764 | 4.889893 | 0.9773425 | 0 | 3.997013 | 0
2018-02-07 15:01 | 152727.6 | 840.0014 | 2 | 18 | 4.200289 | 4.666842 | 1.13842 | 0 | 4.673018 | 0
2018-02-07 15:03 | 152847.6 | 960.001 | 2 | 18 | 4.200294 | 4.301186 | 1.287712 | 0 | 5.300087 | 0
2018-02-07 15:05 | 152967.6 | 1080.0014 | 2 | 18 | 4.200264 | 3.970175 | 1.425451 | 0 | 5.87863 | 0
2018-02-07 15:07 | 153087.6 | 1200.001 | 2 | 18 | 4.200305 | 3.666876 | 1.55276 | 0 | 6.413364 | 0
2018-02-07 15:09 | 153207.6 | 1320.0006 | 2 | 18 | 4.200284 | 3.359276 | 1.66987 | 0 | 6.905255 | 0
2018-02-07 15:09 | 153244.9 | 1357.2741 | 2 | 18 | 4.200275 | 3.259995 | 1.70413 | 0 | 7.04916 | 0
2018-02-07 15:11 | 153364.9 | 120.0006 | 3 | 18 | 4.221911 | 3.259993 | 1.812408 | 0 | 7.505019 | 0
2018-02-07 15:13 | 153484.9 | 240.0002 | 3 | 18 | 4.248085 | 3.259972 | 1.921072 | 0 | 7.965186 | 0
2018-02-07 15:15 | 153604.9 | 360.0006 | 3 | 18 | 4.276753 | 3.259993 | 2.029733 | 0 | 8.428319 | 0
2018-02-07 15:17 | 153724.9 | 480.001 | 3 | 18 | 4.30878 | 3.260027 | 2.138387 | 0 | 8.89471 | 0
2018-02-07 15:19 | 153844.9 | 600.0006 | 3 | 18 | 4.344637 | 3.259995 | 2.247072 | 0 | 9.364927 | 0
2018-02-07 15:21 | 153964.9 | 720.001 | 3 | 18 | 4.382437 | 3.259979 | 2.355731 | 0 | 9.839047 | 0
2018-02-07 15:23 | 154084.9 | 840.0012 | 3 | 18 | 4.400295 | 2.955978 | 2.461371 | 0 | 10.30345 | 0
2018-02-07 15:25 | 154204.9 | 960.0002 | 3 | 18 | 4.400287 | 2.54978 | 2.552965 | 0 | 10.70649 | 0
2018-02-07 15:27 | 154324.9 | 1080.0022 | 3 | 18 | 4.400302 | 2.193687 | 2.631912 | 0 | 11.05388 | 0
2018-02-07 15:29 | 154444.9 | 1200.0019 | 3 | 18 | 4.400254 | 1.89401 | 2.699847 | 0 | 11.35282 | 0
2018-02-07 15:31 | 154564.9 | 1320.0007 | 3 | 18 | 4.400275 | 1.646578 | 2.758725 | 0 | 11.61189 | 0
2018-02-07 15:33 | 154684.9 | 1440.0011 | 3 | 18 | 4.400273 | 1.439731 | 2.810052 | 0 | 11.83775 | 0
2018-02-07 15:35 | 154804.9 | 1560.0014 | 3 | 18 | 4.400242 | 1.258916 | 2.854962 | 0 | 12.03536 | 0
2018-02-07 15:37 | 154924.9 | 1680.0001 | 3 | 18 | 4.400235 | 1.10046 | 2.894198 | 0 | 12.20801 | 0
2018-02-07 15:39 | 155044.9 | 1800.0006 | 3 | 18 | 4.400196 | 0.9699554 | 2.928648 | 0 | 12.3596 | 0
2018-02-07 15:41 | 155164.9 | 1920.0003 | 3 | 18 | 4.400189 | 0.8603497 | 2.959114 | 0 | 12.49366 | 0
2018-02-07 15:43 | 155284.9 | 2040.0006 | 3 | 18 | 4.400195 | 0.7667246 | 2.986224 | 0 | 12.61295 | 0
2018-02-07 15:45 | 155404.9 | 2160.0009 | 3 | 18 | 4.40024 | 0.6823025 | 3.010366 | 0 | 12.71918 | 0
2018-02-07 15:46 | 155450.9 | 2206.003 | 3 | 18 | 4.400206 | 0.6519976 | 3.018888 | 0 | 12.75667 | 0
2018-02-07 15:48 | 155571 | 120.0012 | 4 | 18 | 4.338188 | 0 | 3.018888 | 0 | 12.75667 | 0
2018-02-07 15:50 | 155691 | 239.9999 | 4 | 18 | 4.332296 | 0 | 3.018888 | 0 | 12.75667 | 0
2018-02-07 15:51 | 155751 | 300.0035 | 4 | 18 | 4.330572 | 0 | 3.018888 | 0 | 12.75667 | 0
2018-02-07 15:53 | 155871 | 120.0023 | 5 | 18 | 4.110568 | -2.281915 | 3.018888 | 0.07605403 | 12.75667 | 0.3149528
2018-02-07 15:55 | 155991 | 240.0018 | 5 | 18 | 4.075378 | -2.281977 | 3.018888 | 0.1521143 | 12.75667 | 0.626223
2018-02-07 15:57 | 156111 | 360.0006 | 5 | 18 | 4.044632 | -2.281923 | 3.018888 | 0.2281722 | 12.75667 | 0.9350029
2018-02-07 15:59 | 156231 | 480.0003 | 5 | 18 | 4.015336 | -2.281993 | 3.018888 | 0.3042375 | 12.75667 | 1.241537
2018-02-07 16:01 | 156351 | 600.0006 | 5 | 18 | 3.987166 | -2.282005 | 3.018888 | 0.3802966 | 12.75667 | 1.545871
2018-02-07 16:03 | 156471 | 720.001 | 5 | 18 | 3.958531 | -2.281912 | 3.018888 | 0.4563627 | 12.75667 | 1.848077
2018-02-07 16:05 | 156591 | 840.0006 | 5 | 18 | 3.930203 | -2.281917 | 3.018888 | 0.5324259 | 12.75667 | 2.148082
2018-02-07 16:07 | 156711 | 960.001 | 5 | 18 | 3.903723 | -2.281973 | 3.018888 | 0.6084872 | 12.75667 | 2.446002
2018-02-07 16:09 | 156831 | 1080.0007 | 5 | 18 | 3.878386 | -2.281926 | 3.018888 | 0.6845464 | 12.75667 | 2.741943
2018-02-07 16:11 | 156951 | 1200.001 | 5 | 18 | 3.852677 | -2.281935 | 3.018888 | 0.7606058 | 12.75667 | 3.035959
2018-02-07 16:13 | 157071 | 1320.0006 | 5 | 18 | 3.826362 | -2.281905 | 3.018888 | 0.836672 | 12.75667 | 3.328012
2018-02-07 16:15 | 157191 | 1440.001 | 5 | 18 | 3.802983 | -2.28197 | 3.018888 | 0.9127318 | 12.75667 | 3.618135
2018-02-07 16:17 | 157311 | 1560.0014 | 5 | 18 | 3.782055 | -2.281921 | 3.018888 | 0.9887956 | 12.75667 | 3.906596
2018-02-07 16:19 | 157431 | 1680.001 | 5 | 18 | 3.762643 | -2.281821 | 3.018888 | 1.064856 | 12.75667 | 4.193521
2018-02-07 16:21 | 157551 | 1800.0006 | 5 | 18 | 3.743028 | -2.281997 | 3.018888 | 1.140912 | 12.75667 | 4.478956
2018-02-07 16:23 | 157671 | 1920.001 | 5 | 18 | 3.723847 | -2.28194 | 3.018888 | 1.216983 | 12.75667 | 4.762949
2018-02-07 16:25 | 157791 | 2040.0014 | 5 | 18 | 3.706068 | -2.281903 | 3.018888 | 1.293038 | 12.75667 | 5.045486
2018-02-07 16:27 | 157911 | 2160.001 | 5 | 18 | 3.689497 | -2.281943 | 3.018888 | 1.369099 | 12.75667 | 5.326732
2018-02-07 16:29 | 158031 | 2280.0006 | 5 | 18 | 3.67348 | -2.281932 | 3.018888 | 1.445167 | 12.75667 | 5.606774
2018-02-07 16:31 | 158151 | 2400.0002 | 5 | 18 | 3.657133 | -2.281955 | 3.018888 | 1.52123 | 12.75667 | 5.885567
2018-02-07 16:33 | 158271 | 2520.0014 | 5 | 18 | 3.642621 | -2.282023 | 3.018888 | 1.597286 | 12.75667 | 6.163154
2018-02-07 16:35 | 158391 | 2640.001 | 5 | 18 | 3.629361 | -2.281963 | 3.018888 | 1.673354 | 12.75667 | 6.439727
2018-02-07 16:37 | 158511 | 2760.0006 | 5 | 18 | 3.617477 | -2.281926 | 3.018888 | 1.749406 | 12.75667 | 6.715293
2018-02-07 16:39 | 158631 | 2880.001 | 5 | 18 | 3.605591 | -2.281961 | 3.018888 | 1.825471 | 12.75667 | 6.99001
2018-02-07 16:41 | 158751 | 3000.0014 | 5 | 18 | 3.593932 | -2.281941 | 3.018888 | 1.901536 | 12.75667 | 7.263814
2018-02-07 16:43 | 158871 | 3120.001 | 5 | 18 | 3.58369 | -2.28191 | 3.018888 | 1.977588 | 12.75667 | 7.536747
2018-02-07 16:45 | 158991 | 3240.0006 | 5 | 18 | 3.574242 | -2.282008 | 3.018888 | 2.053651 | 12.75667 | 7.808963
2018-02-07 16:47 | 159111 | 3360.001 | 5 | 18 | 3.564692 | -2.281933 | 3.018888 | 2.129717 | 12.75667 | 8.080483
2018-02-07 16:49 | 159231 | 3480.0014 | 5 | 18 | 3.553742 | -2.281855 | 3.018888 | 2.205776 | 12.75667 | 8.351199
2018-02-07 16:51 | 159351 | 3600.0002 | 5 | 18 | 3.542948 | -2.281859 | 3.018888 | 2.281836 | 12.75667 | 8.621083
2018-02-07 16:53 | 159471 | 3720.0014 | 5 | 18 | 3.531954 | -2.281888 | 3.018888 | 2.357894 | 12.75667 | 8.890137
2018-02-07 16:55 | 159591 | 3840.001 | 5 | 18 | 3.520549 | -2.281893 | 3.018888 | 2.433964 | 12.75667 | 9.158391
2018-02-07 16:57 | 159711 | 3960.0006 | 5 | 18 | 3.506287 | -2.281846 | 3.018888 | 2.510024 | 12.75667 | 9.425649
2018-02-07 16:59 | 159831 | 4080.0003 | 5 | 18 | 3.488594 | -2.281973 | 3.018888 | 2.586078 | 12.75667 | 9.69165
2018-02-07 17:01 | 159951 | 4200.0006 | 5 | 18 | 3.468057 | -2.281908 | 3.018888 | 2.662145 | 12.75667 | 9.956265
2018-02-07 17:03 | 160071 | 4320.0002 | 5 | 18 | 3.440545 | -2.281948 | 3.018888 | 2.738204 | 12.75667 | 10.21905
2018-02-07 17:05 | 160191 | 4440.0006 | 5 | 18 | 3.398349 | -2.281921 | 3.018888 | 2.814264 | 12.75667 | 10.47926
2018-02-07 17:07 | 160311 | 4560.0011 | 5 | 18 | 3.32513 | -2.281968 | 3.018888 | 2.890326 | 12.75667 | 10.73523
2018-02-07 17:09 | 160431 | 4680.0023 | 5 | 18 | 3.184926 | -2.281863 | 3.018888 | 2.966388 | 12.75667 | 10.9835
2018-02-07 17:10 | 160503.3 | 4752.2922 | 5 | 18 | 2.999987 | -2.281939 | 3.018888 | 3.012211 | 12.75667 | 11.12577
2018-02-07 17:12 | 160623.3995 | 120.0014 | 6 | 18 | 3.359314 | 0 | 3.018888 | 3.012211 | 12.75667 | 11.12577
2018-02-07 17:14 | 160743.3991 | 240.001 | 6 | 18 | 3.373806 | 0 | 3.018888 | 3.012211 | 12.75667 | 11.12577
2018-02-07 17:15 | 160803.4027 | 300.0046 | 6 | 18 | 3.377377 | 0 | 3.018888 | 3.012211 | 12.75667 | 11.12577
2018-02-07 17:15 | 160803.4 | 0.0026 | 7 | 19 | 3.377435 | 0 | 0 | 0 | 0 | 0
2018-02-07 17:17 | 160923.5 | 120.0005 | 2 | 19 | 4.035753 | 4.890139 | 0.162408 | 2.25e-10 | 0.6365041 | 7.6e-10
2018-02-07 17:19 | 161043.5 | 240.0001 | 2 | 19 | 4.073301 | 4.889835 | 0.3253895 | 2.25e-10 | 1.297275 | 7.6e-10
2018-02-07 17:21 | 161163.5 | 360.0005 | 2 | 19 | 4.108098 | 4.890158 | 0.4883963 | 2.25e-10 | 1.96425 | 7.6e-10
2018-02-07 17:23 | 161283.5 | 480.0001 | 2 | 19 | 4.135364 | 4.89012 | 0.6513896 | 2.25e-10 | 2.636135 | 7.6e-10
2018-02-07 17:25 | 161403.5 | 600.0013 | 2 | 19 | 4.160725 | 4.89016 | 0.8143758 | 2.25e-10 | 3.312213 | 7.6e-10
2018-02-07 17:27 | 161523.5 | 720.0009 | 2 | 19 | 4.185566 | 4.89016 | 0.9773732 | 2.25e-10 | 3.99242 | 7.6e-10
2018-02-07 17:29 | 161643.5 | 840.0014 | 2 | 19 | 4.200332 | 4.704268 | 1.138985 | 2.25e-10 | 4.670542 | 7.6e-10
2018-02-07 17:31 | 161763.5 | 960.0009 | 2 | 19 | 4.200311 | 4.343222 | 1.289729 | 2.25e-10 | 5.30371 | 7.6e-10
2018-02-07 17:33 | 161883.5 | 1080.0014 | 2 | 19 | 4.200292 | 3.989435 | 1.42857 | 2.25e-10 | 5.88688 | 7.6e-10
2018-02-07 17:35 | 162003.5 | 1200.001 | 2 | 19 | 4.200259 | 3.653641 | 1.555802 | 2.25e-10 | 6.42129 | 7.6e-10
2018-02-07 17:37 | 162123.5 | 1320.0005 | 2 | 19 | 4.200269 | 3.347086 | 1.672427 | 2.25e-10 | 6.911151 | 7.6e-10
2018-02-07 17:38 | 162158.8 | 1355.3341 | 2 | 19 | 4.200266 | 3.259998 | 1.704857 | 2.25e-10 | 7.047363 | 7.6e-10
2018-02-07 17:40 | 162278.8 | 120.0013 | 3 | 19 | 4.221056 | 3.259975 | 1.813125 | 2.25e-10 | 7.503127 | 7.6e-10
2018-02-07 17:42 | 162398.8 | 240.001 | 3 | 19 | 4.247662 | 3.25997 | 1.921783 | 2.25e-10 | 7.963189 | 7.6e-10
2018-02-07 17:44 | 162518.8 | 360.0006 | 3 | 19 | 4.278706 | 3.259951 | 2.030461 | 2.25e-10 | 8.42648 | 7.6e-10
2018-02-07 17:46 | 162638.8 | 480.001 | 3 | 19 | 4.311247 | 3.259924 | 2.139112 | 2.25e-10 | 8.893122 | 7.6e-10
2018-02-07 17:48 | 162758.8 | 600.0005 | 3 | 19 | 4.345843 | 3.259939 | 2.247777 | 2.25e-10 | 9.363464 | 7.6e-10
2018-02-07 17:50 | 162878.8 | 720.0001 | 3 | 19 | 4.383174 | 3.259947 | 2.356434 | 2.25e-10 | 9.837662 | 7.6e-10
2018-02-07 17:52 | 162998.8 | 840.0014 | 3 | 19 | 4.400279 | 2.930229 | 2.461691 | 2.25e-10 | 10.30042 | 7.6e-10
2018-02-07 17:54 | 163118.8 | 960.001 | 3 | 19 | 4.400271 | 2.518139 | 2.552228 | 2.25e-10 | 10.69881 | 7.6e-10
2018-02-07 17:56 | 163238.8 | 1080.0014 | 3 | 19 | 4.400303 | 2.178955 | 2.630364 | 2.25e-10 | 11.04263 | 7.6e-10
2018-02-07 17:58 | 163358.8 | 1200.0002 | 3 | 19 | 4.400287 | 1.89252 | 2.698074 | 2.25e-10 | 11.34058 | 7.6e-10
2018-02-07 18:00 | 163478.8 | 1320.0014 | 3 | 19 | 4.400274 | 1.643355 | 2.756914 | 2.25e-10 | 11.59948 | 7.6e-10
2018-02-07 18:02 | 163598.8 | 1440.0002 | 3 | 19 | 4.400237 | 1.424366 | 2.807924 | 2.25e-10 | 11.82394 | 7.6e-10
2018-02-07 18:04 | 163718.8 | 1560.0006 | 3 | 19 | 4.400258 | 1.247952 | 2.852373 | 2.25e-10 | 12.01953125 | 7.6e-10
2018-02-07 18:06 | 163838.8 | 1680.0002 | 3 | 19 | 4.400226 | 1.099239 | 2.891424 | 2.25e-10 | 12.19136 | 7.6e-10
2018-02-07 18:08 | 163958.8 | 1800.0014 | 3 | 19 | 4.400223 | 0.9727802 | 2.925912 | 2.25e-10 | 12.34312 | 7.6e-10
2018-02-07 18:10 | 164078.8 | 1920.0002 | 3 | 19 | 4.400262 | 0.8591404 | 2.956405 | 2.25e-10 | 12.4773 | 7.6e-10
2018-02-07 18:12 | 164198.8 | 2040.0005 | 3 | 19 | 4.400259 | 0.7625055 | 2.983346 | 2.25e-10 | 12.59584 | 7.6e-10
2018-02-07 18:14 | 164318.8 | 2160.001 | 3 | 19 | 4.400202 | 0.6812201 | 3.007356 | 2.25e-10 | 12.70149 | 7.6e-10
2018-02-07 18:15 | 164367.7 | 2208.8633 | 3 | 19 | 4.400198 | 0.6519938 | 3.016403 | 2.25e-10 | 12.7413 | 7.6e-10
2018-02-07 18:17 | 164487.7 | 120.0012 | 4 | 19 | 4.338113 | 0 | 3.016403 | 2.25e-10 | 12.7413 | 7.6e-10
2018-02-07 18:19 | 164607.7 | 240 | 4 | 19 | 4.332214 | 0 | 3.016403 | 2.25e-10 | 12.7413 | 7.6e-10
2018-02-07 18:20 | 164667.7 | 300.0028 | 4 | 19 | 4.330538 | 0 | 3.016403 | 2.25e-10 | 12.7413 | 7.6e-10
2018-02-07 18:22 | 164787.8 | 120.0006 | 5 | 19 | 4.10927 | -2.281919 | 3.016403 | 0.07605659 | 12.7413 | 0.3148744
2018-02-07 18:24 | 164907.8 | 240.0002 | 5 | 19 | 4.075572 | -2.281943 | 3.016403 | 0.152111 | 12.7413 | 0.626074
2018-02-07 18:26 | 165027.8 | 360.0006 | 5 | 19 | 4.04564 | -2.281868 | 3.016403 | 0.22817 | 12.7413 | 0.9349154
2018-02-07 18:28 | 165147.8 | 480.001 | 5 | 19 | 4.015641 | -2.281903 | 3.016403 | 0.3042277 | 12.7413 | 1.241483
2018-02-07 18:30 | 165267.8 | 600.0006 | 5 | 19 | 3.986233 | -2.281919 | 3.016403 | 0.3802923 | 12.7413 | 1.5458
2018-02-07 18:32 | 165387.8 | 720.001 | 5 | 19 | 3.95813 | -2.281915 | 3.016403 | 0.4563559 | 12.7413 | 1.847932
2018-02-07 18:34 | 165507.8 | 840.0006 | 5 | 19 | 3.931354 | -2.281883 | 3.016403 | 0.532412 | 12.7413 | 2.147943
2018-02-07 18:36 | 165627.8 | 960.0002 | 5 | 19 | 3.905128 | -2.281899 | 3.016403 | 0.6084729 | 12.7413 | 2.445966
2018-02-07 18:38 | 165747.8 | 1080.0007 | 5 | 19 | 3.878254 | -2.281965 | 3.016403 | 0.684534 | 12.7413 | 2.741975
2018-02-07 18:40 | 165867.8 | 1200.0002 | 5 | 19 | 3.852219 | -2.281878 | 3.016403 | 0.7605956 | 12.7413 | 3.035968
2018-02-07 18:42 | 165987.8 | 1320.0006 | 5 | 19 | 3.827156 | -2.281926 | 3.016403 | 0.8366594 | 12.7413 | 3.328017
2018-02-07 18:44 | 166107.8 | 1440.0002 | 5 | 19 | 3.804609 | -2.281932 | 3.016403 | 0.9127114 | 12.7413 | 3.618214
2018-02-07 18:46 | 166227.8 | 1560.0006 | 5 | 19 | 3.783257 | -2.281878 | 3.016403 | 0.9887795 | 12.7413 | 3.906811
2018-02-07 18:48 | 166347.8 | 1680.0002 | 5 | 19 | 3.762704 | -2.281885 | 3.016403 | 1.064838 | 12.7413 | 4.193768
2018-02-07 18:50 | 166467.8 | 1800.0014 | 5 | 19 | 3.743556 | -2.281805 | 3.016403 | 1.140897 | 12.7413 | 4.479219
2018-02-07 18:52 | 166587.8 | 1920.001 | 5 | 19 | 3.725577 | -2.281919 | 3.016403 | 1.216959 | 12.7413 | 4.763268
2018-02-07 18:54 | 166707.8 | 2040.0006 | 5 | 19 | 3.707896 | -2.281878 | 3.016403 | 1.293013 | 12.7413 | 5.045942
2018-02-07 18:56 | 166827.8 | 2160.0002 | 5 | 19 | 3.689882 | -2.281865 | 3.016403 | 1.369073 | 12.7413 | 5.327278
2018-02-07 18:58 | 166947.8 | 2280.0014 | 5 | 19 | 3.673414 | -2.281893 | 3.016403 | 1.445141 | 12.7413 | 5.607323
2018-02-07 19:00 | 167067.8 | 2400.001 | 5 | 19 | 3.65834 | -2.281926 | 3.016403 | 1.521197 | 12.7413 | 5.886127
2018-02-07 19:02 | 167187.8 | 2520.0014 | 5 | 19 | 3.644443 | -2.281892 | 3.016403 | 1.597256 | 12.7413 | 6.163847
2018-02-07 19:04 | 167307.8 | 2640.001 | 5 | 19 | 3.630699 | -2.281883 | 3.016403 | 1.67332 | 12.7413 | 6.440536
2018-02-07 19:06 | 167427.8 | 2760.0006 | 5 | 19 | 3.617438 | -2.28195 | 3.016403 | 1.749377 | 12.7413 | 6.716162
2018-02-07 19:08 | 167547.8 | 2880.001 | 5 | 19 | 3.605848 | -2.281881 | 3.016403 | 1.825445 | 12.7413 | 6.990885
2018-02-07 19:10 | 167667.8 | 3000.0014 | 5 | 19 | 3.595425 | -2.281852 | 3.016403 | 1.901501 | 12.7413 | 7.264727
2018-02-07 19:12 | 167787.8 | 3120.001 | 5 | 19 | 3.58529 | -2.281872 | 3.016403 | 1.977562 | 12.7413 | 7.537811
2018-02-07 19:14 | 167907.8 | 3240.0014 | 5 | 19 | 3.574287 | -2.281923 | 3.016403 | 2.053625 | 12.7413 | 7.810104
2018-02-07 19:16 | 168027.8 | 3360.001 | 5 | 19 | 3.564248 | -2.281901 | 3.016403 | 2.129686 | 12.7413 | 8.081585
2018-02-07 19:18 | 168147.8 | 3480.0006 | 5 | 19 | 3.554492 | -2.281933 | 3.016403 | 2.205739 | 12.7413 | 8.352283
2018-02-07 19:20 | 168267.8 | 3600.001 | 5 | 19 | 3.544643 | -2.281897 | 3.016403 | 2.281805 | 12.7413 | 8.622293
2018-02-07 19:22 | 168387.8 | 3720.0014 | 5 | 19 | 3.533007 | -2.281899 | 3.016403 | 2.357861 | 12.7413 | 8.891458
2018-02-07 19:24 | 168507.8 | 3840.0002 | 5 | 19 | 3.519828 | -2.281941 | 3.016403 | 2.433922 | 12.7413 | 9.159676
2018-02-07 19:26 | 168627.8 | 3960.0014 | 5 | 19 | 3.505951 | -2.281957 | 3.016403 | 2.509982 | 12.7413 | 9.426877
2018-02-07 19:28 | 168747.8 | 4080.001 | 5 | 19 | 3.490289 | -2.281905 | 3.016403 | 2.586045 | 12.7413 | 9.692965
2018-02-07 19:30 | 168867.8 | 4200.0014 | 5 | 19 | 3.469841 | -2.281925 | 3.016403 | 2.662108 | 12.7413 | 9.957708
2018-02-07 19:32 | 168987.8 | 4320.0002 | 5 | 19 | 3.439544 | -2.281798 | 3.016403 | 2.738166 | 12.7413 | 10.22054
2018-02-07 19:34 | 169107.8 | 4440.0014 | 5 | 19 | 3.396362 | -2.281906 | 3.016403 | 2.814228 | 12.7413 | 10.48063
2018-02-07 19:36 | 169227.8 | 4560.001 | 5 | 19 | 3.326013 | -2.28197 | 3.016403 | 2.890288 | 12.7413 | 10.73654
2018-02-07 19:38 | 169347.8 | 4680.0006 | 5 | 19 | 3.187923 | -2.281939 | 3.016403 | 2.966352 | 12.7413 | 10.98499
2018-02-07 19:39 | 169420.7 | 4752.8433 | 5 | 19 | 2.999987 | -2.281885 | 3.016403 | 3.012523 | 12.7413 | 11.12844
2018-02-07 19:41 | 169540.7 | 120.0004 | 6 | 19 | 3.356371 | 0 | 3.016403 | 3.01253 | 12.7413 | 11.12846
2018-02-07 19:43 | 169660.7 | 240 | 6 | 19 | 3.370635 | 0 | 3.016403 | 3.01253 | 12.7413 | 11.12846
2018-02-07 19:44 | 169720.7 | 300.0028 | 6 | 19 | 3.374053 | 0 | 3.016403 | 3.01253 | 12.7413 | 11.12846
2018-02-07 19:44 | 169720.7 | 0.0025 | 7 | 20 | 3.373964 | 0 | 0 | 0 | 0 | 0
2018-02-07 19:46 | 169840.8 | 120.0014 | 2 | 20 | 4.034111 | 4.890093 | 0.1623937 | 0 | 0.6361604 | 0
2018-02-07 19:48 | 169960.8 | 240.0002 | 2 | 20 | 4.071943 | 4.890139 | 0.3253953 | 0 | 1.296756 | 0
2018-02-07 19:50 | 170080.8 | 360.0014 | 2 | 20 | 4.109779 | 4.890156 | 0.4883821 | 0 | 1.963642 | 0
2018-02-07 19:52 | 170200.8 | 480.001 | 2 | 20 | 4.137202 | 4.890162 | 0.6513682 | 0 | 2.635824 | 0
2018-02-07 19:54 | 170320.8 | 600.0015 | 2 | 20 | 4.160327 | 4.890156 | 0.8143929 | 0 | 3.312191 | 0
2018-02-07 19:56 | 170440.8 | 720.001 | 2 | 20 | 4.184104 | 4.890125 | 0.977383 | 0 | 3.992174 | 0
2018-02-07 19:58 | 170560.8 | 840.0014 | 2 | 20 | 4.200298 | 4.707966 | 1.139161 | 0 | 4.670866 | 0
2018-02-07 20:00 | 170680.8 | 960.0003 | 2 | 20 | 4.200265 | 4.315571 | 1.289347 | 0 | 5.301691 | 0
2018-02-07 20:02 | 170800.8 | 1080.0015 | 2 | 20 | 4.200287 | 3.978584 | 1.427498 | 0 | 5.881963 | 0
2018-02-07 20:04 | 170920.8 | 1200.0002 | 2 | 20 | 4.200259 | 3.667089 | 1.554845 | 0 | 6.416855 | 0
2018-02-07 20:06 | 171040.8 | 1320.0015 | 2 | 20 | 4.200297 | 3.358366 | 1.671922 | 0 | 6.908613 | 0
2018-02-07 20:07 | 171078.6 | 1357.8071 | 2 | 20 | 4.20031 | 3.259981 | 1.706659 | 0 | 7.054518 | 0
2018-02-07 20:09 | 171198.6 | 120.0014 | 3 | 20 | 4.222921 | 3.259949 | 1.814961 | 0 | 7.510523 | 0
2018-02-07 20:11 | 171318.6 | 240.0002 | 3 | 20 | 4.249647 | 3.259897 | 1.923612 | 0 | 7.970778 | 0
2018-02-07 20:13 | 171438.6 | 360.0014 | 3 | 20 | 4.278738 | 3.259926 | 2.03228 | 0 | 8.434143 | 0
2018-02-07 20:15 | 171558.6 | 480.0002 | 3 | 20 | 4.310714 | 3.259878 | 2.140937 | 0 | 8.900764 | 0
2018-02-07 20:17 | 171678.6 | 600.0014 | 3 | 20 | 4.346753 | 3.259876 | 2.249586 | 0 | 9.371029 | 0
2018-02-07 20:19 | 171798.6 | 720.0002 | 3 | 20 | 4.385468 | 3.259918 | 2.358263 | 0 | 9.845515 | 0
2018-02-07 20:21 | 171918.6 | 840.0014 | 3 | 20 | 4.400291 | 2.919628 | 2.463021 | 0 | 10.30618 | 0
2018-02-07 20:23 | 172038.6 | 960.0009 | 3 | 20 | 4.400254 | 2.522673 | 2.553555 | 0 | 10.70456 | 0
2018-02-07 20:25 | 172158.6 | 1080.0006 | 3 | 20 | 4.400276 | 2.176479 | 2.631773 | 0 | 11.04874 | 0
2018-02-07 20:27 | 172278.6 | 1200.0009 | 3 | 20 | 4.400296 | 1.876888 | 2.699161 | 0 | 11.34526 | 0
2018-02-07 20:29 | 172398.6 | 1320.0014 | 3 | 20 | 4.400235 | 1.631375 | 2.757507 | 0 | 11.602 | 0
2018-02-07 20:31 | 172518.6 | 1440.0001 | 3 | 20 | 4.400242 | 1.426725 | 2.808376 | 0 | 11.82584 | 0
2018-02-07 20:33 | 172638.6 | 1560.0006 | 3 | 20 | 4.400191 | 1.250957 | 2.852956 | 0 | 12.022 | 0
2018-02-07 20:35 | 172758.6 | 1680.0009 | 3 | 20 | 4.40022 | 1.095622 | 2.892036 | 0 | 12.19396 | 0
2018-02-07 20:37 | 172878.6 | 1800.0014 | 3 | 20 | 4.400197 | 0.9653425 | 2.92632 | 0 | 12.34482 | 0
2018-02-07 20:39 | 172998.6 | 1920.001 | 3 | 20 | 4.400184 | 0.856287 | 2.956643 | 0 | 12.47825 | 0
2018-02-07 20:41 | 173118.6 | 2040.0006 | 3 | 20 | 4.400199 | 0.7650156 | 2.98364 | 0 | 12.59704 | 0
2018-02-07 20:43 | 173238.6 | 2160.001 | 3 | 20 | 4.400218 | 0.6830168 | 3.007753 | 0 | 12.70315 | 0
2018-02-07 20:43 | 173286.4 | 2207.7472 | 3 | 20 | 4.400228 | 0.6519938 | 3.016604 | 0 | 12.74209 | 0
2018-02-07 20:45 | 173406.4 | 120.0012 | 4 | 20 | 4.338201 | 0 | 3.016604 | 0 | 12.74209 | 0
2018-02-07 20:47 | 173526.4 | 240 | 4 | 20 | 4.332341 | 0 | 3.016604 | 0 | 12.74209 | 0
2018-02-07 20:48 | 173586.4 | 300.002 | 4 | 20 | 4.330614 | 0 | 3.016604 | 0 | 12.74209 | 0
2018-02-07 20:50 | 173706.5 | 120.0006 | 5 | 20 | 4.110351 | -2.281877 | 3.016604 | 0.07605901 | 12.74209 | 0.3149509
2018-02-07 20:52 | 173826.5 | 240.001 | 5 | 20 | 4.075664 | -2.28195 | 3.016604 | 0.1521136 | 12.74209 | 0.6262121
2018-02-07 20:54 | 173946.5 | 360.0014 | 5 | 20 | 4.044564 | -2.281845 | 3.016604 | 0.2281772 | 12.74209 | 0.9350199
2018-02-07 20:56 | 174066.5 | 480.0002 | 5 | 20 | 4.015308 | -2.281897 | 3.016604 | 0.3042379 | 12.74209 | 1.241534
2018-02-07 20:58 | 174186.5 | 600.0006 | 5 | 20 | 3.987201 | -2.281899 | 3.016604 | 0.3803013 | 12.74209 | 1.545876
2018-02-07 21:00 | 174306.5 | 720.0002 | 5 | 20 | 3.959074 | -2.281868 | 3.016604 | 0.4563619 | 12.74209 | 1.848075
2018-02-07 21:02 | 174426.5 | 840.0014 | 5 | 20 | 3.930476 | -2.281885 | 3.016604 | 0.5324242 | 12.74209 | 2.148118
2018-02-07 21:04 | 174546.5 | 960.001 | 5 | 20 | 3.903915 | -2.281906 | 3.016604 | 0.6084873 | 12.74209 | 2.446064
2018-02-07 21:06 | 174666.5 | 1080.0006 | 5 | 20 | 3.878338 | -2.281937 | 3.016604 | 0.6845483 | 12.74209 | 2.742023
2018-02-07 21:08 | 174786.5 | 1200.0002 | 5 | 20 | 3.852993 | -2.281863 | 3.016604 | 0.7605997 | 12.74209 | 3.036021
2018-02-07 21:10 | 174906.5 | 1320.0014 | 5 | 20 | 3.827185 | -2.281833 | 3.016604 | 0.8366659 | 12.74209 | 3.328125
2018-02-07 21:12 | 175026.5 | 1440.001 | 5 | 20 | 3.803334 | -2.281875 | 3.016604 | 0.9127331 | 12.74209 | 3.618312
2018-02-07 21:14 | 175146.5 | 1560.0006 | 5 | 20 | 3.782363 | -2.281921 | 3.016604 | 0.9887851 | 12.74209 | 3.906755
2018-02-07 21:16 | 175266.5 | 1680.0002 | 5 | 20 | 3.763024 | -2.281919 | 3.016604 | 1.064846 | 12.74209 | 4.193701
2018-02-07 21:18 | 175386.5 | 1800.0014 | 5 | 20 | 3.743816 | -2.281906 | 3.016604 | 1.140913 | 12.74209 | 4.479212
2018-02-07 21:20 | 175506.5 | 1920.0002 | 5 | 20 | 3.72421 | -2.281873 | 3.016604 | 1.216967 | 12.74209 | 4.763194
2018-02-07 21:22 | 175626.5 | 2040.0006 | 5 | 20 | 3.706274 | -2.281875 | 3.016604 | 1.29303 | 12.74209 | 5.045779
2018-02-07 21:24 | 175746.5 | 2160.0002 | 5 | 20 | 3.689481 | -2.281846 | 3.016604 | 1.369097 | 12.74209 | 5.327059
2018-02-07 21:26 | 175866.5 | 2280.0014 | 5 | 20 | 3.673776 | -2.281915 | 3.016604 | 1.445156 | 12.74209 | 5.607079
2018-02-07 21:28 | 175986.5 | 2400.0002 | 5 | 20 | 3.65798 | -2.281992 | 3.016604 | 1.521212 | 12.74209 | 5.885896
2018-02-07 21:30 | 176106.5 | 2520.0014 | 5 | 20 | 3.642908 | -2.28189 | 3.016604 | 1.597276 | 12.74209 | 6.163549
2018-02-07 21:32 | 176226.5 | 2640.001 | 5 | 20 | 3.629577 | -2.281973 | 3.016604 | 1.673334 | 12.74209 | 6.440106
2018-02-07 21:34 | 176346.5 | 2760.0014 | 5 | 20 | 3.617645 | -2.281908 | 3.016604 | 1.749394 | 12.74209 | 6.715711
2018-02-07 21:36 | 176466.5 | 2880.0002 | 5 | 20 | 3.606179 | -2.281977 | 3.016604 | 1.825462 | 12.74209 | 6.99046
2018-02-07 21:38 | 176586.5 | 3000.0006 | 5 | 20 | 3.594482 | -2.281899 | 3.016604 | 1.901522 | 12.74209 | 7.264299
2018-02-07 21:40 | 176706.5 | 3120.001 | 5 | 20 | 3.584074 | -2.281948 | 3.016604 | 1.977576 | 12.74209 | 7.537272
2018-02-07 21:42 | 176826.5 | 3240.0014 | 5 | 20 | 3.574371 | -2.281906 | 3.016604 | 2.053641 | 12.74209 | 7.809521
2018-02-07 21:44 | 176946.5 | 3360.0002 | 5 | 20 | 3.565159 | -2.281925 | 3.016604 | 2.129701 | 12.74209 | 8.081042
2018-02-07 21:46 | 177066.5 | 3480.0006 | 5 | 20 | 3.554664 | -2.281972 | 3.016604 | 2.205762 | 12.74209 | 8.351827
2018-02-07 21:48 | 177186.5 | 3600.0002 | 5 | 20 | 3.54338 | -2.282117 | 3.016604 | 2.281816 | 12.74209 | 8.62174
2018-02-07 21:50 | 177306.5 | 3720.0014 | 5 | 20 | 3.532321 | -2.281861 | 3.016604 | 2.357878 | 12.74209 | 8.890841
2018-02-07 21:52 | 177426.5 | 3840.001 | 5 | 20 | 3.520837 | -2.281875 | 3.016604 | 2.433938 | 12.74209 | 9.159073
2018-02-07 21:54 | 177546.5 | 3960.0014 | 5 | 20 | 3.507222 | -2.281815 | 3.016604 | 2.509999 | 12.74209 | 9.426373
2018-02-07 21:56 | 177666.5 | 4080.0002 | 5 | 20 | 3.489401 | -2.282013 | 3.016604 | 2.586061 | 12.74209 | 9.692491
2018-02-07 21:58 | 177786.5 | 4200.0006 | 5 | 20 | 3.468643 | -2.281846 | 3.016604 | 2.662117 | 12.74209 | 9.957123
2018-02-07 22:00 | 177906.5 | 4320.0002 | 5 | 20 | 3.440726 | -2.282073 | 3.016604 | 2.738177 | 12.74209 | 10.21995
2018-02-07 22:02 | 178026.5 | 4440.0006 | 5 | 20 | 3.399411 | -2.281923 | 3.016604 | 2.814239 | 12.74209 | 10.48021
2018-02-07 22:04 | 178146.5 | 4560.0002 | 5 | 20 | 3.327639 | -2.28201 | 3.016604 | 2.8903 | 12.74209 | 10.73632
2018-02-07 22:06 | 178266.5 | 4680.0006 | 5 | 20 | 3.185437 | -2.281863 | 3.016604 | 2.966362 | 12.74209 | 10.98471
2018-02-07 22:08 | 178338.4 | 4751.872 | 5 | 20 | 2.999986 | -2.281937 | 3.016604 | 3.011916 | 12.74209 | 11.12615
2018-02-07 22:10 | 178458.4 | 120.0012 | 6 | 20 | 3.356836 | 0 | 3.016604 | 3.011916 | 12.74209 | 11.12615
2018-02-07 22:12 | 178578.4 | 240.0008 | 6 | 20 | 3.371087 | 0 | 3.016604 | 3.011916 | 12.74209 | 11.12615
2018-02-07 22:13 | 178638.4 | 300.002 | 6 | 20 | 3.374595 | 0 | 3.016604 | 3.011916 | 12.74209 | 11.12615
2018-02-07 22:13 | 178638.4 | 0.0023 | 7 | 21 | 3.374631 | 0 | 0 | 0 | 0 | 0
2018-02-07 22:15 | 178758.5 | 120.0005 | 2 | 21 | 4.034279 | 4.889824 | 0.1624034 | 0 | 0.6360744 | 0
2018-02-07 22:17 | 178878.5 | 240.0009 | 2 | 21 | 4.072288 | 4.890141 | 0.3253793 | 0 | 1.296625 | 0
2018-02-07 22:19 | 178998.5 | 360.0013 | 2 | 21 | 4.107523 | 4.88995 | 0.4883762 | 0 | 1.963417 | 0
2018-02-07 22:21 | 179118.5 | 480.0009 | 2 | 21 | 4.134157 | 4.890108 | 0.6513624 | 0 | 2.635111 | 0
2018-02-07 22:23 | 179238.5 | 600.0013 | 2 | 21 | 4.158765 | 4.890165 | 0.8143619 | 0 | 3.310959 | 0
2018-02-07 22:25 | 179358.5 | 720.0001 | 2 | 21 | 4.184266 | 4.890162 | 0.9773519 | 0 | 3.990885 | 0
2018-02-07 22:27 | 179478.5 | 840.0013 | 2 | 21 | 4.200289 | 4.720568 | 1.139238 | 0 | 4.670035 | 0
2018-02-07 22:29 | 179598.5 | 960.0009 | 2 | 21 | 4.200286 | 4.357878 | 1.290367 | 0 | 5.304822 | 0
2018-02-07 22:31 | 179718.5 | 1080.0006 | 2 | 21 | 4.200274 | 4.010288 | 1.429799 | 0 | 5.890473 | 0
2018-02-07 22:33 | 179838.5 | 1200.0001 | 2 | 21 | 4.200289 | 3.665031 | 1.557657 | 0 | 6.427516 | 0
2018-02-07 22:35 | 179958.5 | 1320.0005 | 2 | 21 | 4.200332 | 3.355551 | 1.674609 | 0 | 6.918747 | 0
2018-02-07 22:35 | 179996 | 1357.5015 | 2 | 21 | 4.200271 | 3.259966 | 1.709049 | 0 | 7.063402 | 0
2018-02-07 22:37 | 180116 | 120.0005 | 3 | 21 | 4.221314 | 3.259956 | 1.817338 | 0 | 7.519274 | 0
2018-02-07 22:39 | 180236 | 240.0002 | 3 | 21 | 4.247787 | 3.259954 | 1.925982 | 0 | 7.9793 | 0
2018-02-07 22:41 | 180356 | 360.0005 | 3 | 21 | 4.278731 | 3.259958 | 2.034642 | 0 | 8.442507 | 0
2018-02-07 22:43 | 180476 | 480.0001 | 3 | 21 | 4.311833 | 3.25993 | 2.143312 | 0 | 8.909261 | 0
2018-02-07 22:45 | 180596 | 600.0005 | 3 | 21 | 4.346974 | 3.25997 | 2.251981 | 0 | 9.379711 | 0
2018-02-07 22:47 | 180716 | 720.0009 | 3 | 21 | 4.384435 | 3.259935 | 2.360628 | 0 | 9.85401 | 0
2018-02-07 22:49 | 180836 | 840.0014 | 3 | 21 | 4.400303 | 2.921667 | 2.465617 | 0 | 10.31564 | 0
2018-02-07 22:51 | 180956 | 960.0009 | 3 | 21 | 4.400288 | 2.502827 | 2.555722 | 0 | 10.71213 | 0
2018-02-07 22:53 | 181076 | 1080.0006 | 3 | 21 | 4.400293 | 2.161856 | 2.633316 | 0 | 11.05357 | 0
2018-02-07 22:55 | 181196 | 1200.0018 | 3 | 21 | 4.400294 | 1.877085 | 2.700475 | 0 | 11.34909 | 0
2018-02-07 22:57 | 181316 | 1320.0006 | 3 | 21 | 4.400264 | 1.632808 | 2.758858 | 0 | 11.60599 | 0
2018-02-07 22:59 | 181436 | 1440.0009 | 3 | 21 | 4.400213 | 1.414929 | 2.809589 | 0 | 11.82922 | 0
2018-02-07 23:01 | 181556 | 1560.0006 | 3 | 21 | 4.400224 | 1.23698 | 2.853705 | 0 | 12.02334 | 0
2018-02-07 23:03 | 181676 | 1680.0018 | 3 | 21 | 4.400274 | 1.089847 | 2.892415 | 0 | 12.19367 | 0
2018-02-07 23:05 | 181796 | 1800.0006 | 3 | 21 | 4.40026 | 0.9649754 | 2.926594 | 0 | 12.34407 | 0
2018-02-07 23:07 | 181916 | 1920.001 | 3 | 21 | 4.400199 | 0.853879 | 2.956879 | 0 | 12.47733 | 0
2018-02-07 23:09 | 182036 | 2040.0006 | 3 | 21 | 4.400226 | 0.7564211 | 2.98367 | 0 | 12.59522 | 0
2018-02-07 23:11 | 182156 | 2160.001 | 3 | 21 | 4.40026 | 0.6761398 | 3.007497 | 0 | 12.70006 | 0
2018-02-07 23:12 | 182196 | 2199.9908 | 3 | 21 | 4.400239 | 0.6519938 | 3.014868 | 0 | 12.7325 | 0
2018-02-07 23:14 | 182316 | 120.0005 | 4 | 21 | 4.337986 | 0 | 3.014871 | 0 | 12.73251 | 0
2018-02-07 23:16 | 182436 | 240.0008 | 4 | 21 | 4.332043 | 0 | 3.014871 | 0 | 12.73251 | 0
2018-02-07 23:17 | 182496 | 300.0036 | 4 | 21 | 4.330325 | 0 | 3.014871 | 0 | 12.73251 | 0
2018-02-07 23:19 | 182616.1 | 120.0013 | 5 | 21 | 4.108299 | -2.281861 | 3.014871 | 0.07605519 | 12.73251 | 0.314813
2018-02-07 23:21 | 182736.1 | 240.0009 | 5 | 21 | 4.074344 | -2.281908 | 3.014871 | 0.152114 | 12.73251 | 0.625949
2018-02-07 23:23 | 182856.1 | 360.0005 | 5 | 21 | 4.044441 | -2.281875 | 3.014871 | 0.2281778 | 12.73251 | 0.9347071
2018-02-07 23:25 | 182976.1 | 480.0009 | 5 | 21 | 4.015086 | -2.281892 | 3.014871 | 0.3042292 | 12.73251 | 1.241176
2018-02-07 23:27 | 183096.1 | 600.0013 | 5 | 21 | 3.98524 | -2.281888 | 3.014871 | 0.3802963 | 12.73251 | 1.545451
2018-02-07 23:29 | 183216.1 | 720.0009 | 5 | 21 | 3.956929 | -2.28187 | 3.014871 | 0.4563507 | 12.73251 | 1.847462
2018-02-07 23:31 | 183336.1 | 840.0005 | 5 | 21 | 3.929729 | -2.281957 | 3.014871 | 0.5324103 | 12.73251 | 2.147381
2018-02-07 23:33 | 183456.1 | 960.0001 | 5 | 21 | 3.903862 | -2.282222 | 3.014871 | 0.6084761 | 12.73251 | 2.445316
2018-02-07 23:35 | 183576.1 | 1080.0013 | 5 | 21 | 3.877475 | -2.281908 | 3.014871 | 0.6845323 | 12.73251 | 2.741238
2018-02-07 23:37 | 183696.1 | 1200.0001 | 5 | 21 | 3.850833 | -2.281915 | 3.014871 | 0.7605916 | 12.73251 | 3.035135
2018-02-07 23:39 | 183816.1 | 1320.0005 | 5 | 21 | 3.825588 | -2.281912 | 3.014871 | 0.8366548 | 12.73251 | 3.327069
2018-02-07 23:41 | 183936.1 | 1440.0009 | 5 | 21 | 3.803051 | -2.281828 | 3.014871 | 0.9127128 | 12.73251 | 3.617158
2018-02-07 23:43 | 184056.1 | 1560.0013 | 5 | 21 | 3.782137 | -2.281899 | 3.014871 | 0.988779 | 12.73251 | 3.905641
2018-02-07 23:45 | 184176.1 | 1680.0009 | 5 | 21 | 3.7613 | -2.28191 | 3.014871 | 1.064835 | 12.73251 | 4.192499
2018-02-07 23:47 | 184296.1 | 1800.0005 | 5 | 21 | 3.741976 | -2.281865 | 3.014871 | 1.140893 | 12.73251 | 4.477831
2018-02-07 23:49 | 184416.1 | 1920.0001 | 5 | 21 | 3.7237 | -2.281848 | 3.014871 | 1.216953 | 12.73251 | 4.761746
2018-02-07 23:51 | 184536.1 | 2040.0005 | 5 | 21 | 3.70646 | -2.281899 | 3.014871 | 1.293015 | 12.73251 | 5.044324
2018-02-07 23:53 | 184656.1 | 2160.0009 | 5 | 21 | 3.688838 | -2.28193 | 3.014871 | 1.369077 | 12.73251 | 5.325581
2018-02-07 23:55 | 184776.1 | 2280.0005 | 5 | 21 | 3.671965 | -2.281917 | 3.014871 | 1.445135 | 12.73251 | 5.605489
2018-02-07 23:57 | 184896.1 | 2400.0009 | 5 | 21 | 3.656783 | -2.281866 | 3.014871 | 1.521195 | 12.73251 | 5.88419
2018-02-07 23:59 | 185016.1 | 2520.0005 | 5 | 21 | 3.643002 | -2.28193 | 3.014871 | 1.597254 | 12.73251 | 6.16179
2018-02-08 00:01 | 185136.1 | 2640.0009 | 5 | 21 | 3.629768 | -2.281966 | 3.014871 | 1.673321 | 12.73251 | 6.438399
2018-02-08 00:03 | 185256.1 | 2760.0005 | 5 | 21 | 3.616374 | -2.282006 | 3.014871 | 1.749383 | 12.73251 | 6.71397
2018-02-08 00:05 | 185376.1 | 2880.0009 | 5 | 21 | 3.604637 | -2.281895 | 3.014871 | 1.825435 | 12.73251 | 6.988546
2018-02-08 00:07 | 185496.1 | 3000.0005 | 5 | 21 | 3.59404 | -2.281899 | 3.014871 | 1.901499 | 12.73251 | 7.262319
2018-02-08 00:09 | 185616.1 | 3120.0001 | 5 | 21 | 3.584318 | -2.281923 | 3.014871 | 1.977561 | 12.73251 | 7.535321
2018-02-08 00:11 | 185736.1 | 3240.0013 | 5 | 21 | 3.574042 | -2.281898 | 3.014871 | 2.053622 | 12.73251 | 7.807568
2018-02-08 00:13 | 185856.1 | 3360.0001 | 5 | 21 | 3.563519 | -2.281915 | 3.014871 | 2.129682 | 12.73251 | 8.078999
2018-02-08 00:15 | 185976.1 | 3480.0013 | 5 | 21 | 3.553593 | -2.281939 | 3.014871 | 2.205747 | 12.73251 | 8.349682
2018-02-08 00:17 | 186096.1 | 3600.0009 | 5 | 21 | 3.543807 | -2.281897 | 3.014871 | 2.281808 | 12.73251 | 8.619595
2018-02-08 00:19 | 186216.1 | 3720.0005 | 5 | 21 | 3.532895 | -2.281878 | 3.014871 | 2.357867 | 12.73251 | 8.88873
2018-02-08 00:21 | 186336.1 | 3840.0001 | 5 | 21 | 3.519382 | -2.281966 | 3.014871 | 2.433924 | 12.73251 | 9.156927
2018-02-08 00:23 | 186456.1 | 3960.0005 | 5 | 21 | 3.505199 | -2.281848 | 3.014871 | 2.50999 | 12.73251 | 9.4241
2018-02-08 00:25 | 186576.1 | 4080.0009 | 5 | 21 | 3.488904 | -2.281886 | 3.014871 | 2.586049 | 12.73251 | 9.690102
2018-02-08 00:27 | 186696.1 | 4200.0013 | 5 | 21 | 3.469108 | -2.281897 | 3.014871 | 2.662107 | 12.73251 | 9.954752
2018-02-08 00:29 | 186816.1 | 4320.0009 | 5 | 21 | 3.439532 | -2.28196 | 3.014871 | 2.738168 | 12.73251 | 10.21758
2018-02-08 00:31 | 186936.1 | 4440.0005 | 5 | 21 | 3.39468 | -2.281955 | 3.014871 | 2.814232 | 12.73251 | 10.4776
2018-02-08 00:33 | 187056.1 | 4560.0001 | 5 | 21 | 3.323003 | -2.281921 | 3.014871 | 2.890288 | 12.73251 | 10.73332
2018-02-08 00:35 | 187176.1 | 4680.0013 | 5 | 21 | 3.181817 | -2.281855 | 3.014871 | 2.966355 | 12.73251 | 10.98143
2018-02-08 00:36 | 187246 | 4749.8479 | 5 | 21 | 2.999992 | -2.281968 | 3.014871 | 3.010627 | 12.73251 | 11.1188
2018-02-08 00:38 | 187366 | 120.0014 | 6 | 21 | 3.355937 | 0 | 3.014871 | 3.010627 | 12.73251 | 11.1188
2018-02-08 00:40 | 187486 | 240.001 | 6 | 21 | 3.370203 | 0 | 3.014871 | 3.010627 | 12.73251 | 11.1188
2018-02-08 00:41 | 187546 | 300.003 | 6 | 21 | 3.373621 | 0 | 3.014871 | 3.010627 | 12.73251 | 11.1188
2018-02-08 00:41 | 187546.0116 | 0.0023 | 7 | 22 | 3.373671 | 0 | 0 | 0 | 0 | 0
2018-02-08 00:43 | 187666.1 | 120.0014 | 2 | 22 | 4.034753 | 4.889807 | 0.1624139 | 0 | 0.6362671 | 0
2018-02-08 00:45 | 187786.1 | 240.0002 | 2 | 22 | 4.071765 | 4.890154 | 0.32541 | 0 | 1.296863 | 0
2018-02-08 00:47 | 187906.1 | 360.0014 | 2 | 22 | 4.108606 | 4.890114 | 0.4884018 | 0 | 1.963636 | 0
2018-02-08 00:49 | 188026.1 | 480.0002 | 2 | 22 | 4.137129 | 4.890095 | 0.6513867 | 0 | 2.635734 | 0
2018-02-08 00:51 | 188146.1 | 600.0014 | 2 | 22 | 4.160576 | 4.890066 | 0.8143846 | 0 | 3.312005 | 0
2018-02-08 00:53 | 188266.1 | 720.001 | 2 | 22 | 4.184173 | 4.89012 | 0.977377 | 0 | 3.992056 | 0
2018-02-08 00:55 | 188386.1 | 840.0014 | 2 | 22 | 4.200289 | 4.723186 | 1.139315 | 0 | 4.671412 | 0
2018-02-08 00:57 | 188506.1 | 960.0011 | 2 | 22 | 4.200275 | 4.322012 | 1.289928 | 0 | 5.30403 | 0
2018-02-08 00:59 | 188626.1 | 1080.0022 | 2 | 22 | 4.200249 | 3.976025 | 1.428132 | 0 | 5.884526 | 0
2018-02-08 01:01 | 188746.1 | 1200.0003 | 2 | 22 | 4.200282 | 3.660128 | 1.555323 | 0 | 6.418762 | 0
2018-02-08 01:03 | 188866.1 | 1320.0016 | 2 | 22 | 4.200292 | 3.361118 | 1.672365 | 0 | 6.910371 | 0
2018-02-08 01:04 | 188906.4 | 1360.3057 | 2 | 22 | 4.200316 | 3.259998 | 1.709409 | 0 | 7.065965 | 0
2018-02-08 01:06 | 189026.4 | 120.0006 | 3 | 22 | 4.222905 | 3.259909 | 1.817696 | 0 | 7.5219 | 0
2018-02-08 01:08 | 189146.4 | 240.0002 | 3 | 22 | 4.250096 | 3.259876 | 1.926355 | 0 | 7.982211 | 0
2018-02-08 01:10 | 189266.4 | 360.0006 | 3 | 22 | 4.279707 | 3.259935 | 2.035029 | 0 | 8.445672 | 0
2018-02-08 01:12 | 189386.4 | 480.0002 | 3 | 22 | 4.311489 | 3.259962 | 2.143678 | 0 | 8.912358 | 0
2018-02-08 01:14 | 189506.4 | 600.0006 | 3 | 22 | 4.346889 | 3.25992 | 2.25235 | 0 | 9.382777 | 0
2018-02-08 01:16 | 189626.4 | 720.001 | 3 | 22 | 4.386118 | 3.25993 | 2.361008 | 0 | 9.85722 | 0
2018-02-08 01:18 | 189746.4 | 840.0015 | 3 | 22 | 4.400292 | 2.909304 | 2.465554 | 0 | 10.31698 | 0
2018-02-08 01:20 | 189866.4 | 960.001 | 3 | 22 | 4.400287 | 2.513163 | 2.555677 | 0 | 10.71355 | 0
2018-02-08 01:22 | 189986.4 | 1080.0007 | 3 | 22 | 4.40027 | 2.172689 | 2.633641 | 0 | 11.05661 | 0
2018-02-08 01:24 | 190106.4 | 1200.0002 | 3 | 22 | 4.400238 | 1.871724 | 2.700978 | 0 | 11.35291 | 0
2018-02-08 01:26 | 190226.4 | 1320.0015 | 3 | 22 | 4.400252 | 1.624134 | 2.759087 | 0 | 11.60861 | 0
2018-02-08 01:28 | 190346.4 | 1440.0019 | 3 | 22 | 4.400231 | 1.418117 | 2.809703 | 0 | 11.83133 | 0
2018-02-08 01:30 | 190466.4 | 1560.0015 | 3 | 22 | 4.400225 | 1.245279 | 2.854027 | 0 | 12.02637 | 0
2018-02-08 01:32 | 190586.4 | 1680.0003 | 3 | 22 | 4.400292 | 1.09506 | 2.892983 | 0 | 12.19779 | 0
2018-02-08 01:34 | 190706.4 | 1800.0015 | 3 | 22 | 4.400239 | 0.9610395 | 2.927162 | 0 | 12.34818 | 0
2018-02-08 01:36 | 190826.4 | 1920.0003 | 3 | 22 | 4.400232 | 0.852478 | 2.957322 | 0 | 12.48089 | 0
2018-02-08 01:38 | 190946.4 | 2040.0007 | 3 | 22 | 4.400226 | 0.7603407 | 2.984142 | 0 | 12.59891 | 0
2018-02-08 01:40 | 191066.4 | 2160.0011 | 3 | 22 | 4.400218 | 0.6801109 | 3.008117 | 0 | 12.7044 | 0
2018-02-08 01:40 | 191111.1 | 2204.7415 | 3 | 22 | 4.400182 | 0.6519976 | 3.016393 | 0 | 12.74082 | 0
2018-02-08 01:42 | 191231.2 | 120.0005 | 4 | 22 | 4.33843 | 0 | 3.016396 | 0 | 12.74083 | 0
2018-02-08 01:44 | 191351.2 | 240.0002 | 4 | 22 | 4.332608 | 0 | 3.016396 | 0 | 12.74083 | 0
2018-02-08 01:45 | 191411.2 | 300.0022 | 4 | 22 | 4.330903 | 0 | 3.016396 | 0 | 12.74083 | 0
2018-02-08 01:47 | 191531.3 | 120.0005 | 5 | 22 | 4.110713 | -2.281945 | 3.016396 | 0.0760573 | 12.74083 | 0.3149613
2018-02-08 01:49 | 191651.3 | 240.0001 | 5 | 22 | 4.076792 | -2.281926 | 3.016396 | 0.1521181 | 12.74083 | 0.6262989
2018-02-08 01:51 | 191771.3 | 360.0005 | 5 | 22 | 4.045129 | -2.281961 | 3.016396 | 0.2281826 | 12.74083 | 0.9351866
2018-02-08 01:53 | 191891.3 | 480.0001 | 5 | 22 | 4.015611 | -2.28196 | 3.016396 | 0.3042377 | 12.74083 | 1.241707
2018-02-08 01:55 | 192011.3 | 600.0005 | 5 | 22 | 3.987232 | -2.281919 | 3.016396 | 0.3802974 | 12.74083 | 1.546046
2018-02-08 01:57 | 192131.3 | 720.0001 | 5 | 22 | 3.959505 | -2.28185 | 3.016396 | 0.4563651 | 12.74083 | 1.848292
2018-02-08 01:59 | 192251.3 | 840.0005 | 5 | 22 | 3.931433 | -2.281985 | 3.016396 | 0.5324241 | 12.74083 | 2.148386
2018-02-08 02:01 | 192371.3 | 960.0009 | 5 | 22 | 3.90408 | -2.281888 | 3.016396 | 0.6084843 | 12.74083 | 2.446355
2018-02-08 02:03 | 192491.3 | 1080.0005 | 5 | 22 | 3.878344 | -2.281878 | 3.016396 | 0.6845458 | 12.74083 | 2.742323
2018-02-08 02:05 | 192611.3 | 1200.0001 | 5 | 22 | 3.852933 | -2.281897 | 3.016396 | 0.7606028 | 12.74083 | 3.036331
2018-02-08 02:07 | 192731.3 | 1320.0013 | 5 | 22 | 3.827611 | -2.282022 | 3.016396 | 0.8366633 | 12.74083 | 3.328419
2018-02-08 02:09 | 192851.3 | 1440.0009 | 5 | 22 | 3.803192 | -2.281966 | 3.016396 | 0.9127303 | 12.74083 | 3.618634
2018-02-08 02:11 | 192971.3 | 1560.0005 | 5 | 22 | 3.781868 | -2.281899 | 3.016396 | 0.9887925 | 12.74083 | 3.907086
2018-02-08 02:13 | 193091.3 | 1680.0009 | 5 | 22 | 3.762249 | -2.281926 | 3.016396 | 1.064844 | 12.74083 | 4.193947
2018-02-08 02:15 | 193211.3 | 1800.0013 | 5 | 22 | 3.743349 | -2.281888 | 3.016396 | 1.14091 | 12.74083 | 4.479407
2018-02-08 02:17 | 193331.3 | 1920.0001 | 5 | 22 | 3.724268 | -2.281932 | 3.016396 | 1.216966 | 12.74083 | 4.763395
2018-02-08 02:19 | 193451.3 | 2040.0005 | 5 | 22 | 3.705589 | -2.281948 | 3.016396 | 1.29303 | 12.74083 | 5.045952
2018-02-08 02:21 | 193571.3 | 2160.0002 | 5 | 22 | 3.688553 | -2.281903 | 3.016396 | 1.369095 | 12.74083 | 5.327163
2018-02-08 02:23 | 193691.3 | 2280.0005 | 5 | 22 | 3.672769 | -2.281965 | 3.016396 | 1.445152 | 12.74083 | 5.607096
2018-02-08 02:25 | 193811.3 | 2400.0009 | 5 | 22 | 3.657503 | -2.281925 | 3.016396 | 1.521214 | 12.74083 | 5.885873
2018-02-08 02:27 | 193931.3 | 2520.0013 | 5 | 22 | 3.642139 | -2.281853 | 3.016396 | 1.59727 | 12.74083 | 6.163459
2018-02-08 02:29 | 194051.3 | 2640.0001 | 5 | 22 | 3.628475 | -2.281957 | 3.016396 | 1.673331 | 12.74083 | 6.439955
2018-02-08 02:31 | 194171.3 | 2760.0013 | 5 | 22 | 3.616186 | -2.281872 | 3.016396 | 1.749392 | 12.74083 | 6.715463
2018-02-08 02:33 | 194291.3 | 2880.0001 | 5 | 22 | 3.605049 | -2.281906 | 3.016396 | 1.825454 | 12.74083 | 6.990094
2018-02-08 02:35 | 194411.3 | 3000.0005 | 5 | 22 | 3.593713 | -2.281937 | 3.016396 | 1.901517 | 12.74083 | 7.263877
2018-02-08 02:37 | 194531.3 | 3120.0009 | 5 | 22 | 3.58264 | -2.281903 | 3.016396 | 1.977571 | 12.74083 | 7.536761
2018-02-08 02:39 | 194651.3 | 3240.0005 | 5 | 22 | 3.572717 | -2.28195 | 3.016396 | 2.053637 | 12.74083 | 7.808896
2018-02-08 02:41 | 194771.3 | 3360.0009 | 5 | 22 | 3.563439 | -2.281933 | 3.016396 | 2.129692 | 12.74083 | 8.08026
2018-02-08 02:43 | 194891.3 | 3480.0005 | 5 | 22 | 3.553622 | -2.281937 | 3.016396 | 2.205753 | 12.74083 | 8.350931
2018-02-08 02:45 | 195011.3 | 3600.0001 | 5 | 22 | 3.541726 | -2.281901 | 3.016396 | 2.281816 | 12.74083 | 8.620784
2018-02-08 02:47 | 195131.3 | 3720.0005 | 5 | 22 | 3.530353 | -2.281903 | 3.016396 | 2.357877 | 12.74083 | 8.88974
2018-02-08 02:49 | 195251.3 | 3840.0001 | 5 | 22 | 3.518449 | -2.281878 | 3.016396 | 2.433928 | 12.74083 | 9.157781
2018-02-08 02:51 | 195371.3 | 3960.0013 | 5 | 22 | 3.505276 | -2.281941 | 3.016396 | 2.50999 | 12.74083 | 9.424923
2018-02-08 02:53 | 195491.3 | 4080.0009 | 5 | 22 | 3.487923 | -2.281846 | 3.016396 | 2.586054 | 12.74083 | 9.690929
2018-02-08 02:55 | 195611.3 | 4200.0013 | 5 | 22 | 3.46592 | -2.281898 | 3.016396 | 2.662109 | 12.74083 | 9.955383
2018-02-08 02:57 | 195731.3 | 4320.0001 | 5 | 22 | 3.437347 | -2.281855 | 3.016396 | 2.738175 | 12.74083 | 10.21799
2018-02-08 02:59 | 195851.3 | 4440.0013 | 5 | 22 | 3.395395 | -2.281945 | 3.016396 | 2.814234 | 12.74083 | 10.47795
2018-02-08 03:01 | 195971.3 | 4560.0009 | 5 | 22 | 3.324265 | -2.282224 | 3.016396 | 2.890295 | 12.74083 | 10.73376
2018-02-08 03:03 | 196091.3 | 4680.0005 | 5 | 22 | 3.180357 | -2.281966 | 3.016396 | 2.96635 | 12.74083 | 10.98185
2018-02-08 03:05 | 196161.1 | 4749.8199 | 5 | 22 | 2.99999 | -2.281939 | 3.016396 | 3.010607 | 12.74083 | 11.11913
2018-02-08 03:07 | 196281.1 | 120.0014 | 6 | 22 | 3.360955 | 0 | 3.016396 | 3.010614 | 12.74083 | 11.11915
2018-02-08 03:09 | 196401.1 | 240.0002 | 6 | 22 | 3.375375 | 0 | 3.016396 | 3.010614 | 12.74083 | 11.11915
2018-02-08 03:10 | 196461.1 | 300.0022 | 6 | 22 | 3.378846 | 0 | 3.016396 | 3.010614 | 12.74083 | 11.11915
2018-02-08 03:10 | 196461.1 | 0.0024 | 7 | 23 | 3.378849 | 0 | 0 | 0 | 0 | 0
2018-02-08 03:12 | 196581.2 | 120.0006 | 2 | 23 | 4.036226 | 4.889803 | 0.1624075 | 0 | 0.6365772 | 0
2018-02-08 03:14 | 196701.2 | 240.001 | 2 | 23 | 4.074872 | 4.88983 | 0.3254063 | 0 | 1.297621 | 0
2018-02-08 03:16 | 196821.2 | 360.0006 | 2 | 23 | 4.110205 | 4.890127 | 0.4883984 | 0 | 1.964817 | 0
2018-02-08 03:18 | 196941.2 | 480.0002 | 2 | 23 | 4.136417 | 4.890167 | 0.6513892 | 0 | 2.636984 | 0
2018-02-08 03:20 | 197061.2 | 600.0014 | 2 | 23 | 4.159873 | 4.890156 | 0.8143818 | 0 | 3.313104 | 0
2018-02-08 03:22 | 197181.2 | 720.001 | 2 | 23 | 4.186191 | 4.890099 | 0.97738 | 0 | 3.993278 | 0
2018-02-08 03:24 | 197301.2 | 840.0007 | 2 | 23 | 4.200314 | 4.688437 | 1.138743 | 0 | 4.67043 | 0
2018-02-08 03:26 | 197421.2 | 960.0002 | 2 | 23 | 4.200289 | 4.321608 | 1.288751 | 0 | 5.300507 | 0
2018-02-08 03:28 | 197541.2 | 1080.0007 | 2 | 23 | 4.200269 | 3.987539 | 1.427248 | 0 | 5.882233 | 0
2018-02-08 03:30 | 197661.2 | 1200.001 | 2 | 23 | 4.200296 | 3.656578 | 1.554685 | 0 | 6.417506 | 0
2018-02-08 03:32 | 197781.2 | 1320.0007 | 2 | 23 | 4.200265 | 3.338903 | 1.671159 | 0 | 6.906727 | 0
2018-02-08 03:32 | 197813.2 | 1351.9229 | 2 | 23 | 4.200287 | 3.259989 | 1.700421 | 0 | 7.029638 | 0
2018-02-08 03:34 | 197933.2 | 120.0005 | 3 | 23 | 4.221574 | 3.259954 | 1.80869 | 9e-11 | 7.485437 | 3.64e-10
2018-02-08 03:36 | 198053.2 | 240.0002 | 3 | 23 | 4.247322 | 3.259975 | 1.917356 | 9e-11 | 7.945542 | 3.64e-10
2018-02-08 03:38 | 198173.2 | 360.0006 | 3 | 23 | 4.276889 | 3.259966 | 2.026029 | 9e-11 | 8.408682 | 3.64e-10
2018-02-08 03:40 | 198293.2 | 480.0009 | 3 | 23 | 4.310468 | 3.259939 | 2.134689 | 9e-11 | 8.875218 | 3.64e-10
2018-02-08 03:42 | 198413.2 | 600.0006 | 3 | 23 | 4.34545 | 3.259912 | 2.243339 | 9e-11 | 9.345427 | 3.64e-10
2018-02-08 03:44 | 198533.2 | 720.0001 | 3 | 23 | 4.382802 | 3.259922 | 2.352003 | 9e-11 | 9.819639 | 3.64e-10
2018-02-08 03:46 | 198653.2 | 840.0014 | 3 | 23 | 4.400297 | 2.951174 | 2.45758 | 9e-11 | 10.28378 | 3.64e-10
2018-02-08 03:48 | 198773.2 | 960.0001 | 3 | 23 | 4.400316 | 2.527714 | 2.548716 | 9e-11 | 10.6848 | 3.64e-10
2018-02-08 03:50 | 198893.2 | 1080.0006 | 3 | 23 | 4.400304 | 2.179998 | 2.626951 | 9e-11 | 11.02906 | 3.64e-10
2018-02-08 03:52 | 199013.2 | 1200.001 | 3 | 23 | 4.40026 | 1.888061 | 2.694611 | 9e-11 | 11.32678 | 3.64e-10
2018-02-08 03:54 | 199133.2 | 1320.0006 | 3 | 23 | 4.400226 | 1.644959 | 2.753399 | 9e-11 | 11.58546 | 3.64e-10
2018-02-08 03:56 | 199253.2 | 1440.0002 | 3 | 23 | 4.40025 | 1.433755 | 2.804641 | 9e-11 | 11.81094 | 3.64e-10
2018-02-08 03:58 | 199373.2 | 1560.0005 | 3 | 23 | 4.400247 | 1.247902 | 2.849223 | 9e-11 | 12.00711 | 3.64e-10
2018-02-08 04:00 | 199493.2 | 1680.0002 | 3 | 23 | 4.400229 | 1.096939 | 2.88823 | 9e-11 | 12.17875 | 3.64e-10
2018-02-08 04:02 | 199613.2 | 1800.0005 | 3 | 23 | 4.400252 | 0.9706726 | 2.922621 | 9e-11 | 12.33008 | 3.64e-10
2018-02-08 04:04 | 199733.2 | 1920.0002 | 3 | 23 | 4.400198 | 0.8618736 | 2.953131 | 9e-11 | 12.46434 | 3.64e-10
2018-02-08 04:06 | 199853.2 | 2040.0005 | 3 | 23 | 4.400196 | 0.7624435 | 2.980181 | 9e-11 | 12.58336 | 3.64e-10
2018-02-08 04:08 | 199973.2 | 2160.001 | 3 | 23 | 4.400199 | 0.6797543 | 3.004185 | 9e-11 | 12.68898 | 3.64e-10
2018-02-08 04:09 | 200019.3 | 2206.1288 | 3 | 23 | 4.400229 | 0.6519985 | 3.012716 | 9e-11 | 12.72652 | 3.64e-10
2018-02-08 04:11 | 200139.3 | 120.0013 | 4 | 23 | 4.338016 | 0 | 3.012716 | 9e-11 | 12.72652 | 3.64e-10
2018-02-08 04:13 | 200259.3 | 240.001 | 4 | 23 | 4.33211 | 0 | 3.012716 | 9e-11 | 12.72652 | 3.64e-10
2018-02-08 04:14 | 200319.3 | 300.0029 | 4 | 23 | 4.330371 | 0 | 3.012716 | 9e-11 | 12.72652 | 3.64e-10
2018-02-08 04:16 | 200439.4 | 120.0005 | 5 | 23 | 4.108693 | -2.281905 | 3.012716 | 0.07605572 | 12.72652 | 0.3148609
2018-02-08 04:18 | 200559.4 | 240.0009 | 5 | 23 | 4.074555 | -2.281878 | 3.012716 | 0.1521211 | 12.72652 | 0.626043
2018-02-08 04:20 | 200679.4 | 360.0013 | 5 | 23 | 4.044285 | -2.281898 | 3.012716 | 0.2281768 | 12.72652 | 0.9347712
2018-02-08 04:22 | 200799.4 | 480.0009 | 5 | 23 | 4.015443 | -2.281919 | 3.012716 | 0.3042382 | 12.72652 | 1.241291
2018-02-08 04:24 | 200919.4 | 600.0005 | 5 | 23 | 3.986042 | -2.281923 | 3.012716 | 0.3802965 | 12.72652 | 1.545588
2018-02-08 04:26 | 201039.4 | 720.0009 | 5 | 23 | 3.957094 | -2.281961 | 3.012716 | 0.4563571 | 12.72652 | 1.847654
2018-02-08 04:28 | 201159.4 | 840.0013 | 5 | 23 | 3.929732 | -2.281879 | 3.012716 | 0.5324215 | 12.72652 | 2.147601
2018-02-08 04:30 | 201279.4 | 960.0009 | 5 | 23 | 3.903912 | -2.281879 | 3.012716 | 0.6084781 | 12.72652 | 2.445489
2018-02-08 04:32 | 201399.4 | 1080.0005 | 5 | 23 | 3.878184 | -2.282172 | 3.012716 | 0.6845381 | 12.72652 | 2.741446
2018-02-08 04:34 | 201519.4 | 1200.0009 | 5 | 23 | 3.851311 | -2.28191 | 3.012716 | 0.7605965 | 12.72652 | 3.035393
2018-02-08 04:36 | 201639.4 | 1320.0013 | 5 | 23 | 3.825907 | -2.281878 | 3.012716 | 0.8366616 | 12.72652 | 3.327364
2018-02-08 04:38 | 201759.4 | 1440.0009 | 5 | 23 | 3.803012 | -2.281928 | 3.012716 | 0.9127239 | 12.72652 | 3.617484
2018-02-08 04:40 | 201879.4 | 1560.0005 | 5 | 23 | 3.782556 | -2.281885 | 3.012716 | 0.988776 | 12.72652 | 3.90593
2018-02-08 04:42 | 201999.4 | 1680.0001 | 5 | 23 | 3.762073 | -2.281919 | 3.012716 | 1.064838 | 12.72652 | 4.192866
2018-02-08 04:44 | 202119.4 | 1800.0005 | 5 | 23 | 3.74217 | -2.281897 | 3.012716 | 1.140903 | 12.72652 | 4.478259
2018-02-08 04:46 | 202239.4 | 1920.0009 | 5 | 23 | 3.723664 | -2.281965 | 3.012716 | 1.216958 | 12.72652 | 4.762162
2018-02-08 04:48 | 202359.4 | 2040.0005 | 5 | 23 | 3.706393 | -2.281859 | 3.012716 | 1.293024 | 12.72652 | 5.044738
2018-02-08 04:50 | 202479.4 | 2160.0009 | 5 | 23 | 3.68942 | -2.281937 | 3.012716 | 1.369086 | 12.72652 | 5.326007
2018-02-08 04:52 | 202599.4 | 2280.0013 | 5 | 23 | 3.672193 | -2.281993 | 3.012716 | 1.445143 | 12.72652 | 5.605956
2018-02-08 04:54 | 202719.4 | 2400.0009 | 5 | 23 | 3.656756 | -2.281879 | 3.012716 | 1.521208 | 12.72652 | 5.884685
2018-02-08 04:56 | 202839.4 | 2520.0013 | 5 | 23 | 3.642711 | -2.281913 | 3.012716 | 1.597264 | 12.72652 | 6.162261
2018-02-08 04:58 | 202959.4 | 2640.0009 | 5 | 23 | 3.629905 | -2.281875 | 3.012716 | 1.67332 | 12.72652 | 6.438821
2018-02-08 05:00 | 203079.4 | 2760.0013 | 5 | 23 | 3.617069 | -2.281959 | 3.012716 | 1.749389 | 12.72652 | 6.714461
2018-02-08 05:02 | 203199.4 | 2880.0001 | 5 | 23 | 3.604774 | -2.281943 | 3.012716 | 1.825445 | 12.72652 | 6.98908
2018-02-08 05:04 | 203319.4 | 3000.0013 | 5 | 23 | 3.593967 | -2.281897 | 3.012716 | 1.901504 | 12.72652 | 7.262837
2018-02-08 05:06 | 203439.4 | 3120.0001 | 5 | 23 | 3.584233 | -2.281939 | 3.012716 | 1.97757 | 12.72652 | 7.535837
2018-02-08 05:08 | 203559.4 | 3240.0013 | 5 | 23 | 3.574461 | -2.281915 | 3.012716 | 2.05363 | 12.72652 | 7.808085
2018-02-08 05:10 | 203679.4 | 3360.0001 | 5 | 23 | 3.563744 | -2.281925 | 3.012716 | 2.129692 | 12.72652 | 8.079561
2018-02-08 05:12 | 203799.4 | 3480.0013 | 5 | 23 | 3.5536 | -2.281852 | 3.012716 | 2.205748 | 12.72652 | 8.350217
2018-02-08 05:14 | 203919.4 | 3600.0009 | 5 | 23 | 3.543345 | -2.281928 | 3.012716 | 2.281809 | 12.72652 | 8.620121
2018-02-08 05:16 | 204039.4 | 3720.0013 | 5 | 23 | 3.532836 | -2.281895 | 3.012716 | 2.357871 | 12.72652 | 8.889247
2018-02-08 05:18 | 204159.4 | 3840.0001 | 5 | 23 | 3.519928 | -2.281886 | 3.012716 | 2.433933 | 12.72652 | 9.157496
2018-02-08 05:20 | 204279.4 | 3960.0013 | 5 | 23 | 3.505169 | -2.28195 | 3.012716 | 2.509988 | 12.72652 | 9.424644
2018-02-08 05:22 | 204399.4 | 4080.0009 | 5 | 23 | 3.488581 | -2.28191 | 3.012716 | 2.586054 | 12.72652 | 9.690653
2018-02-08 05:24 | 204519.4 | 4200.0013 | 5 | 23 | 3.46857 | -2.281917 | 3.012716 | 2.662112 | 12.72652 | 9.95525
2018-02-08 05:26 | 204639.4 | 4320.0001 | 5 | 23 | 3.440107 | -2.281959 | 3.012716 | 2.738174 | 12.72652 | 10.21807
2018-02-08 05:28 | 204759.4 | 4440.0005 | 5 | 23 | 3.394417 | -2.281939 | 3.012716 | 2.814229 | 12.72652 | 10.4781
2018-02-08 05:30 | 204879.4 | 4560.0001 | 5 | 23 | 3.32168 | -2.281901 | 3.012716 | 2.890292 | 12.72652 | 10.73378
2018-02-08 05:32 | 204999.4 | 4680.0005 | 5 | 23 | 3.177688 | -2.281877 | 3.012716 | 2.966357 | 12.72652 | 10.98171
2018-02-08 05:33 | 205067.5 | 4748.1029 | 5 | 23 | 2.999979 | -2.281901 | 3.012716 | 3.00952 | 12.72652 | 11.11553
2018-02-08 05:35 | 205187.6 | 120.0005 | 6 | 23 | 3.35594 | 0 | 3.012716 | 3.00952 | 12.72652 | 11.11553
2018-02-08 05:37 | 205307.6 | 240.0009 | 6 | 23 | 3.370367 | 0 | 3.012716 | 3.00952 | 12.72652 | 11.11553
2018-02-08 05:38 | 205367.6 | 300.0037 | 6 | 23 | 3.373782 | 0 | 3.012716 | 3.00952 | 12.72652 | 11.11553
2018-02-08 05:38 | 205367.6 | 0.0025 | 7 | 24 | 3.373758 | 0 | 0 | 0 | 0 | 0
2018-02-08 05:40 | 205487.7 | 120.0013 | 2 | 24 | 4.035294 | 4.889935 | 0.1623995 | 1.673e-09 | 0.6362769 | 5.644e-09
2018-02-08 05:42 | 205607.7 | 240.0001 | 2 | 24 | 4.072228 | 4.89015 | 0.3253998 | 1.673e-09 | 1.297019 | 5.644e-09
2018-02-08 05:44 | 205727.7 | 360.0013 | 2 | 24 | 4.107985 | 4.890182 | 0.4883932 | 1.673e-09 | 1.963808 | 5.644e-09
2018-02-08 05:46 | 205847.7 | 480.0001 | 2 | 24 | 4.137199 | 4.89012 | 0.6513855 | 1.673e-09 | 2.635828 | 5.644e-09
2018-02-08 05:48 | 205967.7 | 600.0013 | 2 | 24 | 4.161077 | 4.890076 | 0.8143911 | 1.673e-09 | 3.312192 | 5.644e-09
2018-02-08 05:50 | 206087.7 | 720.0001 | 2 | 24 | 4.185141 | 4.890066 | 0.9773939 | 1.673e-09 | 3.992402 | 5.644e-09
2018-02-08 05:52 | 206207.7 | 840.0014 | 2 | 24 | 4.200304 | 4.716829 | 1.139193 | 1.673e-09 | 4.671243 | 5.644e-09
2018-02-08 05:54 | 206327.7 | 960.0009 | 2 | 24 | 4.200273 | 4.325396 | 1.289891 | 1.673e-09 | 5.304217 | 5.644e-09
2018-02-08 05:56 | 206447.7 | 1080.0006 | 2 | 24 | 4.200278 | 3.967602 | 1.427966 | 1.673e-09 | 5.884173 | 5.644e-09
2018-02-08 05:58 | 206567.7 | 1200.0009 | 2 | 24 | 4.200268 | 3.648113 | 1.554844 | 1.673e-09 | 6.417094 | 5.644e-09
2018-02-08 06:00 | 206687.7 | 1320.0014 | 2 | 24 | 4.200284 | 3.349522 | 1.671402 | 1.673e-09 | 6.906671 | 5.644e-09
2018-02-08 06:01 | 206723.6 | 1355.9382 | 2 | 24 | 4.200277 | 3.259991 | 1.704401 | 1.673e-09 | 7.045278 | 5.644e-09
2018-02-08 06:03 | 206843.6 | 120.0005 | 3 | 24 | 4.222041 | 3.259951 | 1.812678 | 1.673e-09 | 7.501119 | 5.644e-09
2018-02-08 06:05 | 206963.6 | 240.001 | 3 | 24 | 4.250012 | 3.259958 | 1.921336 | 1.673e-09 | 7.961375 | 5.644e-09
2018-02-08 06:07 | 207083.6 | 360.0022 | 3 | 24 | 4.279927 | 3.259989 | 2.030006 | 1.673e-09 | 8.424827 | 5.644e-09
2018-02-08 06:09 | 207203.6 | 480.0002 | 3 | 24 | 4.311784 | 3.259943 | 2.13866 | 1.673e-09 | 8.891575 | 5.644e-09
2018-02-08 06:11 | 207323.6 | 600.0013 | 3 | 24 | 4.346445 | 3.259932 | 2.247315 | 1.673e-09 | 9.361919 | 5.644e-09
2018-02-08 06:13 | 207443.6 | 720.001 | 3 | 24 | 4.385445 | 3.259901 | 2.355987 | 1.673e-09 | 9.836332 | 5.644e-09
2018-02-08 06:15 | 207563.6 | 840.0014 | 3 | 24 | 4.400286 | 2.908968 | 2.460558 | 1.673e-09 | 10.29618 | 5.644e-09
2018-02-08 06:17 | 207683.6 | 960.0001 | 3 | 24 | 4.400275 | 2.50934 | 2.550645 | 1.673e-09 | 10.69259 | 5.644e-09
2018-02-08 06:19 | 207803.6 | 1080.0014 | 3 | 24 | 4.400288 | 2.175615 | 2.628599 | 1.673e-09 | 11.03561 | 5.644e-09
2018-02-08 06:21 | 207923.6 | 1200.0002 | 3 | 24 | 4.400255 | 1.882582 | 2.696131 | 1.673e-09 | 11.33277 | 5.644e-09
2018-02-08 06:23 | 208043.6 | 1320.0014 | 3 | 24 | 4.400249 | 1.627458 | 2.754497 | 1.673e-09 | 11.5896 | 5.644e-09
2018-02-08 06:25 | 208163.6 | 1440.0002 | 3 | 24 | 4.400247 | 1.419384 | 2.805169 | 1.673e-09 | 11.81257 | 5.644e-09
2018-02-08 06:27 | 208283.6 | 1560.0006 | 3 | 24 | 4.400239 | 1.245982 | 2.849521 | 1.673e-09 | 12.00773 | 5.644e-09
2018-02-08 06:29 | 208403.6 | 1680.0018 | 3 | 24 | 4.400244 | 1.097923 | 2.88854 | 1.673e-09 | 12.17942 | 5.644e-09
2018-02-08 06:31 | 208523.6 | 1800.0005 | 3 | 24 | 4.400238 | 0.9652424 | 2.922899 | 1.673e-09 | 12.33061 | 5.644e-09
2018-02-08 06:33 | 208643.6 | 1920.0002 | 3 | 24 | 4.400242 | 0.8535137 | 2.953142 | 1.673e-09 | 12.46368 | 5.644e-09
2018-02-08 06:35 | 208763.6 | 2040.0014 | 3 | 24 | 4.40019 | 0.7597065 | 2.980001 | 1.673e-09 | 12.58187 | 5.644e-09
2018-02-08 06:37 | 208883.6 | 2160.001 | 3 | 24 | 4.400197 | 0.6815777 | 3.00401 | 1.673e-09 | 12.68752 | 5.644e-09
2018-02-08 06:38 | 208932.8 | 2209.1832 | 3 | 24 | 4.400206 | 0.6519918 | 3.013121 | 1.673e-09 | 12.72761 | 5.644e-09
2018-02-08 06:40 | 209052.8 | 120.0011 | 4 | 24 | 4.337976 | 0 | 3.013121 | 1.673e-09 | 12.72761 | 5.644e-09
2018-02-08 06:42 | 209172.8 | 240.0016 | 4 | 24 | 4.332104 | 0 | 3.013121 | 1.673e-09 | 12.72761 | 5.644e-09
2018-02-08 06:43 | 209232.8 | 300.0027 | 4 | 24 | 4.330406 | 0 | 3.013121 | 1.673e-09 | 12.72761 | 5.644e-09
2018-02-08 06:45 | 209352.9 | 120.0013 | 5 | 24 | 4.108047 | -2.281885 | 3.013121 | 0.07605582 | 12.72761 | 0.3147771
2018-02-08 06:47 | 209472.9 | 240.0009 | 5 | 24 | 4.074484 | -2.281941 | 3.013121 | 0.152122 | 12.72761 | 0.6259451
2018-02-08 06:49 | 209592.9 | 360.0006 | 5 | 24 | 4.043411 | -2.281925 | 3.013121 | 0.2281799 | 12.72761 | 0.934662
2018-02-08 06:51 | 209712.9 | 480.0001 | 5 | 24 | 4.013249 | -2.281946 | 3.013121 | 0.3042371 | 12.72761 | 1.241031
2018-02-08 06:53 | 209832.9 | 600.0005 | 5 | 24 | 3.984597 | -2.281919 | 3.013121 | 0.380299 | 12.72761 | 1.54519
2018-02-08 06:55 | 209952.9 | 720.0009 | 5 | 24 | 3.95705 | -2.28185 | 3.013121 | 0.4563635 | 12.72761 | 1.847221
2018-02-08 06:57 | 210072.9 | 840.0013 | 5 | 24 | 3.929721 | -2.281905 | 3.013121 | 0.5324184 | 12.72761 | 2.147133
2018-02-08 06:59 | 210192.9 | 960.0001 | 5 | 24 | 3.902287 | -2.281866 | 3.013121 | 0.6084825 | 12.72761 | 2.444997
2018-02-08 07:01 | 210312.9 | 1080.0005 | 5 | 24 | 3.876318 | -2.281906 | 3.013121 | 0.6845467 | 12.72761 | 2.740829
2018-02-08 07:03 | 210432.9 | 1200.0009 | 5 | 24 | 3.850711 | -2.281866 | 3.013121 | 0.7606 | 12.72761 | 3.03466
2018-02-08 07:05 | 210552.9 | 1320.0013 | 5 | 24 | 3.826043 | -2.281968 | 3.013121 | 0.8366618 | 12.72761 | 3.326609
2018-02-08 07:07 | 210672.9 | 1440.0002 | 5 | 24 | 3.802444 | -2.281912 | 3.013121 | 0.9127241 | 12.72761 | 3.616726
2018-02-08 07:09 | 210792.9 | 1560.0013 | 5 | 24 | 3.780707 | -2.281872 | 3.013121 | 0.9887828 | 12.72761 | 3.905088
2018-02-08 07:11 | 210912.9 | 1680.0001 | 5 | 24 | 3.760794 | -2.281915 | 3.013121 | 1.06484 | 12.72761 | 4.191872
2018-02-08 07:13 | 211032.9 | 1800.0005 | 5 | 24 | 3.742194 | -2.281977 | 3.013121 | 1.140902 | 12.72761 | 4.477212
2018-02-08 07:15 | 211152.9 | 1920.0001 | 5 | 24 | 3.723847 | -2.281926 | 3.013121 | 1.216968 | 12.72761 | 4.761166
2018-02-08 07:17 | 211272.9 | 2040.0005 | 5 | 24 | 3.705016 | -2.281961 | 3.013121 | 1.293024 | 12.72761 | 5.043667
2018-02-08 07:19 | 211392.9 | 2160.0001 | 5 | 24 | 3.68782 | -2.281926 | 3.013121 | 1.369084 | 12.72761 | 5.324809
2018-02-08 07:21 | 211512.9 | 2280.0013 | 5 | 24 | 3.671803 | -2.281875 | 3.013121 | 1.445151 | 12.72761 | 5.604713
2018-02-08 07:23 | 211632.9 | 2400.0001 | 5 | 24 | 3.657091 | -2.281877 | 3.013121 | 1.52121 | 12.72761 | 5.883425
2018-02-08 07:25 | 211752.9 | 2520.0013 | 5 | 24 | 3.642257 | -2.281901 | 3.013121 | 1.597269 | 12.72761 | 6.161019
2018-02-08 07:27 | 211872.9 | 2640.0001 | 5 | 24 | 3.628188 | -2.281903 | 3.013121 | 1.673329 | 12.72761 | 6.4375
2018-02-08 07:29 | 211992.9 | 2760.0005 | 5 | 24 | 3.615786 | -2.281886 | 3.013121 | 1.749388 | 12.72761 | 6.712974
2018-02-08 07:31 | 212112.9 | 2880.0009 | 5 | 24 | 3.604751 | -2.281838 | 3.013121 | 1.82545 | 12.72761 | 6.987569
2018-02-08 07:33 | 212232.9 | 3000.0013 | 5 | 24 | 3.594032 | -2.28187 | 3.013121 | 1.90151 | 12.72761 | 7.261341
2018-02-08 07:35 | 212352.9 | 3120.0009 | 5 | 24 | 3.582671 | -2.281841 | 3.013121 | 1.977564 | 12.72761 | 7.534247
2018-02-08 07:37 | 212472.9 | 3240.0013 | 5 | 24 | 3.572528 | -2.281908 | 3.013121 | 2.053629 | 12.72761 | 7.806371
2018-02-08 07:39 | 212592.9 | 3360.0009 | 5 | 24 | 3.562857 | -2.281905 | 3.013121 | 2.129687 | 12.72761 | 8.077722
2018-02-08 07:41 | 212712.9 | 3480.0005 | 5 | 24 | 3.553438 | -2.281919 | 3.013121 | 2.205754 | 12.72761 | 8.348387
2018-02-08 07:43 | 212832.9 | 3600.0001 | 5 | 24 | 3.542394 | -2.281858 | 3.013121 | 2.28181 | 12.72761 | 8.618243
2018-02-08 07:45 | 212952.9 | 3720.0005 | 5 | 24 | 3.530419 | -2.281866 | 3.013121 | 2.357867 | 12.72761 | 8.887207
2018-02-08 07:47 | 213072.9 | 3840.0009 | 5 | 24 | 3.518198 | -2.281892 | 3.013121 | 2.433936 | 12.72761 | 9.155306
2018-02-08 07:49 | 213192.9 | 3960.0005 | 5 | 24 | 3.504961 | -2.282017 | 3.013121 | 2.509991 | 12.72761 | 9.422384
2018-02-08 07:51 | 213312.9 | 4080.0009 | 5 | 24 | 3.488443 | -2.281923 | 3.013121 | 2.586058 | 12.72761 | 9.688394
2018-02-08 07:53 | 213432.9 | 4200.0005 | 5 | 24 | 3.465995 | -2.281872 | 3.013121 | 2.662116 | 12.72761 | 9.952902
2018-02-08 07:55 | 213552.9 | 4320.0009 | 5 | 24 | 3.43681 | -2.28185 | 3.013121 | 2.738177 | 12.72761 | 10.21548
2018-02-08 07:57 | 213672.9 | 4440.0005 | 5 | 24 | 3.39328 | -2.282043 | 3.013121 | 2.814233 | 12.72761 | 10.47533
2018-02-08 07:59 | 213792.9 | 4560.0002 | 5 | 24 | 3.321939 | -2.282008 | 3.013121 | 2.890294 | 12.72761 | 10.73099
2018-02-08 08:01 | 213912.9 | 4680.0005 | 5 | 24 | 3.175004 | -2.281966 | 3.013121 | 2.966359 | 12.72761 | 10.97887
2018-02-08 08:02 | 213978.6 | 4745.686 | 5 | 24 | 2.999992 | -2.28193 | 3.013121 | 3.007992 | 12.72761 | 11.10786
2018-02-08 08:04 | 214098.6 | 120.0014 | 6 | 24 | 3.358745 | 0 | 3.013121 | 3.007992 | 12.72761 | 11.10786
2018-02-08 08:06 | 214218.6 | 240.001 | 6 | 24 | 3.373098 | 0 | 3.013121 | 3.007992 | 12.72761 | 11.10786
2018-02-08 08:07 | 214278.6 | 300.0022 | 6 | 24 | 3.376455 | 0 | 3.013121 | 3.007992 | 12.72761 | 11.10786
2018-02-08 08:07 | 214278.7 | 0.0025 | 7 | 25 | 3.376525 | 0 | 0 | 0 | 0 | 0
2018-02-08 08:09 | 214398.7 | 120.0006 | 2 | 25 | 4.034359 | 4.8901 | 0.1623984 | 0 | 0.6362593 | 0
2018-02-08 08:11 | 214518.7 | 240.0001 | 2 | 25 | 4.074034 | 4.890112 | 0.3254066 | 0 | 1.297087 | 0
2018-02-08 08:13 | 214638.7 | 360.0006 | 2 | 25 | 4.109728 | 4.890207 | 0.4884018 | 0 | 1.964203 | 0
2018-02-08 08:15 | 214758.7 | 480.0001 | 2 | 25 | 4.13653 | 4.890106 | 0.6513906 | 0 | 2.636318 | 0
2018-02-08 08:17 | 214878.7 | 600.0006 | 2 | 25 | 4.159279 | 4.890129 | 0.8144003 | 0 | 3.312452 | 0
2018-02-08 08:19 | 214998.7 | 720.0001 | 2 | 25 | 4.184655 | 4.890141 | 0.9773791 | 0 | 3.992341 | 0
2018-02-08 08:21 | 215118.7 | 840.0014 | 2 | 25 | 4.200305 | 4.699074 | 1.138951 | 0 | 4.670259 | 0
2018-02-08 08:23 | 215238.7 | 960.0009 | 2 | 25 | 4.200265 | 4.326288 | 1.289239 | 0 | 5.301514 | 0
2018-02-08 08:25 | 215358.7 | 1080.0006 | 2 | 25 | 4.200284 | 3.993578 | 1.42779 | 0 | 5.883467 | 0
2018-02-08 08:27 | 215478.7 | 1200.0002 | 2 | 25 | 4.200262 | 3.670639 | 1.555535 | 0 | 6.420032 | 0
2018-02-08 08:29 | 215598.7 | 1320.0014 | 2 | 25 | 4.20033 | 3.345531 | 1.672416 | 0 | 6.910963 | 0
2018-02-08 08:29 | 215631.7 | 1352.9597 | 2 | 25 | 4.200278 | 3.259995 | 1.702647 | 0 | 7.037943 | 0
2018-02-08 08:31 | 215751.7 | 120.0013 | 3 | 25 | 4.221739 | 3.259834 | 1.810916 | 0 | 7.493747 | 0
2018-02-08 08:33 | 215871.7 | 240.0002 | 3 | 25 | 4.24795 | 3.259903 | 1.919577 | 0 | 7.953889 | 0
2018-02-08 08:35 | 215991.7 | 360.0013 | 3 | 25 | 4.277033 | 3.259918 | 2.028229 | 0 | 8.416984 | 0
2018-02-08 08:37 | 216111.7 | 480.0002 | 3 | 25 | 4.310283 | 3.259905 | 2.136893 | 0 | 8.883512 | 0
2018-02-08 08:39 | 216231.7 | 600.0006 | 3 | 25 | 4.346065 | 3.259876 | 2.245553 | 0 | 9.353802 | 0
2018-02-08 08:41 | 216351.7 | 720.0002 | 3 | 25 | 4.38391 | 3.259897 | 2.354223 | 0 | 9.828122 | 0
2018-02-08 08:43 | 216471.7 | 840.0006 | 3 | 25 | 4.400299 | 2.941013 | 2.459493 | 0 | 10.29097 | 0
2018-02-08 08:45 | 216591.7 | 960.0009 | 3 | 25 | 4.400275 | 2.528601 | 2.550493 | 0 | 10.69139 | 0
2018-02-08 08:47 | 216711.7 | 1080.0006 | 3 | 25 | 4.400291 | 2.174278 | 2.628682 | 0 | 11.03545 | 0
2018-02-08 08:49 | 216831.7 | 1200.0002 | 3 | 25 | 4.40027 | 1.881818 | 2.696132 | 0 | 11.33225 | 0
2018-02-08 08:51 | 216951.7 | 1320.0014 | 3 | 25 | 4.400226 | 1.636747 | 2.754649 | 0 | 11.58974 | 0
2018-02-08 08:53 | 217071.7 | 1440.001 | 3 | 25 | 4.400234 | 1.429658 | 2.805706 | 0 | 11.8144 | 0
2018-02-08 08:55 | 217191.7 | 1560.0005 | 3 | 25 | 4.400274 | 1.2467 | 2.850251 | 0 | 12.01041 | 0
2018-02-08 08:57 | 217311.7 | 1680.0009 | 3 | 25 | 4.400249 | 1.093 | 2.889141 | 0 | 12.18154 | 0
2018-02-08 08:59 | 217431.7 | 1800.0014 | 3 | 25 | 4.400238 | 0.9650688 | 2.923381 | 0 | 12.3322 | 0
2018-02-08 09:01 | 217551.7 | 1920.0002 | 3 | 25 | 4.400226 | 0.857728 | 2.953705 | 0 | 12.46564 | 0
2018-02-08 09:03 | 217671.7 | 2040.0014 | 3 | 25 | 4.400191 | 0.7618151 | 2.98068 | 0 | 12.58433 | 0
2018-02-08 09:05 | 217791.7 | 2160.0002 | 3 | 25 | 4.400195 | 0.6768208 | 3.004628 | 0 | 12.68971 | 0
2018-02-08 09:06 | 217832.3 | 2200.6075 | 3 | 25 | 4.400218 | 0.6519909 | 3.012125 | 0 | 12.7227 | 0
2018-02-08 09:08 | 217952.4 | 120.0003 | 4 | 25 | 4.338011 | 0 | 3.012125 | 0 | 12.7227 | 0
2018-02-08 09:10 | 218072.4 | 240.0008 | 4 | 25 | 4.332155 | 0 | 3.012125 | 0 | 12.7227 | 0
2018-02-08 09:11 | 218132.4 | 300.0044 | 4 | 25 | 4.330397 | 0 | 3.012125 | 0 | 12.7227 | 0
2018-02-08 09:13 | 218252.4 | 120.0016 | 5 | 25 | 4.109087 | -2.281908 | 3.012125 | 0.07605552 | 12.7227 | 0.3148853
2018-02-08 09:15 | 218372.4 | 240.0011 | 5 | 25 | 4.074275 | -2.281935 | 3.012125 | 0.15212 | 12.7227 | 0.6260622
2018-02-08 09:17 | 218492.4 | 360.0007 | 5 | 25 | 4.043695 | -2.281919 | 3.012125 | 0.2281762 | 12.7227 | 0.934761
2018-02-08 09:19 | 218612.4 | 480.0003 | 5 | 25 | 4.014756 | -2.281915 | 3.012125 | 0.3042387 | 12.7227 | 1.241222
2018-02-08 09:21 | 218732.4 | 600.0016 | 5 | 25 | 3.986128 | -2.281961 | 3.012125 | 0.3802969 | 12.7227 | 1.545489
2018-02-08 09:23 | 218852.4 | 720.0003 | 5 | 25 | 3.956664 | -2.281917 | 3.012125 | 0.4563572 | 12.7227 | 1.847553
2018-02-08 09:25 | 218972.4 | 840.0015 | 5 | 25 | 3.928892 | -2.28196 | 3.012125 | 0.5324206 | 12.7227 | 2.147442
2018-02-08 09:27 | 219092.4 | 960.0011 | 5 | 25 | 3.90253 | -2.281923 | 3.012125 | 0.6084859 | 12.7227 | 2.445283
2018-02-08 09:29 | 219212.4 | 1080.0006 | 5 | 25 | 3.877299 | -2.281939 | 3.012125 | 0.6845413 | 12.7227 | 2.741135
2018-02-08 09:31 | 219332.4 | 1200.0011 | 5 | 25 | 3.850937 | -2.281899 | 3.012125 | 0.7606066 | 12.7227 | 3.035071
2018-02-08 09:33 | 219452.4 | 1320.0015 | 5 | 25 | 3.824834 | -2.28189 | 3.012125 | 0.8366616 | 12.7227 | 3.326942
2018-02-08 09:35 | 219572.4 | 1440.0003 | 5 | 25 | 3.801672 | -2.281888 | 3.012125 | 0.9127243 | 12.7227 | 3.616972
2018-02-08 09:37 | 219692.4 | 1560.0015 | 5 | 25 | 3.781066 | -2.281912 | 3.012125 | 0.9887839 | 12.7227 | 3.905325
2018-02-08 09:39 | 219812.4 | 1680.0011 | 5 | 25 | 3.761307 | -2.281935 | 3.012125 | 1.064846 | 12.7227 | 4.192172
2018-02-08 09:41 | 219932.4 | 1800.0015 | 5 | 25 | 3.741052 | -2.281903 | 3.012125 | 1.140904 | 12.7227 | 4.477477
2018-02-08 09:43 | 220052.4 | 1920.0003 | 5 | 25 | 3.722251 | -2.281877 | 3.012125 | 1.21697 | 12.7227 | 4.76132
2018-02-08 09:45 | 220172.4 | 2040.0006 | 5 | 25 | 3.704559 | -2.281858 | 3.012125 | 1.293028 | 12.7227 | 5.043749
2018-02-08 09:47 | 220292.4 | 2160.0009 | 5 | 25 | 3.688031 | -2.281877 | 3.012125 | 1.369087 | 12.7227 | 5.324883
2018-02-08 09:49 | 220412.4 | 2280.0011 | 5 | 25 | 3.671383 | -2.281946 | 3.012125 | 1.445148 | 12.7227 | 5.604772
2018-02-08 09:51 | 220532.4 | 2400.0012 | 5 | 25 | 3.655401 | -2.281937 | 3.012125 | 1.521212 | 12.7227 | 5.883412
2018-02-08 09:53 | 220652.4 | 2520.0008 | 5 | 25 | 3.641084 | -2.281928 | 3.012125 | 1.597271 | 12.7227 | 6.160886
2018-02-08 09:55 | 220772.4 | 2640.0008 | 5 | 25 | 3.628228 | -2.28193 | 3.012125 | 1.673331 | 12.7227 | 6.437325
2018-02-08 09:57 | 220892.4 | 2760.0005 | 5 | 25 | 3.616051 | -2.281881 | 3.012125 | 1.749389 | 12.7227 | 6.712815
2018-02-08 09:59 | 221012.4 | 2880.0007 | 5 | 25 | 3.603487 | -2.281919 | 3.012125 | 1.825454 | 12.7227 | 6.987392
2018-02-08 10:01 | 221132.4 | 3000.0003 | 5 | 25 | 3.592339 | -2.281925 | 3.012125 | 1.901513 | 12.7227 | 7.261036
2018-02-08 10:03 | 221252.4 | 3120.0003 | 5 | 25 | 3.58216 | -2.281966 | 3.012125 | 1.977574 | 12.7227 | 7.533882
2018-02-08 10:05 | 221372.4 | 3240.0003 | 5 | 25 | 3.572834 | -2.281933 | 3.012125 | 2.053638 | 12.7227 | 7.806003
2018-02-08 10:07 | 221492.4 | 3360.0012 | 5 | 25 | 3.562681 | -2.281933 | 3.012125 | 2.129691 | 12.7227 | 8.077354
2018-02-08 10:09 | 221612.4 | 3480.0002 | 5 | 25 | 3.551816 | -2.281833 | 3.012125 | 2.205755 | 12.7227 | 8.347928
2018-02-08 10:11 | 221732.4 | 3600.0014 | 5 | 25 | 3.541339 | -2.281957 | 3.012125 | 2.281816 | 12.7227 | 8.617685
2018-02-08 10:13 | 221852.4 | 3720.0005 | 5 | 25 | 3.530736 | -2.281926 | 3.012125 | 2.357877 | 12.7227 | 8.886633
2018-02-08 10:15 | 221972.4 | 3840.0003 | 5 | 25 | 3.518751 | -2.281888 | 3.012125 | 2.43394 | 12.7227 | 9.154752
2018-02-08 10:17 | 222092.4 | 3960.0007 | 5 | 25 | 3.503471 | -2.28193 | 3.012125 | 2.51 | 12.7227 | 9.421828
2018-02-08 10:19 | 222212.4 | 4080.0003 | 5 | 25 | 3.486384 | -2.281883 | 3.012125 | 2.586055 | 12.7227 | 9.687649
2018-02-08 10:21 | 222332.4 | 4200.0002 | 5 | 25 | 3.465463 | -2.281865 | 3.012125 | 2.662121 | 12.7227 | 9.952084
2018-02-08 10:23 | 222452.4 | 4320.0013 | 5 | 25 | 3.437572 | -2.281865 | 3.012125 | 2.738183 | 12.7227 | 10.21468
2018-02-08 10:25 | 222572.4 | 4440.0015 | 5 | 25 | 3.392781 | -2.281957 | 3.012125 | 2.814246 | 12.7227 | 10.4746
2018-02-08 10:27 | 222692.4 | 4560.0009 | 5 | 25 | 3.317765 | -2.281905 | 3.012125 | 2.890301 | 12.7227 | 10.73003
2018-02-08 10:29 | 222812.4 | 4680.0008 | 5 | 25 | 3.17137 | -2.281908 | 3.012125 | 2.966371 | 12.7227 | 10.9776
2018-02-08 10:30 | 222877.5 | 4745.0311 | 5 | 25 | 2.999989 | -2.281937 | 3.012125 | 3.007584 | 12.7227 | 11.1052
2018-02-08 10:32 | 222997.5 | 120.0009 | 6 | 25 | 3.359219 | 0 | 3.012125 | 3.007584 | 12.7227 | 11.1052
2018-02-08 10:34 | 223117.5 | 240.0002 | 6 | 25 | 3.373701 | 0 | 3.012125 | 3.007584 | 12.7227 | 11.1052
2018-02-08 10:35 | 223177.5 | 300.0024 | 6 | 25 | 3.377239 | 0 | 3.012125 | 3.007584 | 12.7227 | 11.1052
2018-02-08 10:35 | 223177.5253 | 0.0025 | 7 | 26 | 3.37715 | 0 | 0 | 0 | 0 | 0
2018-02-08 10:37 | 223297.6 | 120.0002 | 2 | 26 | 4.036288 | 4.890079 | 0.1624164 | 0 | 0.6366766 | 0
2018-02-08 10:39 | 223417.6 | 240.001 | 2 | 26 | 4.073741 | 4.890034 | 0.3254214 | 0 | 1.297619 | 0
2018-02-08 10:41 | 223537.6 | 360.0011 | 2 | 26 | 4.108331 | 4.890034 | 0.4884093 | 0 | 1.964522 | 0
2018-02-08 10:43 | 223657.6 | 480.0011 | 2 | 26 | 4.13632 | 4.890078 | 0.6514038 | 0 | 2.636484 | 0
2018-02-08 10:45 | 223777.6 | 600.0003 | 2 | 26 | 4.161346 | 4.89003 | 0.8144032 | 0 | 3.31279 | 0
2018-02-08 10:47 | 223897.6 | 720.0011 | 2 | 26 | 4.18578 | 4.890022 | 0.9773833 | 0 | 3.992973 | 0
2018-02-08 10:49 | 224017.6 | 840.0009 | 2 | 26 | 4.200322 | 4.711201 | 1.139032 | 0 | 4.671268 | 0
2018-02-08 10:51 | 224137.6 | 960.0004 | 2 | 26 | 4.200286 | 4.336565 | 1.289765 | 0 | 5.304388 | 0
2018-02-08 10:53 | 224257.6 | 1080.0009 | 2 | 26 | 4.200305 | 3.970459 | 1.428174 | 0 | 5.885746 | 0
2018-02-08 10:55 | 224377.6 | 1200.0012 | 2 | 26 | 4.200296 | 3.645046 | 1.554998 | 0 | 6.418443 | 0
2018-02-08 10:57 | 224497.6 | 1320.0008 | 2 | 26 | 4.200259 | 3.339909 | 1.671376 | 0 | 6.907263 | 0
2018-02-08 10:58 | 224531.6 | 1353.9735 | 2 | 26 | 4.200316 | 3.259998 | 1.702526 | 0 | 7.038103 | 0
2018-02-08 11:00 | 224651.6 | 120.001 | 3 | 26 | 4.22146 | 3.260105 | 1.810809 | 0 | 7.493945 | 0
2018-02-08 11:02 | 224771.6 | 240.0002 | 3 | 26 | 4.248923 | 3.260176 | 1.919469 | 0 | 7.95409 | 0
2018-02-08 11:04 | 224891.6 | 360.0001 | 3 | 26 | 4.27939 | 3.25985 | 2.028124 | 0 | 8.417404 | 0
2018-02-08 11:06 | 225011.6 | 480.0002 | 3 | 26 | 4.311772 | 3.259821 | 2.136791 | 0 | 8.884175 | 0
2018-02-08 11:08 | 225131.6 | 600.0002 | 3 | 26 | 4.346128 | 3.260128 | 2.245451 | 0 | 9.354536 | 0
2018-02-08 11:10 | 225251.6 | 720.0002 | 3 | 26 | 4.384075 | 3.259869 | 2.354105 | 0 | 9.828784 | 0
2018-02-08 11:12 | 225371.6 | 840.0002 | 3 | 26 | 4.400273 | 2.915213 | 2.458961 | 0 | 10.28983 | 0
2018-02-08 11:14 | 225491.6 | 960.0002 | 3 | 26 | 4.400301 | 2.513008 | 2.549174 | 0 | 10.6868 | 0
2018-02-08 11:16 | 225611.6 | 1080.0004 | 3 | 26 | 4.400297 | 2.174532 | 2.627094 | 0 | 11.02966 | 0
2018-02-08 11:18 | 225731.6 | 1200.001 | 3 | 26 | 4.400259 | 1.886101 | 2.69468 | 0 | 11.32706 | 0
2018-02-08 11:20 | 225851.6 | 1320.0005 | 3 | 26 | 4.400255 | 1.634174 | 2.753271 | 0 | 11.58488 | 0
2018-02-08 11:22 | 225971.6 | 1440.0001 | 3 | 26 | 4.400277 | 1.420613 | 2.80404 | 0 | 11.80827 | 0
2018-02-08 11:24 | 226091.6 | 1560.0012 | 3 | 26 | 4.400252 | 1.244172 | 2.848367 | 0 | 12.00333 | 0
2018-02-08 11:26 | 226211.6 | 1680.0009 | 3 | 26 | 4.400254 | 1.098107 | 2.887338 | 0 | 12.1748 | 0
2018-02-08 11:28 | 226331.6 | 1800.0005 | 3 | 26 | 4.400205 | 0.9693499 | 2.921745 | 0 | 12.32621 | 0
2018-02-08 11:30 | 226451.6 | 1920.0017 | 3 | 26 | 4.400245 | 0.8546162 | 2.952088 | 0 | 12.45972 | 0
2018-02-08 11:32 | 226571.6 | 2040.0005 | 3 | 26 | 4.400205 | 0.759572 | 2.978939 | 0 | 12.57787 | 0
2018-02-08 11:34 | 226691.6 | 2160.001 | 3 | 26 | 4.40019 | 0.6797848 | 3.002895 | 0 | 12.68328 | 0
2018-02-08 11:34 | 226739.1 | 2207.499 | 3 | 26 | 4.400207 | 0.6519985 | 3.011677 | 0 | 12.72192 | 0
2018-02-08 11:36 | 226859.1 | 120.0012 | 4 | 26 | 4.338115 | 0 | 3.011677 | 0 | 12.72192 | 0
2018-02-08 11:38 | 226979.1 | 240.0008 | 4 | 26 | 4.332243 | 0 | 3.011677 | 0 | 12.72192 | 0
2018-02-08 11:39 | 227039.1 | 300.0028 | 4 | 26 | 4.330531 | 0 | 3.011677 | 0 | 12.72192 | 0
2018-02-08 11:41 | 227159.2 | 120.0013 | 5 | 26 | 4.108638 | -2.28193 | 3.011677 | 0.07605558 | 12.72192 | 0.3148253
2018-02-08 11:43 | 227279.2 | 240.0009 | 5 | 26 | 4.075214 | -2.281913 | 3.011677 | 0.1521236 | 12.72192 | 0.6260389
2018-02-08 11:45 | 227399.2 | 360.0005 | 5 | 26 | 4.04491 | -2.281906 | 3.011677 | 0.2281788 | 12.72192 | 0.9348229
2018-02-08 11:47 | 227519.2 | 480.0009 | 5 | 26 | 4.014422 | -2.281932 | 3.011677 | 0.3042424 | 12.72192 | 1.241333
2018-02-08 11:49 | 227639.2 | 600.0005 | 5 | 26 | 3.985469 | -2.281892 | 3.011677 | 0.3803064 | 12.72192 | 1.545576
2018-02-08 11:51 | 227759.2 | 720.0009 | 5 | 26 | 3.957492 | -2.281888 | 3.011677 | 0.4563595 | 12.72192 | 1.847613
2018-02-08 11:53 | 227879.2 | 840.0005 | 5 | 26 | 3.930691 | -2.281892 | 3.011677 | 0.5324288 | 12.72192 | 2.147637
2018-02-08 11:55 | 227999.2 | 960.0009 | 5 | 26 | 3.903836 | -2.28187 | 3.011677 | 0.608483 | 12.72192 | 2.445566
2018-02-08 11:57 | 228119.2 | 1080.0005 | 5 | 26 | 3.877172 | -2.281872 | 3.011677 | 0.6845447 | 12.72192 | 2.741473
2018-02-08 11:59 | 228239.2 | 1200.0001 | 5 | 26 | 3.851313 | -2.281917 | 3.011677 | 0.7606096 | 12.72192 | 3.035405
2018-02-08 12:01 | 228359.2 | 1320.0013 | 5 | 26 | 3.826585 | -2.28189 | 3.011677 | 0.8366669 | 12.72192 | 3.327368
2018-02-08 12:03 | 228479.2 | 1440.0009 | 5 | 26 | 3.803738 | -2.281937 | 3.011677 | 0.9127268 | 12.72192 | 3.617539
2018-02-08 12:05 | 228599.2 | 1560.0013 | 5 | 26 | 3.781596 | -2.281992 | 3.011677 | 0.9887938 | 12.72192 | 3.906033
2018-02-08 12:07 | 228719.2 | 1680.0009 | 5 | 26 | 3.761492 | -2.281903 | 3.011677 | 1.064852 | 12.72192 | 4.192878
2018-02-08 12:09 | 228839.2 | 1800.0013 | 5 | 26 | 3.742465 | -2.281963 | 3.011677 | 1.140913 | 12.72192 | 4.478253
2018-02-08 12:11 | 228959.2 | 1920.0001 | 5 | 26 | 3.724492 | -2.28185 | 3.011677 | 1.216977 | 12.72192 | 4.762233
2018-02-08 12:13 | 229079.2 | 2040.0013 | 5 | 26 | 3.706342 | -2.281857 | 3.011677 | 1.293037 | 12.72192 | 5.044833
2018-02-08 12:15 | 229199.2 | 2160.0001 | 5 | 26 | 3.688407 | -2.281913 | 3.011677 | 1.369097 | 12.72192 | 5.326044
2018-02-08 12:17 | 229319.2 | 2280.0005 | 5 | 26 | 3.672172 | -2.281853 | 3.011677 | 1.445151 | 12.72192 | 5.605937
2018-02-08 12:19 | 229439.2 | 2400.0009 | 5 | 26 | 3.657389 | -2.281859 | 3.011677 | 1.521211 | 12.72192 | 5.884667
2018-02-08 12:21 | 229559.2 | 2520.0013 | 5 | 26 | 3.643217 | -2.281948 | 3.011677 | 1.597279 | 12.72192 | 6.162335
2018-02-08 12:23 | 229679.2 | 2640.0001 | 5 | 26 | 3.628849 | -2.281933 | 3.011677 | 1.673332 | 12.72192 | 6.438864
2018-02-08 12:25 | 229799.2 | 2760.0013 | 5 | 26 | 3.616079 | -2.281883 | 3.011677 | 1.749401 | 12.72192 | 6.714411
2018-02-08 12:27 | 229919.2 | 2880.0001 | 5 | 26 | 3.6046 | -2.281925 | 3.011677 | 1.825457 | 12.72192 | 6.988995
2018-02-08 12:29 | 230039.2 | 3000.0005 | 5 | 26 | 3.594268 | -2.281912 | 3.011677 | 1.901523 | 12.72192 | 7.262786
2018-02-08 12:31 | 230159.2 | 3120.0001 | 5 | 26 | 3.583662 | -2.281866 | 3.011677 | 1.977582 | 12.72192 | 7.535768
2018-02-08 12:33 | 230279.2 | 3240.0005 | 5 | 26 | 3.572743 | -2.28194 | 3.011677 | 2.053636 | 12.72192 | 7.807896
2018-02-08 12:35 | 230399.2 | 3360.0009 | 5 | 26 | 3.562882 | -2.28199 | 3.011677 | 2.129699 | 12.72192 | 8.07927
2018-02-08 12:37 | 230519.2 | 3480.0013 | 5 | 26 | 3.553359 | -2.281888 | 3.011677 | 2.205759 | 12.72192 | 8.349896
2018-02-08 12:39 | 230639.2 | 3600.0009 | 5 | 26 | 3.543067 | -2.281886 | 3.011677 | 2.281818 | 12.72192 | 8.619777
2018-02-08 12:41 | 230759.2 | 3720.0013 | 5 | 26 | 3.530597 | -2.281921 | 3.011677 | 2.357878 | 12.72192 | 8.888803
2018-02-08 12:43 | 230879.2 | 3840.0001 | 5 | 26 | 3.517722 | -2.281846 | 3.011677 | 2.43394 | 12.72192 | 9.156855
2018-02-08 12:45 | 230999.2 | 3960.0022 | 5 | 26 | 3.503839 | -2.281897 | 3.011677 | 2.510009 | 12.72192 | 9.423929
2018-02-08 12:47 | 231119.2 | 4080.0001 | 5 | 26 | 3.488046 | -2.281932 | 3.011677 | 2.586061 | 12.72192 | 9.689829
2018-02-08 12:49 | 231239.2 | 4200.0005 | 5 | 26 | 3.466417 | -2.281959 | 3.011677 | 2.662123 | 12.72192 | 9.954366
2018-02-08 12:51 | 231359.2 | 4320.0009 | 5 | 26 | 3.435791 | -2.281898 | 3.011677 | 2.738182 | 12.72192 | 10.21691
2018-02-08 12:53 | 231479.2 | 4440.0005 | 5 | 26 | 3.391986 | -2.281993 | 3.011677 | 2.814248 | 12.72192 | 10.47671
2018-02-08 12:55 | 231599.2 | 4560.0009 | 5 | 26 | 3.319954 | -2.28198 | 3.011677 | 2.890304 | 12.72192 | 10.7322
2018-02-08 12:57 | 231719.2 | 4680.0005 | 5 | 26 | 3.174136 | -2.281992 | 3.011677 | 2.96637 | 12.72192 | 10.97995
2018-02-08 12:58 | 231784.6 | 4745.3676 | 5 | 26 | 2.999986 | -2.281912 | 3.011677 | 3.007803 | 12.72192 | 11.10831
2018-02-08 13:00 | 231904.6 | 120.0006 | 6 | 26 | 3.357902 | 0 | 3.011677 | 3.007803 | 12.72192 | 11.10831
2018-02-08 13:02 | 232024.6 | 240.0002 | 6 | 26 | 3.372285 | 0 | 3.011677 | 3.007803 | 12.72192 | 11.10831
2018-02-08 13:03 | 232084.6 | 300.0022 | 6 | 26 | 3.375729 | 0 | 3.011677 | 3.007803 | 12.72192 | 11.10831
2018-02-08 13:03 | 232084.6 | 0.0025 | 7 | 27 | 3.375781 | 0 | 0 | 0 | 0 | 0
2018-02-08 13:05 | 232204.7 | 120.0014 | 2 | 27 | 4.035435 | 4.890146 | 0.162415 | 0 | 0.636515 | 0
2018-02-08 13:07 | 232324.7 | 240.0001 | 2 | 27 | 4.073756 | 4.890146 | 0.325399 | 0 | 1.297272 | 0
2018-02-08 13:09 | 232444.7 | 360.0005 | 2 | 27 | 4.110889 | 4.889969 | 0.4884029 | 0 | 1.964506 | 0
2018-02-08 13:11 | 232564.7 | 480.0001 | 2 | 27 | 4.137885 | 4.890135 | 0.6513974 | 0 | 2.636853 | 0
2018-02-08 13:13 | 232684.7 | 600.0005 | 2 | 27 | 4.160551 | 4.890089 | 0.8143809 | 0 | 3.313138 | 0
2018-02-08 13:15 | 232804.7 | 720.0001 | 2 | 27 | 4.184845 | 4.890062 | 0.9773884 | 0 | 3.993286 | 0
2018-02-08 13:17 | 232924.7 | 840.0013 | 2 | 27 | 4.200303 | 4.683384 | 1.138807 | 0 | 4.670569 | 0
2018-02-08 13:19 | 233044.7 | 960.0001 | 2 | 27 | 4.200236 | 4.306856 | 1.288501 | 0 | 5.299326 | 0
2018-02-08 13:21 | 233164.7 | 1080.0014 | 2 | 27 | 4.200303 | 3.969542 | 1.426382 | 0 | 5.878465 | 0
2018-02-08 13:23 | 233284.7 | 1200.0001 | 2 | 27 | 4.200281 | 3.65897 | 1.553495 | 0 | 6.412376 | 0
2018-02-08 13:25 | 233404.7 | 1320.0014 | 2 | 27 | 4.200261 | 3.343565 | 1.670224 | 0 | 6.902671 | 0
2018-02-08 13:26 | 233436.2 | 1351.4699 | 2 | 27 | 4.200257 | 3.259995 | 1.699093 | 0 | 7.023927 | 0
2018-02-08 13:28 | 233556.2 | 120.0014 | 3 | 27 | 4.222456 | 3.259857 | 1.807381 | 5.41e-10 | 7.47986 | 2.196e-09
2018-02-08 13:30 | 233676.2 | 240.001 | 3 | 27 | 4.248899 | 3.25989 | 1.916038 | 5.41e-10 | 7.940073 | 2.196e-09
2018-02-08 13:32 | 233796.2 | 360.0014 | 3 | 27 | 4.277829 | 3.259926 | 2.024705 | 5.41e-10 | 8.403338 | 2.196e-09
2018-02-08 13:34 | 233916.2 | 480.0002 | 3 | 27 | 4.31007 | 3.259903 | 2.13336 | 5.41e-10 | 8.869865 | 2.196e-09
2018-02-08 13:36 | 234036.2 | 600.0013 | 3 | 27 | 4.346488 | 3.259937 | 2.242026 | 5.41e-10 | 9.340175 | 2.196e-09
2018-02-08 13:38 | 234156.2 | 720.001 | 3 | 27 | 4.384729 | 3.259886 | 2.350686 | 5.41e-10 | 9.81452 | 2.196e-09
2018-02-08 13:40 | 234276.2 | 840.0014 | 3 | 27 | 4.400298 | 2.92975 | 2.455692 | 5.41e-10 | 10.27624 | 2.196e-09
2018-02-08 13:42 | 234396.2 | 960.001 | 3 | 27 | 4.400283 | 2.530224 | 2.546556 | 5.41e-10 | 10.67607 | 2.196e-09
2018-02-08 13:44 | 234516.2 | 1080.0006 | 3 | 27 | 4.400261 | 2.179125 | 2.624945 | 5.41e-10 | 11.02101 | 2.196e-09
2018-02-08 13:46 | 234636.2 | 1200.0002 | 3 | 27 | 4.400276 | 1.88241 | 2.692446 | 5.41e-10 | 11.31803 | 2.196e-09
2018-02-08 13:48 | 234756.2 | 1320.0006 | 3 | 27 | 4.400262 | 1.636985 | 2.750976 | 5.41e-10 | 11.57558 | 2.196e-09
2018-02-08 13:50 | 234876.2 | 1440.0019 | 3 | 27 | 4.400235 | 1.431937 | 2.80203 | 5.41e-10 | 11.80023 | 2.196e-09
2018-02-08 13:52 | 234996.2 | 1560.0006 | 3 | 27 | 4.400247 | 1.254923 | 2.846745 | 5.41e-10 | 11.99699 | 2.196e-09
2018-02-08 13:54 | 235116.2 | 1680.0001 | 3 | 27 | 4.400223 | 1.097139 | 2.885874 | 5.41e-10 | 12.16916 | 2.196e-09
2018-02-08 13:56 | 235236.2 | 1800.0014 | 3 | 27 | 4.40022 | 0.9678907 | 2.920232 | 5.41e-10 | 12.32035 | 2.196e-09
2018-02-08 13:58 | 235356.2 | 1920.0001 | 3 | 27 | 4.400227 | 0.859869 | 2.950645 | 5.41e-10 | 12.45417 | 2.196e-09
2018-02-08 14:00 | 235476.2 | 2040.0013 | 3 | 27 | 4.400224 | 0.7673235 | 2.977741 | 5.41e-10 | 12.57339 | 2.196e-09
2018-02-08 14:02 | 235596.2 | 2160.0009 | 3 | 27 | 4.400262 | 0.684576 | 3.00191 | 5.41e-10 | 12.67975 | 2.196e-09
2018-02-08 14:03 | 235646.1 | 2209.94 | 3 | 27 | 4.400226 | 0.6519957 | 3.01117 | 5.41e-10 | 12.72049 | 2.196e-09
2018-02-08 14:05 | 235766.2 | 120.0013 | 4 | 27 | 4.338031 | 0 | 3.01117 | 5.41e-10 | 12.72049 | 2.196e-09
2018-02-08 14:07 | 235886.2 | 240.001 | 4 | 27 | 4.332137 | 0 | 3.01117 | 5.41e-10 | 12.72049 | 2.196e-09
2018-02-08 14:08 | 235946.2 | 300.0021 | 4 | 27 | 4.330421 | 0 | 3.01117 | 5.41e-10 | 12.72049 | 2.196e-09
2018-02-08 14:10 | 236066.3 | 120.0029 | 5 | 27 | 4.109594 | -2.281943 | 3.01117 | 0.07606129 | 12.72049 | 0.314913
2018-02-08 14:12 | 236186.3 | 240.0001 | 5 | 27 | 4.074575 | -2.281948 | 3.01117 | 0.1521169 | 12.72049 | 0.6261001
2018-02-08 14:14 | 236306.3 | 360.0005 | 5 | 27 | 4.043799 | -2.281943 | 3.01117 | 0.2281787 | 12.72049 | 0.9348351
2018-02-08 14:16 | 236426.3 | 480.0009 | 5 | 27 | 4.014609 | -2.281892 | 3.01117 | 0.3042408 | 12.72049 | 1.2413
2018-02-08 14:18 | 236546.3 | 600.0005 | 5 | 27 | 3.986522 | -2.281923 | 3.01117 | 0.3803054 | 12.72049 | 1.545604
2018-02-08 14:20 | 236666.3 | 720.0009 | 5 | 27 | 3.957911 | -2.281863 | 3.01117 | 0.4563676 | 12.72049 | 1.847747
2018-02-08 14:22 | 236786.3 | 840.0005 | 5 | 27 | 3.92956 | -2.28187 | 3.01117 | 0.5324292 | 12.72049 | 2.147699
2018-02-08 14:24 | 236906.3 | 960.0001 | 5 | 27 | 3.903089 | -2.282037 | 3.01117 | 0.6084871 | 12.72049 | 2.445559
2018-02-08 14:26 | 237026.3 | 1080.0013 | 5 | 27 | 3.877699 | -2.281955 | 3.01117 | 0.6845481 | 12.72049 | 2.741459
2018-02-08 14:28 | 237146.3 | 1200.0001 | 5 | 27 | 3.851925 | -2.281898 | 3.01117 | 0.7606113 | 12.72049 | 3.035436
2018-02-08 14:30 | 237266.3 | 1320.0005 | 5 | 27 | 3.825536 | -2.281937 | 3.01117 | 0.8366761 | 12.72049 | 3.327429
2018-02-08 14:32 | 237386.3 | 1440.0009 | 5 | 27 | 3.802074 | -2.281972 | 3.01117 | 0.9127358 | 12.72049 | 3.617483
2018-02-08 14:34 | 237506.3 | 1560.0013 | 5 | 27 | 3.781162 | -2.281901 | 3.01117 | 0.9887952 | 12.72049 | 3.905859
2018-02-08 14:36 | 237626.3 | 1680.0009 | 5 | 27 | 3.761811 | -2.281999 | 3.01117 | 1.064853 | 12.72049 | 4.192711
2018-02-08 14:38 | 237746.3 | 1800.0005 | 5 | 27 | 3.742311 | -2.28198 | 3.01117 | 1.140918 | 12.72049 | 4.478117
2018-02-08 14:40 | 237866.3 | 1920.0001 | 5 | 27 | 3.722862 | -2.28187 | 3.01117 | 1.216979 | 12.72049 | 4.762004
2018-02-08 14:42 | 237986.3 | 2040.0013 | 5 | 27 | 3.705039 | -2.28195 | 3.01117 | 1.293037 | 12.72049 | 5.044475
2018-02-08 14:44 | 238106.3 | 2160.0001 | 5 | 27 | 3.688433 | -2.281935 | 3.01117 | 1.3691 | 12.72049 | 5.32565
2018-02-08 14:46 | 238226.3 | 2280.0005 | 5 | 27 | 3.67246 | -2.281999 | 3.01117 | 1.445159 | 12.72049 | 5.605577
2018-02-08 14:48 | 238346.3 | 2400.0009 | 5 | 27 | 3.656146 | -2.281903 | 3.01117 | 1.521225 | 12.72049 | 5.884307
2018-02-08 14:50 | 238466.3 | 2520.0013 | 5 | 27 | 3.641442 | -2.282017 | 3.01117 | 1.597289 | 12.72049 | 6.161838
2018-02-08 14:52 | 238586.3 | 2640.0001 | 5 | 27 | 3.628261 | -2.281915 | 3.01117 | 1.673344 | 12.72049 | 6.43828
2018-02-08 14:54 | 238706.3 | 2760.0013 | 5 | 27 | 3.616431 | -2.281908 | 3.01117 | 1.749404 | 12.72049 | 6.713792
2018-02-08 14:56 | 238826.3 | 2880.0001 | 5 | 27 | 3.604613 | -2.281986 | 3.01117 | 1.825463 | 12.72049 | 6.988408
2018-02-08 14:58 | 238946.3 | 3000.0022 | 5 | 27 | 3.592747 | -2.281932 | 3.01117 | 1.901527 | 12.72049 | 7.262128
2018-02-08 15:00 | 239066.3 | 3120.0009 | 5 | 27 | 3.5825 | -2.281898 | 3.01117 | 1.977586 | 12.72049 | 7.534995
2018-02-08 15:02 | 239186.3 | 3240.0013 | 5 | 27 | 3.573074 | -2.281895 | 3.01117 | 2.053647 | 12.72049 | 7.807118
2018-02-08 15:04 | 239306.3 | 3360.0001 | 5 | 27 | 3.56349 | -2.281945 | 3.01117 | 2.129711 | 12.72049 | 8.078538
2018-02-08 15:06 | 239426.3 | 3480.0005 | 5 | 27 | 3.552386 | -2.281875 | 3.01117 | 2.205768 | 12.72049 | 8.349155
2018-02-08 15:08 | 239546.3 | 3600.0009 | 5 | 27 | 3.541442 | -2.281957 | 3.01117 | 2.281826 | 12.72049 | 8.618925
2018-02-08 15:10 | 239666.3 | 3720.0013 | 5 | 27 | 3.530424 | -2.28193 | 3.01117 | 2.357891 | 12.72049 | 8.887886
2018-02-08 15:12 | 239786.3 | 3840.0001 | 5 | 27 | 3.518927 | -2.281955 | 3.01117 | 2.433953 | 12.72049 | 9.155997
2018-02-08 15:14 | 239906.3 | 3960.0005 | 5 | 27 | 3.504573 | -2.281917 | 3.01117 | 2.510012 | 12.72049 | 9.423121
2018-02-08 15:16 | 240026.3 | 4080.0001 | 5 | 27 | 3.486367 | -2.281919 | 3.01117 | 2.58607 | 12.72049 | 9.688991
2018-02-08 15:18 | 240146.3 | 4200.0005 | 5 | 27 | 3.465246 | -2.281908 | 3.01117 | 2.662132 | 12.72049 | 9.953401
2018-02-08 15:20 | 240266.3 | 4320.0009 | 5 | 27 | 3.436983 | -2.281973 | 3.01117 | 2.738194 | 12.72049 | 10.21595
2018-02-08 15:22 | 240386.3 | 4440.0014 | 5 | 27 | 3.393592 | -2.28194 | 3.01117 | 2.814253 | 12.72049 | 10.47585
2018-02-08 15:24 | 240506.3 | 4560.0001 | 5 | 27 | 3.317972 | -2.28199 | 3.01117 | 2.890316 | 12.72049 | 10.73139
2018-02-08 15:26 | 240626.3 | 4680.0005 | 5 | 27 | 3.168578 | -2.281941 | 3.01117 | 2.966377 | 12.72049 | 10.97883
2018-02-08 15:27 | 240689.7 | 4743.4307 | 5 | 27 | 2.999981 | -2.282135 | 3.01117 | 3.006582 | 12.72049 | 11.10324
2018-02-08 15:29 | 240809.7 | 120.0014 | 6 | 27 | 3.358625 | 0 | 3.01117 | 3.006582 | 12.72049 | 11.10324
2018-02-08 15:31 | 240929.7 | 240.001 | 6 | 27 | 3.37301 | 0 | 3.01117 | 3.006582 | 12.72049 | 11.10324
2018-02-08 15:32 | 240989.7 | 300.003 | 6 | 27 | 3.37654 | 0 | 3.01117 | 3.006582 | 12.72049 | 11.10324
2018-02-08 15:32 | 240989.8 | 0.0025 | 7 | 28 | 3.37674 | 0 | 0 | 0 | 0 | 0
2018-02-08 15:34 | 241109.8 | 120.0006 | 2 | 28 | 4.036537 | 4.890093 | 0.1623929 | 0 | 0.6365287 | 0
2018-02-08 15:36 | 241229.8 | 240.0014 | 2 | 28 | 4.074017 | 4.890203 | 0.3253989 | 0 | 1.297522 | 0
2018-02-08 15:38 | 241349.8 | 360.0015 | 2 | 28 | 4.10865 | 4.889984 | 0.4883898 | 0 | 1.964533 | 0
2018-02-08 15:40 | 241469.8 | 480.0002 | 2 | 28 | 4.135408 | 4.890182 | 0.6513835 | 0 | 2.636466 | 0
2018-02-08 15:42 | 241589.8 | 600.0006 | 2 | 28 | 4.160674 | 4.890146 | 0.8143755 | 0 | 3.31254 | 0
2018-02-08 15:44 | 241709.8 | 720.001 | 2 | 28 | 4.185839 | 4.890146 | 0.9773744 | 0 | 3.992785 | 0
2018-02-08 15:46 | 241829.8 | 840.0015 | 2 | 28 | 4.2003 | 4.698637 | 1.138899 | 0 | 4.670574 | 0
2018-02-08 15:48 | 241949.8 | 960.0003 | 2 | 28 | 4.200299 | 4.336391 | 1.289425 | 0 | 5.302824 | 0
2018-02-08 15:50 | 242069.8 | 1080.0015 | 2 | 28 | 4.200293 | 3.985512 | 1.42813 | 0 | 5.885422 | 0
2018-02-08 15:52 | 242189.8 | 1200.0003 | 2 | 28 | 4.20026 | 3.644178 | 1.555174 | 0 | 6.419043 | 0
2018-02-08 15:54 | 242309.8 | 1320.0015 | 2 | 28 | 4.200263 | 3.334518 | 1.67146 | 0 | 6.907478 | 0
2018-02-08 15:54 | 242340 | 1350.2131 | 2 | 28 | 4.200272 | 3.259998 | 1.699122 | 0 | 7.023663 | 0
2018-02-08 15:56 | 242460.1 | 120.0006 | 3 | 28 | 4.221175 | 3.259865 | 1.807419 | 0 | 7.479561 | 0
2018-02-08 15:58 | 242580.1 | 240.0011 | 3 | 28 | 4.247592 | 3.259945 | 1.916077 | 0 | 7.939625 | 0
2018-02-08 16:00 | 242700.1 | 360.0014 | 3 | 28 | 4.278498 | 3.259859 | 2.024731 | 0 | 8.402788 | 0
2018-02-08 16:02 | 242820.1 | 480.0001 | 3 | 28 | 4.311227 | 3.259918 | 2.133397 | 0 | 8.869478 | 0
2018-02-08 16:04 | 242940.1 | 600.0005 | 3 | 28 | 4.345963 | 3.259865 | 2.242057 | 0 | 9.3398 | 0
2018-02-08 16:06 | 243060.1 | 720.001 | 3 | 28 | 4.383264 | 3.259892 | 2.35071 | 0 | 9.813992 | 0
2018-02-08 16:08 | 243180.1 | 840.0013 | 3 | 28 | 4.400278 | 2.932045 | 2.455992 | 0 | 10.27687 | 0
2018-02-08 16:10 | 243300.1 | 960.0001 | 3 | 28 | 4.400292 | 2.51664 | 2.546498 | 0 | 10.67512 | 0
2018-02-08 16:12 | 243420.1 | 1080.0006 | 3 | 28 | 4.400264 | 2.175255 | 2.624546 | 0 | 11.01855 | 0
2018-02-08 16:14 | 243540.1 | 1200.001 | 3 | 28 | 4.400197 | 1.888084 | 2.692148 | 0 | 11.31602 | 0
2018-02-08 16:16 | 243660.1 | 1320.0006 | 3 | 28 | 4.400269 | 1.642535 | 2.750898 | 0 | 11.57454 | 0
2018-02-08 16:18 | 243780.1 | 1440.0001 | 3 | 28 | 4.40028 | 1.423445 | 2.801902 | 0 | 11.79896 | 0
2018-02-08 16:20 | 243900.1 | 1560.0014 | 3 | 28 | 4.400262 | 1.245479 | 2.846277 | 0 | 11.99423 | 0
2018-02-08 16:22 | 244020.1 | 1680.0001 | 3 | 28 | 4.400206 | 1.095909 | 2.885229 | 0 | 12.16563 | 0
2018-02-08 16:24 | 244140.1 | 1800.0006 | 3 | 28 | 4.400266 | 0.971036 | 2.919633 | 0 | 12.31701 | 0
2018-02-08 16:26 | 244260.1 | 1920.001 | 3 | 28 | 4.400225 | 0.8584232 | 2.950084 | 0 | 12.451 | 0
2018-02-08 16:28 | 244380.1 | 2040.0006 | 3 | 28 | 4.400239 | 0.7606659 | 2.977 | 0 | 12.56944 | 0
2018-02-08 16:30 | 244500.1 | 2160.0002 | 3 | 28 | 4.400225 | 0.6794891 | 3.000959 | 0 | 12.67486 | 0
2018-02-08 16:31 | 244544.7 | 2204.6597 | 3 | 28 | 4.400198 | 0.6519985 | 3.009216 | 0 | 12.7112 | 0
2018-02-08 16:33 | 244664.7 | 120.0006 | 4 | 28 | 4.337751 | 0 | 3.009216 | 0 | 12.7112 | 0
2018-02-08 16:35 | 244784.8 | 240.0009 | 4 | 28 | 4.331831 | 0 | 3.009216 | 0 | 12.7112 | 0
2018-02-08 16:36 | 244844.8 | 300.0029 | 4 | 28 | 4.330119 | 0 | 3.009216 | 0 | 12.7112 | 0
2018-02-08 16:38 | 244964.8 | 120.0007 | 5 | 28 | 4.107135 | -2.281872 | 3.009216 | 0.07605931 | 12.7112 | 0.3147465
2018-02-08 16:40 | 245084.8 | 240.0002 | 5 | 28 | 4.073225 | -2.281728 | 3.009216 | 0.1521219 | 12.7112 | 0.6258096
2018-02-08 16:42 | 245204.8 | 360.0006 | 5 | 28 | 4.043318 | -2.281977 | 3.009216 | 0.2281784 | 12.7112 | 0.9344612
2018-02-08 16:44 | 245324.8 | 480.0002 | 5 | 28 | 4.013678 | -2.281893 | 3.009216 | 0.304236 | 12.7112 | 1.240865
2018-02-08 16:46 | 245444.8 | 600.0014 | 5 | 28 | 3.983832 | -2.28196 | 3.009216 | 0.3802953 | 12.7112 | 1.544998
2018-02-08 16:48 | 245564.8 | 720.001 | 5 | 28 | 3.955513 | -2.281912 | 3.009216 | 0.4563575 | 12.7112 | 1.846933
2018-02-08 16:50 | 245684.8 | 840.0014 | 5 | 28 | 3.928575 | -2.281945 | 3.009216 | 0.5324215 | 12.7112 | 2.14677
2018-02-08 16:52 | 245804.8 | 960.0002 | 5 | 28 | 3.902436 | -2.28197 | 3.009216 | 0.6084766 | 12.7112 | 2.444563
2018-02-08 16:54 | 245924.8 | 1080.0007 | 5 | 28 | 3.875756 | -2.281973 | 3.009216 | 0.6845412 | 12.7112 | 2.740396
2018-02-08 16:56 | 246044.8 | 1200.001 | 5 | 28 | 3.849288 | -2.281861 | 3.009216 | 0.7606074 | 12.7112 | 3.034196
2018-02-08 16:58 | 246164.8 | 1320.0006 | 5 | 28 | 3.824121 | -2.28189 | 3.009216 | 0.8366668 | 12.7112 | 3.325999
2018-02-08 17:00 | 246284.8 | 1440.001 | 5 | 28 | 3.801733 | -2.281899 | 3.009216 | 0.9127237 | 12.7112 | 3.615985
2018-02-08 17:02 | 246404.8 | 1560.0006 | 5 | 28 | 3.780596 | -2.281875 | 3.009216 | 0.9887825 | 12.7112 | 3.904333
2018-02-08 17:04 | 246524.8 | 1680.001 | 5 | 28 | 3.759678 | -2.281921 | 3.009216 | 1.06484 | 12.7112 | 4.191071
2018-02-08 17:06 | 246644.8 | 1800.0006 | 5 | 28 | 3.740475 | -2.282126 | 3.009216 | 1.140905 | 12.7112 | 4.476312
2018-02-08 17:08 | 246764.8 | 1920.001 | 5 | 28 | 3.722482 | -2.281912 | 3.009216 | 1.216959 | 12.7112 | 4.760098
2018-02-08 17:10 | 246884.8 | 2040.0006 | 5 | 28 | 3.705021 | -2.281948 | 3.009216 | 1.293019 | 12.7112 | 5.042564
2018-02-08 17:12 | 247004.8 | 2160.001 | 5 | 28 | 3.687212 | -2.281877 | 3.009216 | 1.369078 | 12.7112 | 5.323692
2018-02-08 17:14 | 247124.8 | 2280.0014 | 5 | 28 | 3.670507 | -2.281921 | 3.009216 | 1.445147 | 12.7112 | 5.603525
2018-02-08 17:16 | 247244.8 | 2400.0002 | 5 | 28 | 3.655392 | -2.28191 | 3.009216 | 1.521202 | 12.7112 | 5.882101
2018-02-08 17:18 | 247364.8 | 2520.0006 | 5 | 28 | 3.641673 | -2.281917 | 3.009216 | 1.597261 | 12.7112 | 6.159602
2018-02-08 17:20 | 247484.8 | 2640.0002 | 5 | 28 | 3.628228 | -2.281893 | 3.009216 | 1.673324 | 12.7112 | 6.436089
2018-02-08 17:22 | 247604.8 | 2760.0006 | 5 | 28 | 3.614862 | -2.281955 | 3.009216 | 1.749387 | 12.7112 | 6.711543
2018-02-08 17:24 | 247724.8 | 2880.0002 | 5 | 28 | 3.603316 | -2.28185 | 3.009216 | 1.825447 | 12.7112 | 6.986045
2018-02-08 17:26 | 247844.8 | 3000.0006 | 5 | 28 | 3.592908 | -2.281885 | 3.009216 | 1.901507 | 12.7112 | 7.259706
2018-02-08 17:28 | 247964.8 | 3120.0002 | 5 | 28 | 3.582979 | -2.281848 | 3.009216 | 1.977562 | 12.7112 | 7.532589
2018-02-08 17:30 | 248084.8 | 3240.0014 | 5 | 28 | 3.572169 | -2.281905 | 3.009216 | 2.05363 | 12.7112 | 7.804738
2018-02-08 17:32 | 248204.8 | 3360.001 | 5 | 28 | 3.561924 | -2.281981 | 3.009216 | 2.129681 | 12.7112 | 8.076009
2018-02-08 17:34 | 248324.8 | 3480.0006 | 5 | 28 | 3.552097 | -2.281995 | 3.009216 | 2.205751 | 12.7112 | 8.346589
2018-02-08 17:36 | 248444.8 | 3600.0002 | 5 | 28 | 3.542235 | -2.281963 | 3.009216 | 2.281806 | 12.7112 | 8.616373
2018-02-08 17:38 | 248564.8 | 3720.0006 | 5 | 28 | 3.530822 | -2.28189 | 3.009216 | 2.357872 | 12.7112 | 8.885397
2018-02-08 17:40 | 248684.8 | 3840.0002 | 5 | 28 | 3.517053 | -2.281879 | 3.009216 | 2.433926 | 12.7112 | 9.15341
2018-02-08 17:42 | 248804.8 | 3960.0014 | 5 | 28 | 3.502757 | -2.281873 | 3.009216 | 2.509992 | 12.7112 | 9.420405
2018-02-08 17:44 | 248924.8 | 4080.0002 | 5 | 28 | 3.486594 | -2.281858 | 3.009216 | 2.586053 | 12.7112 | 9.686227
2018-02-08 17:46 | 249044.8 | 4200.0006 | 5 | 28 | 3.466067 | -2.281845 | 3.009216 | 2.662108 | 12.7112 | 9.950664
2018-02-08 17:48 | 249164.8 | 4320.0002 | 5 | 28 | 3.43502 | -2.281923 | 3.009216 | 2.738171 | 12.7112 | 10.21321
2018-02-08 17:50 | 249284.8 | 4440.0014 | 5 | 28 | 3.389388 | -2.281895 | 3.009216 | 2.814234 | 12.7112 | 10.47286
2018-02-08 17:52 | 249404.8 | 4560.0002 | 5 | 28 | 3.315074 | -2.281923 | 3.009216 | 2.890294 | 12.7112 | 10.7281
2018-02-08 17:54 | 249524.8 | 4680.0006 | 5 | 28 | 3.166091 | -2.281937 | 3.009216 | 2.966356 | 12.7112 | 10.97538
2018-02-08 17:55 | 249586.6 | 4741.7307 | 5 | 28 | 2.999983 | -2.281899 | 3.009216 | 3.005485 | 12.7112 | 11.0964
2018-02-08 17:57 | 249706.6 | 120.0004 | 6 | 28 | 3.356599 | 0 | 3.009216 | 3.005485 | 12.7112 | 11.0964
2018-02-08 17:59 | 249826.6 | 240.0008 | 6 | 28 | 3.370886 | 0 | 3.009216 | 3.005485 | 12.7112 | 11.0964
2018-02-08 18:00 | 249886.6 | 300.0028 | 6 | 28 | 3.374306 | 0 | 3.009216 | 3.005485 | 12.7112 | 11.0964
2018-02-08 18:00 | 249886.6 | 0.0025 | 7 | 29 | 3.374445 | 0 | 0 | 0 | 0 | 0
2018-02-08 18:02 | 250006.7 | 120.0006 | 2 | 29 | 4.03538 | 4.890106 | 0.162412 | 0 | 0.6364565 | 0
2018-02-08 18:04 | 250126.7 | 240.001 | 2 | 29 | 4.072608 | 4.890133 | 0.325401 | 0 | 1.29715 | 0
2018-02-08 18:06 | 250246.7 | 360.0006 | 2 | 29 | 4.109587 | 4.890129 | 0.4883947 | 0 | 1.964071 | 0
2018-02-08 18:08 | 250366.7 | 480.0002 | 2 | 29 | 4.137585 | 4.890139 | 0.6513919 | 0 | 2.636323 | 0
2018-02-08 18:10 | 250486.7 | 600.0014 | 2 | 29 | 4.160858 | 4.890129 | 0.8143969 | 0 | 3.312678 | 0
2018-02-08 18:12 | 250606.7 | 720.0002 | 2 | 29 | 4.18447 | 4.89006 | 0.9773813 | 0 | 3.992728 | 0
2018-02-08 18:14 | 250726.7 | 840.0014 | 2 | 29 | 4.200284 | 4.71036 | 1.139183 | 0 | 4.671541 | 0
2018-02-08 18:16 | 250846.7 | 960.0002 | 2 | 29 | 4.200295 | 4.314428 | 1.289428 | 0 | 5.302614 | 0
2018-02-08 18:18 | 250966.7 | 1080.0006 | 2 | 29 | 4.200278 | 3.972277 | 1.427462 | 0 | 5.882396 | 0
2018-02-08 18:20 | 251086.7 | 1200.0011 | 2 | 29 | 4.200267 | 3.658264 | 1.554541 | 0 | 6.416165 | 0
2018-02-08 18:22 | 251206.7 | 1320.0014 | 2 | 29 | 4.200317 | 3.355902 | 1.67147 | 0 | 6.907299 | 0
2018-02-08 18:23 | 251243.8 | 1357.0799 | 2 | 29 | 4.200248 | 3.259998 | 1.705546 | 0 | 7.050428 | 0
2018-02-08 18:25 | 251363.8 | 120.0015 | 3 | 29 | 4.223161 | 3.259859 | 1.813824 | 1.001e-09 | 7.506333 | 4.071e-09
2018-02-08 18:27 | 251483.8 | 240.0002 | 3 | 29 | 4.250313 | 3.25985 | 1.922481 | 1.001e-09 | 7.966667 | 4.071e-09
2018-02-08 18:29 | 251603.8 | 360.0015 | 3 | 29 | 4.27996 | 3.25988 | 2.03114 | 1.001e-09 | 8.430089 | 4.071e-09
2018-02-08 18:31 | 251723.8 | 480.0002 | 3 | 29 | 4.311808 | 3.259872 | 2.139802 | 1.001e-09 | 8.896854 | 4.071e-09
2018-02-08 18:33 | 251843.8 | 600.0014 | 3 | 29 | 4.347551 | 3.259893 | 2.248453 | 1.001e-09 | 9.367236 | 4.071e-09
2018-02-08 18:35 | 251963.8 | 720.0002 | 3 | 29 | 4.386708 | 3.259892 | 2.357111 | 1.001e-09 | 9.84175 | 4.071e-09
2018-02-08 18:37 | 252083.8 | 840.0007 | 3 | 29 | 4.40028 | 2.903156 | 2.461504 | 1.001e-09 | 10.30086 | 4.071e-09
2018-02-08 18:39 | 252203.8 | 960.0002 | 3 | 29 | 4.400315 | 2.510134 | 2.551481 | 1.001e-09 | 10.69678 | 4.071e-09
2018-02-08 18:41 | 252323.8 | 1080.0032 | 3 | 29 | 4.400285 | 2.168915 | 2.629322 | 1.001e-09 | 11.0393 | 4.071e-09
2018-02-08 18:43 | 252443.8 | 1200.001 | 3 | 29 | 4.40027 | 1.86746 | 2.696448 | 1.001e-09 | 11.33468 | 4.071e-09
2018-02-08 18:45 | 252563.8 | 1320.0007 | 3 | 29 | 4.400302 | 1.622313 | 2.754457 | 1.001e-09 | 11.58993 | 4.071e-09
2018-02-08 18:47 | 252683.8 | 1440.001 | 3 | 29 | 4.400245 | 1.416677 | 2.805003 | 1.001e-09 | 11.81235 | 4.071e-09
2018-02-08 18:49 | 252803.8 | 1560.0007 | 3 | 29 | 4.400246 | 1.243998 | 2.849287 | 1.001e-09 | 12.00721 | 4.071e-09
2018-02-08 18:51 | 252923.8 | 1680.001 | 3 | 29 | 4.400238 | 1.092005 | 2.888179 | 1.001e-09 | 12.17834 | 4.071e-09
2018-02-08 18:53 | 253043.8 | 1800.0015 | 3 | 29 | 4.400178 | 0.9584923 | 2.922288 | 1.001e-09 | 12.32843 | 4.071e-09
2018-02-08 18:55 | 253163.8 | 1920.0002 | 3 | 29 | 4.400169 | 0.8503046 | 2.952417 | 1.001e-09 | 12.46101 | 4.071e-09
2018-02-08 18:57 | 253283.8 | 2040.0015 | 3 | 29 | 4.400207 | 0.7598934 | 2.979228 | 1.001e-09 | 12.57898 | 4.071e-09
2018-02-08 18:59 | 253403.8 | 2160.0002 | 3 | 29 | 4.400218 | 0.680398 | 3.003204 | 1.001e-09 | 12.68448 | 4.071e-09
2018-02-08 18:59 | 253448.7 | 2204.8743 | 3 | 29 | 4.400239 | 0.6519985 | 3.011506 | 1.001e-09 | 12.72101 | 4.071e-09
2018-02-08 19:01 | 253568.7 | 120.0011 | 4 | 29 | 4.338356 | 0 | 3.011506 | 1.001e-09 | 12.72101 | 4.071e-09
2018-02-08 19:03 | 253688.7 | 240 | 4 | 29 | 4.332542 | 0 | 3.011506 | 1.001e-09 | 12.72101 | 4.071e-09
2018-02-08 19:04 | 253748.7 | 300.0028 | 4 | 29 | 4.330809 | 0 | 3.011506 | 1.001e-09 | 12.72101 | 4.071e-09
2018-02-08 19:06 | 253868.8 | 120.0014 | 5 | 29 | 4.110038 | -2.28191 | 3.011506 | 0.07605679 | 12.72101 | 0.3149112
2018-02-08 19:08 | 253988.8 | 240.0009 | 5 | 29 | 4.075848 | -2.281859 | 3.011506 | 0.1521097 | 12.72101 | 0.6261562
2018-02-08 19:10 | 254108.8 | 360.0013 | 5 | 29 | 4.044299 | -2.281866 | 3.011506 | 0.2281756 | 12.72101 | 0.9349753
2018-02-08 19:12 | 254228.8 | 480.0001 | 5 | 29 | 4.01477 | -2.281893 | 3.011506 | 0.3042348 | 12.72101 | 1.241452
2018-02-08 19:14 | 254348.8 | 600.0013 | 5 | 29 | 3.986434 | -2.281866 | 3.011506 | 0.3802981 | 12.72101 | 1.54574
2018-02-08 19:16 | 254468.8 | 720.0009 | 5 | 29 | 3.958575 | -2.281953 | 3.011506 | 0.4563591 | 12.72101 | 1.847895
2018-02-08 19:18 | 254588.8 | 840.0013 | 5 | 29 | 3.93015 | -2.281986 | 3.011506 | 0.532414 | 12.72101 | 2.147889
2018-02-08 19:20 | 254708.8 | 960.0009 | 5 | 29 | 3.903138 | -2.281858 | 3.011506 | 0.6084729 | 12.72101 | 2.44577
2018-02-08 19:22 | 254828.8 | 1080.0005 | 5 | 29 | 3.877367 | -2.281897 | 3.011506 | 0.6845325 | 12.72101 | 2.741658
2018-02-08 19:24 | 254948.8 | 1200.0009 | 5 | 29 | 3.851979 | -2.281872 | 3.011506 | 0.7605944 | 12.72101 | 3.035614
2018-02-08 19:26 | 255068.8 | 1320.0005 | 5 | 29 | 3.826519 | -2.281812 | 3.011506 | 0.8366581 | 12.72101 | 3.327641
2018-02-08 19:28 | 255188.8 | 1440.0009 | 5 | 29 | 3.802238 | -2.281792 | 3.011506 | 0.9127178 | 12.72101 | 3.617742
2018-02-08 19:30 | 255308.8 | 1560.0005 | 5 | 29 | 3.781084 | -2.281853 | 3.011506 | 0.9887761 | 12.72101 | 3.906117
2018-02-08 19:32 | 255428.8 | 1680.0009 | 5 | 29 | 3.761492 | -2.281861 | 3.011506 | 1.064836 | 12.72101 | 4.19295
2018-02-08 19:34 | 255548.8 | 1800.0005 | 5 | 29 | 3.742586 | -2.281877 | 3.011506 | 1.140898 | 12.72101 | 4.478335
2018-02-08 19:36 | 255668.8 | 1920.0009 | 5 | 29 | 3.723203 | -2.281906 | 3.011506 | 1.216957 | 12.72101 | 4.762264
2018-02-08 19:38 | 255788.8 | 2040.0005 | 5 | 29 | 3.704819 | -2.281912 | 3.011506 | 1.29302 | 12.72101 | 5.04475
2018-02-08 19:40 | 255908.8 | 2160.0009 | 5 | 29 | 3.687799 | -2.281888 | 3.011506 | 1.369084 | 12.72101 | 5.325901
2018-02-08 19:42 | 256028.8 | 2280.0005 | 5 | 29 | 3.672103 | -2.281879 | 3.011506 | 1.44514 | 12.72101 | 5.60578
2018-02-08 19:44 | 256148.8 | 2400.0001 | 5 | 29 | 3.656735 | -2.281859 | 3.011506 | 1.521197 | 12.72101 | 5.884484
2018-02-08 19:46 | 256268.8 | 2520.0013 | 5 | 29 | 3.641388 | -2.281861 | 3.011506 | 1.597257 | 12.72101 | 6.162021
2018-02-08 19:48 | 256388.8 | 2640.0001 | 5 | 29 | 3.627884 | -2.281925 | 3.011506 | 1.673316 | 12.72101 | 6.438459
2018-02-08 19:50 | 256508.8 | 2760.0006 | 5 | 29 | 3.615776 | -2.281917 | 3.011506 | 1.74938 | 12.72101 | 6.713939
2018-02-08 19:52 | 256628.8 | 2880.0001 | 5 | 29 | 3.604488 | -2.281855 | 3.011506 | 1.825435 | 12.72101 | 6.988504
2018-02-08 19:54 | 256748.8 | 3000.0013 | 5 | 29 | 3.592851 | -2.281892 | 3.011506 | 1.901503 | 12.72101 | 7.262254
2018-02-08 19:56 | 256868.8 | 3120.0001 | 5 | 29 | 3.582024 | -2.281893 | 3.011506 | 1.977561 | 12.72101 | 7.535096
2018-02-08 19:58 | 256988.8 | 3240.0013 | 5 | 29 | 3.572097 | -2.281913 | 3.011506 | 2.053623 | 12.72101 | 7.807174
2018-02-08 20:00 | 257108.8 | 3360.0009 | 5 | 29 | 3.562855 | -2.281855 | 3.011506 | 2.12968 | 12.72101 | 8.078502
2018-02-08 20:02 | 257228.8 | 3480.0013 | 5 | 29 | 3.552744 | -2.28198 | 3.011506 | 2.205742 | 12.72101 | 8.349125
2018-02-08 20:04 | 257348.8 | 3600.0009 | 5 | 29 | 3.541076 | -2.281879 | 3.011506 | 2.281804 | 12.72101 | 8.618909
2018-02-08 20:06 | 257468.8 | 3720.0013 | 5 | 29 | 3.529742 | -2.281941 | 3.011506 | 2.357856 | 12.72101 | 8.887786
2018-02-08 20:08 | 257588.8 | 3840.0009 | 5 | 29 | 3.517866 | -2.281955 | 3.011506 | 2.433918 | 12.72101 | 9.155811
2018-02-08 20:10 | 257708.8 | 3960.0005 | 5 | 29 | 3.504233 | -2.281821 | 3.011506 | 2.509978 | 12.72101 | 9.422889
2018-02-08 20:12 | 257828.8 | 4080.0001 | 5 | 29 | 3.486412 | -2.281898 | 3.011506 | 2.586042 | 12.72101 | 9.688792
2018-02-08 20:14 | 257948.8 | 4200.0013 | 5 | 29 | 3.46424 | -2.281983 | 3.011506 | 2.662099 | 12.72101 | 9.953139
2018-02-08 20:16 | 258068.8 | 4320.0009 | 5 | 29 | 3.435076 | -2.281903 | 3.011506 | 2.738158 | 12.72101 | 10.21558
2018-02-08 20:18 | 258188.8 | 4440.0013 | 5 | 29 | 3.392266 | -2.281899 | 3.011506 | 2.814217 | 12.72101 | 10.47534
2018-02-08 20:20 | 258308.8 | 4560.0001 | 5 | 29 | 3.318328 | -2.281878 | 3.011506 | 2.890275 | 12.72101 | 10.73082
2018-02-08 20:22 | 258428.8 | 4680.0005 | 5 | 29 | 3.167024 | -2.281885 | 3.011506 | 2.96634 | 12.72101 | 10.97825
2018-02-08 20:24 | 258491.7 | 4742.9243 | 5 | 29 | 2.99999 | -2.281899 | 3.011506 | 3.006223 | 12.72101 | 11.10162
2018-02-08 20:26 | 258611.8 | 120.0006 | 6 | 29 | 3.360507 | 0 | 3.011506 | 3.006223 | 12.72101 | 11.10162
2018-02-08 20:28 | 258731.8 | 240.0002 | 6 | 29 | 3.374934 | 0 | 3.011506 | 3.006223 | 12.72101 | 11.10162
2018-02-08 20:29 | 258791.8 | 300.0031 | 6 | 29 | 3.378401 | 0 | 3.011506 | 3.006223 | 12.72101 | 11.10162
2018-02-08 20:29 | 258791.8 | 0.0025 | 7 | 30 | 3.378418 | 0 | 0 | 0 | 0 | 0
2018-02-08 20:31 | 258911.9 | 120.0013 | 2 | 30 | 4.03708 | 4.890173 | 0.162415 | 3.39e-10 | 0.6367203 | 1.147e-09
2018-02-08 20:33 | 259031.9 | 240.0009 | 2 | 30 | 4.075201 | 4.89016 | 0.3254109 | 3.39e-10 | 1.297836 | 1.147e-09
2018-02-08 20:35 | 259151.9 | 360.0005 | 2 | 30 | 4.110306 | 4.890177 | 0.4884081 | 3.39e-10 | 1.965082 | 1.147e-09
2018-02-08 20:37 | 259271.9 | 480.0009 | 2 | 30 | 4.136364 | 4.89019 | 0.6514019 | 3.39e-10 | 2.637246 | 1.147e-09
2018-02-08 20:39 | 259391.9 | 600.0005 | 2 | 30 | 4.160118 | 4.890142 | 0.8143864 | 3.39e-10 | 3.313335 | 1.147e-09
2018-02-08 20:41 | 259511.9 | 720.0009 | 2 | 30 | 4.186301 | 4.890121 | 0.9773816 | 3.39e-10 | 3.993523 | 1.147e-09
2018-02-08 20:43 | 259631.9 | 840.0013 | 2 | 30 | 4.200274 | 4.688997 | 1.138756 | 3.39e-10 | 4.670727 | 1.147e-09
2018-02-08 20:45 | 259751.8 | 960.0001 | 2 | 30 | 4.200269 | 4.323496 | 1.288807 | 3.39e-10 | 5.300985 | 1.147e-09
2018-02-08 20:47 | 259871.9 | 1080.0013 | 2 | 30 | 4.200288 | 3.986687 | 1.427307 | 3.39e-10 | 5.882723 | 1.147e-09
2018-02-08 20:49 | 259991.8 | 1200.0001 | 2 | 30 | 4.200316 | 3.64926 | 1.554608 | 3.39e-10 | 6.417426 | 1.147e-09
2018-02-08 20:51 | 260111.9 | 1320.0006 | 2 | 30 | 4.200257 | 3.332632 | 1.670843 | 3.39e-10 | 6.905647 | 1.147e-09
2018-02-08 20:51 | 260141.3 | 1349.4065 | 2 | 30 | 4.200314 | 3.259985 | 1.697763 | 3.39e-10 | 7.018716 | 1.147e-09
2018-02-08 20:53 | 260261.3 | 120.0006 | 3 | 30 | 4.221754 | 3.259878 | 1.806046 | 3.39e-10 | 7.474581 | 1.147e-09
2018-02-08 20:55 | 260381.3 | 240.0009 | 3 | 30 | 4.247679 | 3.259939 | 1.914704 | 3.39e-10 | 7.934685 | 1.147e-09
2018-02-08 20:57 | 260501.3 | 360.0013 | 3 | 30 | 4.2776 | 3.259941 | 2.023365 | 3.39e-10 | 8.397833 | 1.147e-09
2018-02-08 20:59 | 260621.3 | 480.001 | 3 | 30 | 4.310968 | 3.259861 | 2.13203 | 3.39e-10 | 8.864455 | 1.147e-09
2018-02-08 21:01 | 260741.3 | 600.0006 | 3 | 30 | 4.346147 | 3.259901 | 2.240689 | 3.39e-10 | 9.334774 | 1.147e-09
2018-02-08 21:03 | 260861.3 | 720.0001 | 3 | 30 | 4.38345 | 3.259907 | 2.349344 | 3.39e-10 | 9.809018 | 1.147e-09
2018-02-08 21:05 | 260981.3 | 840.0014 | 3 | 30 | 4.400284 | 2.941208 | 2.454708 | 3.39e-10 | 10.27225 | 1.147e-09
2018-02-08 21:07 | 261101.3 | 960.0001 | 3 | 30 | 4.400289 | 2.520012 | 2.54556 | 3.39e-10 | 10.67203 | 1.147e-09
2018-02-08 21:09 | 261221.3 | 1080.0006 | 3 | 30 | 4.400282 | 2.174868 | 2.623624 | 3.39e-10 | 11.01553 | 1.147e-09
2018-02-08 21:11 | 261341.3 | 1200.0009 | 3 | 30 | 4.40025 | 1.884552 | 2.691149 | 3.39e-10 | 11.31266 | 1.147e-09
2018-02-08 21:13 | 261461.3 | 1320.0006 | 3 | 30 | 4.400279 | 1.64274 | 2.74984 | 3.39e-10 | 11.57092 | 1.147e-09
2018-02-08 21:15 | 261581.3 | 1440.001 | 3 | 30 | 4.40026 | 1.429656 | 2.800967 | 3.39e-10 | 11.79589 | 1.147e-09
2018-02-08 21:17 | 261701.3 | 1560.0014 | 3 | 30 | 4.400273 | 1.245174 | 2.845433 | 3.39e-10 | 11.99155 | 1.147e-09
2018-02-08 21:19 | 261821.3 | 1680.0009 | 3 | 30 | 4.400276 | 1.095738 | 2.88436 | 3.39e-10 | 12.16284 | 1.147e-09
2018-02-08 21:21 | 261941.3 | 1800.0014 | 3 | 30 | 4.400251 | 0.969964 | 2.91871 | 3.39e-10 | 12.31399 | 1.147e-09
2018-02-08 21:23 | 262061.3 | 1920.0002 | 3 | 30 | 4.400259 | 0.8608866 | 2.949166 | 3.39e-10 | 12.448 | 1.147e-09
2018-02-08 21:25 | 262181.3 | 2040.0006 | 3 | 30 | 4.400216 | 0.7613497 | 2.976175 | 3.39e-10 | 12.56685 | 1.147e-09
2018-02-08 21:27 | 262301.3 | 2160.0002 | 3 | 30 | 4.400179 | 0.6784496 | 3.000136 | 3.39e-10 | 12.67228 | 1.147e-09
2018-02-08 21:28 | 262346 | 2204.731 | 3 | 30 | 4.40022 | 0.6519976 | 3.008404 | 3.39e-10 | 12.70866 | 1.147e-09
2018-02-08 21:30 | 262466 | 120.0011 | 4 | 30 | 4.337936 | 0 | 3.008404 | 3.39e-10 | 12.70866 | 1.147e-09
2018-02-08 21:32 | 262586 | 240 | 4 | 30 | 4.33204 | 0 | 3.008404 | 3.39e-10 | 12.70866 | 1.147e-09
2018-02-08 21:33 | 262646 | 300.002 | 4 | 30 | 4.330318 | 0 | 3.008404 | 3.39e-10 | 12.70866 | 1.147e-09
2018-02-08 21:35 | 262766.1 | 120.0005 | 5 | 30 | 4.108019 | -2.28195 | 3.008404 | 0.07605106 | 12.70866 | 0.3147967
2018-02-08 21:37 | 262886.1 | 240.0001 | 5 | 30 | 4.073953 | -2.281901 | 3.008404 | 0.1521208 | 12.70866 | 0.6259496
2018-02-08 21:39 | 263006.1 | 360.0005 | 5 | 30 | 4.043813 | -2.28191 | 3.008404 | 0.2281801 | 12.70866 | 0.9346499
2018-02-08 21:41 | 263126.1 | 480.0009 | 5 | 30 | 4.014876 | -2.281877 | 3.008404 | 0.3042401 | 12.70866 | 1.241124
2018-02-08 21:43 | 263246.1 | 600.0005 | 5 | 30 | 3.985304 | -2.281999 | 3.008404 | 0.3802983 | 12.70866 | 1.545373
2018-02-08 21:45 | 263366.1 | 720.0001 | 5 | 30 | 3.956425 | -2.281888 | 3.008404 | 0.4563581 | 12.70866 | 1.847381
2018-02-08 21:47 | 263486.1 | 840.0005 | 5 | 30 | 3.929069 | -2.281872 | 3.008404 | 0.5324199 | 12.70866 | 2.147268
2018-02-08 21:49 | 263606.1 | 960.0009 | 5 | 30 | 3.903241 | -2.281897 | 3.008404 | 0.6084818 | 12.70866 | 2.44513
2018-02-08 21:51 | 263726.1 | 1080.0013 | 5 | 30 | 3.877401 | -2.281866 | 3.008404 | 0.6845421 | 12.70866 | 2.741033
2018-02-08 21:53 | 263846.1 | 1200.0001 | 5 | 30 | 3.850386 | -2.281919 | 3.008404 | 0.760598 | 12.70866 | 3.034907
2018-02-08 21:55 | 263966.1 | 1320.0005 | 5 | 30 | 3.824979 | -2.281939 | 3.008404 | 0.8366627 | 12.70866 | 3.326806
2018-02-08 21:57 | 264086.1 | 1440.0009 | 5 | 30 | 3.802202 | -2.281892 | 3.008404 | 0.9127219 | 12.70866 | 3.616845
2018-02-08 21:59 | 264206.1 | 1560.0005 | 5 | 30 | 3.781604 | -2.281883 | 3.008404 | 0.988785 | 12.70866 | 3.905265
2018-02-08 22:01 | 264326.1 | 1680.0001 | 5 | 30 | 3.761077 | -2.281859 | 3.008404 | 1.064835 | 12.70866 | 4.19208
2018-02-08 22:03 | 264446.1 | 1800.0013 | 5 | 30 | 3.741182 | -2.281845 | 3.008404 | 1.140897 | 12.70866 | 4.477384
2018-02-08 22:05 | 264566.1 | 1920.0001 | 5 | 30 | 3.722721 | -2.281905 | 3.008404 | 1.216956 | 12.70866 | 4.76123
2018-02-08 22:07 | 264686.1 | 2040.0005 | 5 | 30 | 3.70547 | -2.281866 | 3.008404 | 1.293017 | 12.70866 | 5.043718
2018-02-08 22:09 | 264806.1 | 2160.0001 | 5 | 30 | 3.688465 | -2.281926 | 3.008404 | 1.369076 | 12.70866 | 5.324906
2018-02-08 22:11 | 264926.1 | 2280.0013 | 5 | 30 | 3.671179 | -2.281912 | 3.008404 | 1.445147 | 12.70866 | 5.604826
2018-02-08 22:13 | 265046.1 | 2400.0009 | 5 | 30 | 3.65576 | -2.281919 | 3.008404 | 1.521198 | 12.70866 | 5.883429
2018-02-08 22:15 | 265166.1 | 2520.0005 | 5 | 30 | 3.641751 | -2.281906 | 3.008404 | 1.597259 | 12.70866 | 6.160948
2018-02-08 22:17 | 265286.1 | 2640.0001 | 5 | 30 | 3.628869 | -2.281898 | 3.008404 | 1.673324 | 12.70866 | 6.437466
2018-02-08 22:19 | 265406.1 | 2760.0005 | 5 | 30 | 3.615964 | -2.281855 | 3.008404 | 1.749385 | 12.70866 | 6.712999
2018-02-08 22:21 | 265526.1 | 2880.0009 | 5 | 30 | 3.603794 | -2.281903 | 3.008404 | 1.825447 | 12.70866 | 6.98756
2018-02-08 22:23 | 265646.1 | 3000.0013 | 5 | 30 | 3.593028 | -2.281881 | 3.008404 | 1.901505 | 12.70866 | 7.261245
2018-02-08 22:25 | 265766.1 | 3120.0009 | 5 | 30 | 3.583355 | -2.281837 | 3.008404 | 1.977564 | 12.70866 | 7.534153
2018-02-08 22:27 | 265886.1 | 3240.0005 | 5 | 30 | 3.573523 | -2.281861 | 3.008404 | 2.053629 | 12.70866 | 7.806349
2018-02-08 22:29 | 266006.1 | 3360.0001 | 5 | 30 | 3.562582 | -2.28185 | 3.008404 | 2.129682 | 12.70866 | 8.077711
2018-02-08 22:31 | 266126.1 | 3480.0013 | 5 | 30 | 3.552341 | -2.281903 | 3.008404 | 2.205746 | 12.70866 | 8.348302
2018-02-08 22:33 | 266246.1 | 3600.0001 | 5 | 30 | 3.542079 | -2.281912 | 3.008404 | 2.281802 | 12.70866 | 8.618088
2018-02-08 22:35 | 266366.1 | 3720.0005 | 5 | 30 | 3.531425 | -2.281848 | 3.008404 | 2.357864 | 12.70866 | 8.887113
2018-02-08 22:37 | 266486.1 | 3840.0009 | 5 | 30 | 3.518265 | -2.281941 | 3.008404 | 2.433926 | 12.70866 | 9.155246
2018-02-08 22:39 | 266606.1 | 3960.0013 | 5 | 30 | 3.503125 | -2.281898 | 3.008404 | 2.509989 | 12.70866 | 9.422278
2018-02-08 22:41 | 266726.1 | 4080.0001 | 5 | 30 | 3.486445 | -2.281893 | 3.008404 | 2.586052 | 12.70866 | 9.688121
2018-02-08 22:43 | 266846.1 | 4200.0013 | 5 | 30 | 3.466197 | -2.281879 | 3.008404 | 2.662107 | 12.70866 | 9.952545
2018-02-08 22:45 | 266966.1 | 4320.0009 | 5 | 30 | 3.436934 | -2.281972 | 3.008404 | 2.738172 | 12.70866 | 10.21516
2018-02-08 22:47 | 267086.1 | 4440.0013 | 5 | 30 | 3.389999 | -2.281903 | 3.008404 | 2.814225 | 12.70866 | 10.4749
2018-02-08 22:49 | 267206.1 | 4560.0009 | 5 | 30 | 3.314702 | -2.281992 | 3.008404 | 2.890288 | 12.70866 | 10.73015
2018-02-08 22:51 | 267326.1 | 4680.0013 | 5 | 30 | 3.164126 | -2.281839 | 3.008404 | 2.966347 | 12.70866 | 10.97733
2018-02-08 22:52 | 267387.3 | 4741.1858 | 5 | 30 | 3 | -2.281875 | 3.008404 | 3.005135 | 12.70866 | 11.09726
2018-02-08 22:54 | 267507.3 | 120.0013 | 6 | 30 | 3.356475 | 0 | 3.008404 | 3.005135 | 12.70866 | 11.09726
2018-02-08 22:56 | 267627.3 | 240.0009 | 6 | 30 | 3.370946 | 0 | 3.008404 | 3.005135 | 12.70866 | 11.09726
2018-02-08 22:57 | 267687.3 | 300.003 | 6 | 30 | 3.374371 | 0 | 3.008404 | 3.005135 | 12.70866 | 11.09726
2018-02-08 22:57 | 267687.4 | 0.0024 | 7 | 31 | 3.37424 | 0 | 0 | 0 | 0 | 0
2018-02-08 22:59 | 267807.4 | 120.0005 | 2 | 31 | 4.036286 | 4.89015 | 0.1624092 | 8.2e-10 | 0.6365184 | 2.767e-09
2018-02-08 23:01 | 267927.4 | 240.0009 | 2 | 31 | 4.073067 | 4.890167 | 0.3254021 | 8.2e-10 | 1.297376 | 2.767e-09
2018-02-08 23:03 | 268047.4 | 360.0013 | 2 | 31 | 4.108736 | 4.890181 | 0.4883994 | 8.2e-10 | 1.9643 | 2.767e-09
2018-02-08 23:05 | 268167.4 | 480.0009 | 2 | 31 | 4.137998 | 4.890121 | 0.6513976 | 8.2e-10 | 2.63647 | 2.767e-09
2018-02-08 23:07 | 268287.4 | 600.0005 | 2 | 31 | 4.161911 | 4.890131 | 0.8143983 | 8.2e-10 | 3.312941 | 2.767e-09
2018-02-08 23:09 | 268407.4 | 720.0009 | 2 | 31 | 4.186221 | 4.890093 | 0.9773849 | 8.2e-10 | 3.993241 | 2.767e-09
2018-02-08 23:11 | 268527.4 | 840.0005 | 2 | 31 | 4.2003 | 4.703716 | 1.139001 | 8.2e-10 | 4.671413 | 2.767e-09
2018-02-08 23:13 | 268647.4 | 960.0002 | 2 | 31 | 4.200289 | 4.315956 | 1.289293 | 8.2e-10 | 5.302681 | 2.767e-09
2018-02-08 23:15 | 268767.4 | 1080.0013 | 2 | 31 | 4.200281 | 3.956221 | 1.427011 | 8.2e-10 | 5.881137 | 2.767e-09
2018-02-08 23:17 | 268887.4 | 1200.001 | 2 | 31 | 4.200294 | 3.634867 | 1.553451 | 8.2e-10 | 6.41222 | 2.767e-09
2018-02-08 23:19 | 269007.4 | 1320.0014 | 2 | 31 | 4.200248 | 3.336491 | 1.669593 | 8.2e-10 | 6.900049 | 2.767e-09
2018-02-08 23:19 | 269038.7 | 1351.2466 | 2 | 31 | 4.200277 | 3.259977 | 1.698219 | 8.2e-10 | 7.020284 | 2.767e-09
2018-02-08 23:21 | 269158.7 | 120.0015 | 3 | 31 | 4.221981 | 3.259893 | 1.806494 | 8.2e-10 | 7.476113 | 2.767e-09
2018-02-08 23:23 | 269278.7 | 240.0002 | 3 | 31 | 4.249955 | 3.259888 | 1.915154 | 8.2e-10 | 7.936374 | 2.767e-09
2018-02-08 23:25 | 269398.7 | 360.0006 | 3 | 31 | 4.27977 | 3.259897 | 2.023807 | 8.2e-10 | 8.399752 | 2.767e-09
2018-02-08 23:27 | 269518.7 | 480.0011 | 3 | 31 | 4.311644 | 3.259924 | 2.132478 | 8.2e-10 | 8.866554 | 2.767e-09
2018-02-08 23:29 | 269638.7 | 600.0014 | 3 | 31 | 4.346227 | 3.259865 | 2.241135 | 8.2e-10 | 9.33689 | 2.767e-09
2018-02-08 23:31 | 269758.7 | 720.001 | 3 | 31 | 4.385226 | 3.25988 | 2.349804 | 8.2e-10 | 9.811263 | 2.767e-09
2018-02-08 23:33 | 269878.7 | 840.0015 | 3 | 31 | 4.40028 | 2.911371 | 2.454425 | 8.2e-10 | 10.27133 | 2.767e-09
2018-02-08 23:35 | 269998.7 | 960.001 | 3 | 31 | 4.40027 | 2.510967 | 2.544592 | 8.2e-10 | 10.66809 | 2.767e-09
2018-02-08 23:37 | 270118.7 | 1080.0015 | 3 | 31 | 4.400311 | 2.179243 | 2.622625 | 8.2e-10 | 11.01146 | 2.767e-09
2018-02-08 23:39 | 270238.7 | 1200.0003 | 3 | 31 | 4.400256 | 1.885176 | 2.690266 | 8.2e-10 | 11.3091 | 2.767e-09
2018-02-08 23:41 | 270358.7 | 1320.0015 | 3 | 31 | 4.400237 | 1.630219 | 2.748736 | 8.2e-10 | 11.56638 | 2.767e-09
2018-02-08 23:43 | 270478.7 | 1440.0011 | 3 | 31 | 4.400284 | 1.423716 | 2.799529 | 8.2e-10 | 11.78988 | 2.767e-09
2018-02-08 23:45 | 270598.7 | 1560.0007 | 3 | 31 | 4.400235 | 1.249749 | 2.843978 | 8.2e-10 | 11.98547 | 2.767e-09
2018-02-08 23:47 | 270718.7 | 1680.001 | 3 | 31 | 4.400239 | 1.101211 | 2.883105 | 8.2e-10 | 12.15763 | 2.767e-09
2018-02-08 23:49 | 270838.7 | 1800.0015 | 3 | 31 | 4.400229 | 0.9685173 | 2.917575 | 8.2e-10 | 12.30931 | 2.767e-09
2018-02-08 23:51 | 270958.7 | 1920.0003 | 3 | 31 | 4.400235 | 0.856534 | 2.947924 | 8.2e-10 | 12.44286 | 2.767e-09
2018-02-08 23:53 | 271078.7 | 2040.0007 | 3 | 31 | 4.400255 | 0.7635279 | 2.97487 | 8.2e-10 | 12.56143 | 2.767e-09
2018-02-08 23:55 | 271198.7 | 2160.0002 | 3 | 31 | 4.400228 | 0.6840954 | 2.998955 | 8.2e-10 | 12.6674 | 2.767e-09
2018-02-08 23:56 | 271252.7 | 2213.9763 | 3 | 31 | 4.400256 | 0.6519985 | 3.008967 | 8.2e-10 | 12.71146 | 2.767e-09
2018-02-08 23:58 | 271372.7 | 120.0012 | 4 | 31 | 4.337965 | 0 | 3.008967 | 8.2e-10 | 12.71146 | 2.767e-09
2018-02-09 | 271492.7 | 240.0001 | 4 | 31 | 4.332144 | 0 | 3.008967 | 8.2e-10 | 12.71146 | 2.767e-09
2018-02-09 00:01 | 271552.7 | 300.0029 | 4 | 31 | 4.330451 | 0 | 3.008967 | 8.2e-10 | 12.71146 | 2.767e-09
2018-02-09 00:03 | 271672.8 | 120.0005 | 5 | 31 | 4.107596 | -2.28191 | 3.008967 | 0.07605965 | 12.71146 | 0.314763
2018-02-09 00:05 | 271792.8 | 240.0002 | 5 | 31 | 4.074067 | -2.28195 | 3.008967 | 0.1521229 | 12.71146 | 0.6258872
2018-02-09 00:07 | 271912.8 | 360.0005 | 5 | 31 | 4.042927 | -2.282097 | 3.008967 | 0.2281817 | 12.71146 | 0.9345753
2018-02-09 00:09 | 272032.8 | 480.0009 | 5 | 31 | 4.012823 | -2.281892 | 3.008967 | 0.3042411 | 12.71146 | 1.240918
2018-02-09 00:11 | 272152.8 | 600.0005 | 5 | 31 | 3.984197 | -2.281763 | 3.008967 | 0.3802985 | 12.71146 | 1.545031
2018-02-09 00:13 | 272272.8 | 720.0009 | 5 | 31 | 3.95663 | -2.281893 | 3.008967 | 0.4563614 | 12.71146 | 1.847025
2018-02-09 00:15 | 272392.8 | 840.0005 | 5 | 31 | 3.929307 | -2.281858 | 3.008967 | 0.5324221 | 12.71146 | 2.14693
2018-02-09 00:17 | 272512.8 | 960.0009 | 5 | 31 | 3.901823 | -2.281873 | 3.008967 | 0.6084775 | 12.71146 | 2.444721
2018-02-09 00:19 | 272632.8 | 1080.0013 | 5 | 31 | 3.875844 | -2.281948 | 3.008967 | 0.6845381 | 12.71146 | 2.740503
2018-02-09 00:21 | 272752.8 | 1200.0001 | 5 | 31 | 3.850174 | -2.281926 | 3.008967 | 0.7606054 | 12.71146 | 3.034349
2018-02-09 00:23 | 272872.8 | 1320.0013 | 5 | 31 | 3.825437 | -2.281919 | 3.008967 | 0.836664 | 12.71146 | 3.326243
2018-02-09 00:25 | 272992.8 | 1440.0008 | 5 | 31 | 3.801758 | -2.281848 | 3.008967 | 0.9127243 | 12.71146 | 3.616303
2018-02-09 00:27 | 273112.8 | 1560.0013 | 5 | 31 | 3.779966 | -2.281915 | 3.008967 | 0.9887821 | 12.71146 | 3.904608
2018-02-09 00:29 | 273232.8 | 1680.001 | 5 | 31 | 3.760118 | -2.281861 | 3.008967 | 1.064845 | 12.71146 | 4.191362
2018-02-09 00:31 | 273352.8 | 1800.0005 | 5 | 31 | 3.741466 | -2.281919 | 3.008967 | 1.140907 | 12.71146 | 4.476646
2018-02-09 00:33 | 273472.8 | 1920.0017 | 5 | 31 | 3.723084 | -2.281873 | 3.008967 | 1.216964 | 12.71146 | 4.760515
2018-02-09 00:35 | 273592.8 | 2040.0013 | 5 | 31 | 3.704233 | -2.281897 | 3.008967 | 1.293028 | 12.71146 | 5.042989
2018-02-09 00:37 | 273712.8 | 2160.0009 | 5 | 31 | 3.686961 | -2.282213 | 3.008967 | 1.369081 | 12.71146 | 5.324039
2018-02-09 00:39 | 273832.8 | 2280.0005 | 5 | 31 | 3.670996 | -2.281895 | 3.008967 | 1.445142 | 12.71146 | 5.60386
2018-02-09 00:41 | 273952.8 | 2400.0009 | 5 | 31 | 3.656229 | -2.281932 | 3.008967 | 1.521206 | 12.71146 | 5.882529
2018-02-09 00:43 | 274072.8 | 2520.0005 | 5 | 31 | 3.641383 | -2.281883 | 3.008967 | 1.597268 | 12.71146 | 6.160064
2018-02-09 00:45 | 274192.8 | 2640.0001 | 5 | 31 | 3.627416 | -2.281879 | 3.008967 | 1.673327 | 12.71146 | 6.436478
2018-02-09 00:47 | 274312.8 | 2760.0013 | 5 | 31 | 3.615017 | -2.28183 | 3.008967 | 1.749389 | 12.71146 | 6.711905
2018-02-09 00:49 | 274432.8 | 2880.0009 | 5 | 31 | 3.60396 | -2.281873 | 3.008967 | 1.825441 | 12.71146 | 6.986405
2018-02-09 00:51 | 274552.8 | 3000.0005 | 5 | 31 | 3.593144 | -2.281943 | 3.008967 | 1.901506 | 12.71146 | 7.26013
2018-02-09 00:53 | 274672.8 | 3120.0001 | 5 | 31 | 3.581769 | -2.281943 | 3.008967 | 1.977565 | 12.71146 | 7.532988
2018-02-09 00:55 | 274792.8 | 3240.0005 | 5 | 31 | 3.571639 | -2.281898 | 3.008967 | 2.053622 | 12.71146 | 7.805018
2018-02-09 00:57 | 274912.8 | 3360.0009 | 5 | 31 | 3.561982 | -2.281939 | 3.008967 | 2.129686 | 12.71146 | 8.076319
2018-02-09 00:59 | 275032.8 | 3480.0013 | 5 | 31 | 3.552545 | -2.281917 | 3.008967 | 2.205749 | 12.71146 | 8.346905
2018-02-09 01:01 | 275152.8 | 3600.0009 | 5 | 31 | 3.541258 | -2.281848 | 3.008967 | 2.2818 | 12.71146 | 8.616668
2018-02-09 01:03 | 275272.8 | 3720.0005 | 5 | 31 | 3.529031 | -2.281915 | 3.008967 | 2.357867 | 12.71146 | 8.885567
2018-02-09 01:05 | 275392.8 | 3840.0009 | 5 | 31 | 3.516763 | -2.281898 | 3.008967 | 2.433928 | 12.71146 | 9.153527
2018-02-09 01:07 | 275512.8 | 3960.0005 | 5 | 31 | 3.503343 | -2.281858 | 3.008967 | 2.509985 | 12.71146 | 9.4205
2018-02-09 01:09 | 275632.8 | 4080.0001 | 5 | 31 | 3.486705 | -2.281915 | 3.008967 | 2.586045 | 12.71146 | 9.686355
2018-02-09 01:11 | 275752.8 | 4200.0013 | 5 | 31 | 3.463365 | -2.281905 | 3.008967 | 2.662102 | 12.71146 | 9.950704
2018-02-09 01:13 | 275872.8 | 4320.0001 | 5 | 31 | 3.433397 | -2.281859 | 3.008967 | 2.738165 | 12.71146 | 10.21306
2018-02-09 01:15 | 275992.8 | 4440.0005 | 5 | 31 | 3.389187 | -2.281878 | 3.008967 | 2.814231 | 12.71146 | 10.47267
2018-02-09 01:17 | 276112.8 | 4560.0001 | 5 | 31 | 3.315322 | -2.281905 | 3.008967 | 2.890285 | 12.71146 | 10.72791
2018-02-09 01:19 | 276232.8 | 4680.0005 | 5 | 31 | 3.161952 | -2.281858 | 3.008967 | 2.966352 | 12.71146 | 10.9751
2018-02-09 01:20 | 276292 | 4739.2249 | 5 | 31 | 2.999991 | -2.281968 | 3.008967 | 3.003888 | 12.71146 | 11.09108
2018-02-09 01:22 | 276412.1 | 120.0006 | 6 | 31 | 3.35957 | 0 | 3.008967 | 3.003895 | 12.71146 | 11.0911
2018-02-09 01:24 | 276532.1 | 240.0002 | 6 | 31 | 3.37397 | 0 | 3.008967 | 3.003895 | 12.71146 | 11.0911
2018-02-09 01:25 | 276592.1 | 300.003 | 6 | 31 | 3.377366 | 0 | 3.008967 | 3.003895 | 12.71146 | 11.0911
2018-02-09 01:25 | 276592.1 | 0.0025 | 7 | 32 | 3.377397 | 0 | 0 | 0 | 0 | 0
2018-02-09 01:27 | 276712.2 | 120.0007 | 2 | 32 | 4.035353 | 4.890192 | 0.1624076 | 0 | 0.636526 | 0
2018-02-09 01:29 | 276832.2 | 240.0003 | 2 | 32 | 4.074742 | 4.890144 | 0.3253973 | 0 | 1.297391 | 0
2018-02-09 01:31 | 276952.2 | 360.0014 | 2 | 32 | 4.110402 | 4.890141 | 0.4883964 | 0 | 1.964633 | 0
2018-02-09 01:33 | 277072.2 | 480.0002 | 2 | 32 | 4.137175 | 4.890133 | 0.6513934 | 0 | 2.63689 | 0
2018-02-09 01:35 | 277192.2 | 600.0006 | 2 | 32 | 4.159893 | 4.890141 | 0.8143828 | 0 | 3.313038 | 0
2018-02-09 01:37 | 277312.2 | 720.0002 | 2 | 32 | 4.18518 | 4.89012 | 0.9773692 | 0 | 3.993055 | 0
2018-02-09 01:39 | 277432.2 | 840.0006 | 2 | 32 | 4.20031 | 4.686766 | 1.13876 | 0 | 4.670269 | 0
2018-02-09 01:41 | 277552.2 | 960.0011 | 2 | 32 | 4.200289 | 4.317247 | 1.288661 | 0 | 5.299897 | 0
2018-02-09 01:43 | 277672.2 | 1080.0006 | 2 | 32 | 4.200296 | 3.983719 | 1.426884 | 0 | 5.880475 | 0
2018-02-09 01:45 | 277792.2 | 1200.0011 | 2 | 32 | 4.200236 | 3.658352 | 1.554238 | 0 | 6.415399 | 0
2018-02-09 01:47 | 277912.2 | 1320.0014 | 2 | 32 | 4.200264 | 3.331902 | 1.67073 | 0 | 6.904695 | 0
2018-02-09 01:48 | 277940.3 | 1348.1355 | 2 | 32 | 4.200261 | 3.259993 | 1.696477 | 0 | 7.012839 | 0
2018-02-09 01:50 | 278060.3 | 120.0015 | 3 | 32 | 4.221926 | 3.259897 | 1.804757 | 0 | 7.468702 | 0
2018-02-09 01:52 | 278180.3 | 240.0011 | 3 | 32 | 4.248172 | 3.259909 | 1.913414 | 0 | 7.92885 | 0
2018-02-09 01:54 | 278300.3 | 360.0014 | 3 | 32 | 4.277192 | 3.259903 | 2.022089 | 0 | 8.392063 | 0
2018-02-09 01:56 | 278420.3 | 480.001 | 3 | 32 | 4.310409 | 3.259958 | 2.130737 | 0 | 8.858531 | 0
2018-02-09 01:58 | 278540.3 | 600.0006 | 3 | 32 | 4.346284 | 3.259895 | 2.239405 | 0 | 9.328871 | 0
2018-02-09 02:00 | 278660.3 | 720.0002 | 3 | 32 | 4.384076 | 3.259886 | 2.348072 | 0 | 9.803202 | 0
2018-02-09 02:02 | 278780.3 | 840.0014 | 3 | 32 | 4.400271 | 2.940571 | 2.453344 | 0 | 10.26607 | 0
2018-02-09 02:04 | 278900.3 | 960.0002 | 3 | 32 | 4.400299 | 2.530182 | 2.544341 | 0 | 10.66648 | 0
2018-02-09 02:06 | 279020.3 | 1080.0007 | 3 | 32 | 4.400298 | 2.173845 | 2.622544 | 0 | 11.0106 | 0
2018-02-09 02:08 | 279140.3 | 1200.0002 | 3 | 32 | 4.400251 | 1.881403 | 2.689983 | 0 | 11.30735 | 0
2018-02-09 02:10 | 279260.3 | 1320.0007 | 3 | 32 | 4.400268 | 1.637858 | 2.748522 | 0 | 11.56493 | 0
2018-02-09 02:12 | 279380.3 | 1440.0003 | 3 | 32 | 4.400287 | 1.431881 | 2.799594 | 0 | 11.78966 | 0
2018-02-09 02:14 | 279500.3 | 1560.0024 | 3 | 32 | 4.40025 | 1.24798 | 2.844196 | 0 | 11.98592 | 0
2018-02-09 02:16 | 279620.3 | 1680.001 | 3 | 32 | 4.400199 | 1.093397 | 2.883126 | 0 | 12.15722 | 0
2018-02-09 02:18 | 279740.3 | 1800.0015 | 3 | 32 | 4.400222 | 0.9658957 | 2.917402 | 0 | 12.30805 | 0
2018-02-09 02:20 | 279860.3 | 1920.001 | 3 | 32 | 4.400194 | 0.8586731 | 2.947772 | 0 | 12.44168 | 0
2018-02-09 02:22 | 279980.3 | 2040.0007 | 3 | 32 | 4.400253 | 0.7652206 | 2.97481 | 0 | 12.56066 | 0
2018-02-09 02:24 | 280100.3 | 2160.001 | 3 | 32 | 4.400241 | 0.6795321 | 2.998829 | 0 | 12.66634 | 0
2018-02-09 02:24 | 280143.3 | 2203.0167 | 3 | 32 | 4.400201 | 0.6519938 | 3.006782 | 0 | 12.70134 | 0
2018-02-09 02:26 | 280263.4 | 120.0013 | 4 | 32 | 4.337748 | 0 | 3.006782 | 0 | 12.70134 | 0
2018-02-09 02:28 | 280383.4 | 240.0002 | 4 | 32 | 4.331864 | 0 | 3.006782 | 0 | 12.70134 | 0
2018-02-09 02:29 | 280443.4 | 300.0029 | 4 | 32 | 4.330127 | 0 | 3.006782 | 0 | 12.70134 | 0
2018-02-09 02:31 | 280563.5 | 120.0014 | 5 | 32 | 4.1078 | -2.281859 | 3.006782 | 0.07605445 | 12.70134 | 0.3147859
2018-02-09 02:33 | 280683.5 | 240.0009 | 5 | 32 | 4.072741 | -2.281955 | 3.006782 | 0.152118 | 12.70134 | 0.6258488
2018-02-09 02:35 | 280803.5 | 360.0006 | 5 | 32 | 4.042243 | -2.281928 | 3.006782 | 0.2281796 | 12.70134 | 0.9344565
2018-02-09 02:37 | 280923.5 | 480.0009 | 5 | 32 | 4.013353 | -2.281921 | 3.006782 | 0.3042405 | 12.70134 | 1.240803
2018-02-09 02:39 | 281043.5 | 600.0005 | 5 | 32 | 3.984733 | -2.281935 | 3.006782 | 0.3803002 | 12.70134 | 1.54497
2018-02-09 02:41 | 281163.5 | 720.0009 | 5 | 32 | 3.955282 | -2.281926 | 3.006782 | 0.456352 | 12.70134 | 1.846897
2018-02-09 02:43 | 281283.5 | 840.0013 | 5 | 32 | 3.92751 | -2.281855 | 3.006782 | 0.532417 | 12.70134 | 2.146687
2018-02-09 02:45 | 281403.5 | 960.0001 | 5 | 32 | 3.901229 | -2.281943 | 3.006782 | 0.6084733 | 12.70134 | 2.444391
2018-02-09 02:47 | 281523.5 | 1080.0013 | 5 | 32 | 3.875888 | -2.281883 | 3.006782 | 0.6845401 | 12.70134 | 2.740185
2018-02-09 02:49 | 281643.5 | 1200.0001 | 5 | 32 | 3.849607 | -2.282005 | 3.006782 | 0.760595 | 12.70134 | 3.03398
2018-02-09 02:51 | 281763.5 | 1320.0013 | 5 | 32 | 3.823347 | -2.282065 | 3.006782 | 0.8366663 | 12.70134 | 3.325806
2018-02-09 02:53 | 281883.5 | 1440.0009 | 5 | 32 | 3.8003 | -2.281863 | 3.006782 | 0.9127226 | 12.70134 | 3.615701
2018-02-09 02:55 | 282003.5 | 1560.0005 | 5 | 32 | 3.779753 | -2.281883 | 3.006782 | 0.9887829 | 12.70134 | 3.903954
2018-02-09 02:57 | 282123.5 | 1680.0001 | 5 | 32 | 3.76004 | -2.281912 | 3.006782 | 1.06484 | 12.70134 | 4.19068
2018-02-09 02:59 | 282243.5 | 1800.0005 | 5 | 32 | 3.7398 | -2.281893 | 3.006782 | 1.140905 | 12.70134 | 4.475918
2018-02-09 03:01 | 282363.5 | 1920.0001 | 5 | 32 | 3.72101 | -2.281943 | 3.006782 | 1.216964 | 12.70134 | 4.759638
2018-02-09 03:03 | 282483.5 | 2040.0005 | 5 | 32 | 3.70332 | -2.282132 | 3.006782 | 1.293025 | 12.70134 | 5.041986
2018-02-09 03:05 | 282603.5 | 2160.0001 | 5 | 32 | 3.686816 | -2.281878 | 3.006782 | 1.369084 | 12.70134 | 5.323027
2018-02-09 03:07 | 282723.5 | 2280.0005 | 5 | 32 | 3.67024 | -2.281875 | 3.006782 | 1.445144 | 12.70134 | 5.602822
2018-02-09 03:09 | 282843.5 | 2400.0001 | 5 | 32 | 3.654084 | -2.281875 | 3.006782 | 1.5212 | 12.70134 | 5.881337
2018-02-09 03:11 | 282963.5 | 2520.0005 | 5 | 32 | 3.639775 | -2.281913 | 3.006782 | 1.597259 | 12.70134 | 6.15871
2018-02-09 03:13 | 283083.5 | 2640.0001 | 5 | 32 | 3.626861 | -2.281872 | 3.006782 | 1.673319 | 12.70134 | 6.435052
2018-02-09 03:15 | 283203.5 | 2760.0005 | 5 | 32 | 3.614707 | -2.281873 | 3.006782 | 1.749386 | 12.70134 | 6.71047
2018-02-09 03:17 | 283323.5 | 2880.0009 | 5 | 32 | 3.602093 | -2.281858 | 3.006782 | 1.825441 | 12.70134 | 6.984906
2018-02-09 03:19 | 283443.5 | 3000.0013 | 5 | 32 | 3.590936 | -2.281841 | 3.006782 | 1.901505 | 12.70134 | 7.258461
2018-02-09 03:21 | 283563.5 | 3120.0009 | 5 | 32 | 3.580723 | -2.281883 | 3.006782 | 1.97756 | 12.70134 | 7.531177
2018-02-09 03:23 | 283683.5 | 3240.0013 | 5 | 32 | 3.571372 | -2.281863 | 3.006782 | 2.053617 | 12.70134 | 7.803163
2018-02-09 03:25 | 283803.5 | 3360.0001 | 5 | 32 | 3.561248 | -2.281886 | 3.006782 | 2.129674 | 12.70134 | 8.074414
2018-02-09 03:27 | 283923.5 | 3480.0013 | 5 | 32 | 3.549984 | -2.281872 | 3.006782 | 2.205738 | 12.70134 | 8.344863
2018-02-09 03:29 | 284043.5 | 3600.0009 | 5 | 32 | 3.539274 | -2.282218 | 3.006782 | 2.281801 | 12.70134 | 8.614478
2018-02-09 03:31 | 284163.5 | 3720.0013 | 5 | 32 | 3.528484 | -2.281937 | 3.006782 | 2.357858 | 12.70134 | 8.883253
2018-02-09 03:33 | 284283.5 | 3840.0009 | 5 | 32 | 3.516429 | -2.28183 | 3.006782 | 2.433919 | 12.70134 | 9.151193
2018-02-09 03:35 | 284403.5 | 3960.0006 | 5 | 32 | 3.500791 | -2.281858 | 3.006782 | 2.50998 | 12.70134 | 9.418084
2018-02-09 03:37 | 284523.5 | 4080.0009 | 5 | 32 | 3.483256 | -2.281878 | 3.006782 | 2.586043 | 12.70134 | 9.68371
2018-02-09 03:39 | 284643.5 | 4200.0013 | 5 | 32 | 3.461939 | -2.281875 | 3.006782 | 2.662101 | 12.70134 | 9.947866
2018-02-09 03:41 | 284763.5 | 4320.0001 | 5 | 32 | 3.433022 | -2.281903 | 3.006782 | 2.738156 | 12.70134 | 10.21014
2018-02-09 03:43 | 284883.5 | 4440.0005 | 5 | 32 | 3.387195 | -2.281898 | 3.006782 | 2.814217 | 12.70134 | 10.46966
2018-02-09 03:45 | 285003.5 | 4560.0001 | 5 | 32 | 3.308688 | -2.281963 | 3.006782 | 2.890274 | 12.70134 | 10.72457
2018-02-09 03:47 | 285123.5 | 4680.0005 | 5 | 32 | 3.15334 | -2.28182 | 3.006782 | 2.966339 | 12.70134 | 10.97116
2018-02-09 03:48 | 285179.8 | 4736.3551 | 5 | 32 | 2.999986 | -2.281893 | 3.006782 | 3.002059 | 12.70134 | 11.08136
2018-02-09 03:50 | 285299.8 | 120.0012 | 6 | 32 | 3.36114 | 0 | 3.006782 | 3.002059 | 12.70134 | 11.08136
2018-02-09 03:52 | 285419.8 | 240 | 6 | 32 | 3.375744 | 0 | 3.006782 | 3.002059 | 12.70134 | 11.08136
2018-02-09 03:53 | 285479.8 | 300.002 | 6 | 32 | 3.379337 | 0 | 3.006782 | 3.002059 | 12.70134 | 11.08136
2018-02-09 03:53 | 285479.8 | 0.0025 | 7 | 33 | 3.379451 | 0 | 0 | 0 | 0 | 0
2018-02-09 03:55 | 285599.9 | 120.0014 | 2 | 33 | 4.038267 | 4.890137 | 0.1623992 | 0 | 0.6370254 | 0
2018-02-09 03:57 | 285719.9 | 240.0002 | 2 | 33 | 4.075391 | 4.890114 | 0.3253923 | 0 | 1.298207 | 0
2018-02-09 03:59 | 285839.9 | 360.0006 | 2 | 33 | 4.109778 | 4.8901 | 0.4883978 | 0 | 1.965451 | 0
2018-02-09 04:01 | 285959.9 | 480.001 | 2 | 33 | 4.137458 | 4.889833 | 0.651395 | 0 | 2.637637 | 0
2018-02-09 04:03 | 286079.9 | 600.0014 | 2 | 33 | 4.162692 | 4.890123 | 0.8143901 | 0 | 3.314115 | 0
2018-02-09 04:05 | 286199.9 | 720.0002 | 2 | 33 | 4.187237 | 4.889809 | 0.9773942 | 0 | 3.994633 | 0
2018-02-09 04:07 | 286319.9 | 840.0014 | 2 | 33 | 4.200259 | 4.684931 | 1.138587 | 0 | 4.671153 | 0
2018-02-09 04:09 | 286439.9 | 960.0002 | 2 | 33 | 4.200289 | 4.319384 | 1.288675 | 0 | 5.301567 | 0
2018-02-09 04:11 | 286559.9 | 1080.0014 | 2 | 33 | 4.200273 | 3.958338 | 1.426631 | 0 | 5.881018 | 0
2018-02-09 04:13 | 286679.9 | 1200.001 | 2 | 33 | 4.200294 | 3.630564 | 1.553037 | 0 | 6.41196 | 0
2018-02-09 04:15 | 286799.9 | 1320.0015 | 2 | 33 | 4.200294 | 3.325743 | 1.668921 | 0 | 6.898703 | 0
2018-02-09 04:16 | 286826.4 | 1346.5137 | 2 | 33 | 4.200267 | 3.259987 | 1.693165 | 0 | 7.000538 | 0
2018-02-09 04:18 | 286946.5 | 120.0015 | 3 | 33 | 4.22104 | 3.259964 | 1.801456 | 0 | 7.456387 | 0
2018-02-09 04:20 | 287066.5 | 240.0002 | 3 | 33 | 4.247963 | 3.259958 | 1.910112 | 0 | 7.91645 | 0
2018-02-09 04:22 | 287186.5 | 360.0006 | 3 | 33 | 4.278616 | 3.259909 | 2.018775 | 0 | 8.379697 | 0
2018-02-09 04:24 | 287306.5 | 480.0011 | 3 | 33 | 4.311039 | 3.259853 | 2.12743 | 0 | 8.846334 | 0
2018-02-09 04:26 | 287426.5 | 600.0006 | 3 | 33 | 4.345422 | 3.259928 | 2.236099 | 0 | 9.316662 | 0
2018-02-09 04:28 | 287546.5 | 720.001 | 3 | 33 | 4.382967 | 3.259882 | 2.34476 | 0 | 9.790847 | 0
2018-02-09 04:30 | 287666.5 | 840.0015 | 3 | 33 | 4.400296 | 2.928755 | 2.449967 | 0 | 10.25338 | 0
2018-02-09 04:32 | 287786.5 | 960.001 | 3 | 33 | 4.40028 | 2.521807 | 2.54055 | 0 | 10.65197 | 0
2018-02-09 04:34 | 287906.5 | 1080.0015 | 3 | 33 | 4.400297 | 2.181425 | 2.618762 | 0 | 10.99613 | 0
2018-02-09 04:36 | 288026.5 | 1200.0002 | 3 | 33 | 4.400274 | 1.895337 | 2.686599 | 0 | 11.29463 | 0
2018-02-09 04:38 | 288146.5 | 1320.0015 | 3 | 33 | 4.400267 | 1.643304 | 2.745513 | 0 | 11.55387 | 0
2018-02-09 04:40 | 288266.5 | 1440.0011 | 3 | 33 | 4.400251 | 1.427825 | 2.796568 | 0 | 11.77853 | 0
2018-02-09 04:42 | 288386.5 | 1560.0007 | 3 | 33 | 4.400262 | 1.251464 | 2.841135 | 0 | 11.97463 | 0
2018-02-09 04:44 | 288506.5 | 1680.0002 | 3 | 33 | 4.400208 | 1.10334 | 2.880297 | 0 | 12.14695 | 0
2018-02-09 04:46 | 288626.5 | 1800.0007 | 3 | 33 | 4.400292 | 0.9766712 | 2.914908 | 0 | 12.29925 | 0
2018-02-09 04:48 | 288746.5 | 1920.0002 | 3 | 33 | 4.400216 | 0.8607845 | 2.945483 | 0 | 12.43379 | 0
2018-02-09 04:50 | 288866.5 | 2040.0015 | 3 | 33 | 4.400207 | 0.7647686 | 2.972527 | 0 | 12.55278 | 0
2018-02-09 04:52 | 288986.5 | 2160.0002 | 3 | 33 | 4.400185 | 0.6840706 | 2.99665 | 0 | 12.65893 | 0
2018-02-09 04:53 | 289040.2 | 2213.7267 | 3 | 33 | 4.400177 | 0.6519909 | 3.006626 | 0 | 12.70283 | 0
2018-02-09 04:55 | 289160.2 | 120.0015 | 4 | 33 | 4.337889 | 0 | 3.006626 | 0 | 12.70283 | 0
2018-02-09 04:57 | 289280.2 | 240.001 | 4 | 33 | 4.332061 | 0 | 3.006626 | 0 | 12.70283 | 0
2018-02-09 04:58 | 289340.2 | 300.003 | 4 | 33 | 4.330345 | 0 | 3.006626 | 0 | 12.70283 | 0
2018-02-09 05:00 | 289460.3 | 120.0014 | 5 | 33 | 4.107612 | -2.281893 | 3.006626 | 0.07605749 | 12.70283 | 0.3147643
2018-02-09 05:02 | 289580.3 | 240.0002 | 5 | 33 | 4.074055 | -2.281928 | 3.006626 | 0.1521156 | 12.70283 | 0.6258535
2018-02-09 05:04 | 289700.3 | 360.0014 | 5 | 33 | 4.043873 | -2.281943 | 3.006626 | 0.2281799 | 12.70283 | 0.9345911
2018-02-09 05:06 | 289820.3 | 480.0002 | 5 | 33 | 4.013484 | -2.282017 | 3.006626 | 0.3042418 | 12.70283 | 1.241024
2018-02-09 05:08 | 289940.3 | 600.0014 | 5 | 33 | 3.984293 | -2.281941 | 3.006626 | 0.3802988 | 12.70283 | 1.545156
2018-02-09 05:10 | 290060.3 | 720.0002 | 5 | 33 | 3.956151 | -2.281908 | 3.006626 | 0.4563553 | 12.70283 | 1.847113
2018-02-09 05:12 | 290180.3 | 840.0014 | 5 | 33 | 3.929346 | -2.281878 | 3.006626 | 0.5324129 | 12.70283 | 2.146986
2018-02-09 05:14 | 290300.3 | 960.001 | 5 | 33 | 3.902616 | -2.281877 | 3.006626 | 0.6084766 | 12.70283 | 2.444852
2018-02-09 05:16 | 290420.3 | 1080.0006 | 5 | 33 | 3.875851 | -2.281919 | 3.006626 | 0.684543 | 12.70283 | 2.740685
2018-02-09 05:18 | 290540.3 | 1200.001 | 5 | 33 | 3.849826 | -2.281888 | 3.006626 | 0.7605981 | 12.70283 | 3.034472
2018-02-09 05:20 | 290660.3 | 1320.0014 | 5 | 33 | 3.824935 | -2.28191 | 3.006626 | 0.8366577 | 12.70283 | 3.326324
2018-02-09 05:22 | 290780.3 | 1440.0002 | 5 | 33 | 3.80223 | -2.281995 | 3.006626 | 0.9127237 | 12.70283 | 3.616398
2018-02-09 05:24 | 290900.3 | 1560.0014 | 5 | 33 | 3.780313 | -2.281903 | 3.006626 | 0.9887808 | 12.70283 | 3.904751
2018-02-09 05:26 | 291020.3 | 1680.001 | 5 | 33 | 3.759908 | -2.281881 | 3.006626 | 1.064846 | 12.70283 | 4.191514
2018-02-09 05:28 | 291140.3 | 1800.0014 | 5 | 33 | 3.740718 | -2.281895 | 3.006626 | 1.1409 | 12.70283 | 4.476735
2018-02-09 05:30 | 291260.3 | 1920.001 | 5 | 33 | 3.722796 | -2.281883 | 3.006626 | 1.216967 | 12.70283 | 4.760592
2018-02-09 05:32 | 291380.3 | 2040.0014 | 5 | 33 | 3.704832 | -2.281926 | 3.006626 | 1.293018 | 12.70283 | 5.043038
2018-02-09 05:34 | 291500.3 | 2160.0002 | 5 | 33 | 3.686702 | -2.281859 | 3.006626 | 1.369083 | 12.70283 | 5.324144
2018-02-09 05:36 | 291620.3 | 2280.0014 | 5 | 33 | 3.670393 | -2.281892 | 3.006626 | 1.445145 | 12.70283 | 5.603935
2018-02-09 05:38 | 291740.3 | 2400.001 | 5 | 33 | 3.655478 | -2.281868 | 3.006626 | 1.521199 | 12.70283 | 5.882503
2018-02-09 05:40 | 291860.3 | 2520.0007 | 5 | 33 | 3.641504 | -2.281919 | 3.006626 | 1.597258 | 12.70283 | 6.160002
2018-02-09 05:42 | 291980.3 | 2640.001 | 5 | 33 | 3.627281 | -2.281905 | 3.006626 | 1.673323 | 12.70283 | 6.436452
2018-02-09 05:44 | 292100.3 | 2760.0014 | 5 | 33 | 3.614316 | -2.282088 | 3.006626 | 1.749386 | 12.70283 | 6.711849
2018-02-09 05:46 | 292220.3 | 2880.0002 | 5 | 33 | 3.602817 | -2.281846 | 3.006626 | 1.82544 | 12.70283 | 6.98629
2018-02-09 05:48 | 292340.3 | 3000.0006 | 5 | 33 | 3.592552 | -2.281957 | 3.006626 | 1.901497 | 12.70283 | 7.259913
2018-02-09 05:50 | 292460.3 | 3120.001 | 5 | 33 | 3.582056 | -2.281899 | 3.006626 | 1.977558 | 12.70283 | 7.532773
2018-02-09 05:52 | 292580.3 | 3240.0014 | 5 | 33 | 3.571056 | -2.281868 | 3.006626 | 2.053622 | 12.70283 | 7.804812
2018-02-09 05:54 | 292700.3 | 3360.001 | 5 | 33 | 3.56102 | -2.28187 | 3.006626 | 2.129686 | 12.70283 | 8.076056
2018-02-09 05:56 | 292820.3 | 3480.0014 | 5 | 33 | 3.551244 | -2.281908 | 3.006626 | 2.205738 | 12.70283 | 8.346502
2018-02-09 05:58 | 292940.3 | 3600.001 | 5 | 33 | 3.541047 | -2.281877 | 3.006626 | 2.281805 | 12.70283 | 8.616255
2018-02-09 06:00 | 293060.3 | 3720.0014 | 5 | 33 | 3.528615 | -2.281892 | 3.006626 | 2.357858 | 12.70283 | 8.885106
2018-02-09 06:02 | 293180.3 | 3840.0002 | 5 | 33 | 3.515388 | -2.281868 | 3.006626 | 2.433919 | 12.70283 | 9.152994
2018-02-09 06:04 | 293300.3 | 3960.0006 | 5 | 33 | 3.501089 | -2.282077 | 3.006626 | 2.509979 | 12.70283 | 9.419844
2018-02-09 06:06 | 293420.3 | 4080.0002 | 5 | 33 | 3.484908 | -2.281879 | 3.006626 | 2.58604 | 12.70283 | 9.68555
2018-02-09 06:08 | 293540.3 | 4200.0014 | 5 | 33 | 3.46304 | -2.281833 | 3.006626 | 2.662099 | 12.70283 | 9.949825
2018-02-09 06:10 | 293660.3 | 4320.0002 | 5 | 33 | 3.430933 | -2.281838 | 3.006626 | 2.738156 | 12.70283 | 10.21206
2018-02-09 06:12 | 293780.3 | 4440.0014 | 5 | 33 | 3.38513 | -2.281941 | 3.006626 | 2.814216 | 12.70283 | 10.4714
2018-02-09 06:14 | 293900.3 | 4560.001 | 5 | 33 | 3.309902 | -2.281912 | 3.006626 | 2.890278 | 12.70283 | 10.72628
2018-02-09 06:16 | 294020.3 | 4680.0014 | 5 | 33 | 3.156625 | -2.281878 | 3.006626 | 2.966338 | 12.70283 | 10.97304
2018-02-09 06:17 | 294077.7 | 4737.3338 | 5 | 33 | 2.999992 | -2.281913 | 3.006626 | 3.002681 | 12.70283 | 11.08524
2018-02-09 06:19 | 294197.7 | 120.0013 | 6 | 33 | 3.359867 | 0 | 3.006626 | 3.002681 | 12.70283 | 11.08524
2018-02-09 06:21 | 294317.7 | 240.0001 | 6 | 33 | 3.374333 | 0 | 3.006626 | 3.002681 | 12.70283 | 11.08524
2018-02-09 06:22 | 294377.7 | 300.0045 | 6 | 33 | 3.377837 | 0 | 3.006626 | 3.002681 | 12.70283 | 11.08524
2018-02-09 06:22 | 294377.7 | 0.0025 | 7 | 34 | 3.377865 | 0 | 0 | 0 | 0 | 0
2018-02-09 06:24 | 294497.8 | 120.0015 | 2 | 34 | 4.03761 | 4.89016 | 0.1624068 | 0 | 0.6369638 | 0
2018-02-09 06:26 | 294617.8 | 240.0003 | 2 | 34 | 4.075227 | 4.889851 | 0.3254014 | 0 | 1.298062 | 0
2018-02-09 06:28 | 294737.8 | 360.0015 | 2 | 34 | 4.112458 | 4.89015 | 0.4883939 | 0 | 1.965475 | 0
2018-02-09 06:30 | 294857.8 | 480.0003 | 2 | 34 | 4.139538 | 4.890179 | 0.6514023 | 0 | 2.63814 | 0
2018-02-09 06:32 | 294977.8 | 600.0015 | 2 | 34 | 4.162505 | 4.890173 | 0.8143934 | 0 | 3.314737 | 0
2018-02-09 06:34 | 295097.8 | 720.0012 | 2 | 34 | 4.186339 | 4.89016 | 0.9773811 | 0 | 3.995058 | 0
2018-02-09 06:36 | 295217.8 | 840.0007 | 2 | 34 | 4.200324 | 4.669823 | 1.138553 | 0 | 4.671413 | 0
2018-02-09 06:38 | 295337.8 | 960.0004 | 2 | 34 | 4.200281 | 4.286524 | 1.28765 | 0 | 5.297667 | 0
2018-02-09 06:40 | 295457.8 | 1080.0015 | 2 | 34 | 4.200259 | 3.947334 | 1.424801 | 0 | 5.87374 | 0
2018-02-09 06:42 | 295577.8 | 1200.0012 | 2 | 34 | 4.200258 | 3.639172 | 1.551205 | 0 | 6.404668 | 0
2018-02-09 06:44 | 295697.8 | 1320.0024 | 2 | 34 | 4.200262 | 3.331091 | 1.667388 | 0 | 6.892672 | 0
2018-02-09 06:44 | 295724.5 | 1346.6779 | 2 | 34 | 4.200297 | 3.259989 | 1.691805 | 0 | 6.995227 | 0
2018-02-09 06:46 | 295844.5 | 120.0013 | 3 | 34 | 4.222847 | 3.259941 | 1.800095 | 0 | 7.451196 | 0
2018-02-09 06:48 | 295964.5 | 240.0002 | 3 | 34 | 4.249345 | 3.259983 | 1.908753 | 0 | 7.911452 | 0
2018-02-09 06:50 | 296084.5 | 360.0013 | 3 | 34 | 4.278333 | 3.259945 | 2.017411 | 0 | 8.37474 | 0
2018-02-09 06:52 | 296204.5 | 480.0009 | 3 | 34 | 4.310113 | 3.259878 | 2.126071 | 0 | 8.84132 | 0
2018-02-09 06:54 | 296324.5 | 600.0013 | 3 | 34 | 4.346185 | 3.259937 | 2.234737 | 0 | 9.311597 | 0
2018-02-09 06:56 | 296444.5 | 720.0002 | 3 | 34 | 4.384521 | 3.259945 | 2.343399 | 0 | 9.785937 | 0
2018-02-09 06:58 | 296564.5 | 840.0006 | 3 | 34 | 4.400274 | 2.92963 | 2.448448 | 0 | 10.24784 | 0
2018-02-09 07:00 | 296684.5 | 960.0001 | 3 | 34 | 4.400286 | 2.532423 | 2.539307 | 0 | 10.64765 | 0
2018-02-09 07:02 | 296804.5 | 1080.0006 | 3 | 34 | 4.400308 | 2.185541 | 2.617813 | 0 | 10.99309 | 0
2018-02-09 07:04 | 296924.5 | 1200.0002 | 3 | 34 | 4.400264 | 1.883483 | 2.685433 | 0 | 11.29064 | 0
2018-02-09 07:06 | 297044.5 | 1320.0014 | 3 | 34 | 4.400253 | 1.638248 | 2.744021 | 0 | 11.54845 | 0
2018-02-09 07:08 | 297164.5 | 1440.0002 | 3 | 34 | 4.400241 | 1.4325 | 2.795082 | 0 | 11.77313 | 0
2018-02-09 07:10 | 297284.5 | 1560.0005 | 3 | 34 | 4.400242 | 1.257103 | 2.839856 | 0 | 11.97015 | 0
2018-02-09 07:12 | 297404.5 | 1680.001 | 3 | 34 | 4.400254 | 1.100612 | 2.879112 | 0 | 12.14288 | 0
2018-02-09 07:14 | 297524.5 | 1800.0014 | 3 | 34 | 4.400212 | 0.9705524 | 2.913549 | 0 | 12.29441 | 0
2018-02-09 07:16 | 297644.5 | 1920.0009 | 3 | 34 | 4.400198 | 0.8612423 | 2.944036 | 0 | 12.42856 | 0
2018-02-09 07:18 | 297764.5 | 2040.0014 | 3 | 34 | 4.400229 | 0.7702684 | 2.971191 | 0 | 12.54805 | 0
2018-02-09 07:20 | 297884.5 | 2160.0009 | 3 | 34 | 4.400219 | 0.6871414 | 2.995464 | 0 | 12.65486 | 0
2018-02-09 07:21 | 297938.3 | 2213.837 | 3 | 34 | 4.400189 | 0.6519918 | 3.005473 | 0 | 12.6989 | 0
2018-02-09 07:23 | 298058.4 | 120.0015 | 4 | 34 | 4.337725 | 0 | 3.005473 | 0 | 12.6989 | 0
2018-02-09 07:25 | 298178.4 | 240.0003 | 4 | 34 | 4.331829 | 0 | 3.005473 | 0 | 12.6989 | 0
2018-02-09 07:26 | 298238.4 | 300.003 | 4 | 34 | 4.330114 | 0 | 3.005473 | 0 | 12.6989 | 0
2018-02-09 07:28 | 298358.4 | 120.0013 | 5 | 34 | 4.107838 | -2.281898 | 3.005473 | 0.07606006 | 12.6989 | 0.3147847
2018-02-09 07:30 | 298478.4 | 240.0009 | 5 | 34 | 4.072803 | -2.281878 | 3.005473 | 0.1521122 | 12.6989 | 0.6258315
2018-02-09 07:32 | 298598.4 | 360.0005 | 5 | 34 | 4.041761 | -2.281903 | 3.005473 | 0.2281814 | 12.6989 | 0.9344457
2018-02-09 07:34 | 298718.4 | 480.0001 | 5 | 34 | 4.012493 | -2.281941 | 3.005473 | 0.3042403 | 12.6989 | 1.240738
2018-02-09 07:36 | 298838.4 | 600.0005 | 5 | 34 | 3.984423 | -2.281875 | 3.005473 | 0.3803034 | 12.6989 | 1.544867
2018-02-09 07:38 | 298958.4 | 720.0001 | 5 | 34 | 3.956144 | -2.282013 | 3.005473 | 0.4563561 | 12.6989 | 1.84682
2018-02-09 07:40 | 299078.4 | 840.0005 | 5 | 34 | 3.927485 | -2.281935 | 3.005473 | 0.532422 | 12.6989 | 2.146648
2018-02-09 07:42 | 299198.4 | 960.0001 | 5 | 34 | 3.900887 | -2.281881 | 3.005473 | 0.6084841 | 12.6989 | 2.444359
2018-02-09 07:44 | 299318.4 | 1080.0013 | 5 | 34 | 3.875392 | -2.281905 | 3.005473 | 0.684536 | 12.6989 | 2.740053
2018-02-09 07:46 | 299438.4 | 1200.0001 | 5 | 34 | 3.849809 | -2.281948 | 3.005473 | 0.7605975 | 12.6989 | 3.033855
2018-02-09 07:48 | 299558.4 | 1320.0013 | 5 | 34 | 3.823845 | -2.281897 | 3.005473 | 0.8366598 | 12.6989 | 3.325693
2018-02-09 07:50 | 299678.4 | 1440.0001 | 5 | 34 | 3.800235 | -2.281859 | 3.005473 | 0.912723 | 12.6989 | 3.615627
2018-02-09 07:52 | 299798.4 | 1560.0013 | 5 | 34 | 3.779323 | -2.281848 | 3.005473 | 0.9887856 | 12.6989 | 3.903876
2018-02-09 07:54 | 299918.4 | 1680.0001 | 5 | 34 | 3.760011 | -2.281897 | 3.005473 | 1.064845 | 12.6989 | 4.190588
2018-02-09 07:56 | 300038.4 | 1800.0013 | 5 | 34 | 3.740697 | -2.281886 | 3.005473 | 1.1409 | 12.6989 | 4.475822
2018-02-09 07:58 | 300158.4 | 1920.0001 | 5 | 34 | 3.721089 | -2.281912 | 3.005473 | 1.216964 | 12.6989 | 4.759605
2018-02-09 08:00 | 300278.4 | 2040.0013 | 5 | 34 | 3.703262 | -2.281898 | 3.005473 | 1.293022 | 12.6989 | 5.041936
2018-02-09 08:02 | 300398.4 | 2160.0002 | 5 | 34 | 3.686573 | -2.281917 | 3.005473 | 1.36908 | 12.6989 | 5.322956
2018-02-09 08:04 | 300518.4 | 2280.0013 | 5 | 34 | 3.670759 | -2.281883 | 3.005473 | 1.445145 | 12.6989 | 5.602773
2018-02-09 08:06 | 300638.4 | 2400.0001 | 5 | 34 | 3.654735 | -2.281895 | 3.005473 | 1.5212 | 12.6989 | 5.881346
2018-02-09 08:08 | 300758.4 | 2520.0005 | 5 | 34 | 3.639939 | -2.281898 | 3.005473 | 1.597259 | 12.6989 | 6.158744
2018-02-09 08:10 | 300878.4 | 2640.0001 | 5 | 34 | 3.626728 | -2.281935 | 3.005473 | 1.673324 | 12.6989 | 6.435107
2018-02-09 08:12 | 300998.4 | 2760.0005 | 5 | 34 | 3.614923 | -2.28183 | 3.005473 | 1.749376 | 12.6989 | 6.710469
2018-02-09 08:14 | 301118.4 | 2880.0009 | 5 | 34 | 3.603405 | -2.281886 | 3.005473 | 1.825436 | 12.6989 | 6.984983
2018-02-09 08:16 | 301238.4 | 3000.0005 | 5 | 34 | 3.591511 | -2.281841 | 3.005473 | 1.901497 | 12.6989 | 7.258602
2018-02-09 08:18 | 301358.4 | 3120.0001 | 5 | 34 | 3.58115 | -2.281863 | 3.005473 | 1.977558 | 12.6989 | 7.531376
2018-02-09 08:20 | 301478.4 | 3240.0013 | 5 | 34 | 3.571613 | -2.281863 | 3.005473 | 2.053624 | 12.6989 | 7.803411
2018-02-09 08:22 | 301598.4 | 3360.0009 | 5 | 34 | 3.562072 | -2.281888 | 3.005473 | 2.129683 | 12.6989 | 8.074706
2018-02-09 08:24 | 301718.4 | 3480.0005 | 5 | 34 | 3.551137 | -2.28187 | 3.005473 | 2.205735 | 12.6989 | 8.345211
2018-02-09 08:26 | 301838.4 | 3600.0009 | 5 | 34 | 3.539834 | -2.281821 | 3.005473 | 2.2818 | 12.6989 | 8.614888
2018-02-09 08:28 | 301958.4 | 3720.0013 | 5 | 34 | 3.528648 | -2.281843 | 3.005473 | 2.357862 | 12.6989 | 8.883712
2018-02-09 08:30 | 302078.4 | 3840.0001 | 5 | 34 | 3.516924 | -2.281815 | 3.005473 | 2.433918 | 12.6989 | 9.151649
2018-02-09 08:32 | 302198.4 | 3960.0005 | 5 | 34 | 3.502593 | -2.281901 | 3.005473 | 2.509979 | 12.6989 | 9.418627
2018-02-09 08:34 | 302318.4 | 4080.0009 | 5 | 34 | 3.484046 | -2.28189 | 3.005473 | 2.586037 | 12.6989 | 9.68434
2018-02-09 08:36 | 302438.4 | 4200.0005 | 5 | 34 | 3.462247 | -2.281866 | 3.005473 | 2.662094 | 12.6989 | 9.948528
2018-02-09 08:38 | 302558.4 | 4320.0001 | 5 | 34 | 3.432846 | -2.281893 | 3.005473 | 2.738156 | 12.6989 | 10.21082
2018-02-09 08:40 | 302678.4 | 4440.0005 | 5 | 34 | 3.388325 | -2.281873 | 3.005473 | 2.814215 | 12.6989 | 10.47037
2018-02-09 08:42 | 302798.4 | 4560.0009 | 5 | 34 | 3.31033 | -2.28193 | 3.005473 | 2.890277 | 12.6989 | 10.72543
2018-02-09 08:44 | 302918.4 | 4680.0005 | 5 | 34 | 3.151715 | -2.281972 | 3.005473 | 2.966338 | 12.6989 | 10.972
2018-02-09 08:45 | 302973.6 | 4735.1431 | 5 | 34 | 3 | -2.281873 | 3.005473 | 3.001295 | 12.6989 | 11.07981
2018-02-09 08:47 | 303093.6 | 120.0005 | 6 | 34 | 3.359352 | 0 | 3.005473 | 3.001295 | 12.6989 | 11.07981
2018-02-09 08:49 | 303213.6 | 240.0001 | 6 | 34 | 3.373681 | 0 | 3.005473 | 3.001295 | 12.6989 | 11.07981
2018-02-09 08:50 | 303273.6 | 300.0021 | 6 | 34 | 3.377157 | 0 | 3.005473 | 3.001295 | 12.6989 | 11.07981
2018-02-09 08:50 | 303273.6 | 0.0025 | 7 | 35 | 3.376989 | 0 | 0 | 0 | 0 | 0
2018-02-09 08:52 | 303393.7 | 120.0005 | 2 | 35 | 4.03707 | 4.890055 | 0.1624122 | 0 | 0.6366755 | 0
2018-02-09 08:54 | 303513.7 | 240.0001 | 2 | 35 | 4.074568 | 4.890177 | 0.3254161 | 0 | 1.297753 | 0
2018-02-09 08:56 | 303633.7 | 360.0013 | 2 | 35 | 4.109537 | 4.890131 | 0.4884111 | 0 | 1.964891 | 0
2018-02-09 08:58 | 303753.7 | 480.0001 | 2 | 35 | 4.135926 | 4.890099 | 0.651404 | 0 | 2.636923 | 0
2018-02-09 09:00 | 303873.7 | 600.0005 | 2 | 35 | 4.160476 | 4.890144 | 0.8143952 | 0 | 3.313022 | 0
2018-02-09 09:02 | 303993.7 | 720.0001 | 2 | 35 | 4.186057 | 4.890142 | 0.9773896 | 0 | 3.993252 | 0
2018-02-09 09:04 | 304113.7 | 840.0005 | 2 | 35 | 4.200274 | 4.694162 | 1.138848 | 0 | 4.670786 | 0
2018-02-09 09:06 | 304233.7 | 960.0009 | 2 | 35 | 4.200271 | 4.330475 | 1.289134 | 0 | 5.302033 | 0
2018-02-09 09:08 | 304353.7 | 1080.0013 | 2 | 35 | 4.200274 | 3.983517 | 1.42768 | 0 | 5.883963 | 0
2018-02-09 09:10 | 304473.7 | 1200.0002 | 2 | 35 | 4.200288 | 3.638935 | 1.554642 | 0 | 6.417239 | 0
2018-02-09 09:12 | 304593.7 | 1320.0013 | 2 | 35 | 4.200264 | 3.326458 | 1.670679 | 0 | 6.90463 | 0
2018-02-09 09:12 | 304619.9 | 1346.1824 | 2 | 35 | 4.200268 | 3.259996 | 1.694631 | 0 | 7.005233 | 0
2018-02-09 09:14 | 304739.9 | 120.0007 | 3 | 35 | 4.22133 | 3.259945 | 1.802912 | 0 | 7.461071 | 0
2018-02-09 09:16 | 304859.9 | 240.0011 | 3 | 35 | 4.247518 | 3.259912 | 1.911568 | 0 | 7.92113 | 0
2018-02-09 09:18 | 304979.9 | 360.0015 | 3 | 35 | 4.278186 | 3.259907 | 2.020236 | 0 | 8.38432 | 0
2018-02-09 09:20 | 305099.9 | 480.0011 | 3 | 35 | 4.311492 | 3.259918 | 2.128895 | 0 | 8.850993 | 0
2018-02-09 09:22 | 305219.9 | 600.0015 | 3 | 35 | 4.346564 | 3.259893 | 2.237547 | 0 | 9.321327 | 0
2018-02-09 09:24 | 305339.9 | 720.001 | 3 | 35 | 4.383693 | 3.259907 | 2.346218 | 0 | 9.795671 | 0
2018-02-09 09:26 | 305459.9 | 840.0006 | 3 | 35 | 4.400304 | 2.934504 | 2.451459 | 0 | 10.25838 | 0
2018-02-09 09:28 | 305579.9 | 960.0011 | 3 | 35 | 4.400275 | 2.513863 | 2.542006 | 0 | 10.65681 | 0
2018-02-09 09:30 | 305699.9 | 1080.0007 | 3 | 35 | 4.400257 | 2.171976 | 2.619944 | 0 | 10.99976 | 0
2018-02-09 09:32 | 305819.9 | 1200.0002 | 3 | 35 | 4.400247 | 1.885067 | 2.687402 | 0 | 11.2966 | 0
2018-02-09 09:34 | 305939.9 | 1320.0015 | 3 | 35 | 4.400275 | 1.641193 | 2.746091 | 0 | 11.55484 | 0
2018-02-09 09:36 | 306059.9 | 1440.001 | 3 | 35 | 4.400201 | 1.423551 | 2.797111 | 0 | 11.77935 | 0
2018-02-09 09:38 | 306179.9 | 1560.0007 | 3 | 35 | 4.400273 | 1.244974 | 2.841489 | 0 | 11.97462 | 0
2018-02-09 09:40 | 306299.9 | 1680.0003 | 3 | 35 | 4.400248 | 1.095485 | 2.88042 | 0 | 12.14593 | 0
2018-02-09 09:42 | 306419.9 | 1800.0008 | 3 | 35 | 4.400244 | 0.9706621 | 2.91479 | 0 | 12.29716 | 0
2018-02-09 09:44 | 306539.9 | 1920.0002 | 3 | 35 | 4.400202 | 0.8597794 | 2.945263 | 0 | 12.43125 | 0
2018-02-09 09:46 | 306659.9 | 2040.0015 | 3 | 35 | 4.400166 | 0.7606459 | 2.972243 | 0 | 12.54997 | 0
2018-02-09 09:48 | 306779.9 | 2160.0002 | 3 | 35 | 4.400192 | 0.6803312 | 2.996234 | 0 | 12.65553 | 0
2018-02-09 09:49 | 306826.7 | 2206.7487 | 3 | 35 | 4.400191 | 0.6519909 | 3.004879 | 0 | 12.69357 | 0
2018-02-09 09:51 | 306946.7 | 120.0013 | 4 | 35 | 4.337656 | 0 | 3.004879 | 0 | 12.69357 | 0
2018-02-09 09:53 | 307066.7 | 240 | 4 | 35 | 4.331755 | 0 | 3.004879 | 0 | 12.69357 | 0
2018-02-09 09:54 | 307126.7 | 300.0029 | 4 | 35 | 4.330025 | 0 | 3.004879 | 0 | 12.69357 | 0
2018-02-09 09:56 | 307246.8 | 120.0015 | 5 | 35 | 4.106441 | -2.281945 | 3.004879 | 0.07605119 | 12.69357 | 0.3146718
2018-02-09 09:58 | 307366.8 | 240.001 | 5 | 35 | 4.072362 | -2.281921 | 3.004879 | 0.1521188 | 12.69357 | 0.6256953
2018-02-09 10:00 | 307486.8 | 360.0007 | 5 | 35 | 4.042408 | -2.281879 | 3.004879 | 0.2281811 | 12.69357 | 0.9342942
2018-02-09 10:02 | 307606.8 | 480.0002 | 5 | 35 | 4.013166 | -2.28179 | 3.004879 | 0.3042369 | 12.69357 | 1.24063
2018-02-09 10:04 | 307726.8 | 600.0014 | 5 | 35 | 3.983168 | -2.281873 | 3.004879 | 0.3803001 | 12.69357 | 1.544742
2018-02-09 10:06 | 307846.8 | 720.0002 | 5 | 35 | 3.954607 | -2.281858 | 3.004879 | 0.456357 | 12.69357 | 1.846594
2018-02-09 10:08 | 307966.8 | 840.0014 | 5 | 35 | 3.927356 | -2.281897 | 3.004879 | 0.5324149 | 12.69357 | 2.146327
2018-02-09 10:10 | 308086.8 | 960.0002 | 5 | 35 | 3.90142 | -2.281941 | 3.004879 | 0.6084698 | 12.69357 | 2.444035
2018-02-09 10:12 | 308206.8 | 1080.0006 | 5 | 35 | 3.875062 | -2.281885 | 3.004879 | 0.6845393 | 12.69357 | 2.73982
2018-02-09 10:14 | 308326.8 | 1200.001 | 5 | 35 | 3.848202 | -2.281885 | 3.004879 | 0.7605972 | 12.69357 | 3.033519
2018-02-09 10:16 | 308446.8 | 1320.0014 | 5 | 35 | 3.822875 | -2.281885 | 3.004879 | 0.8366532 | 12.69357 | 3.325222
2018-02-09 10:18 | 308566.8 | 1440.001 | 5 | 35 | 3.800424 | -2.281932 | 3.004879 | 0.912717 | 12.69357 | 3.615131
2018-02-09 10:20 | 308686.8 | 1560.0014 | 5 | 35 | 3.779585 | -2.281961 | 3.004879 | 0.9887837 | 12.69357 | 3.903419
2018-02-09 10:22 | 308806.8 | 1680.0002 | 5 | 35 | 3.758642 | -2.281959 | 3.004879 | 1.064843 | 12.69357 | 4.190095
2018-02-09 10:24 | 308926.8 | 1800.0014 | 5 | 35 | 3.739102 | -2.281873 | 3.004879 | 1.140898 | 12.69357 | 4.475208
2018-02-09 10:26 | 309046.8 | 1920.0002 | 5 | 35 | 3.720693 | -2.281868 | 3.004879 | 1.216958 | 12.69357 | 4.758895
2018-02-09 10:28 | 309166.8 | 2040.0014 | 5 | 35 | 3.703405 | -2.281979 | 3.004879 | 1.293013 | 12.69357 | 5.041216
2018-02-09 10:30 | 309286.8 | 2160.001 | 5 | 35 | 3.685959 | -2.281857 | 3.004879 | 1.369075 | 12.69357 | 5.322248
2018-02-09 10:32 | 309406.8 | 2280.0014 | 5 | 35 | 3.66896 | -2.281866 | 3.004879 | 1.445135 | 12.69357 | 5.601938
2018-02-09 10:34 | 309526.8 | 2400.001 | 5 | 35 | 3.653705 | -2.281843 | 3.004879 | 1.521197 | 12.69357 | 5.880418
2018-02-09 10:36 | 309646.8 | 2520.0014 | 5 | 35 | 3.639948 | -2.281795 | 3.004879 | 1.597255 | 12.69357 | 6.157778
2018-02-09 10:38 | 309766.8 | 2640.001 | 5 | 35 | 3.626814 | -2.281848 | 3.004879 | 1.673317 | 12.69357 | 6.434137
2018-02-09 10:40 | 309886.8 | 2760.0006 | 5 | 35 | 3.613336 | -2.281872 | 3.004879 | 1.749373 | 12.69357 | 6.709464
2018-02-09 10:42 | 310006.8 | 2880.0002 | 5 | 35 | 3.6016 | -2.281897 | 3.004879 | 1.825436 | 12.69357 | 6.98385
2018-02-09 10:44 | 310126.8 | 3000.0014 | 5 | 35 | 3.590872 | -2.281921 | 3.004879 | 1.901495 | 12.69357 | 7.25737
2018-02-09 10:46 | 310246.8 | 3120.001 | 5 | 35 | 3.581145 | -2.281893 | 3.004879 | 1.977553 | 12.69357 | 7.530117
2018-02-09 10:48 | 310366.8 | 3240.0006 | 5 | 35 | 3.570778 | -2.281935 | 3.004879 | 2.053613 | 12.69357 | 7.802112
2018-02-09 10:50 | 310486.8 | 3360.0002 | 5 | 35 | 3.560088 | -2.282207 | 3.004879 | 2.129677 | 12.69357 | 8.073308
2018-02-09 10:52 | 310606.8 | 3480.0014 | 5 | 35 | 3.549954 | -2.281879 | 3.004879 | 2.205737 | 12.69357 | 8.343705
2018-02-09 10:54 | 310726.8 | 3600.0002 | 5 | 35 | 3.539937 | -2.281879 | 3.004879 | 2.281795 | 12.69357 | 8.613322
2018-02-09 10:56 | 310846.8 | 3720.0014 | 5 | 35 | 3.528804 | -2.281827 | 3.004879 | 2.357861 | 12.69357 | 8.882178
2018-02-09 10:58 | 310966.8 | 3840.001 | 5 | 35 | 3.515068 | -2.28189 | 3.004879 | 2.433921 | 12.69357 | 9.150072
2018-02-09 11:00 | 311086.8 | 3960.0014 | 5 | 35 | 3.500308 | -2.281913 | 3.004879 | 2.50998 | 12.69357 | 9.416866
2018-02-09 11:02 | 311206.8 | 4080.001 | 5 | 35 | 3.483368 | -2.281972 | 3.004879 | 2.586033 | 12.69357 | 9.682449
2018-02-09 11:04 | 311326.8 | 4200.0006 | 5 | 35 | 3.462677 | -2.281981 | 3.004879 | 2.662096 | 12.69357 | 9.946665
2018-02-09 11:06 | 311446.8 | 4320.001 | 5 | 35 | 3.431602 | -2.281858 | 3.004879 | 2.738157 | 12.69357 | 10.20895
2018-02-09 11:08 | 311566.8 | 4440.0014 | 5 | 35 | 3.383609 | -2.281888 | 3.004879 | 2.814223 | 12.69357 | 10.46827
2018-02-09 11:10 | 311686.8 | 4560.0002 | 5 | 35 | 3.306408 | -2.282287 | 3.004879 | 2.89028 | 12.69357 | 10.72296
2018-02-09 11:12 | 311806.8 | 4680.0006 | 5 | 35 | 3.149592 | -2.281908 | 3.004879 | 2.966344 | 12.69357 | 10.96933
2018-02-09 11:13 | 311861.1 | 4734.2559 | 5 | 35 | 2.999995 | -2.281908 | 3.004879 | 3.00073 | 12.69357 | 11.07534
2018-02-09 11:15 | 311981.1 | 120.0005 | 6 | 35 | 3.358942 | 0 | 3.004879 | 3.000738 | 12.69357 | 11.07536
2018-02-09 11:17 | 312101.1 | 240.0001 | 6 | 35 | 3.373371 | 0 | 3.004879 | 3.000738 | 12.69357 | 11.07536
2018-02-09 11:18 | 312161.1 | 300.0021 | 6 | 35 | 3.376804 | 0 | 3.004879 | 3.000738 | 12.69357 | 11.07536
2018-02-09 11:18 | 312161.1 | 0.0026 | 7 | 36 | 3.376919 | 0 | 0 | 0 | 0 | 0
2018-02-09 11:20 | 312281.1 | 120.0014 | 2 | 36 | 4.037299 | 4.890059 | 0.1624008 | 0 | 0.6367865 | 0
2018-02-09 11:22 | 312401.1 | 240.0002 | 2 | 36 | 4.073776 | 4.890074 | 0.3254029 | 0 | 1.297783 | 0
2018-02-09 11:24 | 312521.1 | 360.0007 | 2 | 36 | 4.109881 | 4.890133 | 0.4884035 | 0 | 1.964862 | 0
2018-02-09 11:26 | 312641.1 | 480.0002 | 2 | 36 | 4.138473 | 4.890144 | 0.6513988 | 0 | 2.637198 | 0
2018-02-09 11:28 | 312761.1 | 600.0014 | 2 | 36 | 4.161864 | 4.890142 | 0.8144004 | 0 | 3.313696 | 0
2018-02-09 11:30 | 312881.1 | 720.001 | 2 | 36 | 4.185708 | 4.890142 | 0.9773946 | 0 | 3.993999 | 0
2018-02-09 11:32 | 313001.1 | 840.0007 | 2 | 36 | 4.200289 | 4.701149 | 1.138961 | 0 | 4.671929 | 0
2018-02-09 11:34 | 313121.1 | 960.0002 | 2 | 36 | 4.20028 | 4.302526 | 1.289003 | 0 | 5.302152 | 0
2018-02-09 11:36 | 313241.1 | 1080.0006 | 2 | 36 | 4.200278 | 3.95278 | 1.426421 | 0 | 5.879344 | 0
2018-02-09 11:38 | 313361.1 | 1200.0011 | 2 | 36 | 4.200297 | 3.636404 | 1.55283 | 0 | 6.410297 | 0
2018-02-09 11:40 | 313481.1 | 1320.0015 | 2 | 36 | 4.200288 | 3.338171 | 1.669075 | 0 | 6.898559 | 0
2018-02-09 11:41 | 313512.1 | 1350.9501 | 2 | 36 | 4.200268 | 3.259991 | 1.697447 | 0 | 7.017728 | 0
2018-02-09 11:43 | 313632.1 | 120.0013 | 3 | 36 | 4.222407 | 3.259979 | 1.805731 | 0 | 7.473615 | 0
2018-02-09 11:45 | 313752.1 | 240.0009 | 3 | 36 | 4.250066 | 3.259945 | 1.914374 | 0 | 7.93384 | 0
2018-02-09 11:47 | 313872.1 | 360.0006 | 3 | 36 | 4.279707 | 3.259987 | 2.023051 | 0 | 8.397312 | 0
2018-02-09 11:49 | 313992.1 | 480.0009 | 3 | 36 | 4.311404 | 3.25992 | 2.131708 | 0 | 8.864038 | 0
2018-02-09 11:51 | 314112.1 | 600.0006 | 3 | 36 | 4.346412 | 3.259916 | 2.240371 | 0 | 9.334388 | 0
2018-02-09 11:53 | 314232.1 | 720.001 | 3 | 36 | 4.385808 | 3.259926 | 2.349033 | 0 | 9.808789 | 0
2018-02-09 11:55 | 314352.1 | 840.0014 | 3 | 36 | 4.400276 | 2.910025 | 2.453589 | 0 | 10.26859 | 0
2018-02-09 11:57 | 314472.1 | 960.0009 | 3 | 36 | 4.400249 | 2.511189 | 2.543742 | 0 | 10.66529 | 0
2018-02-09 11:59 | 314592.1 | 1080.0006 | 3 | 36 | 4.400316 | 2.176588 | 2.621764 | 0 | 11.0086 | 0
2018-02-09 12:01 | 314712.1 | 1200.0002 | 3 | 36 | 4.400277 | 1.878861 | 2.689252 | 0 | 11.30557 | 0
2018-02-09 12:03 | 314832.1 | 1320.0014 | 3 | 36 | 4.40028 | 1.627875 | 2.747532 | 0 | 11.56202 | 0
2018-02-09 12:05 | 314952.1 | 1440.0002 | 3 | 36 | 4.400282 | 1.421585 | 2.798241 | 0 | 11.78515 | 0
2018-02-09 12:07 | 315072.1 | 1560.0014 | 3 | 36 | 4.400219 | 1.248413 | 2.842652 | 0 | 11.98057 | 0
2018-02-09 12:09 | 315192.1 | 1680.001 | 3 | 36 | 4.400257 | 1.098596 | 2.881721 | 0 | 12.15248 | 0
2018-02-09 12:11 | 315312.1 | 1800.0014 | 3 | 36 | 4.400248 | 0.9650307 | 2.916042 | 0 | 12.3035 | 0
2018-02-09 12:13 | 315432.1 | 1920.001 | 3 | 36 | 4.400243 | 0.8548861 | 2.946312 | 0 | 12.4367 | 0
2018-02-09 12:15 | 315552.1 | 2040.0001 | 3 | 36 | 4.400203 | 0.7617426 | 2.973212 | 0 | 12.55507 | 0
2018-02-09 12:17 | 315672.1 | 2160.001 | 3 | 36 | 4.400216 | 0.683073 | 2.997275 | 0 | 12.66095 | 0
2018-02-09 12:17 | 315723.7 | 2211.5842 | 3 | 36 | 4.400233 | 0.6519918 | 3.006833 | 0 | 12.70301 | 0
2018-02-09 12:19 | 315843.7 | 120.0011 | 4 | 36 | 4.338216 | 0 | 3.006836 | 0 | 12.70302 | 0
2018-02-09 12:21 | 315963.7 | 240.0008 | 4 | 36 | 4.332451 | 0 | 3.006836 | 0 | 12.70302 | 0
2018-02-09 12:22 | 316023.7 | 300.002 | 4 | 36 | 4.330736 | 0 | 3.006836 | 0 | 12.70302 | 0
2018-02-09 12:24 | 316143.8 | 120.0005 | 5 | 36 | 4.10897 | -2.281912 | 3.006836 | 0.07605851 | 12.70302 | 0.3148407
2018-02-09 12:26 | 316263.8 | 240.0002 | 5 | 36 | 4.075154 | -2.281919 | 3.006836 | 0.1521174 | 12.70302 | 0.6260369
2018-02-09 12:28 | 316383.8 | 360.0005 | 5 | 36 | 4.043389 | -2.282113 | 3.006836 | 0.2281768 | 12.70302 | 0.9347817
2018-02-09 12:30 | 316503.8 | 480.0001 | 5 | 36 | 4.013684 | -2.281839 | 3.006836 | 0.30424 | 12.70302 | 1.241195
2018-02-09 12:32 | 316623.8 | 600.0013 | 5 | 36 | 3.98511 | -2.281997 | 3.006836 | 0.3802979 | 12.70302 | 1.545375
2018-02-09 12:34 | 316743.8 | 720.0001 | 5 | 36 | 3.957459 | -2.281843 | 3.006836 | 0.4563584 | 12.70302 | 1.847436
2018-02-09 12:36 | 316863.8 | 840.0005 | 5 | 36 | 3.929571 | -2.281965 | 3.006836 | 0.5324155 | 12.70302 | 2.147372
2018-02-09 12:38 | 316983.8 | 960.0009 | 5 | 36 | 3.902036 | -2.281838 | 3.006836 | 0.6084768 | 12.70302 | 2.445198
2018-02-09 12:40 | 317103.8 | 1080.0005 | 5 | 36 | 3.876068 | -2.281897 | 3.006836 | 0.6845343 | 12.70302 | 2.740986
2018-02-09 12:42 | 317223.8 | 1200.001 | 5 | 36 | 3.850568 | -2.281868 | 3.006836 | 0.7605963 | 12.70302 | 3.034834
2018-02-09 12:44 | 317343.8 | 1320.0013 | 5 | 36 | 3.825501 | -2.281893 | 3.006836 | 0.8366629 | 12.70302 | 3.326774
2018-02-09 12:46 | 317463.8 | 1440.0001 | 5 | 36 | 3.801328 | -2.281863 | 3.006836 | 0.9127231 | 12.70302 | 3.616815
2018-02-09 12:48 | 317583.8 | 1560.0005 | 5 | 36 | 3.779921 | -2.281801 | 3.006836 | 0.9887778 | 12.70302 | 3.905092
2018-02-09 12:50 | 317703.8 | 1680.0008 | 5 | 36 | 3.760048 | -2.28189 | 3.006836 | 1.064837 | 12.70302 | 4.191829
2018-02-09 12:52 | 317823.8 | 1800.0005 | 5 | 36 | 3.741338 | -2.282 | 3.006836 | 1.140896 | 12.70302 | 4.477101
2018-02-09 12:54 | 317943.8 | 1920.0009 | 5 | 36 | 3.722447 | -2.281895 | 3.006836 | 1.216963 | 12.70302 | 4.760981
2018-02-09 12:56 | 318063.8 | 2040.0013 | 5 | 36 | 3.70363 | -2.281875 | 3.006836 | 1.293026 | 12.70302 | 5.043392
2018-02-09 12:58 | 318183.8 | 2160.0009 | 5 | 36 | 3.686477 | -2.28194 | 3.006836 | 1.369085 | 12.70302 | 5.324426
2018-02-09 13:00 | 318303.8 | 2280.0013 | 5 | 36 | 3.670612 | -2.281943 | 3.006836 | 1.445141 | 12.70302 | 5.604191
2018-02-09 13:02 | 318423.8 | 2400.0001 | 5 | 36 | 3.655527 | -2.281863 | 3.006836 | 1.521205 | 12.70302 | 5.882818
2018-02-09 13:04 | 318543.8 | 2520.0013 | 5 | 36 | 3.640296 | -2.281919 | 3.006836 | 1.597259 | 12.70302 | 6.160258
2018-02-09 13:06 | 318663.8 | 2640.0002 | 5 | 36 | 3.626634 | -2.281827 | 3.006836 | 1.673319 | 12.70302 | 6.436608
2018-02-09 13:08 | 318783.8 | 2760.0006 | 5 | 36 | 3.614249 | -2.28195 | 3.006836 | 1.749383 | 12.70302 | 6.711985
2018-02-09 13:10 | 318903.8 | 2880.0001 | 5 | 36 | 3.603149 | -2.281908 | 3.006836 | 1.82544 | 12.70302 | 6.986451
2018-02-09 13:12 | 319023.8 | 3000.0005 | 5 | 36 | 3.592005 | -2.281886 | 3.006836 | 1.901502 | 12.70302 | 7.260089
2018-02-09 13:14 | 319143.8 | 3120.0001 | 5 | 36 | 3.580596 | -2.281814 | 3.006836 | 1.977563 | 12.70302 | 7.532856
2018-02-09 13:16 | 319263.8 | 3240.0005 | 5 | 36 | 3.570524 | -2.281868 | 3.006836 | 2.053621 | 12.70302 | 7.8048
2018-02-09 13:18 | 319383.8 | 3360.0009 | 5 | 36 | 3.561181 | -2.281908 | 3.006836 | 2.129687 | 12.70302 | 8.076036
2018-02-09 13:20 | 319503.8 | 3480.0013 | 5 | 36 | 3.551257 | -2.281957 | 3.006836 | 2.205749 | 12.70302 | 8.346535
2018-02-09 13:22 | 319623.8 | 3600.0001 | 5 | 36 | 3.539508 | -2.281919 | 3.006836 | 2.281807 | 12.70302 | 8.616206
2018-02-09 13:24 | 319743.8 | 3720.0005 | 5 | 36 | 3.527588 | -2.281863 | 3.006836 | 2.357862 | 12.70302 | 8.884945
2018-02-09 13:26 | 319863.8 | 3840.0001 | 5 | 36 | 3.515252 | -2.281875 | 3.006836 | 2.433929 | 12.70302 | 9.152815
2018-02-09 13:28 | 319983.8 | 3960.0005 | 5 | 36 | 3.501706 | -2.281903 | 3.006836 | 2.509987 | 12.70302 | 9.419681
2018-02-09 13:30 | 320103.8 | 4080.0001 | 5 | 36 | 3.484385 | -2.281925 | 3.006836 | 2.586048 | 12.70302 | 9.685399
2018-02-09 13:32 | 320223.8 | 4200.0013 | 5 | 36 | 3.460906 | -2.281917 | 3.006836 | 2.662109 | 12.70302 | 9.949561
2018-02-09 13:34 | 320343.8 | 4320.0009 | 5 | 36 | 3.430739 | -2.281943 | 3.006836 | 2.738168 | 12.70302 | 10.21171
2018-02-09 13:36 | 320463.8 | 4440.0013 | 5 | 36 | 3.386349 | -2.281912 | 3.006836 | 2.814227 | 12.70302 | 10.47108
2018-02-09 13:38 | 320583.8 | 4560.0002 | 5 | 36 | 3.310679 | -2.28189 | 3.006836 | 2.890288 | 12.70302 | 10.72606
2018-02-09 13:40 | 320703.8 | 4680.0013 | 5 | 36 | 3.1524 | -2.281901 | 3.006836 | 2.966353 | 12.70302 | 10.97274
2018-02-09 13:41 | 320759.5 | 4735.6263 | 5 | 36 | 2.999995 | -2.281917 | 3.006836 | 3.001611 | 12.70302 | 11.08149
2018-02-09 13:43 | 320879.5 | 120.0005 | 6 | 36 | 3.362558 | 0 | 3.006836 | 3.001611 | 12.70302 | 11.08149
2018-02-09 13:45 | 320999.5 | 240.0001 | 6 | 36 | 3.377071 | 0 | 3.006836 | 3.001611 | 12.70302 | 11.08149
2018-02-09 13:46 | 321059.5 | 300.0045 | 6 | 36 | 3.380543 | 0 | 3.006836 | 3.001611 | 12.70302 | 11.08149
2018-02-09 13:46 | 321059.5 | 0.0025 | 7 | 37 | 3.380553 | 0 | 0 | 0 | 0 | 0
2018-02-09 13:48 | 321179.6 | 120.0006 | 2 | 37 | 4.037791 | 4.890121 | 0.1623982 | 0 | 0.6369747 | 0
2018-02-09 13:50 | 321299.6 | 240.0002 | 2 | 37 | 4.07684 | 4.890112 | 0.3253911 | 0 | 1.298252 | 0
2018-02-09 13:52 | 321419.6 | 360.0006 | 2 | 37 | 4.111961 | 4.889923 | 0.4883945 | 0 | 1.965801 | 0
2018-02-09 13:54 | 321539.6 | 480.001 | 2 | 37 | 4.138187 | 4.889791 | 0.6513919 | 0 | 2.638284 | 0
2018-02-09 13:56 | 321659.6 | 600.0015 | 2 | 37 | 4.161382 | 4.890175 | 0.8143824 | 0 | 3.314651 | 0
2018-02-09 13:58 | 321779.6 | 720.001 | 2 | 37 | 4.187234 | 4.88978 | 0.9773768 | 0 | 3.994977 | 0
2018-02-09 14:00 | 321899.6 | 840.0007 | 2 | 37 | 4.20029 | 4.665638 | 1.138308 | 0 | 4.670426 | 0
2018-02-09 14:02 | 322019.6 | 960.001 | 2 | 37 | 4.200226 | 4.29768 | 1.287629 | 0 | 5.29762 | 0
2018-02-09 14:04 | 322139.6 | 1080.0007 | 2 | 37 | 4.200297 | 3.967453 | 1.425354 | 0 | 5.876101 | 0
2018-02-09 14:06 | 322259.6 | 1200.0002 | 2 | 37 | 4.200273 | 3.640856 | 1.552169 | 0 | 6.408759 | 0
2018-02-09 14:08 | 322379.6 | 1320.0014 | 2 | 37 | 4.200321 | 3.317236 | 1.668036 | 0 | 6.895434 | 0
2018-02-09 14:09 | 322401.7 | 1342.0943 | 2 | 37 | 4.200239 | 3.259993 | 1.688216 | 0 | 6.980196 | 0
2018-02-09 14:11 | 322521.7 | 120.0006 | 3 | 37 | 4.221509 | 3.259924 | 1.796515 | 0 | 7.436112 | 0
2018-02-09 14:13 | 322641.7 | 240.0019 | 3 | 37 | 4.247443 | 3.259909 | 1.905172 | 0 | 7.896201 | 0
2018-02-09 14:15 | 322761.7 | 360.0015 | 3 | 37 | 4.276714 | 3.259914 | 2.013834 | 0 | 8.359291 | 0
2018-02-09 14:17 | 322881.7 | 480.0011 | 3 | 37 | 4.309991 | 3.259918 | 2.122483 | 0 | 8.825727 | 0
2018-02-09 14:19 | 323001.7 | 600.0014 | 3 | 37 | 4.345363 | 3.259911 | 2.23115 | 0 | 9.295988 | 0
2018-02-09 14:21 | 323121.7 | 720.0003 | 3 | 37 | 4.382974 | 3.259945 | 2.339808 | 0 | 9.770165 | 0
2018-02-09 14:23 | 323241.7 | 840.0007 | 3 | 37 | 4.400325 | 2.955818 | 2.445422 | 0 | 10.23448 | 0
2018-02-09 14:25 | 323361.7 | 960.0019 | 3 | 37 | 4.400287 | 2.539452 | 2.536838 | 0 | 10.63674 | 0
2018-02-09 14:27 | 323481.7 | 1080.0015 | 3 | 37 | 4.400266 | 2.183725 | 2.615338 | 0 | 10.98216 | 0
2018-02-09 14:29 | 323601.7 | 1200.0002 | 3 | 37 | 4.400263 | 1.892646 | 2.683139 | 0 | 11.2805 | 0
2018-02-09 14:31 | 323721.7 | 1320.0007 | 3 | 37 | 4.400245 | 1.648576 | 2.742039 | 0 | 11.53968 | 0
2018-02-09 14:33 | 323841.7 | 1440.0003 | 3 | 37 | 4.40024 | 1.439498 | 2.793431 | 0 | 11.76581 | 0
2018-02-09 14:35 | 323961.7 | 1560.0007 | 3 | 37 | 4.400241 | 1.253677 | 2.838263 | 0 | 11.96309 | 0
2018-02-09 14:37 | 324081.7 | 1680.0003 | 3 | 37 | 4.400188 | 1.099687 | 2.877407 | 0 | 12.13533 | 0
2018-02-09 14:39 | 324201.7 | 1800.0007 | 3 | 37 | 4.400278 | 0.9736881 | 2.911913 | 0 | 12.28716 | 0
2018-02-09 14:41 | 324321.7 | 1920.001 | 3 | 37 | 4.400256 | 0.8656645 | 2.942518 | 0 | 12.42183 | 0
2018-02-09 14:43 | 324441.7 | 2040.0015 | 3 | 37 | 4.400188 | 0.7688665 | 2.969733 | 0 | 12.54159 | 0
2018-02-09 14:45 | 324561.7 | 2160.001 | 3 | 37 | 4.400198 | 0.6839037 | 2.993902 | 0 | 12.64794 | 0
2018-02-09 14:46 | 324613.8 | 2212.0314 | 3 | 37 | 4.400185 | 0.6519918 | 3.003552 | 0 | 12.6904 | 0
2018-02-09 14:48 | 324733.8 | 120.0013 | 4 | 37 | 4.337742 | 0 | 3.003552 | 0 | 12.6904 | 0
2018-02-09 14:50 | 324853.8 | 240.0009 | 4 | 37 | 4.331851 | 0 | 3.003552 | 0 | 12.6904 | 0
2018-02-09 14:51 | 324913.8 | 300.0021 | 4 | 37 | 4.33014 | 0 | 3.003552 | 0 | 12.6904 | 0
2018-02-09 14:53 | 325033.9 | 120.0007 | 5 | 37 | 4.107566 | -2.28206 | 3.003552 | 0.07605053 | 12.6904 | 0.3147613
2018-02-09 14:55 | 325153.9 | 240.0002 | 5 | 37 | 4.073189 | -2.281908 | 3.003552 | 0.1521182 | 12.6904 | 0.6258557
2018-02-09 14:57 | 325273.9 | 360.0014 | 5 | 37 | 4.042813 | -2.281961 | 3.003552 | 0.2281791 | 12.6904 | 0.9345
2018-02-09 14:59 | 325393.9 | 480.0002 | 5 | 37 | 4.013995 | -2.28187 | 3.003552 | 0.3042371 | 12.6904 | 1.240889
2018-02-09 15:01 | 325513.9 | 600.0014 | 5 | 37 | 3.985094 | -2.281921 | 3.003552 | 0.3802969 | 12.6904 | 1.545096
2018-02-09 15:03 | 325633.9 | 720.0002 | 5 | 37 | 3.955678 | -2.28187 | 3.003552 | 0.4563565 | 12.6904 | 1.847073
2018-02-09 15:05 | 325753.9 | 840.0007 | 5 | 37 | 3.928042 | -2.281921 | 3.003552 | 0.5324116 | 12.6904 | 2.146863
2018-02-09 15:07 | 325873.9 | 960.0002 | 5 | 37 | 3.901979 | -2.281888 | 3.003552 | 0.6084703 | 12.6904 | 2.444621
2018-02-09 15:09 | 325993.9 | 1080.0014 | 5 | 37 | 3.8765 | -2.281883 | 3.003552 | 0.6845417 | 12.6904 | 2.740485
2018-02-09 15:11 | 326113.9 | 1200.0002 | 5 | 37 | 3.849791 | -2.281853 | 3.003552 | 0.7605922 | 12.6904 | 3.034292
2018-02-09 15:13 | 326233.9 | 1320.0006 | 5 | 37 | 3.823843 | -2.282093 | 3.003552 | 0.8366575 | 12.6904 | 3.326119
2018-02-09 15:15 | 326353.9 | 1440.001 | 5 | 37 | 3.800943 | -2.281863 | 3.003552 | 0.9127172 | 12.6904 | 3.616072
2018-02-09 15:17 | 326473.9 | 1560.0014 | 5 | 37 | 3.780475 | -2.281903 | 3.003552 | 0.9887786 | 12.6904 | 3.90439
2018-02-09 15:19 | 326593.9 | 1680.0002 | 5 | 37 | 3.760481 | -2.281906 | 3.003552 | 1.06484 | 12.6904 | 4.191179
2018-02-09 15:21 | 326713.9 | 1800.0014 | 5 | 37 | 3.740036 | -2.281943 | 3.003552 | 1.140903 | 12.6904 | 4.476428
2018-02-09 15:23 | 326833.9 | 1920.0002 | 5 | 37 | 3.721435 | -2.281883 | 3.003552 | 1.216964 | 12.6904 | 4.760186
2018-02-09 15:25 | 326953.9 | 2040.0014 | 5 | 37 | 3.703972 | -2.281905 | 3.003552 | 1.293017 | 12.6904 | 5.042535
2018-02-09 15:27 | 327073.9 | 2160.0002 | 5 | 37 | 3.687203 | -2.281899 | 3.003552 | 1.369081 | 12.6904 | 5.323636
2018-02-09 15:29 | 327193.9 | 2280.0014 | 5 | 37 | 3.670326 | -2.281868 | 3.003552 | 1.445138 | 12.6904 | 5.603438
2018-02-09 15:31 | 327313.9 | 2400.0002 | 5 | 37 | 3.654387 | -2.281881 | 3.003552 | 1.521204 | 12.6904 | 5.882005
2018-02-09 15:33 | 327433.9 | 2520.0014 | 5 | 37 | 3.64019 | -2.281853 | 3.003552 | 1.597263 | 12.6904 | 6.159402
2018-02-09 15:35 | 327553.9 | 2640.0002 | 5 | 37 | 3.627465 | -2.281841 | 3.003552 | 1.673323 | 12.6904 | 6.435786
2018-02-09 15:37 | 327673.9 | 2760.0006 | 5 | 37 | 3.615039 | -2.281828 | 3.003552 | 1.749374 | 12.6904 | 6.711188
2018-02-09 15:39 | 327793.9 | 2880.001 | 5 | 37 | 3.602405 | -2.281939 | 3.003552 | 1.825438 | 12.6904 | 6.985672
2018-02-09 15:41 | 327913.9 | 3000.0014 | 5 | 37 | 3.591509 | -2.281901 | 3.003552 | 1.901501 | 12.6904 | 7.259263
2018-02-09 15:43 | 328033.9 | 3120.001 | 5 | 37 | 3.581575 | -2.282202 | 3.003552 | 1.977559 | 12.6904 | 7.53204
2018-02-09 15:45 | 328153.9 | 3240.0006 | 5 | 37 | 3.572061 | -2.281905 | 3.003552 | 2.053619 | 12.6904 | 7.804096
2018-02-09 15:47 | 328273.9 | 3360.0002 | 5 | 37 | 3.561421 | -2.281917 | 3.003552 | 2.129677 | 12.6904 | 8.075386
2018-02-09 15:49 | 328393.9 | 3480.0014 | 5 | 37 | 3.55067 | -2.281926 | 3.003552 | 2.205742 | 12.6904 | 8.345873
2018-02-09 15:51 | 328513.9 | 3600.0002 | 5 | 37 | 3.540158 | -2.281908 | 3.003552 | 2.281802 | 12.6904 | 8.615539
2018-02-09 15:53 | 328633.9 | 3720.0014 | 5 | 37 | 3.529524 | -2.281866 | 3.003552 | 2.357865 | 12.6904 | 8.884414
2018-02-09 15:55 | 328753.9 | 3840.0002 | 5 | 37 | 3.517076 | -2.281845 | 3.003552 | 2.433924 | 12.6904 | 9.152409
2018-02-09 15:57 | 328873.9 | 3960.0014 | 5 | 37 | 3.501105 | -2.281886 | 3.003552 | 2.509983 | 12.6904 | 9.419325
2018-02-09 15:59 | 328993.9 | 4080.0002 | 5 | 37 | 3.483888 | -2.281959 | 3.003552 | 2.586039 | 12.6904 | 9.684967
2018-02-09 16:01 | 329113.9 | 4200.0006 | 5 | 37 | 3.462752 | -2.281868 | 3.003552 | 2.662102 | 12.6904 | 9.949184
2018-02-09 16:03 | 329233.9 | 4320.0002 | 5 | 37 | 3.433242 | -2.281873 | 3.003552 | 2.738162 | 12.6904 | 10.21152
2018-02-09 16:05 | 329353.9 | 4440.0006 | 5 | 37 | 3.385993 | -2.281873 | 3.003552 | 2.814227 | 12.6904 | 10.47103
2018-02-09 16:07 | 329473.9 | 4560.0011 | 5 | 37 | 3.307044 | -2.281926 | 3.003552 | 2.890286 | 12.6904 | 10.72583
2018-02-09 16:09 | 329593.9 | 4680.0006 | 5 | 37 | 3.148211 | -2.281901 | 3.003552 | 2.966349 | 12.6904 | 10.97219
2018-02-09 16:09 | 329647.4 | 4733.5479 | 5 | 37 | 2.99998 | -2.281885 | 3.003552 | 3.000284 | 12.6904 | 11.07678
2018-02-09 16:11 | 329767.5 | 120.0013 | 6 | 37 | 3.358495 | 0 | 3.003552 | 3.000284 | 12.6904 | 11.07678
2018-02-09 16:13 | 329887.5 | 240 | 6 | 37 | 3.373005 | 0 | 3.003552 | 3.000284 | 12.6904 | 11.07678
2018-02-09 16:14 | 329947.5 | 300.0029 | 6 | 37 | 3.376568 | 0 | 3.003552 | 3.000284 | 12.6904 | 11.07678
2018-02-09 16:14 | 329947.5 | 0.0025 | 7 | 38 | 3.376617 | 0 | 0 | 0 | 0 | 0
2018-02-09 16:16 | 330067.5467 | 120.0014 | 2 | 38 | 4.038062 | 4.890171 | 0.1623939 | 0 | 0.6368455 | 0
2018-02-09 16:18 | 330187.5455 | 240.0002 | 2 | 38 | 4.07491 | 4.89012 | 0.3253968 | 0 | 1.298027 | 0
2018-02-09 16:20 | 330307.5467 | 360.0014 | 2 | 38 | 4.109594 | 4.890133 | 0.4883907 | 0 | 1.965148 | 0
2018-02-09 16:22 | 330427.5463 | 480.001 | 2 | 38 | 4.137836 | 4.890123 | 0.6513873 | 0 | 2.637343 | 0
2018-02-09 16:24 | 330547.5459 | 600.0006 | 2 | 38 | 4.162498 | 4.889881 | 0.8143767 | 0 | 3.313824 | 0
2018-02-09 16:26 | 330667.5455 | 720.0002 | 2 | 38 | 4.186853 | 4.89011 | 0.9773747 | 0 | 3.99427 | 0
2018-02-09 16:28 | 330787.5476 | 840.0023 | 2 | 38 | 4.200326 | 4.694559 | 1.138795 | 0 | 4.671699 | 0
2018-02-09 16:30 | 330907.5464 | 960.0011 | 2 | 38 | 4.20028 | 4.319021 | 1.288933 | 0 | 5.302325 | 0
2018-02-09 16:32 | 331027.5467 | 1080.0014 | 2 | 38 | 4.200267 | 3.95145 | 1.4267 | 0 | 5.880983 | 0
2018-02-09 16:34 | 331147.5464 | 1200.0011 | 2 | 38 | 4.200259 | 3.626543 | 1.552924 | 0 | 6.41116 | 0
2018-02-09 16:36 | 331267.5459 | 1320.0006 | 2 | 38 | 4.2003 | 3.326109 | 1.668745 | 0 | 6.897642 | 0
2018-02-09 16:37 | 331294.8646 | 1347.3193 | 2 | 38 | 4.200304 | 3.259998 | 1.693724 | 0 | 7.00256 | 0
2018-02-09 16:39 | 331414.9 | 120.0006 | 3 | 38 | 4.221684 | 3.25993 | 1.802025 | 0 | 7.45849 | 0
2018-02-09 16:41 | 331534.9 | 240.001 | 3 | 38 | 4.249338 | 3.259958 | 1.910676 | 0 | 7.918638 | 0
2018-02-09 16:43 | 331654.9 | 360.0013 | 3 | 38 | 4.279822 | 3.259985 | 2.019344 | 0 | 8.382056 | 0
2018-02-09 16:45 | 331774.9 | 480.0002 | 3 | 38 | 4.312048 | 3.259903 | 2.128 | 0 | 8.848814 | 0
2018-02-09 16:47 | 331894.9 | 600.0006 | 3 | 38 | 4.346474 | 3.259947 | 2.236655 | 0 | 9.319179 | 0
2018-02-09 16:49 | 332014.9 | 720.001 | 3 | 38 | 4.384459 | 3.259916 | 2.345312 | 0 | 9.793485 | 0
2018-02-09 16:51 | 332134.9 | 840.0014 | 3 | 38 | 4.40028 | 2.911661 | 2.45007 | 0 | 10.25412 | 0
2018-02-09 16:53 | 332254.9 | 960.001 | 3 | 38 | 4.400273 | 2.509304 | 2.540173 | 0 | 10.6506 | 0
2018-02-09 16:55 | 332374.9 | 1080.0013 | 3 | 38 | 4.400283 | 2.174185 | 2.618049 | 0 | 10.99327 | 0
2018-02-09 16:57 | 332494.9 | 1200.0009 | 3 | 38 | 4.400282 | 1.887078 | 2.685633 | 0 | 11.29066 | 0
2018-02-09 16:59 | 332614.9 | 1320.0014 | 3 | 38 | 4.400293 | 1.632545 | 2.744214 | 0 | 11.54843 | 0
2018-02-09 17:01 | 332734.9 | 1440.0001 | 3 | 38 | 4.400256 | 1.421248 | 2.794975 | 0 | 11.7718 | 0
2018-02-09 17:03 | 332854.9 | 1560.0013 | 3 | 38 | 4.400273 | 1.247091 | 2.83935 | 0 | 11.96706 | 0
2018-02-09 17:05 | 332974.9 | 1680.0009 | 3 | 38 | 4.400225 | 1.099751 | 2.878383 | 0 | 12.13881 | 0
2018-02-09 17:07 | 333094.9 | 1800.0014 | 3 | 38 | 4.400178 | 0.9703808 | 2.91286 | 0 | 12.29052 | 0
2018-02-09 17:09 | 333214.9 | 1920.0009 | 3 | 38 | 4.400208 | 0.8558102 | 2.943258 | 0 | 12.42428 | 0
2018-02-09 17:11 | 333334.9 | 2040.0006 | 3 | 38 | 4.400236 | 0.7627172 | 2.970191 | 0 | 12.54279 | 0
2018-02-09 17:13 | 333454.9 | 2160.0009 | 3 | 38 | 4.400186 | 0.68295 | 2.99425 | 0 | 12.64865 | 0
2018-02-09 17:14 | 333509.1 | 2214.2578 | 3 | 38 | 4.40025 | 0.6519957 | 3.004311 | 0 | 12.69292 | 0
2018-02-09 17:16 | 333629.2 | 120.0012 | 4 | 38 | 4.337835 | 0 | 3.004311 | 0 | 12.69292 | 0
2018-02-09 17:18 | 333749.2 | 240.0007 | 4 | 38 | 4.332003 | 0 | 3.004311 | 0 | 12.69292 | 0
2018-02-09 17:19 | 333809.2 | 300.0035 | 4 | 38 | 4.330307 | 0 | 3.004311 | 0 | 12.69292 | 0
2018-02-09 17:21 | 333929.2554 | 120.0014 | 5 | 38 | 4.106678 | -2.281923 | 3.004311 | 0.07606245 | 12.69292 | 0.3147161
2018-02-09 17:23 | 334049.2551 | 240.0011 | 5 | 38 | 4.073181 | -2.281926 | 3.004311 | 0.1521216 | 12.69292 | 0.6257471
2018-02-09 17:25 | 334169.2546 | 360.0006 | 5 | 38 | 4.042591 | -2.282208 | 3.004311 | 0.2281787 | 12.69292 | 0.9343756
2018-02-09 17:27 | 334289.2543 | 480.0003 | 5 | 38 | 4.01202 | -2.281852 | 3.004311 | 0.3042391 | 12.69292 | 1.240692
2018-02-09 17:29 | 334409.2546 | 600.0006 | 5 | 38 | 3.983162 | -2.281937 | 3.004311 | 0.3803029 | 12.69292 | 1.544756
2018-02-09 17:31 | 334529.2542 | 720.0002 | 5 | 38 | 3.955366 | -2.281866 | 3.004311 | 0.4563658 | 12.69292 | 1.846661
2018-02-09 17:33 | 334649.2546 | 840.0006 | 5 | 38 | 3.928374 | -2.281901 | 3.004311 | 0.5324294 | 12.69292 | 2.146494
2018-02-09 17:35 | 334769.255 | 960.001 | 5 | 38 | 3.901311 | -2.281913 | 3.004311 | 0.6084871 | 12.69292 | 2.444255
2018-02-09 17:37 | 334889.2546 | 1080.0006 | 5 | 38 | 3.87462 | -2.28195 | 3.004311 | 0.6845521 | 12.69292 | 2.739982
2018-02-09 17:39 | 335009.2542 | 1200.0002 | 5 | 38 | 3.848773 | -2.281832 | 3.004311 | 0.7606055 | 12.69292 | 3.033674
2018-02-09 17:41 | 335129.2546 | 1320.0006 | 5 | 38 | 3.824114 | -2.281948 | 3.004311 | 0.8366653 | 12.69292 | 3.325459
2018-02-09 17:43 | 335249.255 | 1440.001 | 5 | 38 | 3.801118 | -2.28193 | 3.004311 | 0.9127263 | 12.69292 | 3.615441
2018-02-09 17:45 | 335369.2554 | 1560.0014 | 5 | 38 | 3.778859 | -2.281897 | 3.004311 | 0.988789 | 12.69292 | 3.903712
2018-02-09 17:47 | 335489.2542 | 1680.0002 | 5 | 38 | 3.758817 | -2.281937 | 3.004311 | 1.064848 | 12.69292 | 4.190355
2018-02-09 17:49 | 335609.2554 | 1800.0014 | 5 | 38 | 3.739936 | -2.281868 | 3.004311 | 1.140914 | 12.69292 | 4.475546
2018-02-09 17:51 | 335729.255 | 1920.001 | 5 | 38 | 3.721864 | -2.281908 | 3.004311 | 1.216972 | 12.69292 | 4.75931
2018-02-09 17:53 | 335849.2554 | 2040.0014 | 5 | 38 | 3.703626 | -2.281858 | 3.004311 | 1.293033 | 12.69292 | 5.041712
2018-02-09 17:55 | 335969.255 | 2160.001 | 5 | 38 | 3.685915 | -2.281814 | 3.004311 | 1.369088 | 12.69292 | 5.322706
2018-02-09 17:57 | 336089.2546 | 2280.0006 | 5 | 38 | 3.669775 | -2.281937 | 3.004311 | 1.445157 | 12.69292 | 5.602468
2018-02-09 17:59 | 336209.255 | 2400.001 | 5 | 38 | 3.65506 | -2.281893 | 3.004311 | 1.521212 | 12.69292 | 5.881003
2018-02-09 18:01 | 336329.2546 | 2520.0006 | 5 | 38 | 3.640842 | -2.281878 | 3.004311 | 1.597276 | 12.69292 | 6.158477
2018-02-09 18:03 | 336449.2542 | 2640.0002 | 5 | 38 | 3.626446 | -2.281875 | 3.004311 | 1.67333 | 12.69292 | 6.434829
2018-02-09 18:05 | 336569.2546 | 2760.0006 | 5 | 38 | 3.613809 | -2.281915 | 3.004311 | 1.749391 | 12.69292 | 6.710169
2018-02-09 18:07 | 336689.2543 | 2880.0003 | 5 | 38 | 3.602508 | -2.281915 | 3.004311 | 1.82545 | 12.69292 | 6.984593
2018-02-09 18:09 | 336809.2547 | 3000.0007 | 5 | 38 | 3.592099 | -2.281875 | 3.004311 | 1.901514 | 12.69292 | 7.25822
2018-02-09 18:11 | 336929.2542 | 3120.0002 | 5 | 38 | 3.581384 | -2.281886 | 3.004311 | 1.977573 | 12.69292 | 7.531032
2018-02-09 18:13 | 337049.2554 | 3240.0014 | 5 | 38 | 3.57065 | -2.28196 | 3.004311 | 2.053638 | 12.69292 | 7.803027
2018-02-09 18:15 | 337169.2542 | 3360.0002 | 5 | 38 | 3.560813 | -2.281885 | 3.004311 | 2.129698 | 12.69292 | 8.074238
2018-02-09 18:17 | 337289.2546 | 3480.0006 | 5 | 38 | 3.551292 | -2.281885 | 3.004311 | 2.205752 | 12.69292 | 8.344689
2018-02-09 18:19 | 337409.255 | 3600.001 | 5 | 38 | 3.540701 | -2.281912 | 3.004311 | 2.281818 | 12.69292 | 8.614426
2018-02-09 18:21 | 337529.2554 | 3720.0014 | 5 | 38 | 3.527936 | -2.281857 | 3.004311 | 2.357877 | 12.69292 | 8.883251
2018-02-09 18:23 | 337649.255 | 3840.001 | 5 | 38 | 3.515164 | -2.28194 | 3.004311 | 2.433939 | 12.69292 | 9.151114
2018-02-09 18:25 | 337769.2546 | 3960.0006 | 5 | 38 | 3.501145 | -2.281885 | 3.004311 | 2.509998 | 12.69292 | 9.41795
2018-02-09 18:27 | 337889.255 | 4080.001 | 5 | 38 | 3.484683 | -2.281803 | 3.004311 | 2.586057 | 12.69292 | 9.683649
2018-02-09 18:29 | 338009.2554 | 4200.0014 | 5 | 38 | 3.462171 | -2.281945 | 3.004311 | 2.662122 | 12.69292 | 9.947911
2018-02-09 18:31 | 338129.255 | 4320.001 | 5 | 38 | 3.430397 | -2.281898 | 3.004311 | 2.738175 | 12.69292 | 10.21006
2018-02-09 18:33 | 338249.2554 | 4440.0014 | 5 | 38 | 3.384564 | -2.281875 | 3.004311 | 2.814246 | 12.69292 | 10.4694
2018-02-09 18:35 | 338369.2542 | 4560.0002 | 5 | 38 | 3.308454 | -2.28193 | 3.004311 | 2.890303 | 12.69292 | 10.7242
2018-02-09 18:37 | 338489.2546 | 4680.0006 | 5 | 38 | 3.149778 | -2.281892 | 3.004311 | 2.966368 | 12.69292 | 10.97069
2018-02-09 18:38 | 338542.5811 | 4733.3271 | 5 | 38 | 2.999987 | -2.281973 | 3.004311 | 3.000165 | 12.69292 | 11.07489
2018-02-09 18:40 | 338662.6 | 120.0006 | 6 | 38 | 3.357738 | 0 | 3.004311 | 3.000165 | 12.69292 | 11.07489
2018-02-09 18:42 | 338782.6 | 240.001 | 6 | 38 | 3.372062 | 0 | 3.004311 | 3.000165 | 12.69292 | 11.07489
2018-02-09 18:43 | 338842.6 | 300.0031 | 6 | 38 | 3.375483 | 0 | 3.004311 | 3.000165 | 12.69292 | 11.07489
2018-02-09 18:43 | 338842.7 | 0.0025 | 7 | 39 | 3.375489 | 0 | 0 | 0 | 0 | 0
2018-02-09 18:45 | 338962.7 | 120.0021 | 2 | 39 | 4.0361 | 4.890148 | 0.1624032 | 0 | 0.6365559 | 0
2018-02-09 18:47 | 339082.7 | 240.0009 | 2 | 39 | 4.074447 | 4.889849 | 0.3253904 | 0 | 1.297428 | 0
2018-02-09 18:49 | 339202.7 | 360.0005 | 2 | 39 | 4.111298 | 4.889809 | 0.4883906 | 0 | 1.964742 | 0
2018-02-09 18:51 | 339322.7 | 480.0009 | 2 | 39 | 4.13812 | 4.890156 | 0.6513914 | 0 | 2.637163 | 0
2018-02-09 18:53 | 339442.7 | 600.0005 | 2 | 39 | 4.160769 | 4.890165 | 0.8143852 | 0 | 3.313522 | 0
2018-02-09 18:55 | 339562.7 | 720.0009 | 2 | 39 | 4.185037 | 4.889843 | 0.9773774 | 0 | 3.993637 | 0
2018-02-09 18:57 | 339682.7 | 840.0014 | 2 | 39 | 4.200298 | 4.682596 | 1.138759 | 0 | 4.670781 | 0
2018-02-09 18:59 | 339802.7 | 960.0001 | 2 | 39 | 4.200297 | 4.307554 | 1.28841 | 0 | 5.299361 | 0
2018-02-09 19:01 | 339922.7 | 1080.0006 | 2 | 39 | 4.200306 | 3.969841 | 1.426268 | 0 | 5.878403 | 0
2018-02-09 19:03 | 340042.7 | 1200.0009 | 2 | 39 | 4.200293 | 3.655468 | 1.553316 | 0 | 6.412039 | 0
2018-02-09 19:05 | 340162.7 | 1320.0014 | 2 | 39 | 4.200284 | 3.33815 | 1.669916 | 0 | 6.901791 | 0
2018-02-09 19:05 | 340191.6 | 1348.8842 | 2 | 39 | 4.200278 | 3.259995 | 1.696396 | 0 | 7.013016 | 0
2018-02-09 19:07 | 340311.6 | 120.0013 | 3 | 39 | 4.222616 | 3.259924 | 1.804669 | 0 | 7.468899 | 0
2018-02-09 19:09 | 340431.6 | 240.0009 | 3 | 39 | 4.249311 | 3.259983 | 1.913334 | 0 | 7.929172 | 0
2018-02-09 19:11 | 340551.6 | 360.0007 | 3 | 39 | 4.278356 | 3.259926 | 2.021998 | 0 | 8.392478 | 0
2018-02-09 19:13 | 340671.6 | 480.0002 | 3 | 39 | 4.310709 | 3.259985 | 2.130662 | 0 | 8.859107 | 0
2018-02-09 19:15 | 340791.6 | 600.0006 | 3 | 39 | 4.347073 | 3.259996 | 2.239326 | 0 | 9.329477 | 0
2018-02-09 19:17 | 340911.6 | 720.0009 | 3 | 39 | 4.385132 | 3.259974 | 2.347989 | 0 | 9.803892 | 0
2018-02-09 19:19 | 341031.6 | 840.0013 | 3 | 39 | 4.40027 | 2.924482 | 2.452876 | 0 | 10.26511 | 0
2018-02-09 19:21 | 341151.6 | 960.0001 | 3 | 39 | 4.400316 | 2.52297 | 2.543503 | 0 | 10.6639 | 0
2018-02-09 19:23 | 341271.6 | 1080.0005 | 3 | 39 | 4.40028 | 2.170488 | 2.621614 | 0 | 11.00761 | 0
2018-02-09 19:25 | 341391.6 | 1200.0001 | 3 | 39 | 4.40027 | 1.873211 | 2.688818 | 0 | 11.30332 | 0
2018-02-09 19:27 | 341511.6 | 1320.0014 | 3 | 39 | 4.400246 | 1.628712 | 2.747074 | 0 | 11.55967 | 0
2018-02-09 19:29 | 341631.6 | 1440.0009 | 3 | 39 | 4.400267 | 1.425141 | 2.797872 | 0 | 11.78319 | 0
2018-02-09 19:31 | 341751.6 | 1560.0013 | 3 | 39 | 4.400236 | 1.247279 | 2.842339 | 0 | 11.97885 | 0
2018-02-09 19:33 | 341871.6 | 1680.0001 | 3 | 39 | 4.400248 | 1.090587 | 2.881229 | 0 | 12.14998 | 0
2018-02-09 19:35 | 341991.6 | 1800.0006 | 3 | 39 | 4.400238 | 0.9619465 | 2.915365 | 0 | 12.30019 | 0
2018-02-09 19:37 | 342111.6 | 1920.0001 | 3 | 39 | 4.400261 | 0.8549929 | 2.945599 | 0 | 12.43322 | 0
2018-02-09 19:39 | 342231.6 | 2040.0006 | 3 | 39 | 4.400267 | 0.763176 | 2.972526 | 0 | 12.55171 | 0
2018-02-09 19:41 | 342351.6 | 2160.0001 | 3 | 39 | 4.400231 | 0.6788921 | 2.99654 | 0 | 12.65738 | 0
2018-02-09 19:42 | 342393.3 | 2201.6852 | 3 | 39 | 4.400246 | 0.6519976 | 3.004242 | 0 | 12.69126 | 0
2018-02-09 19:44 | 342513.4 | 120.0012 | 4 | 39 | 4.337868 | 0 | 3.004242 | 0 | 12.69126 | 0
2018-02-09 19:46 | 342633.4 | 240.0008 | 4 | 39 | 4.332016 | 0 | 3.004242 | 0 | 12.69126 | 0
2018-02-09 19:47 | 342693.4 | 300.0021 | 4 | 39 | 4.330315 | 0 | 3.004242 | 0 | 12.69126 | 0
2018-02-09 19:49 | 342813.4 | 120.0005 | 5 | 39 | 4.108158 | -2.282088 | 3.004242 | 0.07605666 | 12.69126 | 0.3147972
2018-02-09 19:51 | 342933.4 | 240.0009 | 5 | 39 | 4.072875 | -2.281988 | 3.004242 | 0.1521143 | 12.69126 | 0.6258768
2018-02-09 19:53 | 343053.4 | 360.0006 | 5 | 39 | 4.041927 | -2.281928 | 3.004242 | 0.2281841 | 12.69126 | 0.934504
2018-02-09 19:55 | 343173.4 | 480.0002 | 5 | 39 | 4.012683 | -2.281965 | 3.004242 | 0.3042435 | 12.69126 | 1.240811
2018-02-09 19:57 | 343293.4 | 600.0005 | 5 | 39 | 3.984454 | -2.281906 | 3.004242 | 0.3803034 | 12.69126 | 1.544943
2018-02-09 19:59 | 343413.4 | 720.0001 | 5 | 39 | 3.955728 | -2.281925 | 3.004242 | 0.4563615 | 12.69126 | 1.846907
2018-02-09 20:01 | 343533.4 | 840.0013 | 5 | 39 | 3.927142 | -2.281919 | 3.004242 | 0.5324183 | 12.69126 | 2.146666
2018-02-09 20:03 | 343653.4 | 960.0002 | 5 | 39 | 3.900651 | -2.28193 | 3.004242 | 0.608482 | 12.69126 | 2.444363
2018-02-09 20:05 | 343773.4 | 1080.0005 | 5 | 39 | 3.875252 | -2.281868 | 3.004242 | 0.6845499 | 12.69126 | 2.740107
2018-02-09 20:07 | 343893.4 | 1200.0002 | 5 | 39 | 3.849454 | -2.281913 | 3.004242 | 0.7606112 | 12.69126 | 3.033887
2018-02-09 20:09 | 344013.4 | 1320.0005 | 5 | 39 | 3.823051 | -2.281885 | 3.004242 | 0.836666 | 12.69126 | 3.325652
2018-02-09 20:11 | 344133.4 | 1440.0009 | 5 | 39 | 3.799515 | -2.28189 | 3.004242 | 0.912733 | 12.69126 | 3.615541
2018-02-09 20:13 | 344253.4 | 1560.0005 | 5 | 39 | 3.778614 | -2.281906 | 3.004242 | 0.9887882 | 12.69126 | 3.903708
2018-02-09 20:15 | 344373.4 | 1680.0009 | 5 | 39 | 3.759193 | -2.281959 | 3.004242 | 1.064851 | 12.69126 | 4.190381
2018-02-09 20:17 | 344493.4 | 1800.0005 | 5 | 39 | 3.739718 | -2.28189 | 3.004242 | 1.140915 | 12.69126 | 4.475581
2018-02-09 20:19 | 344613.4 | 1920.0001 | 5 | 39 | 3.720082 | -2.28191 | 3.004242 | 1.216971 | 12.69126 | 4.75925
2018-02-09 20:21 | 344733.4 | 2040.0013 | 5 | 39 | 3.702228 | -2.281897 | 3.004242 | 1.293033 | 12.69126 | 5.041519
2018-02-09 20:23 | 344853.4 | 2160.0009 | 5 | 39 | 3.685609 | -2.281926 | 3.004242 | 1.369091 | 12.69126 | 5.322461
2018-02-09 20:25 | 344973.4 | 2280.0013 | 5 | 39 | 3.669603 | -2.281921 | 3.004242 | 1.445153 | 12.69126 | 5.602188
2018-02-09 20:27 | 345093.4 | 2400.0002 | 5 | 39 | 3.653399 | -2.281933 | 3.004242 | 1.521217 | 12.69126 | 5.880697
2018-02-09 20:29 | 345213.4 | 2520.0013 | 5 | 39 | 3.638734 | -2.281981 | 3.004242 | 1.597273 | 12.69126 | 6.157989
2018-02-09 20:31 | 345333.4 | 2640.0001 | 5 | 39 | 3.625588 | -2.281941 | 3.004242 | 1.673334 | 12.69126 | 6.434247
2018-02-09 20:33 | 345453.4 | 2760.0005 | 5 | 39 | 3.61367 | -2.281888 | 3.004242 | 1.749392 | 12.69126 | 6.709548
2018-02-09 20:35 | 345573.4 | 2880.0001 | 5 | 39 | 3.601829 | -2.28189 | 3.004242 | 1.825454 | 12.69126 | 6.983963
2018-02-09 20:37 | 345693.4 | 3000.0013 | 5 | 39 | 3.590085 | -2.281857 | 3.004242 | 1.901513 | 12.69126 | 7.25746
2018-02-09 20:39 | 345813.4 | 3120.0001 | 5 | 39 | 3.579765 | -2.281825 | 3.004242 | 1.977574 | 12.69126 | 7.530127
2018-02-09 20:41 | 345933.4 | 3240.0005 | 5 | 39 | 3.570247 | -2.281928 | 3.004242 | 2.053635 | 12.69126 | 7.80204
2018-02-09 20:43 | 346053.4 | 3360.0001 | 5 | 39 | 3.560635 | -2.281895 | 3.004242 | 2.129691 | 12.69126 | 8.073216
2018-02-09 20:45 | 346173.4 | 3480.0013 | 5 | 39 | 3.549376 | -2.281919 | 3.004242 | 2.205754 | 12.69126 | 8.343634
2018-02-09 20:47 | 346293.4 | 3600.0001 | 5 | 39 | 3.538237 | -2.281952 | 3.004242 | 2.281811 | 12.69126 | 8.61316
2018-02-09 20:49 | 346413.4 | 3720.0013 | 5 | 39 | 3.527022 | -2.281923 | 3.004242 | 2.357875 | 12.69126 | 8.881873
2018-02-09 20:51 | 346533.4 | 3840.0009 | 5 | 39 | 3.515164 | -2.281865 | 3.004242 | 2.433937 | 12.69126 | 9.149707
2018-02-09 20:53 | 346653.4 | 3960.0013 | 5 | 39 | 3.500415 | -2.28196 | 3.004242 | 2.509997 | 12.69126 | 9.416538
2018-02-09 20:55 | 346773.4 | 4080.0001 | 5 | 39 | 3.48157 | -2.281935 | 3.004242 | 2.586051 | 12.69126 | 9.682057
2018-02-09 20:57 | 346893.4 | 4200.0005 | 5 | 39 | 3.459594 | -2.281941 | 3.004242 | 2.662117 | 12.69126 | 9.946079
2018-02-09 20:59 | 347013.4 | 4320.0001 | 5 | 39 | 3.429923 | -2.281897 | 3.004242 | 2.738176 | 12.69126 | 10.20815
2018-02-09 21:01 | 347133.4 | 4440.0013 | 5 | 39 | 3.384284 | -2.281875 | 3.004242 | 2.81424 | 12.69126 | 10.46745
2018-02-09 21:03 | 347253.4 | 4560.0001 | 5 | 39 | 3.303997 | -2.281855 | 3.004242 | 2.890304 | 12.69126 | 10.72213
2018-02-09 21:05 | 347373.4 | 4680.0005 | 5 | 39 | 3.142045 | -2.282005 | 3.004242 | 2.966357 | 12.69126 | 10.96812
2018-02-09 21:06 | 347424.6 | 4731.1061 | 5 | 39 | 2.999982 | -2.281895 | 3.004242 | 2.998756 | 12.69126 | 11.06785
2018-02-09 21:08 | 347544.6 | 120.0012 | 6 | 39 | 3.36173 | 0 | 3.004242 | 2.998756 | 12.69126 | 11.06785
2018-02-09 21:10 | 347664.6 | 240.0008 | 6 | 39 | 3.37629 | 0 | 3.004242 | 2.998756 | 12.69126 | 11.06785
2018-02-09 21:11 | 347724.6 | 300.0028 | 6 | 39 | 3.379817 | 0 | 3.004242 | 2.998756 | 12.69126 | 11.06785
2018-02-09 21:11 | 347724.6 | 0.0024 | 7 | 40 | 3.379983 | 0 | 0 | 0 | 0 | 0
2018-02-09 21:13 | 347844.6 | 120.0014 | 2 | 40 | 4.03917 | 4.889921 | 0.1623985 | 0 | 0.6370996 | 0
2018-02-09 21:15 | 347964.6 | 240.001 | 2 | 40 | 4.076286 | 4.890142 | 0.3253906 | 0 | 1.298429 | 0
2018-02-09 21:17 | 348084.6 | 360.0006 | 2 | 40 | 4.110843 | 4.889868 | 0.4883826 | 0 | 1.965798 | 0
2018-02-09 21:19 | 348204.6 | 480.0002 | 2 | 40 | 4.137387 | 4.890152 | 0.6513852 | 0 | 2.638102 | 0
2018-02-09 21:21 | 348324.6 | 600.0014 | 2 | 40 | 4.162215 | 4.890205 | 0.8143798 | 0 | 3.314465 | 0
2018-02-09 21:23 | 348444.6 | 720.001 | 2 | 40 | 4.18758 | 4.890074 | 0.9773616 | 0 | 3.994909 | 0
2018-02-09 21:25 | 348564.6 | 840.0006 | 2 | 40 | 4.2003 | 4.674246 | 1.138456 | 0 | 4.671033 | 0
2018-02-09 21:27 | 348684.6 | 960.0011 | 2 | 40 | 4.200236 | 4.313364 | 1.288189 | 0 | 5.299955 | 0
2018-02-09 21:29 | 348804.6 | 1080.0007 | 2 | 40 | 4.200315 | 3.966866 | 1.426182 | 0 | 5.879566 | 0
2018-02-09 21:31 | 348924.6 | 1200.0011 | 2 | 40 | 4.200298 | 3.622519 | 1.552581 | 0 | 6.410477 | 0
2018-02-09 21:33 | 349044.6 | 1320.0014 | 2 | 40 | 4.200234 | 3.313295 | 1.668145 | 0 | 6.895881 | 0
2018-02-09 21:33 | 349066.7 | 1342.0087 | 2 | 40 | 4.200275 | 3.259985 | 1.68823 | 0 | 6.980243 | 0
2018-02-09 21:35 | 349186.7 | 120.0015 | 3 | 40 | 4.221301 | 3.259903 | 1.796528 | 0 | 7.436152 | 0
2018-02-09 21:37 | 349306.7 | 240.001 | 3 | 40 | 4.247575 | 3.259926 | 1.905178 | 0 | 7.896191 | 0
2018-02-09 21:39 | 349426.7 | 360.0014 | 3 | 40 | 4.278113 | 3.259951 | 2.013849 | 0 | 8.359396 | 0
2018-02-09 21:41 | 349546.7 | 480.0003 | 3 | 40 | 4.311059 | 3.259951 | 2.122508 | 0 | 8.826032 | 0
2018-02-09 21:43 | 349666.7 | 600.0014 | 3 | 40 | 4.345835 | 3.259941 | 2.231164 | 0 | 9.296317 | 0
2018-02-09 21:45 | 349786.7 | 720.001 | 3 | 40 | 4.382864 | 3.260012 | 2.33984 | 0 | 9.770592 | 0
2018-02-09 21:47 | 349906.7 | 840.0015 | 3 | 40 | 4.400317 | 2.944555 | 2.445325 | 0 | 10.23434 | 0
2018-02-09 21:49 | 350026.7 | 960.0002 | 3 | 40 | 4.400295 | 2.523201 | 2.536156 | 0 | 10.63402 | 0
2018-02-09 21:51 | 350146.7 | 1080.0007 | 3 | 40 | 4.400295 | 2.182062 | 2.614421 | 0 | 10.9784 | 0
2018-02-09 21:53 | 350266.7 | 1200.0002 | 3 | 40 | 4.400276 | 1.894775 | 2.682217 | 0 | 11.27673 | 0
2018-02-09 21:55 | 350386.7 | 1320.0007 | 3 | 40 | 4.400279 | 1.648783 | 2.741179 | 0 | 11.53617 | 0
2018-02-09 21:57 | 350506.7 | 1440.001 | 3 | 40 | 4.400261 | 1.430547 | 2.792438 | 0 | 11.76173 | 0
2018-02-09 21:59 | 350626.7 | 1560.0007 | 3 | 40 | 4.40028 | 1.251036 | 2.837019 | 0 | 11.9579 | 0
2018-02-09 22:01 | 350746.7 | 1680.0011 | 3 | 40 | 4.400211 | 1.100654 | 2.876145 | 0 | 12.13006 | 0
2018-02-09 22:03 | 350866.7 | 1800.0008 | 3 | 40 | 4.400261 | 0.9764328 | 2.910715 | 0 | 12.28218 | 0
2018-02-09 22:05 | 350986.7 | 1920.001 | 3 | 40 | 4.400203 | 0.8640957 | 2.941359 | 0 | 12.41702 | 0
2018-02-09 22:07 | 351106.7 | 2040.0007 | 3 | 40 | 4.400229 | 0.7658539 | 2.968462 | 0 | 12.53627 | 0
2018-02-09 22:09 | 351226.7 | 2160.0003 | 3 | 40 | 4.400267 | 0.6848526 | 2.992578 | 0 | 12.64239 | 0
2018-02-09 22:10 | 351279.4 | 2212.6803 | 3 | 40 | 4.400202 | 0.6519985 | 3.002354 | 0 | 12.68541 | 0
2018-02-09 22:12 | 351399.4 | 120.0014 | 4 | 40 | 4.337748 | 0 | 3.002354 | 0 | 12.68541 | 0
2018-02-09 22:14 | 351519.4 | 240.0002 | 4 | 40 | 4.331874 | 0 | 3.002354 | 0 | 12.68541 | 0
2018-02-09 22:15 | 351579.4 | 300.0022 | 4 | 40 | 4.330147 | 0 | 3.002354 | 0 | 12.68541 | 0
2018-02-09 22:17 | 351699.5 | 120.0013 | 5 | 40 | 4.106849 | -2.281953 | 3.002354 | 0.07605752 | 12.68541 | 0.3147181
2018-02-09 22:19 | 351819.5 | 240.001 | 5 | 40 | 4.0729 | -2.28197 | 3.002354 | 0.1521222 | 12.68541 | 0.6257662
2018-02-09 22:21 | 351939.5 | 360.0013 | 5 | 40 | 4.043045 | -2.281955 | 3.002354 | 0.2281817 | 12.68541 | 0.934403
2018-02-09 22:23 | 352059.5 | 480.0002 | 5 | 40 | 4.013564 | -2.281972 | 3.002354 | 0.3042412 | 12.68541 | 1.240796
2018-02-09 22:25 | 352179.5 | 600.0013 | 5 | 40 | 3.983519 | -2.281879 | 3.002354 | 0.3803019 | 12.68541 | 1.544924
2018-02-09 22:27 | 352299.5 | 720.0001 | 5 | 40 | 3.955164 | -2.281943 | 3.002354 | 0.4563617 | 12.68541 | 1.846824
2018-02-09 22:29 | 352419.5 | 840.0013 | 5 | 40 | 3.928143 | -2.281883 | 3.002354 | 0.5324263 | 12.68541 | 2.146634
2018-02-09 22:31 | 352539.5 | 960.0001 | 5 | 40 | 3.90213 | -2.281875 | 3.002354 | 0.6084869 | 12.68541 | 2.444421
2018-02-09 22:33 | 352659.5 | 1080.0013 | 5 | 40 | 3.875511 | -2.281903 | 3.002354 | 0.6845461 | 12.68541 | 2.740213
2018-02-09 22:35 | 352779.5 | 1200.0001 | 5 | 40 | 3.848812 | -2.281945 | 3.002354 | 0.760604 | 12.68541 | 3.033951
2018-02-09 22:37 | 352899.5 | 1320.0005 | 5 | 40 | 3.82363 | -2.28187 | 3.002354 | 0.8366632 | 12.68541 | 3.325719
2018-02-09 22:39 | 353019.5 | 1440.001 | 5 | 40 | 3.801209 | -2.282042 | 3.002354 | 0.9127306 | 12.68541 | 3.615703
2018-02-09 22:41 | 353139.5 | 1560.0013 | 5 | 40 | 3.780179 | -2.281937 | 3.002354 | 0.9887919 | 12.68541 | 3.904025
2018-02-09 22:43 | 353259.5 | 1680.0009 | 5 | 40 | 3.759085 | -2.281898 | 3.002354 | 1.064845 | 12.68541 | 4.190709
2018-02-09 22:45 | 353379.5 | 1800.0005 | 5 | 40 | 3.739707 | -2.281968 | 3.002354 | 1.140907 | 12.68541 | 4.475886
2018-02-09 22:47 | 353499.5 | 1920.0001 | 5 | 40 | 3.721504 | -2.282271 | 3.002354 | 1.216967 | 12.68541 | 4.759629
2018-02-09 22:49 | 353619.5 | 2040.0005 | 5 | 40 | 3.704085 | -2.281886 | 3.002354 | 1.29303 | 12.68541 | 5.042037
2018-02-09 22:51 | 353739.5 | 2160.0001 | 5 | 40 | 3.686326 | -2.281892 | 3.002354 | 1.369091 | 12.68541 | 5.323105
2018-02-09 22:53 | 353859.5 | 2280.0005 | 5 | 40 | 3.66951 | -2.281903 | 3.002354 | 1.445151 | 12.68541 | 5.602832
2018-02-09 22:55 | 353979.5 | 2400.0001 | 5 | 40 | 3.654296 | -2.281879 | 3.002354 | 1.521209 | 12.68541 | 5.881342
2018-02-09 22:57 | 354099.5 | 2520.0005 | 5 | 40 | 3.640484 | -2.28187 | 3.002354 | 1.597269 | 12.68541 | 6.158753
2018-02-09 22:59 | 354219.5 | 2640.0009 | 5 | 40 | 3.627128 | -2.281973 | 3.002354 | 1.673331 | 12.68541 | 6.435149
2018-02-09 23:01 | 354339.5 | 2760.0013 | 5 | 40 | 3.613679 | -2.281905 | 3.002354 | 1.749393 | 12.68541 | 6.710517
2018-02-09 23:03 | 354459.5 | 2880.0009 | 5 | 40 | 3.601958 | -2.281879 | 3.002354 | 1.825447 | 12.68541 | 6.9849
2018-02-09 23:05 | 354579.5 | 3000.0005 | 5 | 40 | 3.591295 | -2.281921 | 3.002354 | 1.901512 | 12.68541 | 7.258467
2018-02-09 23:07 | 354699.5 | 3120.0009 | 5 | 40 | 3.58137 | -2.281919 | 3.002354 | 1.977574 | 12.68541 | 7.531253
2018-02-09 23:09 | 354819.5 | 3240.0005 | 5 | 40 | 3.570614 | -2.28191 | 3.002354 | 2.053626 | 12.68541 | 7.803224
2018-02-09 23:11 | 354939.5 | 3360.0001 | 5 | 40 | 3.559951 | -2.281861 | 3.002354 | 2.129693 | 12.68541 | 8.074417
2018-02-09 23:13 | 355059.5 | 3480.0013 | 5 | 40 | 3.549866 | -2.281899 | 3.002354 | 2.205749 | 12.68541 | 8.344789
2018-02-09 23:15 | 355179.5 | 3600.0009 | 5 | 40 | 3.539798 | -2.281881 | 3.002354 | 2.281812 | 12.68541 | 8.614421
2018-02-09 23:17 | 355299.5 | 3720.0013 | 5 | 40 | 3.528306 | -2.281895 | 3.002354 | 2.357868 | 12.68541 | 8.883217
2018-02-09 23:19 | 355419.5 | 3840.0001 | 5 | 40 | 3.514217 | -2.281957 | 3.002354 | 2.433931 | 12.68541 | 9.151058
2018-02-09 23:21 | 355539.5 | 3960.0013 | 5 | 40 | 3.49956 | -2.281915 | 3.002354 | 2.50999 | 12.68541 | 9.417801
2018-02-09 23:23 | 355659.5 | 4080.0001 | 5 | 40 | 3.48269 | -2.281897 | 3.002354 | 2.586051 | 12.68541 | 9.683352
2018-02-09 23:25 | 355779.5 | 4200.0005 | 5 | 40 | 3.461333 | -2.281923 | 3.002354 | 2.66211 | 12.68541 | 9.947479
2018-02-09 23:27 | 355899.5 | 4320.0009 | 5 | 40 | 3.429445 | -2.281941 | 3.002354 | 2.738176 | 12.68541 | 10.20965
2018-02-09 23:29 | 356019.5 | 4440.0013 | 5 | 40 | 3.38122 | -2.281897 | 3.002354 | 2.814232 | 12.68541 | 10.46877
2018-02-09 23:31 | 356139.5 | 4560.0001 | 5 | 40 | 3.302619 | -2.281968 | 3.002354 | 2.890298 | 12.68541 | 10.72326
2018-02-09 23:33 | 356259.5 | 4680.0013 | 5 | 40 | 3.142265 | -2.28194 | 3.002354 | 2.966362 | 12.68541 | 10.96924
2018-02-09 23:34 | 356310.3 | 4730.7908 | 5 | 40 | 2.99999 | -2.281986 | 3.002354 | 2.998547 | 12.68541 | 11.06832
2018-02-09 23:36 | 356430.3 | 120.0006 | 6 | 40 | 3.359544 | 0 | 3.002354 | 2.998547 | 12.68541 | 11.06832
2018-02-09 23:38 | 356550.3 | 240.0002 | 6 | 40 | 3.374061 | 0 | 3.002354 | 2.998547 | 12.68541 | 11.06832
2018-02-09 23:39 | 356610.3 | 300.0023 | 6 | 40 | 3.377476 | 0 | 3.002354 | 2.998547 | 12.68541 | 11.06832
2018-02-09 23:39 | 356610.3 | 0.0026 | 7 | 41 | 3.377663 | 0 | 0 | 0 | 0 | 0
2018-02-09 23:41 | 356730.4 | 120.0007 | 2 | 41 | 4.03897 | 4.889841 | 0.1623965 | 1.09e-10 | 0.6370726 | 3.69e-10
2018-02-09 23:43 | 356850.4 | 240.001 | 2 | 41 | 4.075356 | 4.889803 | 0.3253823 | 1.09e-10 | 1.298256 | 3.69e-10
2018-02-09 23:45 | 356970.4 | 360.0006 | 2 | 41 | 4.111585 | 4.889952 | 0.4883781 | 1.09e-10 | 1.965576 | 3.69e-10
2018-02-09 23:47 | 357090.4 | 480.0002 | 2 | 41 | 4.140116 | 4.88986 | 0.651366 | 1.09e-10 | 2.638158 | 3.69e-10
2018-02-09 23:49 | 357210.4 | 600.0014 | 2 | 41 | 4.163374 | 4.890158 | 0.8143572 | 1.09e-10 | 3.314873 | 3.69e-10
2018-02-09 23:51 | 357330.4 | 720.0002 | 2 | 41 | 4.187025 | 4.88982 | 0.9773551 | 1.09e-10 | 3.995411 | 3.69e-10
2018-02-09 23:53 | 357450.4 | 840.0006 | 2 | 41 | 4.200292 | 4.679504 | 1.138593 | 1.09e-10 | 4.672091 | 3.69e-10
2018-02-09 23:55 | 357570.4 | 960.0002 | 2 | 41 | 4.200275 | 4.281734 | 1.287879 | 1.09e-10 | 5.299139 | 3.69e-10
2018-02-09 23:57 | 357690.4 | 1080.0014 | 2 | 41 | 4.2003 | 3.936804 | 1.424727 | 1.09e-10 | 5.873938 | 3.69e-10
2018-02-09 23:59 | 357810.4 | 1200.0002 | 2 | 41 | 4.200271 | 3.622133 | 1.550627 | 1.09e-10 | 6.40275 | 3.69e-10
2018-02-10 00:01 | 357930.4 | 1320.0015 | 2 | 41 | 4.200297 | 3.323759 | 1.666424 | 1.09e-10 | 6.889132 | 3.69e-10
2018-02-10 00:01 | 357956 | 1345.6129 | 2 | 41 | 4.200288 | 3.259985 | 1.689825 | 1.09e-10 | 6.987423 | 3.69e-10
2018-02-10 00:03 | 358076 | 120.0006 | 3 | 41 | 4.222595 | 3.259924 | 1.798128 | 1.09e-10 | 7.443397 | 3.69e-10
2018-02-10 00:05 | 358196 | 240.001 | 3 | 41 | 4.250085 | 3.259993 | 1.906786 | 1.09e-10 | 7.9037 | 3.69e-10
2018-02-10 00:07 | 358316 | 360.0006 | 3 | 41 | 4.279594 | 3.259932 | 2.015439 | 1.09e-10 | 8.367067 | 3.69e-10
2018-02-10 00:09 | 358436 | 480.001 | 3 | 41 | 4.311253 | 3.259943 | 2.124108 | 1.09e-10 | 8.833823 | 3.69e-10
2018-02-10 00:11 | 358556 | 600.0014 | 3 | 41 | 4.346081 | 3.259956 | 2.232765 | 1.09e-10 | 9.304132 | 3.69e-10
2018-02-10 00:13 | 358676 | 720.0002 | 3 | 41 | 4.385233 | 3.259853 | 2.341423 | 1.09e-10 | 9.778468 | 3.69e-10
2018-02-10 00:15 | 358796 | 840.0014 | 3 | 41 | 4.400319 | 2.91991 | 2.446201 | 1.09e-10 | 10.23922 | 3.69e-10
2018-02-10 00:17 | 358916 | 960.0002 | 3 | 41 | 4.400288 | 2.521755 | 2.53667 | 1.09e-10 | 10.63731 | 3.69e-10
2018-02-10 00:19 | 359036 | 1080.0005 | 3 | 41 | 4.400293 | 2.184704 | 2.614985 | 1.09e-10 | 10.98191 | 3.69e-10
2018-02-10 00:21 | 359156 | 1200.001 | 3 | 41 | 4.40027 | 1.886013 | 2.682736 | 1.09e-10 | 11.28004 | 3.69e-10
2018-02-10 00:23 | 359276 | 1320.0006 | 3 | 41 | 4.400267 | 1.634502 | 2.741248 | 1.09e-10 | 11.53751 | 3.69e-10
2018-02-10 00:25 | 359396 | 1440.0009 | 3 | 41 | 4.400218 | 1.426772 | 2.792182 | 1.09e-10 | 11.76163 | 3.69e-10
2018-02-10 00:27 | 359516 | 1560.0006 | 3 | 41 | 4.400233 | 1.254446 | 2.836797 | 1.09e-10 | 11.95795 | 3.69e-10
2018-02-10 00:29 | 359636 | 1680.0001 | 3 | 41 | 4.400245 | 1.103859 | 2.876048 | 1.09e-10 | 12.13066 | 3.69e-10
2018-02-10 00:31 | 359756 | 1800.0006 | 3 | 41 | 4.400248 | 0.9696751 | 2.910525 | 1.09e-10 | 12.28237 | 3.69e-10
2018-02-10 00:33 | 359876 | 1920.0002 | 3 | 41 | 4.400267 | 0.8598042 | 2.940948 | 1.09e-10 | 12.41624 | 3.69e-10
2018-02-10 00:35 | 359996 | 2040.0006 | 3 | 41 | 4.400217 | 0.766716 | 2.968004 | 1.09e-10 | 12.53529 | 3.69e-10
2018-02-10 00:37 | 360116 | 2160.0002 | 3 | 41 | 4.400249 | 0.6880379 | 2.992216 | 1.09e-10 | 12.64183 | 3.69e-10
2018-02-10 00:38 | 360174.2 | 2218.1244 | 3 | 41 | 4.400218 | 0.6519938 | 3.003022 | 1.09e-10 | 12.68938 | 3.69e-10
2018-02-10 00:40 | 360294.2 | 120.0012 | 4 | 41 | 4.337919 | 0 | 3.003022 | 1.09e-10 | 12.68938 | 3.69e-10
2018-02-10 00:42 | 360414.2 | 240 | 4 | 41 | 4.33212 | 0 | 3.003022 | 1.09e-10 | 12.68938 | 3.69e-10
2018-02-10 00:43 | 360474.2 | 300.0021 | 4 | 41 | 4.330419 | 0 | 3.003022 | 1.09e-10 | 12.68938 | 3.69e-10
2018-02-10 00:45 | 360594.3 | 120.0014 | 5 | 41 | 4.107399 | -2.28197 | 3.003022 | 0.07605599 | 12.68938 | 0.3147253
2018-02-10 00:47 | 360714.3 | 240.001 | 5 | 41 | 4.073422 | -2.281953 | 3.003022 | 0.1521111 | 12.68938 | 0.6257818
2018-02-10 00:49 | 360834.3 | 360.0014 | 5 | 41 | 4.041632 | -2.281872 | 3.003022 | 0.2281754 | 12.68938 | 0.9344077
2018-02-10 00:51 | 360954.3 | 480.001 | 5 | 41 | 4.011934 | -2.281883 | 3.003022 | 0.3042431 | 12.68938 | 1.240706
2018-02-10 00:53 | 361074.3 | 600.0014 | 5 | 41 | 3.983491 | -2.281877 | 3.003022 | 0.3802992 | 12.68938 | 1.544749
2018-02-10 00:55 | 361194.3 | 720.0002 | 5 | 41 | 3.955817 | -2.281932 | 3.003022 | 0.4563643 | 12.68938 | 1.846703
2018-02-10 00:57 | 361314.3 | 840.0014 | 5 | 41 | 3.92777 | -2.281906 | 3.003022 | 0.5324209 | 12.68938 | 2.146509
2018-02-10 00:59 | 361434.3 | 960.0002 | 5 | 41 | 3.900445 | -2.281923 | 3.003022 | 0.6084862 | 12.68938 | 2.44422
2018-02-10 01:01 | 361554.3 | 1080.0014 | 5 | 41 | 3.874538 | -2.281878 | 3.003022 | 0.68454 | 12.68938 | 2.739874
2018-02-10 01:03 | 361674.3 | 1200.0002 | 5 | 41 | 3.84914 | -2.281885 | 3.003022 | 0.760608 | 12.68938 | 3.033632
2018-02-10 01:05 | 361794.3 | 1320.0006 | 5 | 41 | 3.824014 | -2.281923 | 3.003022 | 0.8366706 | 12.68938 | 3.325445
2018-02-10 01:07 | 361914.3 | 1440.001 | 5 | 41 | 3.799743 | -2.281993 | 3.003022 | 0.9127336 | 12.68938 | 3.615378
2018-02-10 01:09 | 362034.3 | 1560.0014 | 5 | 41 | 3.778466 | -2.281895 | 3.003022 | 0.9887879 | 12.68938 | 3.903542
2018-02-10 01:11 | 362154.3 | 1680.001 | 5 | 41 | 3.758763 | -2.281963 | 3.003022 | 1.06485 | 12.68938 | 4.190185
2018-02-10 01:13 | 362274.3 | 1800.0005 | 5 | 41 | 3.740035 | -2.281858 | 3.003022 | 1.14091 | 12.68938 | 4.475367
2018-02-10 01:15 | 362394.3 | 1920.001 | 5 | 41 | 3.721 | -2.281908 | 3.003022 | 1.216973 | 12.68938 | 4.759128
2018-02-10 01:17 | 362514.3 | 2040.0006 | 5 | 41 | 3.702286 | -2.281852 | 3.003022 | 1.293032 | 12.68938 | 5.041415
2018-02-10 01:19 | 362634.3 | 2160.001 | 5 | 41 | 3.685245 | -2.281908 | 3.003022 | 1.369089 | 12.68938 | 5.322347
2018-02-10 01:21 | 362754.3 | 2280.0014 | 5 | 41 | 3.669573 | -2.281886 | 3.003022 | 1.445155 | 12.68938 | 5.60206
2018-02-10 01:23 | 362874.3 | 2400.0002 | 5 | 41 | 3.654475 | -2.281816 | 3.003022 | 1.521212 | 12.68938 | 5.880582
2018-02-10 01:25 | 362994.3 | 2520.0014 | 5 | 41 | 3.639189 | -2.281915 | 3.003022 | 1.597273 | 12.68938 | 6.157962
2018-02-10 01:27 | 363114.3 | 2640.001 | 5 | 41 | 3.625618 | -2.281879 | 3.003022 | 1.673332 | 12.68938 | 6.434229
2018-02-10 01:29 | 363234.3 | 2760.0006 | 5 | 41 | 3.613371 | -2.281957 | 3.003022 | 1.749393 | 12.68938 | 6.709523
2018-02-10 01:31 | 363354.3 | 2880.0011 | 5 | 41 | 3.602432 | -2.281841 | 3.003022 | 1.82545 | 12.68938 | 6.983928
2018-02-10 01:33 | 363474.3 | 3000.0006 | 5 | 41 | 3.591169 | -2.281917 | 3.003022 | 1.901511 | 12.68938 | 7.257509
2018-02-10 01:35 | 363594.3 | 3120.001 | 5 | 41 | 3.579985 | -2.281981 | 3.003022 | 1.977576 | 12.68938 | 7.530236
2018-02-10 01:37 | 363714.3 | 3240.0014 | 5 | 41 | 3.570023 | -2.281932 | 3.003022 | 2.053631 | 12.68938 | 7.80213
2018-02-10 01:39 | 363834.3 | 3360.0002 | 5 | 41 | 3.560676 | -2.281932 | 3.003022 | 2.129697 | 12.68938 | 8.073322
2018-02-10 01:41 | 363954.3 | 3480.0006 | 5 | 41 | 3.550742 | -2.281872 | 3.003022 | 2.205755 | 12.68938 | 8.343769
2018-02-10 01:43 | 364074.3 | 3600.0002 | 5 | 41 | 3.538829 | -2.281872 | 3.003022 | 2.281815 | 12.68938 | 8.613401
2018-02-10 01:45 | 364194.3 | 3720.0006 | 5 | 41 | 3.527017 | -2.281863 | 3.003022 | 2.357872 | 12.68938 | 8.882103
2018-02-10 01:47 | 364314.3 | 3840.001 | 5 | 41 | 3.51474 | -2.281895 | 3.003022 | 2.43393 | 12.68938 | 9.149902
2018-02-10 01:49 | 364434.3 | 3960.0006 | 5 | 41 | 3.501089 | -2.282043 | 3.003022 | 2.50999 | 12.68938 | 9.416738
2018-02-10 01:51 | 364554.3 | 4080.001 | 5 | 41 | 3.483091 | -2.281919 | 3.003022 | 2.586049 | 12.68938 | 9.68238
2018-02-10 01:53 | 364674.3 | 4200.0006 | 5 | 41 | 3.459471 | -2.281977 | 3.003022 | 2.662115 | 12.68938 | 9.946448
2018-02-10 01:55 | 364794.3 | 4320.001 | 5 | 41 | 3.428955 | -2.281908 | 3.003022 | 2.738171 | 12.68938 | 10.20847
2018-02-10 01:57 | 364914.3 | 4440.0014 | 5 | 41 | 3.383993 | -2.281966 | 3.003022 | 2.814233 | 12.68938 | 10.4677
2018-02-10 01:59 | 365034.3 | 4560.0002 | 5 | 41 | 3.306104 | -2.281953 | 3.003022 | 2.890295 | 12.68938 | 10.72243
2018-02-10 02:01 | 365154.3 | 4680.0006 | 5 | 41 | 3.141457 | -2.281845 | 3.003022 | 2.966354 | 12.68938 | 10.96854
2018-02-10 02:02 | 365204.6 | 4730.2773 | 5 | 41 | 2.999994 | -2.281875 | 3.003022 | 2.998222 | 12.68938 | 11.06662
2018-02-10 02:04 | 365324.6 | 120.0012 | 6 | 41 | 3.360695 | 0 | 3.003022 | 2.998222 | 12.68938 | 11.06662
2018-02-10 02:06 | 365444.6 | 240.0008 | 6 | 41 | 3.375091 | 0 | 3.003022 | 2.998222 | 12.68938 | 11.06662
2018-02-10 02:07 | 365504.6 | 300.002 | 6 | 41 | 3.378521 | 0 | 3.003022 | 2.998222 | 12.68938 | 11.06662
2018-02-10 02:07 | 365504.6 | 0.0024 | 7 | 42 | 3.378467 | 0 | 0 | 0 | 0 | 0
2018-02-10 02:09 | 365624.7 | 120.0005 | 2 | 42 | 4.037208 | 4.890121 | 0.1624107 | 0 | 0.63683 | 0
2018-02-10 02:11 | 365744.7 | 240.0001 | 2 | 42 | 4.076175 | 4.890148 | 0.3254034 | 0 | 1.298018 | 0
2018-02-10 02:13 | 365864.7 | 360.0016 | 2 | 42 | 4.11126 | 4.889801 | 0.4883962 | 0 | 1.965412 | 0
2018-02-10 02:15 | 365984.7 | 480.0009 | 2 | 42 | 4.137434 | 4.890144 | 0.6513755 | 0 | 2.637702 | 0
2018-02-10 02:17 | 366104.7 | 600.0005 | 2 | 42 | 4.160664 | 4.889814 | 0.8143793 | 0 | 3.314 | 0
2018-02-10 02:19 | 366224.7 | 720.0009 | 2 | 42 | 4.186706 | 4.890175 | 0.9773838 | 0 | 3.994273 | 0
2018-02-10 02:21 | 366344.7 | 840.0005 | 2 | 42 | 4.200273 | 4.673977 | 1.138507 | 0 | 4.67048 | 0
2018-02-10 02:23 | 366464.7 | 960.0001 | 2 | 42 | 4.200251 | 4.304121 | 1.288045 | 0 | 5.298584 | 0
2018-02-10 02:25 | 366584.7 | 1080.0006 | 2 | 42 | 4.200286 | 3.971941 | 1.425943 | 0 | 5.877793 | 0
2018-02-10 02:27 | 366704.7 | 1200.0001 | 2 | 42 | 4.200249 | 3.64119 | 1.552861 | 0 | 6.410882 | 0
2018-02-10 02:29 | 366824.7 | 1320.0006 | 2 | 42 | 4.20027 | 3.315964 | 1.668734 | 0 | 6.897583 | 0
2018-02-10 02:29 | 366846.6 | 1341.8646 | 2 | 42 | 4.200265 | 3.259981 | 1.688715 | 0 | 6.981508 | 0
2018-02-10 02:31 | 366966.6 | 120.0006 | 3 | 42 | 4.221835 | 3.259926 | 1.796992 | 0 | 7.437356 | 0
2018-02-10 02:33 | 367086.6 | 240.001 | 3 | 42 | 4.247982 | 3.259924 | 1.905658 | 0 | 7.897528 | 0
2018-02-10 02:35 | 367206.6 | 360.0013 | 3 | 42 | 4.277373 | 3.259977 | 2.014316 | 0 | 8.360667 | 0
2018-02-10 02:37 | 367326.6 | 480.0002 | 3 | 42 | 4.31083 | 3.259872 | 2.122973 | 0 | 8.827218 | 0
2018-02-10 02:39 | 367446.6 | 600.0006 | 3 | 42 | 4.346341 | 3.25992 | 2.231636 | 0 | 9.297558 | 0
2018-02-10 02:41 | 367566.6 | 720.0009 | 3 | 42 | 4.384021 | 3.259949 | 2.340289 | 0 | 9.771829 | 0
2018-02-10 02:43 | 367686.6 | 840.0013 | 3 | 42 | 4.400285 | 2.941914 | 2.445608 | 0 | 10.23489 | 0
2018-02-10 02:45 | 367806.6 | 960.0001 | 3 | 42 | 4.400324 | 2.526104 | 2.53659 | 0 | 10.63524 | 0
2018-02-10 02:47 | 367926.6 | 1080.0005 | 3 | 42 | 4.400313 | 2.173952 | 2.614696 | 0 | 10.97893 | 0
2018-02-10 02:49 | 368046.6 | 1200.0009 | 3 | 42 | 4.40027 | 1.883131 | 2.682161 | 0 | 11.27579 | 0
2018-02-10 02:51 | 368166.6 | 1320.0014 | 3 | 42 | 4.400289 | 1.641897 | 2.740772 | 0 | 11.5337 | 0
2018-02-10 02:53 | 368286.6 | 1440.0009 | 3 | 42 | 4.400254 | 1.432758 | 2.791922 | 0 | 11.75877 | 0
2018-02-10 02:55 | 368406.6 | 1560.0014 | 3 | 42 | 4.400259 | 1.247593 | 2.836517 | 0 | 11.955 | 0
2018-02-10 02:57 | 368526.6 | 1680.0009 | 3 | 42 | 4.400216 | 1.095974 | 2.875493 | 0 | 12.1265 | 0
2018-02-10 02:59 | 368646.6 | 1800.0006 | 3 | 42 | 4.400181 | 0.9685125 | 2.909865 | 0 | 12.27775 | 0
2018-02-10 03:01 | 368766.6 | 1920.0018 | 3 | 42 | 4.400223 | 0.8619795 | 2.940354 | 0 | 12.41191 | 0
2018-02-10 03:03 | 368886.6 | 2040.0006 | 3 | 42 | 4.400268 | 0.7668819 | 2.96747 | 0 | 12.53123 | 0
2018-02-10 03:05 | 369006.6 | 2160.001 | 3 | 42 | 4.400199 | 0.6813736 | 2.991547 | 0 | 12.63717 | 0
2018-02-10 03:06 | 369053.8 | 2207.2631 | 3 | 42 | 4.400193 | 0.6519985 | 3.000304 | 0 | 12.6757 | 0
2018-02-10 03:08 | 369173.9 | 120.0004 | 4 | 42 | 4.337414 | 0 | 3.000304 | 0 | 12.6757 | 0
2018-02-10 03:10 | 369293.9 | 240.0009 | 4 | 42 | 4.331547 | 0 | 3.000304 | 0 | 12.6757 | 0
2018-02-10 03:11 | 369353.9 | 300.002 | 4 | 42 | 4.329797 | 0 | 3.000304 | 0 | 12.6757 | 0
2018-02-10 03:13 | 369474 | 120.0013 | 5 | 42 | 4.105587 | -2.281941 | 3.000304 | 0.07605408 | 12.6757 | 0.3146529
2018-02-10 03:15 | 369594 | 240.0009 | 5 | 42 | 4.070936 | -2.281946 | 3.000304 | 0.1521145 | 12.6757 | 0.6255563
2018-02-10 03:17 | 369714 | 360.0021 | 5 | 42 | 4.040489 | -2.281933 | 3.000304 | 0.2281741 | 12.6757 | 0.93402
2018-02-10 03:19 | 369834 | 480.0002 | 5 | 42 | 4.011676 | -2.281899 | 3.000304 | 0.3042346 | 12.6757 | 1.240242
2018-02-10 03:21 | 369954 | 600.0013 | 5 | 42 | 3.982714 | -2.281932 | 3.000304 | 0.3803014 | 12.6757 | 1.544303
2018-02-10 03:23 | 370074 | 720.0001 | 5 | 42 | 3.953226 | -2.281892 | 3.000304 | 0.4563605 | 12.6757 | 1.846093
2018-02-10 03:25 | 370194 | 840.0013 | 5 | 42 | 3.925674 | -2.281877 | 3.000304 | 0.5324253 | 12.6757 | 2.145737
2018-02-10 03:27 | 370314 | 960.0001 | 5 | 42 | 3.899589 | -2.28193 | 3.000304 | 0.6084773 | 12.6757 | 2.443287
2018-02-10 03:29 | 370434 | 1080.0013 | 5 | 42 | 3.874075 | -2.281893 | 3.000304 | 0.6845376 | 12.6757 | 2.738925
2018-02-10 03:31 | 370554 | 1200.0009 | 5 | 42 | 3.84711 | -2.281961 | 3.000304 | 0.7605976 | 12.6757 | 3.032572
2018-02-10 03:33 | 370674 | 1320.0021 | 5 | 42 | 3.821353 | -2.281901 | 3.000304 | 0.836668 | 12.6757 | 3.324223
2018-02-10 03:35 | 370794 | 1440.0002 | 5 | 42 | 3.798474 | -2.281901 | 3.000304 | 0.9127194 | 12.6757 | 3.613954
2018-02-10 03:37 | 370914 | 1560.0013 | 5 | 42 | 3.77811 | -2.281859 | 3.000304 | 0.9887775 | 12.6757 | 3.902074
2018-02-10 03:39 | 371034 | 1680.0001 | 5 | 42 | 3.758009 | -2.281899 | 3.000304 | 1.064848 | 12.6757 | 4.188715
2018-02-10 03:41 | 371154 | 1800.0013 | 5 | 42 | 3.73773 | -2.28189 | 3.000304 | 1.140904 | 12.6757 | 4.473755
2018-02-10 03:43 | 371274 | 1920.0009 | 5 | 42 | 3.719136 | -2.281803 | 3.000304 | 1.216969 | 12.6757 | 4.757349
2018-02-10 03:45 | 371394 | 2040.0013 | 5 | 42 | 3.701721 | -2.281858 | 3.000304 | 1.293028 | 12.6757 | 5.039553
2018-02-10 03:47 | 371514 | 2160.0009 | 5 | 42 | 3.68507 | -2.281873 | 3.000304 | 1.369084 | 12.6757 | 5.320455
2018-02-10 03:49 | 371634 | 2280.0013 | 5 | 42 | 3.668109 | -2.281872 | 3.000304 | 1.44515 | 12.6757 | 5.600121
2018-02-10 03:51 | 371754 | 2400.0009 | 5 | 42 | 3.652345 | -2.281919 | 3.000304 | 1.521204 | 12.6757 | 5.878482
2018-02-10 03:53 | 371874 | 2520.0005 | 5 | 42 | 3.638121 | -2.281881 | 3.000304 | 1.597262 | 12.6757 | 6.155725
2018-02-10 03:55 | 371994 | 2640.0001 | 5 | 42 | 3.625416 | -2.281872 | 3.000304 | 1.673323 | 12.6757 | 6.431957
2018-02-10 03:57 | 372114 | 2760.0013 | 5 | 42 | 3.61297 | -2.281897 | 3.000304 | 1.749388 | 12.6757 | 6.70725
2018-02-10 03:59 | 372234 | 2880.0001 | 5 | 42 | 3.600436 | -2.281928 | 3.000304 | 1.825443 | 12.6757 | 6.981552
2018-02-10 04:01 | 372354 | 3000.0013 | 5 | 42 | 3.589459 | -2.28189 | 3.000304 | 1.901504 | 12.6757 | 7.254978
2018-02-10 04:03 | 372474 | 3120.0001 | 5 | 42 | 3.579545 | -2.281895 | 3.000304 | 1.977567 | 12.6757 | 7.527619
2018-02-10 04:05 | 372594 | 3240.0013 | 5 | 42 | 3.570007 | -2.281843 | 3.000304 | 2.053622 | 12.6757 | 7.799501
2018-02-10 04:07 | 372714 | 3360.0009 | 5 | 42 | 3.559282 | -2.281875 | 3.000304 | 2.129687 | 12.6757 | 8.07066
2018-02-10 04:09 | 372834 | 3480.0013 | 5 | 42 | 3.548578 | -2.281846 | 3.000304 | 2.205745 | 12.6757 | 8.340957
2018-02-10 04:11 | 372954 | 3600.0001 | 5 | 42 | 3.537984 | -2.281855 | 3.000304 | 2.281801 | 12.6757 | 8.610448
2018-02-10 04:13 | 373074 | 3720.0013 | 5 | 42 | 3.527213 | -2.281921 | 3.000304 | 2.357865 | 12.6757 | 8.879155
2018-02-10 04:15 | 373194 | 3840.0001 | 5 | 42 | 3.514493 | -2.281899 | 3.000304 | 2.433923 | 12.6757 | 9.146963
2018-02-10 04:17 | 373314 | 3960.0013 | 5 | 42 | 3.49837 | -2.281908 | 3.000304 | 2.509982 | 12.6757 | 9.413671
2018-02-10 04:19 | 373434 | 4080.0009 | 5 | 42 | 3.480814 | -2.281959 | 3.000304 | 2.586046 | 12.6757 | 9.679121
2018-02-10 04:21 | 373554 | 4200.0013 | 5 | 42 | 3.459128 | -2.28194 | 3.000304 | 2.662106 | 12.6757 | 9.943079
2018-02-10 04:23 | 373674 | 4320.0009 | 5 | 42 | 3.428879 | -2.281899 | 3.000304 | 2.738168 | 12.6757 | 10.20512
2018-02-10 04:25 | 373794 | 4440.0013 | 5 | 42 | 3.380056 | -2.281897 | 3.000304 | 2.814226 | 12.6757 | 10.46422
2018-02-10 04:27 | 373914 | 4560.0009 | 5 | 42 | 3.29854 | -2.281823 | 3.000304 | 2.890289 | 12.6757 | 10.7185
2018-02-10 04:29 | 374034 | 4680.0006 | 5 | 42 | 3.132161 | -2.281877 | 3.000304 | 2.966347 | 12.6757 | 10.96397
2018-02-10 04:30 | 374080.5 | 4726.5074 | 5 | 42 | 2.99999 | -2.28194 | 3.000304 | 2.995825 | 12.6757 | 11.05454
2018-02-10 04:32 | 374200.5 | 120.0005 | 6 | 42 | 3.360855 | 0 | 3.000304 | 2.995831 | 12.6757 | 11.05456
2018-02-10 04:34 | 374320.5 | 240 | 6 | 42 | 3.375484 | 0 | 3.000304 | 2.995831 | 12.6757 | 11.05456
2018-02-10 04:35 | 374380.5 | 300.002 | 6 | 42 | 3.379032 | 0 | 3.000304 | 2.995831 | 12.6757 | 11.05456
2018-02-10 04:35 | 374380.5 | 0.0025 | 7 | 43 | 3.378967 | 0 | 0 | 0 | 0 | 0
2018-02-10 04:37 | 374500.6 | 120.0014 | 2 | 43 | 4.039179 | 4.890106 | 0.1623993 | 0 | 0.6371685 | 0
2018-02-10 04:39 | 374620.6 | 240.0001 | 2 | 43 | 4.075918 | 4.889849 | 0.3253903 | 0 | 1.29847 | 0
2018-02-10 04:41 | 374740.6 | 360.0005 | 2 | 43 | 4.110358 | 4.889807 | 0.4883837 | 0 | 1.965743 | 0
2018-02-10 04:43 | 374860.6 | 480.0001 | 2 | 43 | 4.138241 | 4.890179 | 0.6513741 | 0 | 2.638011 | 0
2018-02-10 04:45 | 374980.6 | 600.0013 | 2 | 43 | 4.162984 | 4.890131 | 0.8143868 | 0 | 3.314661 | 0
2018-02-10 04:47 | 375100.6 | 720.0001 | 2 | 43 | 4.187341 | 4.890022 | 0.9773757 | 0 | 3.995142 | 0
2018-02-10 04:49 | 375220.6 | 840.0005 | 2 | 43 | 4.200329 | 4.687067 | 1.138635 | 0 | 4.671939 | 0
2018-02-10 04:51 | 375340.6 | 960.0002 | 2 | 43 | 4.200264 | 4.313606 | 1.288565 | 0 | 5.301692 | 0
2018-02-10 04:53 | 375460.6 | 1080.0013 | 2 | 43 | 4.200283 | 3.947329 | 1.426181 | 0 | 5.879719 | 0
2018-02-10 04:55 | 375580.6 | 1200.001 | 2 | 43 | 4.200294 | 3.623074 | 1.552234 | 0 | 6.409173 | 0
2018-02-10 04:57 | 375700.6 | 1320.0013 | 2 | 43 | 4.20029 | 3.319046 | 1.667885 | 0 | 6.89494 | 0
2018-02-10 04:57 | 375724.9 | 1344.316 | 2 | 43 | 4.200237 | 3.259991 | 1.690103 | 0 | 6.988263 | 0
2018-02-10 04:59 | 375844.9 | 120.0014 | 3 | 43 | 4.221345 | 3.25997 | 1.798389 | 0 | 7.444109 | 0
2018-02-10 05:01 | 375964.9 | 240.0009 | 3 | 43 | 4.248763 | 3.259985 | 1.907055 | 0 | 7.90427 | 0
2018-02-10 05:03 | 376084.9 | 360.0014 | 3 | 43 | 4.27903 | 3.259958 | 2.015719 | 0 | 8.367592 | 0
2018-02-10 05:05 | 376204.9 | 480.0009 | 3 | 43 | 4.311265 | 3.259958 | 2.124383 | 0 | 8.834304 | 0
2018-02-10 05:07 | 376324.9 | 600.0005 | 3 | 43 | 4.345564 | 3.259993 | 2.233044 | 0 | 9.304611 | 0
2018-02-10 05:09 | 376444.9 | 720.0009 | 3 | 43 | 4.383573 | 3.259945 | 2.341692 | 0 | 9.778782 | 0
2018-02-10 05:11 | 376564.9 | 840.0014 | 3 | 43 | 4.400315 | 2.921276 | 2.446671 | 0 | 10.24035 | 0
2018-02-10 05:13 | 376684.9 | 960.0009 | 3 | 43 | 4.400262 | 2.516479 | 2.537089 | 0 | 10.63821 | 0
2018-02-10 05:15 | 376804.9 | 1080.0006 | 3 | 43 | 4.400307 | 2.180328 | 2.615173 | 0 | 10.98181 | 0
2018-02-10 05:17 | 376924.9 | 1200.0009 | 3 | 43 | 4.400278 | 1.891935 | 2.682943 | 0 | 11.28001 | 0
2018-02-10 05:19 | 377044.9 | 1320.0006 | 3 | 43 | 4.400251 | 1.636968 | 2.741683 | 0 | 11.53848 | 0
2018-02-10 05:21 | 377164.9 | 1440.0009 | 3 | 43 | 4.400253 | 1.424806 | 2.792582 | 0 | 11.76245 | 0
2018-02-10 05:23 | 377284.9 | 1560.0006 | 3 | 43 | 4.400198 | 1.248032 | 2.837052 | 0 | 11.95813 | 0
2018-02-10 05:25 | 377404.9 | 1680.0001 | 3 | 43 | 4.400244 | 1.10216 | 2.876165 | 0 | 12.13024 | 0
2018-02-10 05:27 | 377524.9 | 1800.0006 | 3 | 43 | 4.400185 | 0.9721804 | 2.910712 | 0 | 12.28225 | 0
2018-02-10 05:29 | 377644.9 | 1920.001 | 3 | 43 | 4.400235 | 0.8576431 | 2.941156 | 0 | 12.41621 | 0
2018-02-10 05:31 | 377764.9 | 2040.0006 | 3 | 43 | 4.400284 | 0.7644548 | 2.968117 | 0 | 12.53485 | 0
2018-02-10 05:33 | 377884.9 | 2160.0001 | 3 | 43 | 4.400199 | 0.6836357 | 2.992193 | 0 | 12.64079 | 0
2018-02-10 05:34 | 377938 | 2213.0579 | 3 | 43 | 4.400209 | 0.6519938 | 3.002036 | 0 | 12.6841 | 0
2018-02-10 05:36 | 378058 | 120.0003 | 4 | 43 | 4.337941 | 0 | 3.002036 | 0 | 12.6841 | 0
2018-02-10 05:38 | 378178 | 240 | 4 | 43 | 4.332129 | 0 | 3.002036 | 0 | 12.6841 | 0
2018-02-10 05:39 | 378238 | 300.0044 | 4 | 43 | 4.330459 | 0 | 3.002036 | 0 | 12.6841 | 0
2018-02-10 05:41 | 378358.1 | 120.0006 | 5 | 43 | 4.107377 | -2.281919 | 3.002036 | 0.07605373 | 12.6841 | 0.3147295
2018-02-10 05:43 | 378478.1 | 240.0009 | 5 | 43 | 4.073941 | -2.281925 | 3.002036 | 0.1521112 | 12.6841 | 0.6258054
2018-02-10 05:45 | 378598.1 | 360.0014 | 5 | 43 | 4.043444 | -2.281905 | 3.002036 | 0.2281816 | 12.6841 | 0.934546
2018-02-10 05:47 | 378718.1 | 480.0001 | 5 | 43 | 4.012746 | -2.281893 | 3.002036 | 0.304234 | 12.6841 | 1.240889
2018-02-10 05:49 | 378838.1 | 600.0014 | 5 | 43 | 3.983631 | -2.281993 | 3.002036 | 0.3803014 | 12.6841 | 1.545011
2018-02-10 05:51 | 378958.1 | 720.0001 | 5 | 43 | 3.955593 | -2.281932 | 3.002036 | 0.4563636 | 12.6841 | 1.846941
2018-02-10 05:53 | 379078.1 | 840.0013 | 5 | 43 | 3.928611 | -2.28191 | 3.002036 | 0.5324192 | 12.6841 | 2.14676
2018-02-10 05:55 | 379198.1 | 960.0009 | 5 | 43 | 3.901429 | -2.281948 | 3.002036 | 0.6084777 | 12.6841 | 2.444535
2018-02-10 05:57 | 379318.1 | 1080.0013 | 5 | 43 | 3.874628 | -2.281935 | 3.002036 | 0.6845414 | 12.6841 | 2.740263
2018-02-10 05:59 | 379438.1 | 1200.0001 | 5 | 43 | 3.848597 | -2.281928 | 3.002036 | 0.7606043 | 12.6841 | 3.033986
2018-02-10 06:01 | 379558.1 | 1320.0005 | 5 | 43 | 3.823819 | -2.281932 | 3.002036 | 0.8366635 | 12.6841 | 3.325749
2018-02-10 06:03 | 379678.1 | 1440.0001 | 5 | 43 | 3.800821 | -2.281919 | 3.002036 | 0.9127225 | 12.6841 | 3.6157
2018-02-10 06:05 | 379798.1 | 1560.0005 | 5 | 43 | 3.778491 | -2.281885 | 3.002036 | 0.9887871 | 12.6841 | 3.903951
2018-02-10 06:07 | 379918.1 | 1680.0009 | 5 | 43 | 3.758275 | -2.28193 | 3.002036 | 1.06484 | 12.6841 | 4.190541
2018-02-10 06:09 | 380038.1 | 1800.0005 | 5 | 43 | 3.739183 | -2.281877 | 3.002036 | 1.140907 | 12.6841 | 4.475686
2018-02-10 06:11 | 380158.1 | 1920.0009 | 5 | 43 | 3.721096 | -2.28195 | 3.002036 | 1.216969 | 12.6841 | 4.759411
2018-02-10 06:13 | 380278.1 | 2040.0013 | 5 | 43 | 3.702793 | -2.281858 | 3.002036 | 1.293028 | 12.6841 | 5.041745
2018-02-10 06:15 | 380398.1 | 2160.0001 | 5 | 43 | 3.684885 | -2.28189 | 3.002036 | 1.369089 | 12.6841 | 5.322687
2018-02-10 06:17 | 380518.1 | 2280.0013 | 5 | 43 | 3.668662 | -2.281923 | 3.002036 | 1.445144 | 12.6841 | 5.602314
2018-02-10 06:19 | 380638.1 | 2400.0009 | 5 | 43 | 3.65382 | -2.281865 | 3.002036 | 1.521206 | 12.6841 | 5.880784
2018-02-10 06:21 | 380758.1 | 2520.0005 | 5 | 43 | 3.639603 | -2.281843 | 3.002036 | 1.597268 | 12.6841 | 6.158158
2018-02-10 06:23 | 380878.1 | 2640.0001 | 5 | 43 | 3.625116 | -2.282045 | 3.002036 | 1.673329 | 12.6841 | 6.434438
2018-02-10 06:25 | 380998.1 | 2760.0013 | 5 | 43 | 3.612438 | -2.281878 | 3.002036 | 1.749392 | 12.6841 | 6.709685
2018-02-10 06:27 | 381118.1 | 2880.0001 | 5 | 43 | 3.60104 | -2.281915 | 3.002036 | 1.825451 | 12.6841 | 6.984
2018-02-10 06:29 | 381238.1 | 3000.0013 | 5 | 43 | 3.590684 | -2.281921 | 3.002036 | 1.901506 | 12.6841 | 7.257486
2018-02-10 06:31 | 381358.1 | 3120.0009 | 5 | 43 | 3.579821 | -2.281881 | 3.002036 | 1.977568 | 12.6841 | 7.530195
2018-02-10 06:33 | 381478.1 | 3240.0005 | 5 | 43 | 3.568954 | -2.281832 | 3.002036 | 2.053633 | 12.6841 | 7.802069
2018-02-10 06:35 | 381598.1 | 3360.0001 | 5 | 43 | 3.558983 | -2.281897 | 3.002036 | 2.129691 | 12.6841 | 8.073137
2018-02-10 06:37 | 381718.1 | 3480.0013 | 5 | 43 | 3.549368 | -2.281963 | 3.002036 | 2.205751 | 12.6841 | 8.343462
2018-02-10 06:39 | 381838.1 | 3600.0001 | 5 | 43 | 3.538825 | -2.281912 | 3.002036 | 2.28181 | 12.6841 | 8.613029
2018-02-10 06:41 | 381958.1 | 3720.0013 | 5 | 43 | 3.525896 | -2.281858 | 3.002036 | 2.357869 | 12.6841 | 8.881707
2018-02-10 06:43 | 382078.1 | 3840.0009 | 5 | 43 | 3.512903 | -2.281875 | 3.002036 | 2.433933 | 12.6841 | 9.149413
2018-02-10 06:45 | 382198.1 | 3960.0005 | 5 | 43 | 3.498592 | -2.281926 | 3.002036 | 2.509991 | 12.6841 | 9.416065
2018-02-10 06:47 | 382318.1 | 4080.0009 | 5 | 43 | 3.481888 | -2.281906 | 3.002036 | 2.586055 | 12.6841 | 9.681575
2018-02-10 06:49 | 382438.1 | 4200.0005 | 5 | 43 | 3.459013 | -2.281933 | 3.002036 | 2.662117 | 12.6841 | 9.9456
2018-02-10 06:51 | 382558.1 | 4320.0001 | 5 | 43 | 3.426408 | -2.281903 | 3.002036 | 2.738173 | 12.6841 | 10.2075
2018-02-10 06:53 | 382678.1 | 4440.0005 | 5 | 43 | 3.37971 | -2.281877 | 3.002036 | 2.814233 | 12.6841 | 10.46647
2018-02-10 06:55 | 382798.1 | 4560.0009 | 5 | 43 | 3.30216 | -2.282139 | 3.002036 | 2.890293 | 12.6841 | 10.72086
2018-02-10 06:57 | 382918.1 | 4680.0005 | 5 | 43 | 3.139423 | -2.281945 | 3.002036 | 2.966359 | 12.6841 | 10.96675
2018-02-10 06:58 | 382967.4 | 4729.2373 | 5 | 43 | 3 | -2.281873 | 3.002036 | 2.997565 | 12.6841 | 11.06276
2018-02-10 07:00 | 383087.4 | 120.0003 | 6 | 43 | 3.360952 | 0 | 3.002036 | 2.997565 | 12.6841 | 11.06276
2018-02-10 07:02 | 383207.4 | 240.0007 | 6 | 43 | 3.37551 | 0 | 3.002036 | 2.997565 | 12.6841 | 11.06276
2018-02-10 07:03 | 383267.4 | 300.0028 | 6 | 43 | 3.378954 | 0 | 3.002036 | 2.997565 | 12.6841 | 11.06276
2018-02-10 07:03 | 383267.4 | 0.0025 | 7 | 44 | 3.379026 | 0 | 0 | 0 | 0 | 0
2018-02-10 07:05 | 383387.5 | 120.0014 | 2 | 44 | 4.038604 | 4.889954 | 0.1623873 | 4.8e-11 | 0.637089 | 1.62e-10
2018-02-10 07:07 | 383507.5 | 240.001 | 2 | 44 | 4.076414 | 4.890142 | 0.3254001 | 4.8e-11 | 1.298425 | 1.62e-10
2018-02-10 07:09 | 383627.5 | 360.0006 | 2 | 44 | 4.113316 | 4.890175 | 0.4883865 | 4.8e-11 | 1.966008 | 1.62e-10
2018-02-10 07:11 | 383747.5 | 480.001 | 2 | 44 | 4.140173 | 4.890081 | 0.6513738 | 4.8e-11 | 2.638706 | 1.62e-10
2018-02-10 07:13 | 383867.5 | 600.0006 | 2 | 44 | 4.162869 | 4.889774 | 0.8143765 | 4.8e-11 | 3.315446 | 1.62e-10
2018-02-10 07:15 | 383987.5 | 720.0011 | 2 | 44 | 4.186883 | 4.889805 | 0.9773719 | 4.8e-11 | 3.995891 | 1.62e-10
2018-02-10 07:17 | 384107.5 | 840.0006 | 2 | 44 | 4.200273 | 4.654449 | 1.138312 | 4.8e-11 | 4.671332 | 1.62e-10
2018-02-10 07:19 | 384227.5 | 960.0011 | 2 | 44 | 4.200304 | 4.278412 | 1.287012 | 4.8e-11 | 5.295914 | 1.62e-10
2018-02-10 07:21 | 384347.5 | 1080.0006 | 2 | 44 | 4.200292 | 3.943577 | 1.423948 | 4.8e-11 | 5.871084 | 1.62e-10
2018-02-10 07:23 | 384467.5 | 1200.0011 | 2 | 44 | 4.200283 | 3.633631 | 1.550229 | 4.8e-11 | 6.401499 | 1.62e-10
2018-02-10 07:25 | 384587.5 | 1320.0006 | 2 | 44 | 4.200276 | 3.320578 | 1.666165 | 4.8e-11 | 6.888463 | 1.62e-10
2018-02-10 07:25 | 384610.5 | 1342.9615 | 2 | 44 | 4.200298 | 3.259998 | 1.68715 | 4.8e-11 | 6.976608 | 1.62e-10
2018-02-10 07:27 | 384730.5 | 120.0006 | 3 | 44 | 4.222758 | 3.259956 | 1.795449 | 4.8e-11 | 7.432601 | 1.62e-10
2018-02-10 07:29 | 384850.5 | 240.0002 | 3 | 44 | 4.249284 | 3.259987 | 1.904106 | 4.8e-11 | 7.892848 | 1.62e-10
2018-02-10 07:31 | 384970.5 | 360.0006 | 3 | 44 | 4.278189 | 3.259991 | 2.012769 | 4.8e-11 | 8.356141 | 1.62e-10
2018-02-10 07:33 | 385090.5 | 480.001 | 3 | 44 | 4.310219 | 3.259974 | 2.121426 | 4.8e-11 | 8.822705 | 1.62e-10
2018-02-10 07:35 | 385210.5 | 600.0013 | 3 | 44 | 4.346456 | 3.259899 | 2.230087 | 4.8e-11 | 9.292989 | 1.62e-10
2018-02-10 07:37 | 385330.5 | 720.0002 | 3 | 44 | 4.384684 | 3.259926 | 2.338749 | 4.8e-11 | 9.767347 | 1.62e-10
2018-02-10 07:39 | 385450.5 | 840.0013 | 3 | 44 | 4.400265 | 2.931271 | 2.443797 | 4.8e-11 | 10.22925 | 1.62e-10
2018-02-10 07:41 | 385570.5 | 960.001 | 3 | 44 | 4.400306 | 2.533224 | 2.534726 | 4.8e-11 | 10.62937 | 1.62e-10
2018-02-10 07:43 | 385690.5 | 1080.0005 | 3 | 44 | 4.400285 | 2.18264 | 2.613226 | 4.8e-11 | 10.97479 | 1.62e-10
2018-02-10 07:45 | 385810.5 | 1200.0009 | 3 | 44 | 4.400277 | 1.883369 | 2.680792 | 4.8e-11 | 11.2721 | 1.62e-10
2018-02-10 07:47 | 385930.5 | 1320.0013 | 3 | 44 | 4.400242 | 1.637143 | 2.739356 | 4.8e-11 | 11.5298 | 1.62e-10
2018-02-10 07:49 | 386050.5 | 1440.0009 | 3 | 44 | 4.40029 | 1.43363 | 2.790423 | 4.8e-11 | 11.75451 | 1.62e-10
2018-02-10 07:51 | 386170.5 | 1560.0005 | 3 | 44 | 4.40028 | 1.257079 | 2.835188 | 4.8e-11 | 11.95148 | 1.62e-10
2018-02-10 07:53 | 386290.5 | 1680.0009 | 3 | 44 | 4.400261 | 1.099533 | 2.874379 | 4.8e-11 | 12.12393 | 1.62e-10
2018-02-10 07:55 | 386410.5 | 1800.0014 | 3 | 44 | 4.400233 | 0.9696836 | 2.908791 | 4.8e-11 | 12.27535 | 1.62e-10
2018-02-10 07:57 | 386530.5 | 1920.0002 | 3 | 44 | 4.400229 | 0.8613758 | 2.939259 | 4.8e-11 | 12.40942 | 1.62e-10
2018-02-10 07:59 | 386650.5 | 2040.0014 | 3 | 44 | 4.400239 | 0.7695951 | 2.966404 | 4.8e-11 | 12.52886 | 1.62e-10
2018-02-10 08:01 | 386770.5 | 2160.0019 | 3 | 44 | 4.400194 | 0.6855478 | 2.990641 | 4.8e-11 | 12.63551 | 1.62e-10
2018-02-10 08:02 | 386822.2 | 2211.7794 | 3 | 44 | 4.400235 | 0.6519938 | 3.000262 | 4.8e-11 | 12.67784 | 1.62e-10
2018-02-10 08:04 | 386942.3 | 120.0003 | 4 | 44 | 4.337677 | 0 | 3.000262 | 4.8e-11 | 12.67784 | 1.62e-10
2018-02-10 08:06 | 387062.3 | 240.0008 | 4 | 44 | 4.331848 | 0 | 3.000262 | 4.8e-11 | 12.67784 | 1.62e-10
2018-02-10 08:07 | 387122.3 | 300.0019 | 4 | 44 | 4.330121 | 0 | 3.000262 | 4.8e-11 | 12.67784 | 1.62e-10
2018-02-10 08:09 | 387242.4 | 120.0005 | 5 | 44 | 4.107222 | -2.281893 | 3.000262 | 0.07605821 | 12.67784 | 0.314736
2018-02-10 08:11 | 387362.4 | 240.0009 | 5 | 44 | 4.072095 | -2.281968 | 3.000262 | 0.1521175 | 12.67784 | 0.6257562
2018-02-10 08:13 | 387482.4 | 360.0013 | 5 | 44 | 4.041075 | -2.281846 | 3.000262 | 0.2281809 | 12.67784 | 0.9342961
2018-02-10 08:15 | 387602.4 | 480.001 | 5 | 44 | 4.011814 | -2.281948 | 3.000262 | 0.3042444 | 12.67784 | 1.240556
2018-02-10 08:17 | 387722.4 | 600.0013 | 5 | 44 | 3.983685 | -2.281841 | 3.000262 | 0.3803039 | 12.67784 | 1.544621
2018-02-10 08:19 | 387842.4 | 720.0009 | 5 | 44 | 3.9552 | -2.281898 | 3.000262 | 0.4563621 | 12.67784 | 1.846536
2018-02-10 08:21 | 387962.4 | 840.0013 | 5 | 44 | 3.926586 | -2.281903 | 3.000262 | 0.5324239 | 12.67784 | 2.146272
2018-02-10 08:23 | 388082.4 | 960.0009 | 5 | 44 | 3.900048 | -2.281892 | 3.000262 | 0.608484 | 12.67784 | 2.443909
2018-02-10 08:25 | 388202.4 | 1080.0013 | 5 | 44 | 3.87462 | -2.281816 | 3.000262 | 0.6845393 | 12.67784 | 2.739553
2018-02-10 08:27 | 388322.4 | 1200.0009 | 5 | 44 | 3.848934 | -2.282048 | 3.000262 | 0.760598 | 12.67784 | 3.033279
2018-02-10 08:29 | 388442.4 | 1320.0013 | 5 | 44 | 3.822758 | -2.281945 | 3.000262 | 0.836668 | 12.67784 | 3.325071
2018-02-10 08:31 | 388562.4 | 1440.001 | 5 | 44 | 3.799277 | -2.281863 | 3.000262 | 0.912726 | 12.67784 | 3.614907
2018-02-10 08:33 | 388682.4 | 1560.0013 | 5 | 44 | 3.778288 | -2.281863 | 3.000262 | 0.9887873 | 12.67784 | 3.903074
2018-02-10 08:35 | 388802.4 | 1680.0001 | 5 | 44 | 3.758924 | -2.281881 | 3.000262 | 1.064845 | 12.67784 | 4.189703
2018-02-10 08:37 | 388922.4 | 1800.0005 | 5 | 44 | 3.739485 | -2.281908 | 3.000262 | 1.140904 | 12.67784 | 4.474868
2018-02-10 08:39 | 389042.4 | 1920.0009 | 5 | 44 | 3.719944 | -2.281845 | 3.000262 | 1.216967 | 12.67784 | 4.75855
2018-02-10 08:41 | 389162.4 | 2040.0005 | 5 | 44 | 3.702039 | -2.281921 | 3.000262 | 1.293029 | 12.67784 | 5.040807
2018-02-10 08:43 | 389282.4 | 2160.001 | 5 | 44 | 3.685378 | -2.282225 | 3.000262 | 1.369086 | 12.67784 | 5.321731
2018-02-10 08:45 | 389402.4 | 2280.0005 | 5 | 44 | 3.669522 | -2.282218 | 3.000262 | 1.445148 | 12.67784 | 5.601443
2018-02-10 08:47 | 389522.4 | 2400.0009 | 5 | 44 | 3.653451 | -2.281915 | 3.000262 | 1.521209 | 12.67784 | 5.879941
2018-02-10 08:49 | 389642.4 | 2520.0005 | 5 | 44 | 3.638717 | -2.281912 | 3.000262 | 1.597266 | 12.67784 | 6.15724
2018-02-10 08:51 | 389762.4 | 2640.0009 | 5 | 44 | 3.62549 | -2.281913 | 3.000262 | 1.673324 | 12.67784 | 6.433485
2018-02-10 08:53 | 389882.4 | 2760.0005 | 5 | 44 | 3.613744 | -2.281845 | 3.000262 | 1.749387 | 12.67784 | 6.708795
2018-02-10 08:55 | 390002.4 | 2880.0009 | 5 | 44 | 3.602035 | -2.28189 | 3.000262 | 1.825447 | 12.67784 | 6.983216
2018-02-10 08:57 | 390122.4 | 3000.0005 | 5 | 44 | 3.590278 | -2.281833 | 3.000262 | 1.901506 | 12.67784 | 7.256727
2018-02-10 08:59 | 390242.4 | 3120.0009 | 5 | 44 | 3.579913 | -2.281863 | 3.000262 | 1.977569 | 12.67784 | 7.529413
2018-02-10 09:01 | 390362.4 | 3240.0013 | 5 | 44 | 3.570314 | -2.281897 | 3.000262 | 2.053629 | 12.67784 | 7.801327
2018-02-10 09:03 | 390482.4 | 3360.0001 | 5 | 44 | 3.56073 | -2.281948 | 3.000262 | 2.129696 | 12.67784 | 8.072554
2018-02-10 09:05 | 390602.4 | 3480.0013 | 5 | 44 | 3.549682 | -2.281861 | 3.000262 | 2.205752 | 12.67784 | 8.342962
2018-02-10 09:07 | 390722.4 | 3600.0001 | 5 | 44 | 3.53825 | -2.281937 | 3.000262 | 2.281815 | 12.67784 | 8.612522
2018-02-10 09:09 | 390842.4 | 3720.0013 | 5 | 44 | 3.52691 | -2.281981 | 3.000262 | 2.357877 | 12.67784 | 8.881219
2018-02-10 09:11 | 390962.4 | 3840.0009 | 5 | 44 | 3.515065 | -2.281923 | 3.000262 | 2.433932 | 12.67784 | 9.149019
2018-02-10 09:13 | 391082.4 | 3960.0005 | 5 | 44 | 3.500343 | -2.281913 | 3.000262 | 2.509996 | 12.67784 | 9.415854
2018-02-10 09:15 | 391202.4 | 4080.0001 | 5 | 44 | 3.481318 | -2.281965 | 3.000262 | 2.586059 | 12.67784 | 9.681392
2018-02-10 09:17 | 391322.4 | 4200.0013 | 5 | 44 | 3.458945 | -2.281948 | 3.000262 | 2.662117 | 12.67784 | 9.945361
2018-02-10 09:19 | 391442.4 | 4320.0001 | 5 | 44 | 3.428671 | -2.281952 | 3.000262 | 2.738173 | 12.67784 | 10.20735
2018-02-10 09:21 | 391562.4 | 4440.0013 | 5 | 44 | 3.382351 | -2.281928 | 3.000262 | 2.814242 | 12.67784 | 10.46655
2018-02-10 09:23 | 391682.4 | 4560.0001 | 5 | 44 | 3.300684 | -2.281886 | 3.000262 | 2.890299 | 12.67784 | 10.72102
2018-02-10 09:25 | 391802.4 | 4680.0013 | 5 | 44 | 3.132802 | -2.281885 | 3.000262 | 2.966359 | 12.67784 | 10.96658
2018-02-10 09:26 | 391849 | 4726.5963 | 5 | 44 | 2.999987 | -2.281917 | 3.000262 | 2.995897 | 12.67784 | 11.05735
2018-02-10 09:28 | 391969 | 120.0012 | 6 | 44 | 3.360591 | 0 | 3.000262 | 2.995897 | 12.67784 | 11.05735
2018-02-10 09:30 | 392089 | 240 | 6 | 44 | 3.375015 | 0 | 3.000262 | 2.995897 | 12.67784 | 11.05735
2018-02-10 09:31 | 392149 | 300.0021 | 6 | 44 | 3.378543 | 0 | 3.000262 | 2.995897 | 12.67784 | 11.05735
2018-02-10 09:31 | 392149 | 0.0025 | 7 | 45 | 3.37863 | 0 | 0 | 0 | 0 | 0
2018-02-10 09:33 | 392269.1 | 120.0005 | 2 | 45 | 4.039173 | 4.890173 | 0.1624051 | 0 | 0.637044 | 0
2018-02-10 09:35 | 392389.1 | 240.0009 | 2 | 45 | 4.076496 | 4.89015 | 0.3253968 | 0 | 1.298393 | 0
2018-02-10 09:37 | 392509.1 | 360.0005 | 2 | 45 | 4.111251 | 4.890144 | 0.4883964 | 0 | 1.965849 | 0
2018-02-10 09:39 | 392629.1 | 480.0001 | 2 | 45 | 4.137658 | 4.890133 | 0.6513909 | 0 | 2.638164 | 0
2018-02-10 09:41 | 392749.1 | 600.0013 | 2 | 45 | 4.162426 | 4.89015 | 0.8143877 | 0 | 3.314583 | 0
2018-02-10 09:43 | 392869.1 | 720.0009 | 2 | 45 | 4.188205 | 4.889786 | 0.9773909 | 0 | 3.995196 | 0
2018-02-10 09:45 | 392989.1 | 840.0005 | 2 | 45 | 4.200297 | 4.660912 | 1.138227 | 0 | 4.670298 | 0
2018-02-10 09:47 | 393109.1 | 960.0001 | 2 | 45 | 4.20024 | 4.300886 | 1.287487 | 0 | 5.297232 | 0
2018-02-10 09:49 | 393229.1 | 1080.0005 | 2 | 45 | 4.200276 | 3.957663 | 1.425115 | 0 | 5.875308 | 0
2018-02-10 09:51 | 393349.1 | 1200.0002 | 2 | 45 | 4.200269 | 3.616528 | 1.551271 | 0 | 6.4052 | 0
2018-02-10 09:53 | 393469.1 | 1320.0005 | 2 | 45 | 4.200259 | 3.306356 | 1.666613 | 0 | 6.88967 | 0
2018-02-10 09:53 | 393487.9 | 1338.8053 | 2 | 45 | 4.200295 | 3.259993 | 1.683752 | 0 | 6.961655 | 0
2018-02-10 09:55 | 393607.9 | 120.0006 | 3 | 45 | 4.221488 | 3.259893 | 1.792033 | 0 | 7.417506 | 0
2018-02-10 09:57 | 393727.9 | 240.0002 | 3 | 45 | 4.247539 | 3.259941 | 1.900697 | 0 | 7.877609 | 0
2018-02-10 09:59 | 393847.9 | 360.0013 | 3 | 45 | 4.27798 | 3.259928 | 2.009366 | 0 | 8.340793 | 0
2018-02-10 10:01 | 393967.9 | 480.0002 | 3 | 45 | 4.310955 | 3.259926 | 2.118021 | 0 | 8.807398 | 0
2018-02-10 10:03 | 394087.9 | 600.0006 | 3 | 45 | 4.345647 | 3.259876 | 2.226683 | 0 | 9.277696 | 0
2018-02-10 10:05 | 394207.9 | 720.0009 | 3 | 45 | 4.382685 | 3.259939 | 2.335345 | 0 | 9.751889 | 0
2018-02-10 10:07 | 394327.9 | 840.0014 | 3 | 45 | 4.400302 | 2.948774 | 2.440888 | 0 | 10.21588 | 0
2018-02-10 10:09 | 394447.9 | 960.0002 | 3 | 45 | 4.400309 | 2.527281 | 2.531919 | 0 | 10.61645 | 0
2018-02-10 10:11 | 394567.9 | 1080.0014 | 3 | 45 | 4.400245 | 2.183634 | 2.610285 | 0 | 10.96128 | 0
2018-02-10 10:13 | 394687.9 | 1200.0001 | 3 | 45 | 4.400276 | 1.896275 | 2.678149 | 0 | 11.2599 | 0
2018-02-10 10:15 | 394807.9 | 1320.0006 | 3 | 45 | 4.400311 | 1.651458 | 2.737175 | 0 | 11.51963 | 0
2018-02-10 10:17 | 394927.9 | 1440.0002 | 3 | 45 | 4.400238 | 1.433609 | 2.788522 | 0 | 11.74557 | 0
2018-02-10 10:19 | 395047.9 | 1560.0006 | 3 | 45 | 4.400217 | 1.25251 | 2.8332 | 0 | 11.94216 | 0
2018-02-10 10:21 | 395167.9 | 1680.0009 | 3 | 45 | 4.400257 | 1.103374 | 2.872388 | 0 | 12.1146 | 0
2018-02-10 10:23 | 395287.9 | 1800.0014 | 3 | 45 | 4.400263 | 0.9773455 | 2.906993 | 0 | 12.26687 | 0
2018-02-10 10:25 | 395407.9 | 1920.0002 | 3 | 45 | 4.400213 | 0.8654194 | 2.937669 | 0 | 12.40185 | 0
2018-02-10 10:27 | 395527.9 | 2040.0006 | 3 | 45 | 4.400248 | 0.7670317 | 2.964833 | 0 | 12.52138 | 0
2018-02-10 10:29 | 395647.9 | 2160.0009 | 3 | 45 | 4.40019 | 0.6848097 | 2.988989 | 0 | 12.62767 | 0
2018-02-10 10:30 | 395702.4 | 2214.4483 | 3 | 45 | 4.400222 | 0.6519985 | 2.9991 | 0 | 12.67216 | 0
2018-02-10 10:32 | 395822.4 | 120.0005 | 4 | 45 | 4.337483 | 0 | 2.9991 | 0 | 12.67216 | 0
2018-02-10 10:34 | 395942.4 | 240.0002 | 4 | 45 | 4.331585 | 0 | 2.9991 | 0 | 12.67216 | 0
2018-02-10 10:35 | 396002.4 | 300.0021 | 4 | 45 | 4.329879 | 0 | 2.9991 | 0 | 12.67216 | 0
2018-02-10 10:37 | 396122.5 | 120.0015 | 5 | 45 | 4.105123 | -2.281979 | 2.9991 | 0.07605625 | 12.67216 | 0.3146031
2018-02-10 10:39 | 396242.5 | 240.001 | 5 | 45 | 4.0711 | -2.281933 | 2.9991 | 0.1521149 | 12.67216 | 0.6254921
2018-02-10 10:41 | 396362.5 | 360.0014 | 5 | 45 | 4.041199 | -2.281979 | 2.9991 | 0.2281799 | 12.67216 | 0.93401
2018-02-10 10:43 | 396482.5 | 480.0003 | 5 | 45 | 4.011855 | -2.281886 | 2.9991 | 0.3042438 | 12.67216 | 1.240283
2018-02-10 10:45 | 396602.5 | 600.0006 | 5 | 45 | 3.981801 | -2.281841 | 2.9991 | 0.3802992 | 12.67216 | 1.544262
2018-02-10 10:47 | 396722.5 | 720.001 | 5 | 45 | 3.953392 | -2.281879 | 2.9991 | 0.4563649 | 12.67216 | 1.846052
2018-02-10 10:49 | 396842.5 | 840.0006 | 5 | 45 | 3.926234 | -2.28189 | 2.9991 | 0.5324234 | 12.67216 | 2.145697
2018-02-10 10:51 | 396962.5 | 960.0003 | 5 | 45 | 3.900246 | -2.281925 | 2.9991 | 0.6084828 | 12.67216 | 2.443336
2018-02-10 10:53 | 397082.5 | 1080.0006 | 5 | 45 | 3.873853 | -2.281932 | 2.9991 | 0.6845371 | 12.67216 | 2.738974
2018-02-10 10:55 | 397202.5 | 1200.0002 | 5 | 45 | 3.846865 | -2.28189 | 2.9991 | 0.7605976 | 12.67216 | 3.032585
2018-02-10 10:57 | 397322.5 | 1320.0006 | 5 | 45 | 3.821681 | -2.281892 | 2.9991 | 0.8366556 | 12.67216 | 3.324198
2018-02-10 10:59 | 397442.5 | 1440.001 | 5 | 45 | 3.799276 | -2.281852 | 2.9991 | 0.9127241 | 12.67216 | 3.614036
2018-02-10 11:01 | 397562.5 | 1560.0014 | 5 | 45 | 3.778348 | -2.281885 | 2.9991 | 0.9887796 | 12.67216 | 3.902191
2018-02-10 11:03 | 397682.5 | 1680.0002 | 5 | 45 | 3.757359 | -2.281838 | 2.9991 | 1.064837 | 12.67216 | 4.188763
2018-02-10 11:05 | 397802.5 | 1800.0014 | 5 | 45 | 3.737802 | -2.281861 | 2.9991 | 1.140904 | 12.67216 | 4.473818
2018-02-10 11:07 | 397922.5 | 1920.0002 | 5 | 45 | 3.719487 | -2.28183 | 2.9991 | 1.21696 | 12.67216 | 4.7574
2018-02-10 11:09 | 398042.5 | 2040.0014 | 5 | 45 | 3.702198 | -2.281857 | 2.9991 | 1.293022 | 12.67216 | 5.039655
2018-02-10 11:11 | 398162.5 | 2160.0002 | 5 | 45 | 3.684648 | -2.281839 | 2.9991 | 1.369082 | 12.67216 | 5.320582
2018-02-10 11:13 | 398282.5 | 2280.0006 | 5 | 45 | 3.667615 | -2.281861 | 2.9991 | 1.445146 | 12.67216 | 5.600187
2018-02-10 11:15 | 398402.5 | 2400.0002 | 5 | 45 | 3.652389 | -2.281901 | 2.9991 | 1.5212 | 12.67216 | 5.878537
2018-02-10 11:17 | 398522.5 | 2520.0006 | 5 | 45 | 3.638684 | -2.281861 | 2.9991 | 1.597265 | 12.67216 | 6.155826
2018-02-10 11:19 | 398642.5 | 2640.0002 | 5 | 45 | 3.625507 | -2.281895 | 2.9991 | 1.67332 | 12.67216 | 6.432061
2018-02-10 11:21 | 398762.5 | 2760.0006 | 5 | 45 | 3.612165 | -2.281903 | 2.9991 | 1.749381 | 12.67216 | 6.707311
2018-02-10 11:23 | 398882.5 | 2880.0002 | 5 | 45 | 3.60046 | -2.282227 | 2.9991 | 1.825438 | 12.67216 | 6.981587
2018-02-10 11:25 | 399002.5 | 3000.0006 | 5 | 45 | 3.589898 | -2.281892 | 2.9991 | 1.901499 | 12.67216 | 7.255033
2018-02-10 11:27 | 399122.5 | 3120.001 | 5 | 45 | 3.580046 | -2.281815 | 2.9991 | 1.977554 | 12.67216 | 7.527694
2018-02-10 11:29 | 399242.5 | 3240.0014 | 5 | 45 | 3.569671 | -2.281848 | 2.9991 | 2.053623 | 12.67216 | 7.799638
2018-02-10 11:31 | 399362.5 | 3360.0002 | 5 | 45 | 3.558861 | -2.281835 | 2.9991 | 2.129679 | 12.67216 | 8.070714
2018-02-10 11:33 | 399482.5 | 3480.0014 | 5 | 45 | 3.548674 | -2.28185 | 2.9991 | 2.205738 | 12.67216 | 8.34101
2018-02-10 11:35 | 399602.5 | 3600.0002 | 5 | 45 | 3.538565 | -2.281906 | 2.9991 | 2.281798 | 12.67216 | 8.610537
2018-02-10 11:37 | 399722.5 | 3720.0014 | 5 | 45 | 3.527262 | -2.281855 | 2.9991 | 2.357858 | 12.67216 | 8.87926
2018-02-10 11:39 | 399842.5 | 3840.001 | 5 | 45 | 3.513066 | -2.281892 | 2.9991 | 2.433921 | 12.67216 | 9.147029
2018-02-10 11:41 | 399962.5 | 3960.0014 | 5 | 45 | 3.498076 | -2.281875 | 2.9991 | 2.509977 | 12.67216 | 9.413657
2018-02-10 11:43 | 400082.5 | 4080.001 | 5 | 45 | 3.480879 | -2.281843 | 2.9991 | 2.586041 | 12.67216 | 9.679099
2018-02-10 11:45 | 400202.5 | 4200.0014 | 5 | 45 | 3.459404 | -2.281885 | 2.9991 | 2.662104 | 12.67216 | 9.943095
2018-02-10 11:47 | 400322.5 | 4320.0002 | 5 | 45 | 3.4273 | -2.281865 | 2.9991 | 2.738158 | 12.67216 | 10.20507
2018-02-10 11:49 | 400442.5 | 4440.0006 | 5 | 45 | 3.377861 | -2.281915 | 2.9991 | 2.814221 | 12.67216 | 10.464
2018-02-10 11:51 | 400562.5 | 4560.001 | 5 | 45 | 3.297621 | -2.28191 | 2.9991 | 2.890283 | 12.67216 | 10.71818
2018-02-10 11:53 | 400682.5 | 4680.0014 | 5 | 45 | 3.130823 | -2.281878 | 2.9991 | 2.966337 | 12.67216 | 10.96356
2018-02-10 11:54 | 400728 | 4725.5156 | 5 | 45 | 2.999998 | -2.281925 | 2.9991 | 2.995186 | 12.67216 | 11.05218
2018-02-10 11:56 | 400848 | 120.0006 | 6 | 45 | 3.358672 | 0 | 2.9991 | 2.995197 | 12.67216 | 11.05221
2018-02-10 11:58 | 400968 | 240.0002 | 6 | 45 | 3.373158 | 0 | 2.9991 | 2.995197 | 12.67216 | 11.05221
2018-02-10 11:59 | 401028 | 300.0014 | 6 | 45 | 3.376591 | 0 | 2.9991 | 2.995197 | 12.67216 | 11.05221
2018-02-10 11:59 | 401028.1 | 0.0024 | 7 | 46 | 3.376561 | 0 | 0 | 0 | 0 | 0
2018-02-10 12:01 | 401148.1 | 120.0006 | 2 | 46 | 4.038643 | 4.890072 | 0.1624112 | 0 | 0.6370361 | 0
2018-02-10 12:03 | 401268.1 | 240.001 | 2 | 46 | 4.074982 | 4.890102 | 0.3253983 | 0 | 1.29817 | 0
2018-02-10 12:05 | 401388.1 | 360.0014 | 2 | 46 | 4.110767 | 4.890123 | 0.4883983 | 0 | 1.965415 | 0
2018-02-10 12:07 | 401508.1 | 480.0002 | 2 | 46 | 4.139429 | 4.890135 | 0.6514016 | 0 | 2.63793 | 0
2018-02-10 12:09 | 401628.1 | 600.0014 | 2 | 46 | 4.16277 | 4.890108 | 0.8143886 | 0 | 3.314527 | 0
2018-02-10 12:11 | 401748.1 | 720.0002 | 2 | 46 | 4.186452 | 4.890047 | 0.9773924 | 0 | 3.994999 | 0
2018-02-10 12:13 | 401868.1 | 840.0014 | 2 | 46 | 4.200292 | 4.690042 | 1.138775 | 0 | 4.672235 | 0
2018-02-10 12:15 | 401988.1 | 960.0011 | 2 | 46 | 4.200284 | 4.295605 | 1.288518 | 0 | 5.301198 | 0
2018-02-10 12:17 | 402108.1 | 1080.0007 | 2 | 46 | 4.200271 | 3.946167 | 1.425753 | 0 | 5.877627 | 0
2018-02-10 12:19 | 402228.1 | 1200.0003 | 2 | 46 | 4.200251 | 3.629702 | 1.551966 | 0 | 6.407758 | 0
2018-02-10 12:21 | 402348.1 | 1320.0006 | 2 | 46 | 4.200277 | 3.330311 | 1.667986 | 0 | 6.895073 | 0
2018-02-10 12:22 | 402376.2 | 1348.1019 | 2 | 46 | 4.200305 | 3.259998 | 1.693716 | 0 | 7.003146 | 0
2018-02-10 12:24 | 402496.3 | 120.0014 | 3 | 46 | 4.222509 | 3.259932 | 1.802002 | 0 | 7.459044 | 0
2018-02-10 12:26 | 402616.3 | 240.0001 | 3 | 46 | 4.250291 | 3.259903 | 1.910663 | 0 | 7.919361 | 0
2018-02-10 12:28 | 402736.3 | 360.0006 | 3 | 46 | 4.279974 | 3.259968 | 2.019333 | 0 | 8.382834 | 0
2018-02-10 12:30 | 402856.3 | 480.0002 | 3 | 46 | 4.311704 | 3.259972 | 2.127995 | 0 | 8.84961 | 0
2018-02-10 12:32 | 402976.3 | 600.0005 | 3 | 46 | 4.346694 | 3.259888 | 2.236654 | 0 | 9.319983 | 0
2018-02-10 12:34 | 403096.3 | 720.0001 | 3 | 46 | 4.386104 | 3.259918 | 2.345305 | 0 | 9.794365 | 0
2018-02-10 12:36 | 403216.3 | 840.0006 | 3 | 46 | 4.4003 | 2.907465 | 2.449801 | 0 | 10.25390625 | 0
2018-02-10 12:38 | 403336.3 | 960.0001 | 3 | 46 | 4.400316 | 2.509253 | 2.53984 | 0 | 10.6501 | 0
2018-02-10 12:40 | 403456.3 | 1080.0013 | 3 | 46 | 4.400299 | 2.172586 | 2.617748 | 0 | 10.99292 | 0
2018-02-10 12:42 | 403576.3 | 1200.0001 | 3 | 46 | 4.400259 | 1.875817 | 2.685115 | 0 | 11.28936 | 0
2018-02-10 12:44 | 403696.3 | 1320.0006 | 3 | 46 | 4.400259 | 1.622709 | 2.743253 | 0 | 11.54518 | 0
2018-02-10 12:46 | 403816.3 | 1440.0001 | 3 | 46 | 4.400295 | 1.417646 | 2.793809 | 0 | 11.76764 | 0
2018-02-10 12:48 | 403936.3 | 1560.0014 | 3 | 46 | 4.400212 | 1.244256 | 2.838086 | 0 | 11.96247 | 0
2018-02-10 12:50 | 404056.3 | 1680.0002 | 3 | 46 | 4.400227 | 1.095222 | 2.877028 | 0 | 12.13382 | 0
2018-02-10 12:52 | 404176.3 | 1800.0014 | 3 | 46 | 4.40018 | 0.9606438 | 2.911255 | 0 | 12.28443 | 0
2018-02-10 12:54 | 404296.3 | 1920.0009 | 3 | 46 | 4.400235 | 0.8524847 | 2.94142 | 0 | 12.41716 | 0
2018-02-10 12:56 | 404416.3 | 2040.0006 | 3 | 46 | 4.400169 | 0.7596149 | 2.968243 | 0 | 12.53519 | 0
2018-02-10 12:58 | 404536.3 | 2160.0002 | 3 | 46 | 4.400202 | 0.6812391 | 2.992241 | 0 | 12.64079 | 0
2018-02-10 12:58 | 404584 | 2207.7568 | 3 | 46 | 4.400209 | 0.6519976 | 3.00108 | 0 | 12.67968 | 0
2018-02-10 13:00 | 404704.0395 | 120.0011 | 4 | 46 | 4.337958 | 0 | 3.00108 | 0 | 12.67968 | 0
2018-02-10 13:02 | 404824.0392 | 240.0008 | 4 | 46 | 4.332204 | 0 | 3.00108 | 0 | 12.67968 | 0
2018-02-10 13:03 | 404884.0419 | 300.0035 | 4 | 46 | 4.330505 | 0 | 3.00108 | 0 | 12.67968 | 0
2018-02-10 13:05 | 405004.1 | 120.0014 | 5 | 46 | 4.107106 | -2.281866 | 3.00108 | 0.07605091 | 12.67968 | 0.3146851
2018-02-10 13:07 | 405124.1 | 240.001 | 5 | 46 | 4.07321 | -2.281843 | 3.00108 | 0.1521139 | 12.67968 | 0.6257525
2018-02-10 13:09 | 405244.1 | 360.0014 | 5 | 46 | 4.041488 | -2.281913 | 3.00108 | 0.2281769 | 12.67968 | 0.9343677
2018-02-10 13:11 | 405364.1 | 480.001 | 5 | 46 | 4.011578 | -2.281906 | 3.00108 | 0.3042417 | 12.67968 | 1.240632
2018-02-10 13:13 | 405484.1 | 600.0006 | 5 | 46 | 3.982969 | -2.281888 | 3.00108 | 0.3802971 | 12.67968 | 1.544642
2018-02-10 13:15 | 405604.1 | 720.0002 | 5 | 46 | 3.955253 | -2.281877 | 3.00108 | 0.456357 | 12.67968 | 1.846534
2018-02-10 13:17 | 405724.1 | 840.0014 | 5 | 46 | 3.927463 | -2.281921 | 3.00108 | 0.5324222 | 12.67968 | 2.146338
2018-02-10 13:19 | 405844.1 | 960.0019 | 5 | 46 | 3.899638 | -2.281939 | 3.00108 | 0.608476 | 12.67968 | 2.443967
2018-02-10 13:21 | 405964.1 | 1080.0014 | 5 | 46 | 3.873644 | -2.281855 | 3.00108 | 0.6845381 | 12.67968 | 2.739588
2018-02-10 13:23 | 406084.1 | 1200.001 | 5 | 46 | 3.848083 | -2.281919 | 3.00108 | 0.7605956 | 12.67968 | 3.033229
2018-02-10 13:25 | 406204.1 | 1320.0014 | 5 | 46 | 3.82305 | -2.281919 | 3.00108 | 0.8366588 | 12.67968 | 3.324967
2018-02-10 13:27 | 406324.1 | 1440.001 | 5 | 46 | 3.799048 | -2.281883 | 3.00108 | 0.9127141 | 12.67968 | 3.614813
2018-02-10 13:29 | 406444.1 | 1560.0006 | 5 | 46 | 3.777466 | -2.281892 | 3.00108 | 0.9887744 | 12.67968 | 3.90293
2018-02-10 13:31 | 406564.1 | 1680.001 | 5 | 46 | 3.757697 | -2.281897 | 3.00108 | 1.064837 | 12.67968 | 4.189495
2018-02-10 13:33 | 406684.1 | 1800.0014 | 5 | 46 | 3.738957 | -2.281888 | 3.00108 | 1.140898 | 12.67968 | 4.474599
2018-02-10 13:35 | 406804.1 | 1920.0002 | 5 | 46 | 3.720212 | -2.281859 | 3.00108 | 1.216962 | 12.67968 | 4.758285
2018-02-10 13:37 | 406924.1 | 2040.0014 | 5 | 46 | 3.701126 | -2.281921 | 3.00108 | 1.293024 | 12.67968 | 5.040518
2018-02-10 13:39 | 407044.1 | 2160.001 | 5 | 46 | 3.684037 | -2.281848 | 3.00108 | 1.369079 | 12.67968 | 5.321349
2018-02-10 13:41 | 407164.1 | 2280.0014 | 5 | 46 | 3.668324 | -2.281845 | 3.00108 | 1.445141 | 12.67968 | 5.600956
2018-02-10 13:43 | 407284.1 | 2400.001 | 5 | 46 | 3.653255 | -2.281993 | 3.00108 | 1.5212 | 12.67968 | 5.879388
2018-02-10 13:45 | 407404.1 | 2520.0006 | 5 | 46 | 3.638139 | -2.281833 | 3.00108 | 1.597256 | 12.67968 | 6.156665
2018-02-10 13:47 | 407524.1 | 2640.0003 | 5 | 46 | 3.624302 | -2.281838 | 3.00108 | 1.673324 | 12.67968 | 6.432869
2018-02-10 13:49 | 407644.1 | 2760.0014 | 5 | 46 | 3.612029 | -2.281903 | 3.00108 | 1.749375 | 12.67968 | 6.708028
2018-02-10 13:51 | 407764.1 | 2880.0002 | 5 | 46 | 3.600979 | -2.281801 | 3.00108 | 1.82544 | 12.67968 | 6.982353
2018-02-10 13:53 | 407884.1 | 3000.0014 | 5 | 46 | 3.589971 | -2.281868 | 3.00108 | 1.901495 | 12.67968 | 7.255813
2018-02-10 13:55 | 408004.1 | 3120.001 | 5 | 46 | 3.578589 | -2.281886 | 3.00108 | 1.977557 | 12.67968 | 7.528433
2018-02-10 13:57 | 408124.1 | 3240.0006 | 5 | 46 | 3.568428 | -2.281897 | 3.00108 | 2.053616 | 12.67968 | 7.800222
2018-02-10 13:59 | 408244.1 | 3360.001 | 5 | 46 | 3.558968 | -2.281963 | 3.00108 | 2.129684 | 12.67968 | 8.071303
2018-02-10 14:01 | 408364.1 | 3480.0006 | 5 | 46 | 3.549046 | -2.282077 | 3.00108 | 2.205742 | 12.67968 | 8.34162
2018-02-10 14:03 | 408484.1 | 3600.0002 | 5 | 46 | 3.537253 | -2.282022 | 3.00108 | 2.281803 | 12.67968 | 8.611136
2018-02-10 14:05 | 408604.1 | 3720.0014 | 5 | 46 | 3.525052 | -2.281765 | 3.00108 | 2.357865 | 12.67968 | 8.87972
2018-02-10 14:07 | 408724.1 | 3840.001 | 5 | 46 | 3.512484 | -2.281888 | 3.00108 | 2.433923 | 12.67968 | 9.147358
2018-02-10 14:09 | 408844.1 | 3960.0006 | 5 | 46 | 3.49866 | -2.281946 | 3.00108 | 2.50998 | 12.67968 | 9.414
2018-02-10 14:11 | 408964.1 | 4080.0002 | 5 | 46 | 3.480861 | -2.28182 | 3.00108 | 2.586046 | 12.67968 | 9.679487
2018-02-10 14:13 | 409084.1 | 4200.0006 | 5 | 46 | 3.456779 | -2.281838 | 3.00108 | 2.662104 | 12.67968 | 9.943347
2018-02-10 14:15 | 409204.1 | 4320.001 | 5 | 46 | 3.425733 | -2.281903 | 3.00108 | 2.738166 | 12.67968 | 10.20516
2018-02-10 14:17 | 409324.1 | 4440.0014 | 5 | 46 | 3.379738 | -2.281872 | 3.00108 | 2.814221 | 12.67968 | 10.46408
2018-02-10 14:19 | 409444.1 | 4560.001 | 5 | 46 | 3.300745 | -2.281863 | 3.00108 | 2.890287 | 12.67968 | 10.71847
2018-02-10 14:21 | 409564.1 | 4680.0006 | 5 | 46 | 3.132756 | -2.281853 | 3.00108 | 2.96634 | 12.67968 | 10.96407
2018-02-10 14:22 | 409610.5 | 4726.3363 | 5 | 46 | 2.999983 | -2.28189 | 3.00108 | 2.995711 | 12.67968 | 11.05431
2018-02-10 14:24 | 409730.5 | 120.0011 | 6 | 46 | 3.3627 | 0 | 3.00108 | 2.99572 | 12.67968 | 11.05433
2018-02-10 14:26 | 409850.5 | 240.0007 | 6 | 46 | 3.377275 | 0 | 3.00108 | 2.99572 | 12.67968 | 11.05433
2018-02-10 14:27 | 409910.5 | 300.0028 | 6 | 46 | 3.380706 | 0 | 3.00108 | 2.99572 | 12.67968 | 11.05433
2018-02-10 14:27 | 409910.5 | 0.0025 | 7 | 47 | 3.38088 | 0 | 0 | 0 | 0 | 0
2018-02-10 14:29 | 410030.6 | 120.0006 | 2 | 47 | 4.038577 | 4.890146 | 0.1624065 | 2.441e-09 | 0.6371828 | 8.254e-09
2018-02-10 14:31 | 410150.6 | 240.0009 | 2 | 47 | 4.077601 | 4.890041 | 0.3253985 | 2.441e-09 | 1.298558 | 8.254e-09
2018-02-10 14:33 | 410270.6 | 360.0013 | 2 | 47 | 4.112758 | 4.890085 | 0.4883942 | 2.441e-09 | 1.966208 | 8.254e-09
2018-02-10 14:35 | 410390.6 | 480.0009 | 2 | 47 | 4.139017 | 4.890114 | 0.6514018 | 2.441e-09 | 2.638852 | 8.254e-09
2018-02-10 14:37 | 410510.6 | 600.0005 | 2 | 47 | 4.161909 | 4.890148 | 0.8143868 | 2.441e-09 | 3.315295 | 8.254e-09
2018-02-10 14:39 | 410630.6 | 720.001 | 2 | 47 | 4.187575 | 4.890102 | 0.9773987 | 2.441e-09 | 3.995773 | 8.254e-09
2018-02-10 14:41 | 410750.6 | 840.0005 | 2 | 47 | 4.200266 | 4.654911 | 1.13814 | 2.441e-09 | 4.670459 | 8.254e-09
2018-02-10 14:43 | 410870.6 | 960.0001 | 2 | 47 | 4.20032 | 4.290829 | 1.28714 | 2.441e-09 | 5.296301 | 8.254e-09
2018-02-10 14:45 | 410990.6 | 1080.0014 | 2 | 47 | 4.2003 | 3.958994 | 1.424549 | 2.441e-09 | 5.873459 | 8.254e-09
2018-02-10 14:47 | 411110.6 | 1200.0001 | 2 | 47 | 4.200263 | 3.633379 | 1.551068 | 2.441e-09 | 6.404875 | 8.254e-09
2018-02-10 14:49 | 411230.6 | 1320.0006 | 2 | 47 | 4.200262 | 3.305367 | 1.666678 | 2.441e-09 | 6.89047 | 8.254e-09
2018-02-10 14:49 | 411248.6 | 1338.0293 | 2 | 47 | 4.200284 | 3.259996 | 1.683109 | 2.441e-09 | 6.959485 | 8.254e-09
2018-02-10 14:51 | 411368.6 | 120.0006 | 3 | 47 | 4.221817 | 3.259918 | 1.791391 | 2.441e-09 | 7.415352 | 8.254e-09
2018-02-10 14:53 | 411488.6 | 240.0009 | 3 | 47 | 4.247818 | 3.259964 | 1.900049 | 2.441e-09 | 7.87548 | 8.254e-09
2018-02-10 14:55 | 411608.6 | 360.0006 | 3 | 47 | 4.276907 | 3.259893 | 2.008715 | 2.441e-09 | 8.33862 | 8.254e-09
2018-02-10 14:57 | 411728.6 | 480.0002 | 3 | 47 | 4.310071 | 3.259956 | 2.117365 | 2.441e-09 | 8.80506 | 8.254e-09
2018-02-10 14:59 | 411848.6 | 600.0006 | 3 | 47 | 4.345894 | 3.259912 | 2.226039 | 2.441e-09 | 9.275393 | 8.254e-09
2018-02-10 15:01 | 411968.6 | 720.0002 | 3 | 47 | 4.383538 | 3.259968 | 2.334699 | 2.441e-09 | 9.749643 | 8.254e-09
2018-02-10 15:03 | 412088.6 | 840.0006 | 3 | 47 | 4.400321 | 2.950201 | 2.440172 | 2.441e-09 | 10.21336 | 8.254e-09
2018-02-10 15:05 | 412208.6 | 960.0002 | 3 | 47 | 4.400305 | 2.53886 | 2.531455 | 2.441e-09 | 10.61504 | 8.254e-09
2018-02-10 15:07 | 412328.6 | 1080.0006 | 3 | 47 | 4.400324 | 2.183399 | 2.609969 | 2.441e-09 | 10.96052 | 8.254e-09
2018-02-10 15:09 | 412448.6 | 1200.0001 | 3 | 47 | 4.400302 | 1.89162 | 2.677723 | 2.441e-09 | 11.25865 | 8.254e-09
2018-02-10 15:11 | 412568.6 | 1320.0014 | 3 | 47 | 4.400264 | 1.647204 | 2.736563 | 2.441e-09 | 11.51757 | 8.254e-09
2018-02-10 15:13 | 412688.6 | 1440.0009 | 3 | 47 | 4.400252 | 1.438635 | 2.787921 | 2.441e-09 | 11.74355 | 8.254e-09
2018-02-10 15:15 | 412808.6 | 1560.0006 | 3 | 47 | 4.400264 | 1.254896 | 2.832762 | 2.441e-09 | 11.94087 | 8.254e-09
2018-02-10 15:17 | 412928.6 | 1680.0009 | 3 | 47 | 4.400243 | 1.10027 | 2.871913 | 2.441e-09 | 12.11314 | 8.254e-09
2018-02-10 15:19 | 413048.6 | 1800.0014 | 3 | 47 | 4.400233 | 0.9733276 | 2.906414 | 2.441e-09 | 12.26495 | 8.254e-09
2018-02-10 15:21 | 413168.6 | 1920.0002 | 3 | 47 | 4.40019 | 0.865365 | 2.937014 | 2.441e-09 | 12.3996 | 8.254e-09
2018-02-10 15:23 | 413288.6 | 2040.0014 | 3 | 47 | 4.400175 | 0.7694912 | 2.964261 | 2.441e-09 | 12.5195 | 8.254e-09
2018-02-10 15:25 | 413408.6 | 2160.001 | 3 | 47 | 4.40022 | 0.6848993 | 2.988472 | 2.441e-09 | 12.62603 | 8.254e-09
2018-02-10 15:26 | 413460.9 | 2212.2858 | 3 | 47 | 4.400184 | 0.6519985 | 2.998174 | 2.441e-09 | 12.66872 | 8.254e-09
2018-02-10 15:28 | 413581 | 120.0003 | 4 | 47 | 4.337608 | 0 | 2.998178 | 2.441e-09 | 12.66874 | 8.254e-09
2018-02-10 15:30 | 413701 | 240.0008 | 4 | 47 | 4.33175 | 0 | 2.998178 | 2.441e-09 | 12.66874 | 8.254e-09
2018-02-10 15:31 | 413761 | 300.002 | 4 | 47 | 4.330053 | 0 | 2.998178 | 2.441e-09 | 12.66874 | 8.254e-09
2018-02-10 15:33 | 413881.1 | 120.0006 | 5 | 47 | 4.106653 | -2.28191 | 2.998178 | 0.07605403 | 12.66874 | 0.3147132
2018-02-10 15:35 | 414001.1 | 240.0001 | 5 | 47 | 4.071694 | -2.281881 | 2.998178 | 0.1521169 | 12.66874 | 0.6256883
2018-02-10 15:37 | 414121.1 | 360.0014 | 5 | 47 | 4.041319 | -2.281898 | 2.998178 | 0.2281828 | 12.66874 | 0.9342394
2018-02-10 15:39 | 414241.1 | 480.0009 | 5 | 47 | 4.012541 | -2.281897 | 2.998178 | 0.304234 | 12.66874 | 1.240486
2018-02-10 15:41 | 414361.1 | 600.0014 | 5 | 47 | 3.983838 | -2.281866 | 2.998178 | 0.3802942 | 12.66874 | 1.544592
2018-02-10 15:43 | 414481.1 | 720.0009 | 5 | 47 | 3.954307 | -2.281908 | 2.998178 | 0.4563617 | 12.66874 | 1.846509
2018-02-10 15:45 | 414601.1 | 840.0005 | 5 | 47 | 3.926648 | -2.281877 | 2.998178 | 0.5324187 | 12.66874 | 2.146198
2018-02-10 15:47 | 414721.1 | 960.0009 | 5 | 47 | 3.900491 | -2.281827 | 2.998178 | 0.6084834 | 12.66874 | 2.443871
2018-02-10 15:49 | 414841.1 | 1080.0013 | 5 | 47 | 3.875069 | -2.281883 | 2.998178 | 0.684545 | 12.66874 | 2.739586
2018-02-10 15:51 | 414961.1 | 1200.0009 | 5 | 47 | 3.848489 | -2.281868 | 2.998178 | 0.7606006 | 12.66874 | 3.03331
2018-02-10 15:53 | 415081.1 | 1320.0014 | 5 | 47 | 3.822307 | -2.281865 | 2.998178 | 0.836666 | 12.66874 | 3.325027
2018-02-10 15:55 | 415201.1 | 1440.0002 | 5 | 47 | 3.7994 | -2.281915 | 2.998178 | 0.9127179 | 12.66874 | 3.614833
2018-02-10 15:57 | 415321.1 | 1560.0005 | 5 | 47 | 3.778946 | -2.281921 | 2.998178 | 0.9887879 | 12.66874 | 3.903064
2018-02-10 15:59 | 415441.1 | 1680.0001 | 5 | 47 | 3.759041 | -2.28187 | 2.998178 | 1.064841 | 12.66874 | 4.189705
2018-02-10 16:01 | 415561.1 | 1800.0013 | 5 | 47 | 3.738585 | -2.281878 | 2.998178 | 1.140906 | 12.66874 | 4.47486
2018-02-10 16:03 | 415681.1 | 1920.0009 | 5 | 47 | 3.719829 | -2.281855 | 2.998178 | 1.216967 | 12.66874 | 4.758497
2018-02-10 16:05 | 415801.1 | 2040.0014 | 5 | 47 | 3.702249 | -2.281953 | 2.998178 | 1.293022 | 12.66874 | 5.040729
2018-02-10 16:07 | 415921.1 | 2160.0001 | 5 | 47 | 3.685656 | -2.281993 | 2.998178 | 1.369082 | 12.66874 | 5.321693
2018-02-10 16:09 | 416041.1 | 2280.0013 | 5 | 47 | 3.668964 | -2.281863 | 2.998178 | 1.445148 | 12.66874 | 5.601414
2018-02-10 16:11 | 416161.1 | 2400.0001 | 5 | 47 | 3.6528 | -2.281913 | 2.998178 | 1.521202 | 12.66874 | 5.879826
2018-02-10 16:13 | 416281.1 | 2520.0005 | 5 | 47 | 3.63852 | -2.281878 | 2.998178 | 1.597259 | 12.66874 | 6.157096
2018-02-10 16:15 | 416401.1 | 2640.0001 | 5 | 47 | 3.625685 | -2.281878 | 2.998178 | 1.673319 | 12.66874 | 6.433346
2018-02-10 16:17 | 416521.1 | 2760.0013 | 5 | 47 | 3.613414 | -2.281915 | 2.998178 | 1.749378 | 12.66874 | 6.708642
2018-02-10 16:19 | 416641.1 | 2880.0009 | 5 | 47 | 3.600727 | -2.281865 | 2.998178 | 1.825444 | 12.66874 | 6.983014
2018-02-10 16:21 | 416761.1 | 3000.0014 | 5 | 47 | 3.589573 | -2.281835 | 2.998178 | 1.901502 | 12.66874 | 7.256442
2018-02-10 16:23 | 416881.1 | 3120.0009 | 5 | 47 | 3.579486 | -2.281903 | 2.998178 | 1.977562 | 12.66874 | 7.529078
2018-02-10 16:25 | 417001.1 | 3240.0013 | 5 | 47 | 3.569947 | -2.281825 | 2.998178 | 2.053626 | 12.66874 | 7.800989
2018-02-10 16:27 | 417121.1 | 3360.0001 | 5 | 47 | 3.559543 | -2.281935 | 2.998178 | 2.129677 | 12.66874 | 8.072102
2018-02-10 16:29 | 417241.1 | 3480.0005 | 5 | 47 | 3.548177 | -2.281843 | 2.998178 | 2.205743 | 12.66874 | 8.342422
2018-02-10 16:31 | 417361.1 | 3600.0001 | 5 | 47 | 3.537519 | -2.281903 | 2.998178 | 2.2818 | 12.66874 | 8.611884
2018-02-10 16:33 | 417481.1 | 3720.0005 | 5 | 47 | 3.5266 | -2.281881 | 2.998178 | 2.35786 | 12.66874 | 8.880533
2018-02-10 16:35 | 417601.1 | 3840.0001 | 5 | 47 | 3.514 | -2.281878 | 2.998178 | 2.433919 | 12.66874 | 9.148297
2018-02-10 16:37 | 417721.1 | 3960.0013 | 5 | 47 | 3.497598 | -2.281943 | 2.998178 | 2.50998 | 12.66874 | 9.414974
2018-02-10 16:39 | 417841.1 | 4080.0001 | 5 | 47 | 3.479653 | -2.281953 | 2.998178 | 2.586046 | 12.66874 | 9.680354
2018-02-10 16:41 | 417961.1 | 4200.0013 | 5 | 47 | 3.457565 | -2.28195 | 2.998178 | 2.662107 | 12.66874 | 9.944213
2018-02-10 16:43 | 418081.1 | 4320.0009 | 5 | 47 | 3.427123 | -2.281935 | 2.998178 | 2.738161 | 12.66874 | 10.2061
2018-02-10 16:45 | 418201.1 | 4440.0013 | 5 | 47 | 3.378534 | -2.281899 | 2.998178 | 2.814227 | 12.66874 | 10.46509
2018-02-10 16:47 | 418321.1 | 4560.0009 | 5 | 47 | 3.295643 | -2.281908 | 2.998178 | 2.890286 | 12.66874 | 10.71919
2018-02-10 16:49 | 418441.1 | 4680.0005 | 5 | 47 | 3.12601 | -2.281897 | 2.998178 | 2.966349 | 12.66874 | 10.96436
2018-02-10 16:50 | 418485 | 4723.9305 | 5 | 47 | 2.999987 | -2.281926 | 2.998178 | 2.994194 | 12.66874 | 11.04981
2018-02-10 16:52 | 418605.0435 | 120.0003 | 6 | 47 | 3.361301 | 0 | 2.998178 | 2.9942 | 12.66874 | 11.04983
2018-02-10 16:54 | 418725.0447 | 240.0015 | 6 | 47 | 3.375953 | 0 | 2.998178 | 2.9942 | 12.66874 | 11.04983
2018-02-10 16:55 | 418785.0459 | 300.0027 | 6 | 47 | 3.379543 | 0 | 2.998178 | 2.9942 | 12.66874 | 11.04983
2018-02-10 16:55 | 418785 | 0.0023 | 7 | 48 | 3.379667 | 0 | 0 | 0 | 0 | 0
2018-02-10 16:57 | 418905.1 | 120.0015 | 2 | 48 | 4.040618 | 4.890085 | 0.1624177 | 0 | 0.6374713 | 0
2018-02-10 16:59 | 419025.1 | 240.0003 | 2 | 48 | 4.077303 | 4.890089 | 0.3254142 | 0 | 1.299014 | 0
2018-02-10 17:01 | 419145.1 | 360.0015 | 2 | 48 | 4.111625 | 4.890112 | 0.4884008 | 0 | 1.966476 | 0
2018-02-10 17:03 | 419265.1 | 480.0003 | 2 | 48 | 4.139168 | 4.890133 | 0.6514006 | 0 | 2.638968 | 0
2018-02-10 17:05 | 419385.1 | 600.0007 | 2 | 48 | 4.164344 | 4.890097 | 0.8144007 | 0 | 3.31574 | 0
2018-02-10 17:07 | 419505.1 | 720.0011 | 2 | 48 | 4.188748 | 4.89016 | 0.977399 | 0 | 3.996497 | 0
2018-02-10 17:09 | 419625.1 | 840.0016 | 2 | 48 | 4.200304 | 4.665642 | 1.138257 | 0 | 4.671715 | 0
2018-02-10 17:11 | 419745.1 | 960.0011 | 2 | 48 | 4.200267 | 4.29664 | 1.28755 | 0 | 5.298789 | 0
2018-02-10 17:13 | 419865.1 | 1080.0008 | 2 | 48 | 4.2003 | 3.934603 | 1.424719 | 0 | 5.874937 | 0
2018-02-10 17:15 | 419985.1 | 1200.0004 | 2 | 48 | 4.200253 | 3.60335 | 1.550237 | 0 | 6.402149 | 0
2018-02-10 17:17 | 420105.1 | 1320.0016 | 2 | 48 | 4.200263 | 3.302475 | 1.665314 | 0 | 6.885505 | 0
2018-02-10 17:17 | 420122.7 | 1337.5878 | 2 | 48 | 4.200281 | 3.259993 | 1.681346 | 0 | 6.952842 | 0
2018-02-10 17:19 | 420242.7 | 120.0014 | 3 | 48 | 4.2212 | 3.259924 | 1.789629 | 0 | 7.408673 | 0
2018-02-10 17:21 | 420362.7 | 240.0003 | 3 | 48 | 4.248063 | 3.259966 | 1.89829 | 0 | 7.868765 | 0
2018-02-10 17:23 | 420482.7 | 360.0007 | 3 | 48 | 4.278797 | 3.259945 | 2.00695 | 0 | 8.332016 | 0
2018-02-10 17:25 | 420602.7 | 480.001 | 3 | 48 | 4.310849 | 3.259972 | 2.115593 | 0 | 8.7986 | 0
2018-02-10 17:27 | 420722.7 | 600.0014 | 3 | 48 | 4.345089 | 3.259935 | 2.224262 | 0 | 9.268895 | 0
2018-02-10 17:29 | 420842.7 | 720.001 | 3 | 48 | 4.382634 | 3.259974 | 2.332923 | 0 | 9.743049 | 0
2018-02-10 17:31 | 420962.7 | 840.0007 | 3 | 48 | 4.400333 | 2.93779 | 2.438302 | 0 | 10.20633 | 0
2018-02-10 17:33 | 421082.7 | 960.0003 | 3 | 48 | 4.400311 | 2.528975 | 2.529114 | 0 | 10.60592 | 0
2018-02-10 17:35 | 421202.7 | 1080.0007 | 3 | 48 | 4.400239 | 2.188158 | 2.607569 | 0 | 10.95115 | 0
2018-02-10 17:37 | 421322.7 | 1200.0002 | 3 | 48 | 4.400308 | 1.902268 | 2.675634 | 0 | 11.25065 | 0
2018-02-10 17:39 | 421442.7 | 1320.0015 | 3 | 48 | 4.400216 | 1.649256 | 2.734743 | 0 | 11.51075 | 0
2018-02-10 17:41 | 421562.7 | 1440.0019 | 3 | 48 | 4.400258 | 1.432594 | 2.785979 | 0 | 11.7362 | 0
2018-02-10 17:43 | 421682.7 | 1560.0007 | 3 | 48 | 4.400273 | 1.256279 | 2.830689 | 0 | 11.93294 | 0
2018-02-10 17:45 | 421802.7 | 1680.001 | 3 | 48 | 4.400223 | 1.107814 | 2.870012 | 0 | 12.10597 | 0
2018-02-10 17:47 | 421922.7 | 1800.0007 | 3 | 48 | 4.400242 | 0.9799385 | 2.904765 | 0 | 12.25889 | 0
2018-02-10 17:49 | 422042.7 | 1920.0003 | 3 | 48 | 4.400224 | 0.8643093 | 2.935465 | 0 | 12.39398 | 0
2018-02-10 17:51 | 422162.7 | 2040.0007 | 3 | 48 | 4.400218 | 0.7682829 | 2.962622 | 0 | 12.51347 | 0
2018-02-10 17:53 | 422282.7 | 2160.0011 | 3 | 48 | 4.400217 | 0.6880512 | 2.98686 | 0 | 12.62013 | 0
2018-02-10 17:54 | 422344.7 | 2221.9784 | 3 | 48 | 4.400254 | 0.6519976 | 2.998384 | 0 | 12.67083 | 0
2018-02-10 17:56 | 422464.8 | 120.0012 | 4 | 48 | 4.337698 | 0 | 2.998384 | 0 | 12.67083 | 0
2018-02-10 17:58 | 422584.8 | 240.0008 | 4 | 48 | 4.331854 | 0 | 2.998384 | 0 | 12.67083 | 0
2018-02-10 17:59 | 422644.8 | 300.0036 | 4 | 48 | 4.33017 | 0 | 2.998384 | 0 | 12.67083 | 0
2018-02-10 18:01 | 422764.8 | 120.0007 | 5 | 48 | 4.105711 | -2.281881 | 2.998384 | 0.07605731 | 12.67083 | 0.314632
2018-02-10 18:03 | 422884.8 | 240.0002 | 5 | 48 | 4.072149 | -2.281846 | 2.998384 | 0.1521174 | 12.67083 | 0.625586
2018-02-10 18:05 | 423004.8 | 360.0006 | 5 | 48 | 4.041834 | -2.281892 | 2.998384 | 0.2281698 | 12.67083 | 0.9341239
2018-02-10 18:07 | 423124.8 | 480.0002 | 5 | 48 | 4.011221 | -2.281943 | 2.998384 | 0.3042343 | 12.67083 | 1.240407
2018-02-10 18:09 | 423244.8 | 600.0006 | 5 | 48 | 3.981899 | -2.281879 | 2.998384 | 0.380298 | 12.67083 | 1.544386
2018-02-10 18:11 | 423364.8 | 720.0011 | 5 | 48 | 3.953864 | -2.281877 | 2.998384 | 0.4563546 | 12.67083 | 1.846164
2018-02-10 18:13 | 423484.8 | 840.0014 | 5 | 48 | 3.927027 | -2.281895 | 2.998384 | 0.5324169 | 12.67083 | 2.145882
2018-02-10 18:15 | 423604.8 | 960.0002 | 5 | 48 | 3.900303 | -2.281897 | 2.998384 | 0.6084748 | 12.67083 | 2.443549
2018-02-10 18:17 | 423724.8 | 1080.0006 | 5 | 48 | 3.873133 | -2.281848 | 2.998384 | 0.684529 | 12.67083 | 2.739141
2018-02-10 18:19 | 423844.8 | 1200.0002 | 5 | 48 | 3.847063 | -2.281915 | 2.998384 | 0.7605985 | 12.67083 | 3.032776
2018-02-10 18:21 | 423964.8 | 1320.0014 | 5 | 48 | 3.822395 | -2.281886 | 2.998384 | 0.8366545 | 12.67083 | 3.324414
2018-02-10 18:23 | 424084.8 | 1440.001 | 5 | 48 | 3.799733 | -2.281843 | 2.998384 | 0.9127145 | 12.67083 | 3.614273
2018-02-10 18:25 | 424204.8 | 1560.0014 | 5 | 48 | 3.777748 | -2.281852 | 2.998384 | 0.9887756 | 12.67083 | 3.902452
2018-02-10 18:27 | 424324.8 | 1680.0002 | 5 | 48 | 3.757342 | -2.281883 | 2.998384 | 1.064839 | 12.67083 | 4.18901
2018-02-10 18:29 | 424444.8 | 1800.0006 | 5 | 48 | 3.738304 | -2.281866 | 2.998384 | 1.140895 | 12.67083 | 4.474049
2018-02-10 18:31 | 424564.8 | 1920.001 | 5 | 48 | 3.72037 | -2.281828 | 2.998384 | 1.216952 | 12.67083 | 4.757691
2018-02-10 18:33 | 424684.8 | 2040.0006 | 5 | 48 | 3.702292 | -2.282063 | 2.998384 | 1.293021 | 12.67083 | 5.040012
2018-02-10 18:35 | 424804.8 | 2160.0002 | 5 | 48 | 3.684174 | -2.281897 | 2.998384 | 1.369079 | 12.67083 | 5.320899
2018-02-10 18:37 | 424924.8 | 2280.0014 | 5 | 48 | 3.667986 | -2.282028 | 2.998384 | 1.445135 | 12.67083 | 5.600479
2018-02-10 18:39 | 425044.8 | 2400.001 | 5 | 48 | 3.653243 | -2.281859 | 2.998384 | 1.521197 | 12.67083 | 5.878902
2018-02-10 18:41 | 425164.8 | 2520.0006 | 5 | 48 | 3.63919 | -2.281937 | 2.998384 | 1.597256 | 12.67083 | 6.156227
2018-02-10 18:43 | 425284.8 | 2640.0002 | 5 | 48 | 3.624977 | -2.281917 | 2.998384 | 1.673313 | 12.67083 | 6.432477
2018-02-10 18:45 | 425404.8 | 2760.0006 | 5 | 48 | 3.61217 | -2.281857 | 2.998384 | 1.749378 | 12.67083 | 6.707708
2018-02-10 18:47 | 425524.8 | 2880.001 | 5 | 48 | 3.600783 | -2.281999 | 2.998384 | 1.82544 | 12.67083 | 6.98202
2018-02-10 18:49 | 425644.8 | 3000.0006 | 5 | 48 | 3.590504 | -2.281897 | 2.998384 | 1.901497 | 12.67083 | 7.255493
2018-02-10 18:51 | 425764.8 | 3120.0002 | 5 | 48 | 3.58002 | -2.281858 | 2.998384 | 1.97756 | 12.67083 | 7.528203
2018-02-10 18:53 | 425884.8 | 3240.0006 | 5 | 48 | 3.568954 | -2.281877 | 2.998384 | 2.05362 | 12.67083 | 7.800072
2018-02-10 18:55 | 426004.8 | 3360.001 | 5 | 48 | 3.558945 | -2.28189 | 2.998384 | 2.129672 | 12.67083 | 8.071114
2018-02-10 18:57 | 426124.8 | 3480.0014 | 5 | 48 | 3.549272 | -2.28194 | 2.998384 | 2.20574 | 12.67083 | 8.341465
2018-02-10 18:59 | 426244.8 | 3600.001 | 5 | 48 | 3.538828 | -2.281919 | 2.998384 | 2.281799 | 12.67083 | 8.611032
2018-02-10 19:01 | 426364.8 | 3720.0006 | 5 | 48 | 3.526226 | -2.281833 | 2.998384 | 2.357858 | 12.67083 | 8.879732
2018-02-10 19:03 | 426484.8 | 3840.0002 | 5 | 48 | 3.512909 | -2.281815 | 2.998384 | 2.433918 | 12.67083 | 9.14743
2018-02-10 19:05 | 426604.8 | 3960.0014 | 5 | 48 | 3.498476 | -2.281923 | 2.998384 | 2.509979 | 12.67083 | 9.414091
2018-02-10 19:07 | 426724.8 | 4080.001 | 5 | 48 | 3.481824 | -2.281915 | 2.998384 | 2.586034 | 12.67083 | 9.679556
2018-02-10 19:09 | 426844.8 | 4200.0006 | 5 | 48 | 3.459208 | -2.281873 | 2.998384 | 2.662099 | 12.67083 | 9.943596
2018-02-10 19:11 | 426964.8 | 4320.0011 | 5 | 48 | 3.425756 | -2.281837 | 2.998384 | 2.738157 | 12.67083 | 10.20548
2018-02-10 19:13 | 427084.8 | 4440.0014 | 5 | 48 | 3.378221 | -2.281897 | 2.998384 | 2.814216 | 12.67083 | 10.46437
2018-02-10 19:15 | 427204.8 | 4560.0002 | 5 | 48 | 3.298824 | -2.28189 | 2.998384 | 2.890276 | 12.67083 | 10.71859
2018-02-10 19:17 | 427324.8 | 4680.0014 | 5 | 48 | 3.131073 | -2.28191 | 2.998384 | 2.96634 | 12.67083 | 10.96409
2018-02-10 19:18 | 427370 | 4725.2042 | 5 | 48 | 2.999989 | -2.281875 | 2.998384 | 2.994993 | 12.67083 | 11.0521
2018-02-10 19:20 | 427490.1 | 120.0011 | 6 | 48 | 3.357481 | 0 | 2.998384 | 2.994993 | 12.67083 | 11.0521
2018-02-10 19:22 | 427610.1 | 240.0007 | 6 | 48 | 3.371745 | 0 | 2.998384 | 2.994993 | 12.67083 | 11.0521
2018-02-10 19:23 | 427670.1 | 300.0043 | 6 | 48 | 3.375165 | 0 | 2.998384 | 2.994993 | 12.67083 | 11.0521
2018-02-10 19:23 | 427670.1 | 0.0025 | 7 | 49 | 3.375237 | 0 | 0 | 0 | 0 | 0
2018-02-10 19:25 | 427790.1 | 120.0006 | 2 | 49 | 4.037222 | 4.890091 | 0.1623942 | 0 | 0.6367282 | 0
2018-02-10 19:27 | 427910.1 | 240.0002 | 2 | 49 | 4.074692 | 4.890156 | 0.3253958 | 0 | 1.297797 | 0
2018-02-10 19:29 | 428030.1 | 360.0006 | 2 | 49 | 4.111641 | 4.890158 | 0.4884044 | 0 | 1.965154 | 0
2018-02-10 19:31 | 428150.1 | 480.001 | 2 | 49 | 4.138748 | 4.890102 | 0.6513929 | 0 | 2.637609 | 0
2018-02-10 19:33 | 428270.1 | 600.0014 | 2 | 49 | 4.161738 | 4.890127 | 0.8143883 | 0 | 3.314101 | 0
2018-02-10 19:35 | 428390.1 | 720.0003 | 2 | 49 | 4.185575 | 4.889935 | 0.9773868 | 0 | 3.994353 | 0
2018-02-10 19:37 | 428510.1 | 840.0015 | 2 | 49 | 4.200277 | 4.685736 | 1.138836 | 0 | 4.671803 | 0
2018-02-10 19:39 | 428630.1 | 960.001 | 2 | 49 | 4.200264 | 4.295824 | 1.288324 | 0 | 5.299693 | 0
2018-02-10 19:41 | 428750.1 | 1080.0015 | 2 | 49 | 4.200293 | 3.955564 | 1.425761 | 0 | 5.876967 | 0
2018-02-10 19:43 | 428870.1 | 1200.0003 | 2 | 49 | 4.20027 | 3.640633 | 1.552325 | 0 | 6.408574 | 0
2018-02-10 19:45 | 428990.1 | 1320.0006 | 2 | 49 | 4.200255 | 3.329536 | 1.668506 | 0 | 6.896565 | 0
2018-02-10 19:46 | 429016.1 | 1345.9881 | 2 | 49 | 4.200283 | 3.259983 | 1.692279 | 0 | 6.996419 | 0
2018-02-10 19:48 | 429136.2 | 120.0013 | 3 | 49 | 4.2233 | 3.259893 | 1.800575 | 0 | 7.452429 | 0
2018-02-10 19:50 | 429256.2 | 240.0009 | 3 | 49 | 4.25026 | 3.259922 | 1.909235 | 0 | 7.912773 | 0
2018-02-10 19:52 | 429376.2 | 360.0013 | 3 | 49 | 4.279555 | 3.259943 | 2.01788 | 0 | 8.376117 | 0
2018-02-10 19:54 | 429496.2 | 480.0009 | 3 | 49 | 4.311676 | 3.25997 | 2.126546 | 0 | 8.842875 | 0
2018-02-10 19:56 | 429616.2 | 600.0006 | 3 | 49 | 4.347737 | 3.259901 | 2.235216 | 0 | 9.313337 | 0
2018-02-10 19:58 | 429736.2 | 720.0002 | 3 | 49 | 4.386523 | 3.259905 | 2.343867 | 0 | 9.78782 | 0
2018-02-10 20:00 | 429856.2 | 840.0006 | 3 | 49 | 4.400327 | 2.908966 | 2.448353 | 0 | 10.24733 | 0
2018-02-10 20:02 | 429976.2 | 960.0009 | 3 | 49 | 4.400292 | 2.512535 | 2.538507 | 0 | 10.64403 | 0
2018-02-10 20:04 | 430096.2 | 1080.0005 | 3 | 49 | 4.400319 | 2.169018 | 2.616403 | 0 | 10.9868 | 0
2018-02-10 20:06 | 430216.2 | 1200.0002 | 3 | 49 | 4.40028 | 1.866486 | 2.683472 | 0 | 11.28192 | 0
2018-02-10 20:08 | 430336.2 | 1320.0014 | 3 | 49 | 4.400276 | 1.622682 | 2.741487 | 0 | 11.5372 | 0
2018-02-10 20:10 | 430456.2 | 1440.0009 | 3 | 49 | 4.400239 | 1.41899 | 2.792075 | 0 | 11.75981 | 0
2018-02-10 20:12 | 430576.2 | 1560.0006 | 3 | 49 | 4.400234 | 1.244549 | 2.836407 | 0 | 11.95488 | 0
2018-02-10 20:14 | 430696.2 | 1680.0009 | 3 | 49 | 4.400235 | 1.09025 | 2.87528 | 0 | 12.12593 | 0
2018-02-10 20:16 | 430816.2 | 1800.0014 | 3 | 49 | 4.400252 | 0.9608946 | 2.909376 | 0 | 12.27596 | 0
2018-02-10 20:18 | 430936.2 | 1920.001 | 3 | 49 | 4.400239 | 0.8536901 | 2.939556 | 0 | 12.40876 | 0
2018-02-10 20:20 | 431056.2 | 2040.0014 | 3 | 49 | 4.40021 | 0.7623138 | 2.966446 | 0 | 12.52708 | 0
2018-02-10 20:22 | 431176.2 | 2160.001 | 3 | 49 | 4.400239 | 0.6817427 | 2.990478 | 0 | 12.63282 | 0
2018-02-10 20:22 | 431221.7 | 2205.5711 | 3 | 49 | 4.40022 | 0.6519957 | 2.998911 | 0 | 12.66993 | 0
2018-02-10 20:24 | 431341.8 | 120.0012 | 4 | 49 | 4.337692 | 0 | 2.998911 | 0 | 12.66993 | 0
2018-02-10 20:26 | 431461.8 | 240.0009 | 4 | 49 | 4.331856 | 0 | 2.998911 | 0 | 12.66993 | 0
2018-02-10 20:27 | 431521.8 | 300.0028 | 4 | 49 | 4.330147 | 0 | 2.998911 | 0 | 12.66993 | 0
2018-02-10 20:29 | 431641.9 | 120.0006 | 5 | 49 | 4.106407 | -2.28185 | 2.998911 | 0.07605276 | 12.66993 | 0.3146572
2018-02-10 20:31 | 431761.9 | 240.0009 | 5 | 49 | 4.071675 | -2.281865 | 2.998911 | 0.1521104 | 12.66993 | 0.6256262
2018-02-10 20:33 | 431881.9 | 360.0013 | 5 | 49 | 4.04013 | -2.281899 | 2.998911 | 0.228178 | 12.66993 | 0.9341257
2018-02-10 20:35 | 432001.9 | 480.0009 | 5 | 49 | 4.010772 | -2.281859 | 2.998911 | 0.3042379 | 12.66993 | 1.240294
2018-02-10 20:37 | 432121.9 | 600.0005 | 5 | 49 | 3.982592 | -2.281872 | 2.998911 | 0.3802933 | 12.66993 | 1.544257
2018-02-10 20:39 | 432241.9 | 720.0001 | 5 | 49 | 3.954381 | -2.282023 | 2.998911 | 0.4563521 | 12.66993 | 1.846096
2018-02-10 20:41 | 432361.9 | 840.0013 | 5 | 49 | 3.925615 | -2.28185 | 2.998911 | 0.5324212 | 12.66993 | 2.145806
2018-02-10 20:43 | 432481.9 | 960.0009 | 5 | 49 | 3.898836 | -2.281905 | 2.998911 | 0.608478 | 12.66993 | 2.443345
2018-02-10 20:45 | 432601.9 | 1080.0005 | 5 | 49 | 3.873241 | -2.28182 | 2.998911 | 0.6845394 | 12.66993 | 2.738919
2018-02-10 20:47 | 432721.9 | 1200.0009 | 5 | 49 | 3.847688 | -2.28185 | 2.998911 | 0.7605913 | 12.66993 | 3.032521
2018-02-10 20:49 | 432841.9 | 1320.0005 | 5 | 49 | 3.821883 | -2.281913 | 2.998911 | 0.8366577 | 12.66993 | 3.32422
2018-02-10 20:51 | 432961.9 | 1440.0009 | 5 | 49 | 3.798028 | -2.281855 | 2.998911 | 0.9127175 | 12.66993 | 3.613978
2018-02-10 20:53 | 433081.9 | 1560.0013 | 5 | 49 | 3.777087 | -2.281816 | 2.998911 | 0.9887801 | 12.66993 | 3.902057
2018-02-10 20:55 | 433201.9 | 1680.0001 | 5 | 49 | 3.757672 | -2.281872 | 2.998911 | 1.064842 | 12.66993 | 4.1886
2018-02-10 20:57 | 433321.9 | 1800.0013 | 5 | 49 | 3.73854 | -2.281886 | 2.998911 | 1.140897 | 12.66993 | 4.473663
2018-02-10 20:59 | 433441.9 | 1920.0009 | 5 | 49 | 3.718867 | -2.281863 | 2.998911 | 1.216954 | 12.66993 | 4.75725
2018-02-10 21:01 | 433561.9 | 2040.0005 | 5 | 49 | 3.700807 | -2.28222 | 2.998911 | 1.293021 | 12.66993 | 5.039439
2018-02-10 21:03 | 433681.9 | 2160.0001 | 5 | 49 | 3.68404 | -2.281885 | 2.998911 | 1.369084 | 12.66993 | 5.320291
2018-02-10 21:05 | 433801.9 | 2280.0013 | 5 | 49 | 3.668327 | -2.281858 | 2.998911 | 1.445137 | 12.66993 | 5.599873
2018-02-10 21:07 | 433921.9 | 2400.0009 | 5 | 49 | 3.652646 | -2.28187 | 2.998911 | 1.521198 | 12.66993 | 5.8783
2018-02-10 21:09 | 434041.9 | 2520.0013 | 5 | 49 | 3.637521 | -2.281855 | 2.998911 | 1.597258 | 12.66993 | 6.155529
2018-02-10 21:11 | 434161.9 | 2640.0001 | 5 | 49 | 3.624341 | -2.281893 | 2.998911 | 1.673318 | 12.66993 | 6.431689
2018-02-10 21:13 | 434281.9 | 2760.0013 | 5 | 49 | 3.612501 | -2.281893 | 2.998911 | 1.749379 | 12.66993 | 6.7069
2018-02-10 21:15 | 434401.9 | 2880.0009 | 5 | 49 | 3.601142 | -2.28185 | 2.998911 | 1.825437 | 12.66993 | 6.981224
2018-02-10 21:17 | 434521.9 | 3000.0005 | 5 | 49 | 3.589118 | -2.281835 | 2.998911 | 1.901496 | 12.66993 | 7.254665
2018-02-10 21:19 | 434641.9 | 3120.0001 | 5 | 49 | 3.578537 | -2.281879 | 2.998911 | 1.977557 | 12.66993 | 7.527244
2018-02-10 21:21 | 434761.9 | 3240.0013 | 5 | 49 | 3.568883 | -2.281837 | 2.998911 | 2.053621 | 12.66993 | 7.799071
2018-02-10 21:23 | 434881.9 | 3360.0001 | 5 | 49 | 3.559454 | -2.282106 | 2.998911 | 2.129674 | 12.66993 | 8.070145
2018-02-10 21:25 | 435001.9 | 3480.0005 | 5 | 49 | 3.548701 | -2.28181 | 2.998911 | 2.205737 | 12.66993 | 8.340492
2018-02-10 21:27 | 435121.9 | 3600.0009 | 5 | 49 | 3.536894 | -2.281812 | 2.998911 | 2.281798 | 12.66993 | 8.609955
2018-02-10 21:29 | 435241.9 | 3720.0005 | 5 | 49 | 3.525452 | -2.281923 | 2.998911 | 2.357858 | 12.66993 | 8.878537
2018-02-10 21:31 | 435361.9 | 3840.0009 | 5 | 49 | 3.513387 | -2.281898 | 2.998911 | 2.433913 | 12.66993 | 9.146212
2018-02-10 21:33 | 435481.9 | 3960.0005 | 5 | 49 | 3.498807 | -2.281886 | 2.998911 | 2.50998 | 12.66993 | 9.412929
2018-02-10 21:35 | 435601.9 | 4080.0009 | 5 | 49 | 3.479456 | -2.281878 | 2.998911 | 2.586036 | 12.66993 | 9.678327
2018-02-10 21:37 | 435721.9 | 4200.0005 | 5 | 49 | 3.45636 | -2.281848 | 2.998911 | 2.662095 | 12.66993 | 9.942122
2018-02-10 21:39 | 435841.9 | 4320.0009 | 5 | 49 | 3.425248 | -2.28185 | 2.998911 | 2.738163 | 12.66993 | 10.20393
2018-02-10 21:41 | 435961.9 | 4440.0005 | 5 | 49 | 3.37877 | -2.281933 | 2.998911 | 2.814223 | 12.66993 | 10.46283
2018-02-10 21:43 | 436081.9 | 4560.0009 | 5 | 49 | 3.296556 | -2.281946 | 2.998911 | 2.890279 | 12.66993 | 10.71702
2018-02-10 21:45 | 436201.9 | 4680.0013 | 5 | 49 | 3.122851 | -2.28191 | 2.998911 | 2.966337 | 12.66993 | 10.96209
2018-02-10 21:46 | 436244.3 | 4722.4001 | 5 | 49 | 2.999999 | -2.281919 | 2.998911 | 2.99321 | 12.66993 | 11.0445
2018-02-10 21:48 | 436364.3 | 120.0011 | 6 | 49 | 3.362255 | 0 | 2.998911 | 2.99321 | 12.66993 | 11.0445
2018-02-10 21:50 | 436484.3 | 240.0007 | 6 | 49 | 3.376756 | 0 | 2.998911 | 2.99321 | 12.66993 | 11.0445
2018-02-10 21:51 | 436544.3 | 300.0035 | 6 | 49 | 3.380256 | 0 | 2.998911 | 2.99321 | 12.66993 | 11.0445
2018-02-10 21:51 | 436544.3101 | 0.0032 | 7 | 50 | 3.380335 | 0 | 0 | 0 | 0 | 0
2018-02-10 21:53 | 436664.4 | 120.0014 | 2 | 50 | 4.03994 | 4.890116 | 0.162402 | 3.45e-09 | 0.6372294 | 1.1662e-08
2018-02-10 21:55 | 436784.4 | 240.001 | 2 | 50 | 4.077594 | 4.890129 | 0.3254056 | 3.45e-09 | 1.298794 | 1.1662e-08
2018-02-10 21:57 | 436904.4 | 360.0014 | 2 | 50 | 4.112342 | 4.890139 | 0.4883981 | 3.45e-09 | 1.966386 | 1.1662e-08
2018-02-10 21:59 | 437024.4 | 480.0002 | 2 | 50 | 4.138364 | 4.890127 | 0.6513849 | 3.45e-09 | 2.638833 | 1.1662e-08
2018-02-10 22:01 | 437144.4 | 600.0014 | 2 | 50 | 4.162211 | 4.890104 | 0.8143902 | 3.45e-09 | 3.315331 | 1.1662e-08
2018-02-10 22:03 | 437264.4 | 720.001 | 2 | 50 | 4.188548 | 4.890076 | 0.9773849 | 3.45e-09 | 3.995888 | 1.1662e-08
2018-02-10 22:05 | 437384.4 | 840.0015 | 2 | 50 | 4.200302 | 4.658506 | 1.138149 | 3.45e-09 | 4.670711 | 1.1662e-08
2018-02-10 22:07 | 437504.4 | 960.001 | 2 | 50 | 4.200253 | 4.295456 | 1.28723 | 3.45e-09 | 5.296897 | 1.1662e-08
2018-02-10 22:09 | 437624.4 | 1080.0007 | 2 | 50 | 4.200305 | 3.956291 | 1.424728 | 3.45e-09 | 5.874427 | 1.1662e-08
2018-02-10 22:11 | 437744.4 | 1200.0003 | 2 | 50 | 4.200276 | 3.615704 | 1.550931 | 3.45e-09 | 6.404516 | 1.1662e-08
2018-02-10 22:13 | 437864.4 | 1320.0015 | 2 | 50 | 4.200283 | 3.300255 | 1.666077 | 3.45e-09 | 6.888159 | 1.1662e-08
2018-02-10 22:13 | 437880 | 1335.6523 | 2 | 50 | 4.200266 | 3.259998 | 1.680328 | 3.45e-09 | 6.948018 | 1.1662e-08
2018-02-10 22:15 | 438000.1 | 120.0006 | 3 | 50 | 4.221544 | 3.259895 | 1.788613 | 3.45e-09 | 7.403886 | 1.1662e-08
2018-02-10 22:17 | 438120.1 | 240.0002 | 3 | 50 | 4.247377 | 3.259895 | 1.897274 | 3.45e-09 | 7.863971 | 1.1662e-08
2018-02-10 22:19 | 438240.1 | 360.0013 | 3 | 50 | 4.277095 | 3.259884 | 2.005942 | 3.45e-09 | 8.3271 | 1.1662e-08
2018-02-10 22:21 | 438360.1 | 480.0003 | 3 | 50 | 4.310505 | 3.259886 | 2.114592 | 3.45e-09 | 8.793612 | 1.1662e-08
2018-02-10 22:23 | 438480.1 | 600.0014 | 3 | 50 | 4.345315 | 3.259911 | 2.223246 | 3.45e-09 | 9.263836 | 1.1662e-08
2018-02-10 22:25 | 438600.1 | 720.001 | 3 | 50 | 4.382412 | 3.259911 | 2.331923 | 3.45e-09 | 9.738072 | 1.1662e-08
2018-02-10 22:27 | 438720.1 | 840.0005 | 3 | 50 | 4.400321 | 2.95689 | 2.43758 | 3.45e-09 | 10.20255 | 1.1662e-08
2018-02-10 22:29 | 438840.1 | 960.001 | 3 | 50 | 4.400314 | 2.534197 | 2.528919 | 3.45e-09 | 10.60447 | 1.1662e-08
2018-02-10 22:31 | 438960.1 | 1080.0014 | 3 | 50 | 4.400267 | 2.185921 | 2.607404 | 3.45e-09 | 10.94982 | 1.1662e-08
2018-02-10 22:33 | 439080.1 | 1200.001 | 3 | 50 | 4.400296 | 1.896528 | 2.675299 | 3.45e-09 | 11.24858 | 1.1662e-08
2018-02-10 22:35 | 439200.1 | 1320.0013 | 3 | 50 | 4.400245 | 1.652413 | 2.73436 | 3.45e-09 | 11.50846 | 1.1662e-08
2018-02-10 22:37 | 439320.1 | 1440.0001 | 3 | 50 | 4.400244 | 1.439075 | 2.785826 | 3.45e-09 | 11.73492 | 1.1662e-08
2018-02-10 22:39 | 439440.1 | 1560.0013 | 3 | 50 | 4.400245 | 1.253487 | 2.830601 | 3.45e-09 | 11.93194 | 1.1662e-08
2018-02-10 22:41 | 439560.1 | 1680.0001 | 3 | 50 | 4.400252 | 1.103672 | 2.869814 | 3.45e-09 | 12.10449 | 1.1662e-08
2018-02-10 22:43 | 439680.1 | 1800.0014 | 3 | 50 | 4.400218 | 0.9772072 | 2.904439 | 3.45e-09 | 12.25685 | 1.1662e-08
2018-02-10 22:45 | 439800.1 | 1920.0002 | 3 | 50 | 4.400258 | 0.8688889 | 2.935164 | 3.45e-09 | 12.39205 | 1.1662e-08
2018-02-10 22:47 | 439920.1 | 2040.0006 | 3 | 50 | 4.400201 | 0.7688808 | 2.962432 | 3.45e-09 | 12.51203 | 1.1662e-08
2018-02-10 22:49 | 440040.1 | 2160.0009 | 3 | 50 | 4.400259 | 0.6866159 | 2.986629 | 3.45e-09 | 12.61851 | 1.1662e-08
2018-02-10 22:50 | 440096 | 2215.9723 | 3 | 50 | 4.400218 | 0.6519957 | 2.997022 | 3.45e-09 | 12.66424 | 1.1662e-08
2018-02-10 22:52 | 440216.1 | 120.0014 | 4 | 50 | 4.337614 | 0 | 2.997027 | 3.45e-09 | 12.66426 | 1.1662e-08
2018-02-10 22:54 | 440336.1 | 240.0002 | 4 | 50 | 4.331772 | 0 | 2.997027 | 3.45e-09 | 12.66426 | 1.1662e-08
2018-02-10 22:55 | 440396.1 | 300.0031 | 4 | 50 | 4.330066 | 0 | 2.997027 | 3.45e-09 | 12.66426 | 1.1662e-08
2018-02-10 22:57 | 440516.2 | 120.0014 | 5 | 50 | 4.10583 | -2.282068 | 2.997027 | 0.07605672 | 12.66426 | 0.3146703
2018-02-10 22:59 | 440636.2 | 240.0011 | 5 | 50 | 4.071735 | -2.281877 | 2.997027 | 0.1521176 | 12.66426 | 0.6256181
2018-02-10 23:01 | 440756.2 | 360.0007 | 5 | 50 | 4.041687 | -2.281868 | 2.997027 | 0.2281794 | 12.66426 | 0.9341617
2018-02-10 23:03 | 440876.2 | 480.0002 | 5 | 50 | 4.012596 | -2.281838 | 2.997027 | 0.3042411 | 12.66426 | 1.240472
2018-02-10 23:05 | 440996.2 | 600.0007 | 5 | 50 | 3.982915 | -2.281865 | 2.997027 | 0.3803008 | 12.66426 | 1.544549
2018-02-10 23:07 | 441116.2 | 720.0011 | 5 | 50 | 3.953899 | -2.281912 | 2.997027 | 0.4563629 | 12.66426 | 1.846379
2018-02-10 23:09 | 441236.2 | 840.0014 | 5 | 50 | 3.926502 | -2.281859 | 2.997027 | 0.5324247 | 12.66426 | 2.14607
2018-02-10 23:11 | 441356.2 | 960.001 | 5 | 50 | 3.900578 | -2.281886 | 2.997027 | 0.608481 | 12.66426 | 2.443713
2018-02-10 23:13 | 441476.2 | 1080.0006 | 5 | 50 | 3.874572 | -2.281843 | 2.997027 | 0.684543 | 12.66426 | 2.739417
2018-02-10 23:15 | 441596.2 | 1200.001 | 5 | 50 | 3.847246 | -2.281883 | 2.997027 | 0.7605973 | 12.66426 | 3.033056
2018-02-10 23:17 | 441716.2 | 1320.0006 | 5 | 50 | 3.821868 | -2.281853 | 2.997027 | 0.8366641 | 12.66426 | 3.324723
2018-02-10 23:19 | 441836.2 | 1440.0002 | 5 | 50 | 3.799242 | -2.282117 | 2.997027 | 0.9127216 | 12.66426 | 3.614525
2018-02-10 23:21 | 441956.2 | 1560.0006 | 5 | 50 | 3.778524 | -2.28185 | 2.997027 | 0.9887852 | 12.66426 | 3.902716
2018-02-10 23:23 | 442076.2 | 1680.001 | 5 | 50 | 3.757699 | -2.281866 | 2.997027 | 1.064845 | 12.66426 | 4.189324
2018-02-10 23:25 | 442196.2 | 1800.0006 | 5 | 50 | 3.737695 | -2.282045 | 2.997027 | 1.140903 | 12.66426 | 4.47435
2018-02-10 23:27 | 442316.2 | 1920.0002 | 5 | 50 | 3.719192 | -2.282188 | 2.997027 | 1.216958 | 12.66426 | 4.757912
2018-02-10 23:29 | 442436.2 | 2040.0006 | 5 | 50 | 3.701933 | -2.281841 | 2.997027 | 1.293021 | 12.66426 | 5.040146
2018-02-10 23:31 | 442556.2 | 2160.001 | 5 | 50 | 3.684721 | -2.281877 | 2.997027 | 1.369086 | 12.66426 | 5.32108
2018-02-10 23:33 | 442676.2 | 2280.0014 | 5 | 50 | 3.667351 | -2.281845 | 2.997027 | 1.445148 | 12.66426 | 5.60068
2018-02-10 23:35 | 442796.2 | 2400.0002 | 5 | 50 | 3.651958 | -2.281919 | 2.997027 | 1.521203 | 12.66426 | 5.879005
2018-02-10 23:37 | 442916.2 | 2520.0014 | 5 | 50 | 3.638053 | -2.281865 | 2.997027 | 1.59727 | 12.66426 | 6.156256
2018-02-10 23:39 | 443036.2 | 2640.001 | 5 | 50 | 3.624976 | -2.281853 | 2.997027 | 1.673328 | 12.66426 | 6.432463
2018-02-10 23:41 | 443156.2 | 2760.0006 | 5 | 50 | 3.611924 | -2.281825 | 2.997027 | 1.749388 | 12.66426 | 6.707686
2018-02-10 23:43 | 443276.2 | 2880.0002 | 5 | 50 | 3.599626 | -2.281857 | 2.997027 | 1.825445 | 12.66426 | 6.981915
2018-02-10 23:45 | 443396.2 | 3000.0014 | 5 | 50 | 3.588816 | -2.282193 | 2.997027 | 1.901505 | 12.66426 | 7.255288
2018-02-10 23:47 | 443516.2 | 3120.001 | 5 | 50 | 3.579012 | -2.282144 | 2.997027 | 1.977565 | 12.66426 | 7.527877
2018-02-10 23:49 | 443636.2 | 3240.0006 | 5 | 50 | 3.568997 | -2.281843 | 2.997027 | 2.053622 | 12.66426 | 7.799712
2018-02-10 23:51 | 443756.2 | 3360.0002 | 5 | 50 | 3.5577 | -2.28194 | 2.997027 | 2.129686 | 12.66426 | 8.070754
2018-02-10 23:53 | 443876.2 | 3480.0014 | 5 | 50 | 3.547332 | -2.281848 | 2.997027 | 2.20575 | 12.66426 | 8.340971
2018-02-10 23:55 | 443996.2 | 3600.0002 | 5 | 50 | 3.536994 | -2.281893 | 2.997027 | 2.281807 | 12.66426 | 8.610374
2018-02-10 23:57 | 444116.2 | 3720.0006 | 5 | 50 | 3.525836 | -2.281852 | 2.997027 | 2.357864 | 12.66426 | 8.878972
2018-02-10 23:59 | 444236.2 | 3840.0002 | 5 | 50 | 3.512029 | -2.281783 | 2.997027 | 2.433926 | 12.66426 | 9.146655
2018-02-11 00:01 | 444356.2 | 3960.0006 | 5 | 50 | 3.496281 | -2.281827 | 2.997027 | 2.509988 | 12.66426 | 9.41319
2018-02-11 00:03 | 444476.2 | 4080.0002 | 5 | 50 | 3.478762 | -2.281859 | 2.997027 | 2.586042 | 12.66426 | 9.678452
2018-02-11 00:05 | 444596.2 | 4200.0006 | 5 | 50 | 3.456956 | -2.281796 | 2.997027 | 2.662107 | 12.66426 | 9.942272
2018-02-11 00:07 | 444716.2 | 4320.001 | 5 | 50 | 3.425037 | -2.281866 | 2.997027 | 2.738165 | 12.66426 | 10.20407
2018-02-11 00:09 | 444836.2 | 4440.0014 | 5 | 50 | 3.374404 | -2.28183 | 2.997027 | 2.814229 | 12.66426 | 10.46282
2018-02-11 00:11 | 444956.2 | 4560.001 | 5 | 50 | 3.292488 | -2.281865 | 2.997027 | 2.890285 | 12.66426 | 10.71665
2018-02-11 00:13 | 445076.2 | 4680.0006 | 5 | 50 | 3.121201 | -2.281837 | 2.997027 | 2.966347 | 12.66426 | 10.96152
2018-02-11 00:14 | 445118 | 4721.8641 | 5 | 50 | 2.999979 | -2.281833 | 2.997027 | 2.99288 | 12.66426 | 11.04287
2018-02-11 00:16 | 445238.0555 | 120.0014 | 6 | 50 | 3.361386 | 0 | 2.997027 | 2.99288 | 12.66426 | 11.04287
2018-02-11 00:18 | 445358.0543 | 240.0002 | 6 | 50 | 3.376195 | 0 | 2.997027 | 2.99288 | 12.66426 | 11.04287
2018-02-11 00:19 | 445418.0587 | 300.0046 | 6 | 50 | 3.379636 | 0 | 2.997027 | 2.99288 | 12.66426 | 11.04287
2018-02-11 00:19 | 445418.1 | 0.0024 | 7 | 51 | 3.379577 | 0 | 0 | 0 | 0 | 0
2018-02-11 00:21 | 445538.1 | 120.0006 | 8 | 51 | 3.896911 | 3.259878 | 0.1086461 | 0 | 0.4103136 | 0
2018-02-11 00:23 | 445658.1 | 240.0002 | 8 | 51 | 3.947605 | 3.259893 | 0.2173167 | 0 | 0.8376316 | 0
2018-02-11 00:25 | 445778.1 | 360.0014 | 8 | 51 | 3.972311 | 3.259912 | 0.3259727 | 0 | 1.267851 | 0
2018-02-11 00:27 | 445898.1 | 480.0002 | 8 | 51 | 3.998789 | 3.259905 | 0.4346298 | 0 | 1.700925 | 0
2018-02-11 00:29 | 446018.1 | 600.0006 | 8 | 51 | 4.020652 | 3.259947 | 0.5432864 | 0 | 2.136652 | 0
2018-02-11 00:31 | 446138.1 | 720.001 | 8 | 51 | 4.03779 | 3.25992 | 0.651951 | 0 | 2.574528 | 0
2018-02-11 00:33 | 446258.1 | 840.0006 | 8 | 51 | 4.050994 | 3.259865 | 0.7606087 | 0 | 3.013996 | 0
2018-02-11 00:35 | 446378.1 | 960.0005 | 8 | 51 | 4.064344 | 3.259892 | 0.8692568 | 0 | 3.454833 | 0
2018-02-11 00:37 | 446498.1 | 1080.0001 | 8 | 51 | 4.078911 | 3.259985 | 0.977909 | 0 | 3.89723 | 0
2018-02-11 00:39 | 446618.1 | 1200.0021 | 8 | 51 | 4.093601 | 3.259905 | 1.086572 | 0 | 4.341248 | 0
2018-02-11 00:41 | 446738.1 | 1320.001 | 8 | 51 | 4.108755 | 3.259945 | 1.195229 | 0 | 4.78687 | 0
2018-02-11 00:43 | 446858.1 | 1440.0006 | 8 | 51 | 4.12522 | 3.259903 | 1.303882 | 0 | 5.23418 | 0
2018-02-11 00:45 | 446978.1 | 1560.0013 | 8 | 51 | 4.144326 | 3.259943 | 1.412548 | 0 | 5.683466 | 0
2018-02-11 00:47 | 447098.1 | 1680.001 | 8 | 51 | 4.163981 | 3.25997 | 1.521205 | 0 | 6.134838 | 0
2018-02-11 00:49 | 447218.1 | 1800.001 | 8 | 51 | 4.184971 | 3.259941 | 1.629864 | 0 | 6.588414 | 0
2018-02-11 00:50 | 447299.3 | 1881.1925 | 8 | 51 | 4.200001 | 3.259956 | 1.703378 | 0 | 6.896615 | 0

## Statistics_21
Date_Time | Test_Time(s) | Step_Time(s) | Step_Index | Cycle_Index | Voltage(V) | Current(A) | Charge_Capacity(Ah) | Discharge_Capacity(Ah) | Charge_Energy(Wh) | Discharge_Energy(Wh) | Internal Resistance(Ohm)
2018-02-05 22:08 | 8967.298668 | 300.0021 | 6 | 1 | 3.371434 | 0 | 3.021659 | 3.027181 | 12.78483 | 11.19947
2018-02-06 00:37 | 17909.47 | 300.0029 | 6 | 2 | 3.372041 | 0 | 3.026014 | 3.024057 | 12.78079 | 11.18509
2018-02-06 03:06 | 26851.31 | 300.003 | 6 | 3 | 3.370965 | 0 | 3.024267 | 3.023067 | 12.77386 | 11.17965
2018-02-06 05:35 | 35786.73 | 300.0045 | 6 | 4 | 3.371584 | 0 | 3.023293 | 3.021848 | 12.76989 | 11.17623
2018-02-06 08:04 | 44729.5187 | 300.0019 | 6 | 5 | 3.368609 | 0 | 3.02258 | 3.021792 | 12.76845 | 11.17589
2018-02-06 10:33 | 53659.77 | 300.0044 | 6 | 6 | 3.371409 | 0 | 3.021062 | 3.019445 | 12.76065 | 11.16615
2018-02-06 13:02 | 62592.98 | 300.0022 | 6 | 7 | 3.368871 | 0 | 3.020925 | 3.020418 | 12.7606 | 11.17013
2018-02-06 15:31 | 71522.32 | 300.0021 | 6 | 8 | 3.369346 | 0 | 3.020201 | 3.019117 | 12.75788 | 11.16559
2018-02-06 18:00 | 80452.48 | 300.0028 | 6 | 9 | 3.367076 | 0 | 3.01983 | 3.019352 | 12.75569 | 11.16696
2018-02-06 20:29 | 89379.25 | 300.0029 | 6 | 10 | 3.370157 | 0 | 3.019533 | 3.017789 | 12.75477 | 11.15941
2018-02-06 22:57 | 98304.81 | 300.0029 | 6 | 11 | 3.365967 | 0 | 3.018947 | 3.019069 | 12.75218 | 11.16572
2018-02-07 01:26 | 107232.8 | 300.0037 | 6 | 12 | 3.368507 | 0 | 3.019101 | 3.017516 | 12.75292 | 11.16133
2018-02-07 03:55 | 116155.9 | 300.0021 | 6 | 13 | 3.364572 | 0 | 3.016603 | 3.016491 | 12.7429 | 11.15469
2018-02-07 06:24 | 125076.6 | 300.0037 | 6 | 14 | 3.369949 | 0 | 3.017539 | 3.015229 | 12.74488 | 11.14867
2018-02-07 08:52 | 133998.9 | 300.003 | 6 | 15 | 3.366876 | 0 | 3.015857 | 3.015552 | 12.74059 | 11.15184
2018-02-07 11:21 | 142923.9 | 300.0037 | 6 | 16 | 3.366388 | 0 | 3.015721 | 3.014839 | 12.74006 | 11.14949
2018-02-07 14:46 | 151841.1 | 300.0037 | 6 | 17 | 3.366391 | 0 | 3.014347 | 2.992793 | 12.73335 | 11.07936
2018-02-07 17:15 | 160760.2 | 300.0022 | 6 | 18 | 3.368892 | 0 | 3.016025 | 3.013577 | 12.74745 | 11.14278
2018-02-07 19:43 | 169675.9 | 300.0021 | 6 | 19 | 3.364971 | 0 | 3.013351 | 3.013299 | 12.72999 | 11.14242
2018-02-07 22:12 | 178595.4 | 300.0022 | 6 | 20 | 3.36597 | 0 | 3.014144 | 3.013042 | 12.73331 | 11.14168
2018-02-08 00:40 | 187501.2 | 300.0029 | 6 | 21 | 3.365062 | 0 | 3.011887 | 3.01136 | 12.72149 | 11.13295
2018-02-08 03:09 | 196416.3 | 300.002 | 6 | 22 | 3.370014 | 0 | 3.013453 | 3.011482 | 12.73023 | 11.13376
2018-02-08 05:37 | 205321.1 | 300.0027 | 6 | 23 | 3.365954 | 0 | 3.009777 | 3.010032 | 12.71573 | 11.12864
2018-02-08 08:06 | 214231.8 | 300.003 | 6 | 24 | 3.367059 | 0 | 3.010051 | 3.009002 | 12.71677 | 11.1229
2018-02-08 10:34 | 223132.6 | 300.0036 | 6 | 25 | 3.368318 | 0 | 3.009661 | 3.008682 | 12.71438 | 11.12118
2018-02-08 13:03 | 232039.4 | 300.002 | 6 | 26 | 3.366077 | 0 | 3.008699 | 3.008683 | 12.71131 | 11.12236
2018-02-08 15:31 | 240947.6 | 300.0019 | 6 | 27 | 3.368083 | 0 | 3.009055 | 3.007864 | 12.71363 | 11.11937
2018-02-08 17:59 | 249846.2 | 300.0022 | 6 | 28 | 3.365747 | 0 | 3.006504 | 3.006481 | 12.70221 | 11.1116
2018-02-08 20:28 | 258753.6 | 300.0027 | 6 | 29 | 3.369318 | 0 | 3.008813 | 3.007403 | 12.71212 | 11.11728
2018-02-08 22:56 | 267649.8 | 300.0038 | 6 | 30 | 3.366304 | 0 | 3.005766 | 3.005947 | 12.69962 | 11.11144
2018-02-09 01:25 | 276556.2 | 300.0031 | 6 | 31 | 3.367248 | 0 | 3.006058 | 3.005169 | 12.70174 | 11.10719
2018-02-09 03:53 | 285446.2 | 300.002 | 6 | 32 | 3.37027 | 0 | 3.00448 | 3.003212 | 12.69386 | 11.09728
2018-02-09 06:21 | 294347.7 | 300.0027 | 6 | 33 | 3.368333 | 0 | 3.004318 | 3.004169 | 12.69549 | 11.10223
2018-02-09 08:49 | 303246 | 300.0028 | 6 | 34 | 3.36801 | 0 | 3.003073 | 3.00251 | 12.69138 | 11.09587
2018-02-09 11:18 | 312136 | 300.0027 | 6 | 35 | 3.367665 | 0 | 3.002294 | 3.001839 | 12.68534 | 11.09097
2018-02-09 13:46 | 321038.6 | 300.0046 | 6 | 36 | 3.371105 | 0 | 3.004423 | 3.002964 | 12.69566 | 11.09774
2018-02-09 16:14 | 329927.9 | 300.0019 | 6 | 37 | 3.368181 | 0 | 3.00092 | 3.00101 | 12.68209 | 11.09063
2018-02-09 18:42 | 338825.2 | 300.0014 | 6 | 38 | 3.366388 | 0 | 3.001148 | 3.000862 | 12.68285 | 11.08814
2018-02-09 21:10 | 347709.5 | 300.0029 | 6 | 39 | 3.370993 | 0 | 3.001302 | 2.999472 | 12.68205 | 11.08128
2018-02-09 23:39 | 356599.5 | 300.0029 | 6 | 40 | 3.368707 | 0 | 2.999769 | 2.999648 | 12.67773 | 11.08321
2018-02-10 02:07 | 365498 | 300.0019 | 6 | 41 | 3.369424 | 0 | 3.000422 | 2.99941 | 12.6819 | 11.08217
2018-02-10 04:35 | 374379.3 | 300.0029 | 6 | 42 | 3.370417 | 0 | 2.997864 | 2.996945 | 12.66876 | 11.06971
2018-02-10 07:03 | 383272.4 | 300.003 | 6 | 43 | 3.370418 | 0 | 2.99968 | 2.998895 | 12.67776 | 11.07871
2018-02-10 09:31 | 392157.8 | 300.0023 | 6 | 44 | 3.369908 | 0 | 2.997435 | 2.996778 | 12.66948 | 11.07155
2018-02-10 11:59 | 401040.7 | 300.0022 | 6 | 45 | 3.368084 | 0 | 2.996281 | 2.995986 | 12.66389 | 11.06588
2018-02-10 14:27 | 409926 | 300.0021 | 6 | 46 | 3.372842 | 0 | 2.998032 | 2.996205 | 12.67064 | 11.06665
2018-02-10 16:55 | 418805.8 | 300.0022 | 6 | 47 | 3.371209 | 0 | 2.995196 | 2.99498 | 12.66031 | 11.06311
2018-02-10 19:24 | 427696 | 300.0027 | 6 | 48 | 3.367243 | 0 | 2.995404 | 2.995538 | 12.66253 | 11.0645
2018-02-10 21:52 | 436571 | 300.0031 | 6 | 49 | 3.372056 | 0 | 2.9953 | 2.993397 | 12.6588 | 11.05558
2018-02-11 00:19 | 445450.3 | 300.0046 | 6 | 50 | 3.370284 | 0 | 2.994086 | 2.993858 | 12.65607 | 11.05672
2018-02-11 00:51 | 447315.6 | 1865.2085 | 8 | 51 | 4.200002 | 3.259935 | 1.688919 | 0 | 6.83956 | 0

## Channel_21_1
Date_Time | Test_Time(s) | Step_Time(s) | Step_Index | Cycle_Index | Voltage(V) | Current(A) | Charge_Capacity(Ah) | Discharge_Capacity(Ah) | Charge_Energy(Wh) | Discharge_Energy(Wh) | Internal Resistance(Ohm)
2018-02-05 19:39 | 10.0008 | 10.0006 | 1 | 1 | 3.425568 | 0 | 0 | 0 | 0 | 0
2018-02-05 19:39 | 10.0023 | 10.0021 | 1 | 1 | 3.425568 | 0 | 0 | 0 | 0 | 0
2018-02-05 19:41 | 130.0827 | 120.0013 | 2 | 1 | 4.064154 | 4.890045 | 0.1623868 | 0 | 0.6433261 | 0
2018-02-05 19:43 | 250.0816 | 240.0002 | 2 | 1 | 4.092637 | 4.890095 | 0.3253924 | 0 | 1.307921 | 0
2018-02-05 19:45 | 370.0819 | 360.0005 | 2 | 1 | 4.123884 | 4.889992 | 0.4883669 | 0 | 1.977582 | 0
2018-02-05 19:47 | 490.0832 | 480.0018 | 2 | 1 | 4.149073 | 4.890074 | 0.651392 | 0 | 2.651987 | 0
2018-02-05 19:49 | 610.0819 | 600.0005 | 2 | 1 | 4.173058 | 4.890034 | 0.8143636 | 0 | 3.330139 | 0
2018-02-05 19:51 | 730.0832 | 720.0018 | 2 | 1 | 4.196436 | 4.890072 | 0.9773842 | 0 | 4.01233 | 0
2018-02-05 19:53 | 850.0829 | 840.0015 | 2 | 1 | 4.200307 | 4.57313 | 1.135688 | 0 | 4.677201 | 0
2018-02-05 19:55 | 970.0825 | 960.0011 | 2 | 1 | 4.200309 | 4.24478 | 1.282634 | 0 | 5.294418 | 0
2018-02-05 19:57 | 1090.0829 | 1080.0015 | 2 | 1 | 4.200285 | 3.916355 | 1.41864 | 0 | 5.865683 | 0
2018-02-05 19:59 | 1210.0833 | 1200.0019 | 2 | 1 | 4.200271 | 3.611301 | 1.543944 | 0 | 6.391992 | 0
2018-02-05 20:01 | 1330.0829 | 1320.0015 | 2 | 1 | 4.200267 | 3.333172 | 1.659636 | 0 | 6.877929 | 0
2018-02-05 20:02 | 1362.0634 | 1351.982 | 2 | 1 | 4.200261 | 3.259987 | 1.6889 | 0 | 7.000849 | 0
2018-02-05 20:04 | 1482.076648 | 120.0013 | 3 | 1 | 4.219396 | 3.260098 | 1.797179 | 1.212e-09 | 7.456567 | 4.93e-09
2018-02-05 20:06 | 1602.075448 | 240.0001 | 3 | 1 | 4.2447 | 3.260029 | 1.90584 | 1.212e-09 | 7.916376 | 4.93e-09
2018-02-05 20:08 | 1722.075848 | 360.0005 | 3 | 1 | 4.274195 | 3.260056 | 2.014504 | 1.212e-09 | 8.379208 | 4.93e-09
2018-02-05 20:10 | 1842.076248 | 480.0009 | 3 | 1 | 4.305413 | 3.26004 | 2.123166 | 1.212e-09 | 8.845328 | 4.93e-09
2018-02-05 20:12 | 1962.075848 | 600.0005 | 3 | 1 | 4.338708 | 3.260048 | 2.23184 | 1.212e-09 | 9.315005 | 4.93e-09
2018-02-05 20:14 | 2082.075448 | 720.0001 | 3 | 1 | 4.37526 | 3.260021 | 2.340496 | 1.212e-09 | 9.788383 | 4.93e-09
2018-02-05 20:16 | 2202.078448 | 840.0031 | 3 | 1 | 4.400286 | 3.021606 | 2.44754 | 1.212e-09 | 10.25855 | 4.93e-09
2018-02-05 20:18 | 2322.076448 | 960.0011 | 3 | 1 | 4.400306 | 2.596254 | 2.540824 | 1.212e-09 | 10.66903 | 4.93e-09
2018-02-05 20:20 | 2442.077648 | 1080.0023 | 3 | 1 | 4.400298 | 2.246643 | 2.621374 | 1.212e-09 | 11.02347 | 4.93e-09
2018-02-05 20:22 | 2562.077248 | 1200.0019 | 3 | 1 | 4.40025 | 1.951412 | 2.691229 | 1.212e-09 | 11.33085 | 4.93e-09
2018-02-05 20:24 | 2682.077648 | 1320.0023 | 3 | 1 | 4.400267 | 1.692671 | 2.751894 | 1.212e-09 | 11.59779 | 4.93e-09
2018-02-05 20:26 | 2802.075648 | 1440.0003 | 3 | 1 | 4.400225 | 1.465196 | 2.804382 | 1.212e-09 | 11.82876 | 4.93e-09
2018-02-05 20:28 | 2922.076748 | 1560.0014 | 3 | 1 | 4.400267 | 1.282462 | 2.850089 | 1.212e-09 | 12.02988 | 4.93e-09
2018-02-05 20:30 | 3042.075648 | 1680.0003 | 3 | 1 | 4.400259 | 1.12908 | 2.890179 | 1.212e-09 | 12.20628 | 4.93e-09
2018-02-05 20:32 | 3162.076048 | 1800.0007 | 3 | 1 | 4.40025 | 0.9964848 | 2.925542 | 1.212e-09 | 12.36189 | 4.93e-09
2018-02-05 20:34 | 3282.075648 | 1920.0003 | 3 | 1 | 4.400265 | 0.8772449 | 2.956724 | 1.212e-09 | 12.4991 | 4.93e-09
2018-02-05 20:36 | 3402.075948 | 2040.0006 | 3 | 1 | 4.400223 | 0.7773638 | 2.984225 | 1.212e-09 | 12.62011 | 4.93e-09
2018-02-05 20:38 | 3522.077248 | 2160.0019 | 3 | 1 | 4.400217 | 0.6931629 | 3.0087 | 1.212e-09 | 12.7278 | 4.93e-09
2018-02-05 20:39 | 3591.529148 | 2229.4538 | 3 | 1 | 4.400239 | 0.6519976 | 3.021659 | 1.212e-09 | 12.78483 | 4.93e-09
2018-02-05 20:41 | 3711.573636 | 120.0011 | 4 | 1 | 4.338186 | 0 | 3.021659 | 1.212e-09 | 12.78483 | 4.93e-09
2018-02-05 20:43 | 3831.573236 | 240.0007 | 4 | 1 | 4.332303 | 0 | 3.021659 | 1.212e-09 | 12.78483 | 4.93e-09
2018-02-05 20:44 | 3891.574436 | 300.0019 | 4 | 1 | 4.330551 | 0 | 3.021659 | 1.212e-09 | 12.78483 | 4.93e-09
2018-02-05 20:46 | 4011.656012 | 120.0014 | 5 | 1 | 4.111469 | -2.282066 | 3.021659 | 0.07606079 | 12.78483 | 0.3150277
2018-02-05 20:48 | 4131.655612 | 240.001 | 5 | 1 | 4.078641 | -2.282083 | 3.021659 | 0.1521306 | 12.78483 | 0.6264881
2018-02-05 20:50 | 4251.655212 | 360.0006 | 5 | 1 | 4.048961 | -2.281968 | 3.021659 | 0.228189 | 12.78483 | 0.9355695
2018-02-05 20:52 | 4371.654812 | 480.0002 | 5 | 1 | 4.018849 | -2.282086 | 3.021659 | 0.3042592 | 12.78483 | 1.242432
2018-02-05 20:54 | 4491.656012 | 600.0014 | 5 | 1 | 3.990168 | -2.282104 | 3.021659 | 0.3803225 | 12.78483 | 1.547017
2018-02-05 20:56 | 4611.655612 | 720.001 | 5 | 1 | 3.962513 | -2.281991 | 3.021659 | 0.4563914 | 12.78483 | 1.849488
2018-02-05 20:58 | 4731.656012 | 840.0014 | 5 | 1 | 3.935984 | -2.282103 | 3.021659 | 0.5324562 | 12.78483 | 2.149883
2018-02-05 21:00 | 4851.655612 | 960.001 | 5 | 1 | 3.909509 | -2.282051 | 3.021659 | 0.6085279 | 12.78483 | 2.448295
2018-02-05 21:02 | 4971.655212 | 1080.0006 | 5 | 1 | 3.882979 | -2.282038 | 3.021659 | 0.6845912 | 12.78483 | 2.744646
2018-02-05 21:04 | 5091.654812 | 1200.0002 | 5 | 1 | 3.857482 | -2.282055 | 3.021659 | 0.7606626 | 12.78483 | 3.039059
2018-02-05 21:06 | 5211.655212 | 1320.0006 | 5 | 1 | 3.832798 | -2.282111 | 3.021659 | 0.8367257 | 12.78483 | 3.331517
2018-02-05 21:08 | 5331.655612 | 1440.001 | 5 | 1 | 3.810072 | -2.282044 | 3.021659 | 0.912795 | 12.78483 | 3.622199
2018-02-05 21:10 | 5451.656012 | 1560.0014 | 5 | 1 | 3.788267 | -2.28206 | 3.021659 | 0.9888588 | 12.78483 | 3.911176
2018-02-05 21:12 | 5571.654812 | 1680.0002 | 5 | 1 | 3.768081 | -2.282035 | 3.021659 | 1.064924 | 12.78483 | 4.198549
2018-02-05 21:14 | 5691.655212 | 1800.0006 | 5 | 1 | 3.749163 | -2.282038 | 3.021659 | 1.14099 | 12.78483 | 4.484448
2018-02-05 21:16 | 5811.654812 | 1920.0002 | 5 | 1 | 3.731332 | -2.282063 | 3.021659 | 1.217051 | 12.78483 | 4.768933
2018-02-05 21:18 | 5931.655212 | 2040.0006 | 5 | 1 | 3.713487 | -2.282066 | 3.021659 | 1.293122 | 12.78483 | 5.052102
2018-02-05 21:20 | 6051.655612 | 2160.001 | 5 | 1 | 3.695591 | -2.282062 | 3.021659 | 1.369187 | 12.78483 | 5.333877
2018-02-05 21:22 | 6171.656012 | 2280.0014 | 5 | 1 | 3.679424 | -2.282018 | 3.021659 | 1.445249 | 12.78483 | 5.614349
2018-02-05 21:24 | 6291.654812 | 2400.0002 | 5 | 1 | 3.664598 | -2.282015 | 3.021659 | 1.521315 | 12.78483 | 5.89365
2018-02-05 21:26 | 6411.655212 | 2520.0006 | 5 | 1 | 3.650626 | -2.282062 | 3.021659 | 1.597383 | 12.78483 | 6.17188
2018-02-05 21:28 | 6531.654812 | 2640.0002 | 5 | 1 | 3.636572 | -2.282038 | 3.021659 | 1.673449 | 12.78483 | 6.449036
2018-02-05 21:30 | 6651.655212 | 2760.0006 | 5 | 1 | 3.623809 | -2.282063 | 3.021659 | 1.749517 | 12.78483 | 6.725165
2018-02-05 21:32 | 6771.654812 | 2880.0002 | 5 | 1 | 3.612329 | -2.28208 | 3.021659 | 1.825588 | 12.78483 | 7.000391
2018-02-05 21:34 | 6891.656012 | 3000.0014 | 5 | 1 | 3.60217 | -2.282091 | 3.021659 | 1.901651 | 12.78483 | 7.274763
2018-02-05 21:36 | 7011.654812 | 3120.0002 | 5 | 1 | 3.592076 | -2.282035 | 3.021659 | 1.977719 | 12.78483 | 7.548391
2018-02-05 21:38 | 7131.656012 | 3240.0014 | 5 | 1 | 3.581456 | -2.282063 | 3.021659 | 2.053783 | 12.78483 | 7.821205
2018-02-05 21:40 | 7251.654812 | 3360.0002 | 5 | 1 | 3.571983 | -2.282016 | 3.021659 | 2.129851 | 12.78483 | 8.093276
2018-02-05 21:42 | 7371.656012 | 3480.0014 | 5 | 1 | 3.562817 | -2.282068 | 3.021659 | 2.205918 | 12.78483 | 8.36463
2018-02-05 21:44 | 7491.654812 | 3600.0002 | 5 | 1 | 3.553497 | -2.282066 | 3.021659 | 2.281981 | 12.78483 | 8.635282
2018-02-05 21:46 | 7611.655212 | 3720.0006 | 5 | 1 | 3.542179 | -2.282015 | 3.021659 | 2.358047 | 12.78483 | 8.90517
2018-02-05 21:48 | 7731.654812 | 3840.0002 | 5 | 1 | 3.530202 | -2.282022 | 3.021659 | 2.434113 | 12.78483 | 9.174155
2018-02-05 21:50 | 7851.656012 | 3960.0014 | 5 | 1 | 3.51722 | -2.282058 | 3.021659 | 2.510184 | 12.78483 | 9.442217
2018-02-05 21:52 | 7971.656412 | 4080.0018 | 5 | 1 | 3.502965 | -2.282056 | 3.021659 | 2.586253 | 12.78483 | 9.709243
2018-02-05 21:54 | 8091.655212 | 4200.0006 | 5 | 1 | 3.483984 | -2.282106 | 3.021659 | 2.662313 | 12.78483 | 9.974996
2018-02-05 21:56 | 8211.654812 | 4320.0002 | 5 | 1 | 3.456416 | -2.282083 | 3.021659 | 2.738382 | 12.78483 | 10.23902
2018-02-05 21:58 | 8331.656012 | 4440.0014 | 5 | 1 | 3.41692 | -2.282103 | 3.021659 | 2.814448 | 12.78483 | 10.50054
2018-02-05 22:00 | 8451.654812 | 4560.0002 | 5 | 1 | 3.353738 | -2.282062 | 3.021659 | 2.890516 | 12.78483 | 10.75825
2018-02-05 22:02 | 8571.656012 | 4680.0014 | 5 | 1 | 3.233358 | -2.282013 | 3.021659 | 2.96658 | 12.78483 | 11.00937
2018-02-05 22:03 | 8667.252612 | 4775.598 | 5 | 1 | 2.999986 | -2.282141 | 3.021659 | 3.027181 | 12.78483 | 11.19947
2018-02-05 22:05 | 8787.297868 | 120.0013 | 6 | 1 | 3.353276 | 0 | 3.021659 | 3.027181 | 12.78483 | 11.19947
2018-02-05 22:07 | 8907.297468 | 240.0009 | 6 | 1 | 3.367925 | 0 | 3.021659 | 3.027181 | 12.78483 | 11.19947
2018-02-05 22:08 | 8967.298668 | 300.0021 | 6 | 1 | 3.371434 | 0 | 3.021659 | 3.027181 | 12.78483 | 11.19947
2018-02-05 22:08 | 8967.307316 | 0.0025 | 7 | 2 | 3.371482 | 0 | 0 | 0 | 0 | 0
2018-02-05 22:10 | 9087.386412 | 120.0006 | 2 | 2 | 4.032227 | 4.890009 | 0.1624046 | 0 | 0.6355008 | 0
2018-02-05 22:12 | 9207.386012 | 240.0002 | 2 | 2 | 4.07121 | 4.89003 | 0.3253921 | 0 | 1.295781 | 0
2018-02-05 22:14 | 9327.387212 | 360.0014 | 2 | 2 | 4.109161 | 4.890007 | 0.4883918 | 0 | 1.962663 | 0
2018-02-05 22:16 | 9447.386812 | 480.001 | 2 | 2 | 4.1372 | 4.890053 | 0.6513747 | 0 | 2.634763 | 0
2018-02-05 22:18 | 9567.386412 | 600.0006 | 2 | 2 | 4.160518 | 4.889986 | 0.8143706 | 0 | 3.311043 | 0
2018-02-05 22:20 | 9687.386812 | 720.001 | 2 | 2 | 4.185463 | 4.889969 | 0.9773619 | 0 | 3.991166 | 0
2018-02-05 22:22 | 9807.386612 | 840.0008 | 2 | 2 | 4.20029 | 4.665808 | 1.138481 | 0 | 4.667266 | 0
2018-02-05 22:24 | 9927.386812 | 960.001 | 2 | 2 | 4.200311 | 4.292477 | 1.287612 | 0 | 5.293664 | 0
2018-02-05 22:26 | 10047.39 | 1080.0015 | 2 | 2 | 4.200311 | 3.965244 | 1.425119 | 0 | 5.871229 | 0
2018-02-05 22:28 | 10167.39 | 1200.002 | 2 | 2 | 4.200284 | 3.667089 | 1.552311 | 0 | 6.405473 | 0
2018-02-05 22:30 | 10287.39 | 1320.0024 | 2 | 2 | 4.200251 | 3.361515 | 1.669484 | 0 | 6.897629 | 0
2018-02-05 22:31 | 10326.29 | 1358.9057 | 2 | 2 | 4.200259 | 3.259972 | 1.70524 | 0 | 7.047818 | 0
2018-02-05 22:33 | 10446.3 | 120.0012 | 3 | 2 | 4.221159 | 3.26 | 1.81354 | 1.192e-09 | 7.503726 | 4.848e-09
2018-02-05 22:35 | 10566.3 | 240.0001 | 3 | 2 | 4.246932 | 3.259985 | 1.922199 | 1.192e-09 | 7.963766 | 4.848e-09
2018-02-05 22:37 | 10686.3 | 360.0012 | 3 | 2 | 4.275013 | 3.259987 | 2.030854 | 1.192e-09 | 8.426712 | 4.848e-09
2018-02-05 22:39 | 10806.3 | 480.0008 | 3 | 2 | 4.306889 | 3.259985 | 2.139514 | 1.192e-09 | 8.892935 | 4.848e-09
2018-02-05 22:41 | 10926.3 | 600.0004 | 3 | 2 | 4.342692 | 3.259962 | 2.248183 | 1.192e-09 | 9.362889 | 4.848e-09
2018-02-05 22:43 | 11046.3 | 720 | 3 | 2 | 4.380454 | 3.259943 | 2.356841 | 1.192e-09 | 9.83679 | 4.848e-09
2018-02-05 22:45 | 11166.3 | 840.0013 | 3 | 2 | 4.400306 | 2.979895 | 2.462946 | 1.192e-09 | 10.30314 | 4.848e-09
2018-02-05 22:47 | 11286.3 | 960.0012 | 3 | 2 | 4.400264 | 2.570015 | 2.555279 | 1.192e-09 | 10.70944 | 4.848e-09
2018-02-05 22:49 | 11406.3 | 1080.0014 | 3 | 2 | 4.400259 | 2.20895 | 2.63482 | 1.192e-09 | 11.05944 | 4.848e-09
2018-02-05 22:51 | 11526.3 | 1200.001 | 3 | 2 | 4.400257 | 1.909843 | 2.703296 | 1.192e-09 | 11.36075 | 4.848e-09
2018-02-05 22:53 | 11646.3 | 1320.0014 | 3 | 2 | 4.400274 | 1.661621 | 2.762707 | 1.192e-09 | 11.62217 | 4.848e-09
2018-02-05 22:55 | 11766.3 | 1440.0002 | 3 | 2 | 4.400256 | 1.452737 | 2.814512 | 1.192e-09 | 11.85013 | 4.848e-09
2018-02-05 22:57 | 11886.31 | 1560.0022 | 3 | 2 | 4.40025 | 1.269741 | 2.859824 | 1.192e-09 | 12.04951 | 4.848e-09
2018-02-05 22:59 | 12006.31 | 1680.0018 | 3 | 2 | 4.400276 | 1.109384 | 2.899367 | 1.192e-09 | 12.22351 | 4.848e-09
2018-02-05 23:01 | 12126.3 | 1800.0014 | 3 | 2 | 4.400224 | 0.9776201 | 2.934065 | 1.192e-09 | 12.37619 | 4.848e-09
2018-02-05 23:03 | 12246.3 | 1920.0008 | 3 | 2 | 4.400219 | 0.8669147 | 2.964743 | 1.192e-09 | 12.51119 | 4.848e-09
2018-02-05 23:05 | 12366.31 | 2040.0022 | 3 | 2 | 4.400215 | 0.7720575 | 2.992034 | 1.192e-09 | 12.63127 | 4.848e-09
2018-02-05 23:07 | 12486.3 | 2160.0001 | 3 | 2 | 4.400204 | 0.685008 | 3.016306 | 1.192e-09 | 12.73808 | 4.848e-09
2018-02-05 23:08 | 12538.64 | 2212.3329 | 3 | 2 | 4.400247 | 0.6519976 | 3.026014 | 1.192e-09 | 12.78079 | 4.848e-09
2018-02-05 23:10 | 12658.68052 | 120.0003 | 4 | 2 | 4.338003 | 0 | 3.026014 | 1.192e-09 | 12.78079 | 4.848e-09
2018-02-05 23:12 | 12778.68092 | 240.0007 | 4 | 2 | 4.332064 | 0 | 3.026014 | 1.192e-09 | 12.78079 | 4.848e-09
2018-02-05 23:13 | 12838.68212 | 300.0019 | 4 | 2 | 4.330336 | 0 | 3.026014 | 1.192e-09 | 12.78079 | 4.848e-09
2018-02-05 23:15 | 12958.76 | 120.0006 | 5 | 2 | 4.112014 | -2.282121 | 3.026014 | 0.07605267 | 12.78079 | 0.3150436
2018-02-05 23:17 | 13078.76 | 240.0002 | 5 | 2 | 4.077427 | -2.282055 | 3.026014 | 0.1521238 | 12.78079 | 0.6264862
2018-02-05 23:19 | 13198.76 | 360.0006 | 5 | 2 | 4.047154 | -2.282093 | 3.026014 | 0.2281903 | 12.78079 | 0.9354783
2018-02-05 23:21 | 13318.76 | 480.001 | 5 | 2 | 4.018291 | -2.282108 | 3.026014 | 0.3042617 | 12.78079 | 1.242243
2018-02-05 23:23 | 13438.76 | 600.0014 | 5 | 2 | 3.990444 | -2.282024 | 3.026014 | 0.3803202 | 12.78079 | 1.546813
2018-02-05 23:25 | 13558.76 | 720.001 | 5 | 2 | 3.961873 | -2.28212 | 3.026014 | 0.4563918 | 12.78079 | 1.849293
2018-02-05 23:27 | 13678.76 | 840.0014 | 5 | 2 | 3.933978 | -2.282098 | 3.026014 | 0.5324597 | 12.78079 | 2.149589
2018-02-05 23:29 | 13798.76 | 960.0002 | 5 | 2 | 3.907705 | -2.282091 | 3.026014 | 0.6085268 | 12.78079 | 2.447829
2018-02-05 23:31 | 13918.76 | 1080.0006 | 5 | 2 | 3.882733 | -2.282098 | 3.026014 | 0.6845875 | 12.78079 | 2.744094
2018-02-05 23:33 | 14038.76 | 1200.0002 | 5 | 2 | 3.857237 | -2.282104 | 3.026014 | 0.7606588 | 12.78079 | 3.038494
2018-02-05 23:35 | 14158.76 | 1320.0006 | 5 | 2 | 3.830905 | -2.282055 | 3.026014 | 0.8367285 | 12.78079 | 3.3309
2018-02-05 23:37 | 14278.76 | 1440.001 | 5 | 2 | 3.807694 | -2.282055 | 3.026014 | 0.9127913 | 12.78079 | 3.621389
2018-02-05 23:39 | 14398.76 | 1560.0014 | 5 | 2 | 3.786909 | -2.282064 | 3.026014 | 0.9888591 | 12.78079 | 3.910226
2018-02-05 23:41 | 14518.76 | 1680.0002 | 5 | 2 | 3.767676 | -2.282158 | 3.026014 | 1.064925 | 12.78079 | 4.19755
2018-02-05 23:43 | 14638.76 | 1800.0006 | 5 | 2 | 3.748072 | -2.282111 | 3.026014 | 1.14099 | 12.78079 | 4.483397
2018-02-05 23:45 | 14758.76 | 1920.0002 | 5 | 2 | 3.729066 | -2.282093 | 3.026014 | 1.217061 | 12.78079 | 4.767784
2018-02-05 23:47 | 14878.76 | 2040.0006 | 5 | 2 | 3.71135 | -2.28216 | 3.026014 | 1.293128 | 12.78079 | 5.050763
2018-02-05 23:49 | 14998.76 | 2160.001 | 5 | 2 | 3.694932 | -2.282095 | 3.026014 | 1.369189 | 12.78079 | 5.332417
2018-02-05 23:51 | 15118.76 | 2280.0014 | 5 | 2 | 3.678925 | -2.281998 | 3.026014 | 1.445261 | 12.78079 | 5.612887
2018-02-05 23:53 | 15238.76 | 2400.0002 | 5 | 2 | 3.662687 | -2.282174 | 3.026014 | 1.521326 | 12.78079 | 5.892103
2018-02-05 23:55 | 15358.76 | 2520.0006 | 5 | 2 | 3.648239 | -2.282143 | 3.026014 | 1.597386 | 12.78079 | 6.170129
2018-02-05 23:57 | 15478.76 | 2640.001 | 5 | 2 | 3.635086 | -2.282146 | 3.026014 | 1.67346 | 12.78079 | 6.447154
2018-02-05 23:59 | 15598.76 | 2760.0006 | 5 | 2 | 3.623242 | -2.282048 | 3.026014 | 1.749526 | 12.78079 | 6.72321
2018-02-06 00:01 | 15718.76 | 2880.0011 | 5 | 2 | 3.611104 | -2.282143 | 3.026014 | 1.825587 | 12.78079 | 6.998344
2018-02-06 00:03 | 15838.76 | 3000.0014 | 5 | 2 | 3.599793 | -2.282104 | 3.026014 | 1.901655 | 12.78079 | 7.272587
2018-02-06 00:05 | 15958.76 | 3120.001 | 5 | 2 | 3.589799 | -2.282031 | 3.026014 | 1.977726 | 12.78079 | 7.546043
2018-02-06 00:07 | 16078.76 | 3240.0006 | 5 | 2 | 3.580857 | -2.282043 | 3.026014 | 2.053789 | 12.78079 | 7.818745
2018-02-06 00:09 | 16198.76 | 3360.001 | 5 | 2 | 3.571604 | -2.28212 | 3.026014 | 2.12986 | 12.78079 | 8.090796
2018-02-06 00:11 | 16318.76 | 3480.0006 | 5 | 2 | 3.561128 | -2.282093 | 3.026014 | 2.205924 | 12.78079 | 8.362069
2018-02-06 00:13 | 16438.76 | 3600.0011 | 5 | 2 | 3.551222 | -2.282189 | 3.026014 | 2.281991 | 12.78079 | 8.632579
2018-02-06 00:15 | 16558.76 | 3720.0006 | 5 | 2 | 3.540929 | -2.282063 | 3.026014 | 2.35806 | 12.78079 | 8.902327
2018-02-06 00:17 | 16678.76 | 3840.001 | 5 | 2 | 3.530308 | -2.282098 | 3.026014 | 2.434119 | 12.78079 | 9.171257
2018-02-06 00:19 | 16798.76 | 3960.0006 | 5 | 2 | 3.516778 | -2.282145 | 3.026014 | 2.510185 | 12.78079 | 9.439301
2018-02-06 00:21 | 16918.76 | 4080.001 | 5 | 2 | 3.500631 | -2.282096 | 3.026014 | 2.586256 | 12.78079 | 9.706217
2018-02-06 00:23 | 17038.76 | 4200.0006 | 5 | 2 | 3.481556 | -2.282116 | 3.026014 | 2.662322 | 12.78079 | 9.971799
2018-02-06 00:25 | 17158.76 | 4320.001 | 5 | 2 | 3.455978 | -2.282141 | 3.026014 | 2.738386 | 12.78079 | 10.2357
2018-02-06 00:27 | 17278.76 | 4440.0014 | 5 | 2 | 3.416277 | -2.282051 | 3.026014 | 2.814459 | 12.78079 | 10.49721
2018-02-06 00:29 | 17398.76 | 4560.0002 | 5 | 2 | 3.348547 | -2.282088 | 3.026014 | 2.890522 | 12.78079 | 10.75472
2018-02-06 00:31 | 17518.76 | 4680.0006 | 5 | 2 | 3.222818 | -2.28206 | 3.026014 | 2.966585 | 12.78079 | 11.00523
2018-02-06 00:32 | 17609.42 | 4770.6617 | 5 | 2 | 3 | -2.282071 | 3.026014 | 3.024057 | 12.78079 | 11.18509
2018-02-06 00:34 | 17729.47 | 120.0005 | 6 | 2 | 3.353744 | 0 | 3.026014 | 3.024057 | 12.78079 | 11.18509
2018-02-06 00:36 | 17849.47 | 240.0017 | 6 | 2 | 3.368351 | 0 | 3.026014 | 3.024057 | 12.78079 | 11.18509
2018-02-06 00:37 | 17909.47 | 300.0029 | 6 | 2 | 3.372041 | 0 | 3.026014 | 3.024057 | 12.78079 | 11.18509
2018-02-06 00:37 | 17909.48 | 0.0024 | 7 | 3 | 3.371912 | 0 | 0 | 0 | 0 | 0
2018-02-06 00:39 | 18029.56 | 120.0006 | 2 | 3 | 4.034408 | 4.889965 | 0.1623912 | 1.093e-09 | 0.6357589 | 3.685e-09
2018-02-06 00:41 | 18149.56 | 240.0002 | 2 | 3 | 4.071701 | 4.889914 | 0.3253733 | 1.093e-09 | 1.296283 | 3.685e-09
2018-02-06 00:43 | 18269.56 | 360.0014 | 2 | 3 | 4.10734 | 4.889837 | 0.4883672 | 1.093e-09 | 1.962982 | 3.685e-09
2018-02-06 00:45 | 18389.56 | 480.001 | 2 | 3 | 4.135945 | 4.889891 | 0.6513462 | 1.093e-09 | 2.63478 | 3.685e-09
2018-02-06 00:47 | 18509.56 | 600.0014 | 2 | 3 | 4.162157 | 4.889835 | 0.8143567 | 1.093e-09 | 3.311155 | 3.685e-09
2018-02-06 00:49 | 18629.56 | 720.0002 | 2 | 3 | 4.187396 | 4.889902 | 0.9773351 | 1.093e-09 | 3.991545 | 3.685e-09
2018-02-06 00:51 | 18749.56 | 840.0007 | 2 | 3 | 4.200316 | 4.678202 | 1.138429 | 1.093e-09 | 4.667664 | 3.685e-09
2018-02-06 00:53 | 18869.56 | 960.002 | 2 | 3 | 4.200284 | 4.313047 | 1.288208 | 1.093e-09 | 5.296778 | 3.685e-09
2018-02-06 00:55 | 18989.56 | 1080.0007 | 2 | 3 | 4.200257 | 3.960842 | 1.426087 | 1.093e-09 | 5.875912 | 3.685e-09
2018-02-06 00:57 | 19109.56 | 1200.0028 | 2 | 3 | 4.200298 | 3.640253 | 1.552637 | 1.093e-09 | 6.407455 | 3.685e-09
2018-02-06 00:59 | 19229.56 | 1320.0007 | 2 | 3 | 4.200241 | 3.348217 | 1.669047 | 1.093e-09 | 6.896413 | 3.685e-09
2018-02-06 01:00 | 19267.44 | 1357.8848 | 2 | 3 | 4.200272 | 3.259989 | 1.703825 | 1.093e-09 | 7.04249 | 3.685e-09
2018-02-06 01:02 | 19387.46 | 120.0005 | 3 | 3 | 4.220138 | 3.259979 | 1.812095 | 1.093e-09 | 7.498201 | 3.685e-09
2018-02-06 01:04 | 19507.46 | 240.0009 | 3 | 3 | 4.246377 | 3.260004 | 1.920771 | 1.093e-09 | 7.958208 | 3.685e-09
2018-02-06 01:06 | 19627.46 | 360.0014 | 3 | 3 | 4.276238 | 3.259893 | 2.029427 | 1.093e-09 | 8.421209 | 3.685e-09
2018-02-06 01:08 | 19747.46 | 480.0009 | 3 | 3 | 4.307994 | 3.260038 | 2.138093 | 1.093e-09 | 8.887598 | 3.685e-09
2018-02-06 01:10 | 19867.46 | 600.0014 | 3 | 3 | 4.341932 | 3.259949 | 2.246753 | 1.093e-09 | 9.357536 | 3.685e-09
2018-02-06 01:12 | 19987.46 | 720.0002 | 3 | 3 | 4.379168 | 3.259991 | 2.355422 | 1.093e-09 | 9.831358 | 3.685e-09
2018-02-06 01:14 | 20107.46 | 840.0014 | 3 | 3 | 4.400285 | 2.970572 | 2.461536 | 1.093e-09 | 10.29769 | 3.685e-09
2018-02-06 01:16 | 20227.46 | 960.0019 | 3 | 3 | 4.400294 | 2.554556 | 2.553361 | 1.093e-09 | 10.70175 | 3.685e-09
2018-02-06 01:18 | 20347.46 | 1080.0015 | 3 | 3 | 4.400272 | 2.2092 | 2.632592 | 1.093e-09 | 11.05038 | 3.685e-09
2018-02-06 01:20 | 20467.46 | 1200.0019 | 3 | 3 | 4.400295 | 1.920474 | 2.701323 | 1.093e-09 | 11.35282 | 3.685e-09
2018-02-06 01:22 | 20587.46 | 1320.0018 | 3 | 3 | 4.400286 | 1.663747 | 2.760984 | 1.093e-09 | 11.61535 | 3.685e-09
2018-02-06 01:24 | 20707.46 | 1440.0011 | 3 | 3 | 4.400248 | 1.443838 | 2.812635 | 1.093e-09 | 11.84262 | 3.685e-09
2018-02-06 01:26 | 20827.46 | 1560.0015 | 3 | 3 | 4.400264 | 1.263557 | 2.857666 | 1.093e-09 | 12.04077 | 3.685e-09
2018-02-06 01:28 | 20947.46 | 1680.0002 | 3 | 3 | 4.400223 | 1.1129 | 2.897184 | 1.093e-09 | 12.21466 | 3.685e-09
2018-02-06 01:30 | 21067.46 | 1800.0006 | 3 | 3 | 4.400253 | 0.9829807 | 2.93207 | 1.093e-09 | 12.36817 | 3.685e-09
2018-02-06 01:32 | 21187.46 | 1920.0011 | 3 | 3 | 4.400244 | 0.8650732 | 2.962826 | 1.093e-09 | 12.5035 | 3.685e-09
2018-02-06 01:34 | 21307.46 | 2040.0016 | 3 | 3 | 4.4002 | 0.7668457 | 2.989973 | 1.093e-09 | 12.62295 | 3.685e-09
2018-02-06 01:36 | 21427.46 | 2160.001 | 3 | 3 | 4.400213 | 0.6849012 | 3.014132 | 1.093e-09 | 12.72926 | 3.685e-09
2018-02-06 01:37 | 21482.03 | 2214.5772 | 3 | 3 | 4.400198 | 0.6519976 | 3.024265 | 1.093e-09 | 12.77385 | 3.685e-09
2018-02-06 01:39 | 21602.08 | 120.0011 | 4 | 3 | 4.338074 | 0 | 3.024267 | 1.093e-09 | 12.77386 | 3.685e-09
2018-02-06 01:41 | 21722.08 | 240.0007 | 4 | 3 | 4.332146 | 0 | 3.024267 | 1.093e-09 | 12.77386 | 3.685e-09
2018-02-06 01:42 | 21782.08 | 300.0027 | 4 | 3 | 4.330437 | 0 | 3.024267 | 1.093e-09 | 12.77386 | 3.685e-09
2018-02-06 01:44 | 21902.16046 | 120.0014 | 5 | 3 | 4.111307 | -2.282004 | 3.024267 | 0.07605821 | 12.77386 | 0.3150162
2018-02-06 01:46 | 22022.15926 | 240.0002 | 5 | 3 | 4.078172 | -2.282006 | 3.024267 | 0.152118 | 12.77386 | 0.6264095
2018-02-06 01:48 | 22142.15966 | 360.0006 | 5 | 3 | 4.048338 | -2.282046 | 3.024267 | 0.2281864 | 12.77386 | 0.9354925
2018-02-06 01:50 | 22262.15936 | 480.0003 | 5 | 3 | 4.018091 | -2.282111 | 3.024267 | 0.3042546 | 12.77386 | 1.242293
2018-02-06 01:52 | 22382.15966 | 600.0006 | 5 | 3 | 3.989229 | -2.282096 | 3.024267 | 0.3803172 | 12.77386 | 1.546813
2018-02-06 01:54 | 22502.15926 | 720.0002 | 5 | 3 | 3.961253 | -2.282106 | 3.024267 | 0.4563864 | 12.77386 | 1.849202
2018-02-06 01:56 | 22622.15966 | 840.0006 | 5 | 3 | 3.934646 | -2.28208 | 3.024267 | 0.532449 | 12.77386 | 2.14949
2018-02-06 01:58 | 22742.15926 | 960.0002 | 5 | 3 | 3.908056 | -2.282044 | 3.024267 | 0.6085141 | 12.77386 | 2.447772
2018-02-06 02:00 | 22862.16046 | 1080.0014 | 5 | 3 | 3.881574 | -2.282096 | 3.024267 | 0.6845881 | 12.77386 | 2.744057
2018-02-06 02:02 | 22982.15926 | 1200.0002 | 5 | 3 | 3.855784 | -2.282078 | 3.024267 | 0.7606511 | 12.77386 | 3.038319
2018-02-06 02:04 | 23102.16046 | 1320.0014 | 5 | 3 | 3.830985 | -2.28204 | 3.024267 | 0.836713 | 12.77386 | 3.330637
2018-02-06 02:06 | 23222.16006 | 1440.001 | 5 | 3 | 3.808292 | -2.282114 | 3.024267 | 0.9127778 | 12.77386 | 3.621168
2018-02-06 02:08 | 23342.15966 | 1560.0006 | 5 | 3 | 3.786341 | -2.282082 | 3.024267 | 0.9888517 | 12.77386 | 3.910041
2018-02-06 02:10 | 23462.15926 | 1680.0002 | 5 | 3 | 3.76621 | -2.282046 | 3.024267 | 1.064918 | 12.77386 | 4.197278
2018-02-06 02:12 | 23582.16046 | 1800.0014 | 5 | 3 | 3.747114 | -2.28208 | 3.024267 | 1.140983 | 12.77386 | 4.483021
2018-02-06 02:14 | 23702.15926 | 1920.0002 | 5 | 3 | 3.729286 | -2.282058 | 3.024267 | 1.217047 | 12.77386 | 4.767359
2018-02-06 02:16 | 23822.15966 | 2040.0006 | 5 | 3 | 3.711402 | -2.282114 | 3.024267 | 1.293112 | 12.77386 | 5.050354
2018-02-06 02:18 | 23942.16006 | 2160.001 | 5 | 3 | 3.693506 | -2.28208 | 3.024267 | 1.369179 | 12.77386 | 5.331976
2018-02-06 02:20 | 24062.15966 | 2280.0006 | 5 | 3 | 3.677305 | -2.282076 | 3.024267 | 1.445248 | 12.77386 | 5.612314
2018-02-06 02:22 | 24182.15926 | 2400.0002 | 5 | 3 | 3.662402 | -2.28206 | 3.024267 | 1.521317 | 12.77386 | 5.891463
2018-02-06 02:24 | 24302.16046 | 2520.0014 | 5 | 3 | 3.648498 | -2.282131 | 3.024267 | 1.597381 | 12.77386 | 6.169508
2018-02-06 02:26 | 24422.16006 | 2640.001 | 5 | 3 | 3.634345 | -2.282096 | 3.024267 | 1.673447 | 12.77386 | 6.446499
2018-02-06 02:28 | 24542.15966 | 2760.0006 | 5 | 3 | 3.621554 | -2.282063 | 3.024267 | 1.749513 | 12.77386 | 6.722452
2018-02-06 02:30 | 24662.16006 | 2880.001 | 5 | 3 | 3.610138 | -2.282091 | 3.024267 | 1.825584 | 12.77386 | 6.997505
2018-02-06 02:32 | 24782.15966 | 3000.0006 | 5 | 3 | 3.600029 | -2.282086 | 3.024267 | 1.901649 | 12.77386 | 7.27172
2018-02-06 02:34 | 24902.15926 | 3120.0002 | 5 | 3 | 3.589859 | -2.28206 | 3.024267 | 1.977717 | 12.77386 | 7.545187
2018-02-06 02:36 | 25022.15966 | 3240.0006 | 5 | 3 | 3.579301 | -2.28204 | 3.024267 | 2.053785 | 12.77386 | 7.817849
2018-02-06 02:38 | 25142.15926 | 3360.0002 | 5 | 3 | 3.569818 | -2.282151 | 3.024267 | 2.129846 | 12.77386 | 8.089732
2018-02-06 02:40 | 25262.15966 | 3480.0006 | 5 | 3 | 3.560754 | -2.282093 | 3.024267 | 2.205915 | 12.77386 | 8.360932
2018-02-06 02:42 | 25382.15926 | 3600.0002 | 5 | 3 | 3.551288 | -2.282053 | 3.024267 | 2.281976 | 12.77386 | 8.631413
2018-02-06 02:44 | 25502.16046 | 3720.0014 | 5 | 3 | 3.539768 | -2.282109 | 3.024267 | 2.358049 | 12.77386 | 8.901145
2018-02-06 02:46 | 25622.15926 | 3840.0002 | 5 | 3 | 3.527819 | -2.282004 | 3.024267 | 2.434116 | 12.77386 | 9.169953
2018-02-06 02:48 | 25742.16046 | 3960.0014 | 5 | 3 | 3.514797 | -2.282161 | 3.024267 | 2.510185 | 12.77386 | 9.437827
2018-02-06 02:50 | 25862.15926 | 4080.0002 | 5 | 3 | 3.500339 | -2.282095 | 3.024267 | 2.58625 | 12.77386 | 9.704645
2018-02-06 02:52 | 25982.16046 | 4200.0014 | 5 | 3 | 3.480804 | -2.282106 | 3.024267 | 2.662319 | 12.77386 | 9.970213
2018-02-06 02:54 | 26102.15926 | 4320.0002 | 5 | 3 | 3.452485 | -2.282106 | 3.024267 | 2.738379 | 12.77386 | 10.23394
2018-02-06 02:56 | 26222.16046 | 4440.0014 | 5 | 3 | 3.411973 | -2.282103 | 3.024267 | 2.814445 | 12.77386 | 10.49512
2018-02-06 02:58 | 26342.15926 | 4560.0002 | 5 | 3 | 3.347149 | -2.28212 | 3.024267 | 2.89051 | 12.77386 | 10.7524
2018-02-06 03:00 | 26462.16046 | 4680.0014 | 5 | 3 | 3.222155 | -2.282031 | 3.024267 | 2.966584 | 12.77386 | 11.00291
2018-02-06 03:01 | 26551.25906 | 4769.1 | 5 | 3 | 2.999991 | -2.282064 | 3.024267 | 3.023062 | 12.77386 | 11.17964
2018-02-06 03:03 | 26671.31 | 120.0014 | 6 | 3 | 3.353018 | 0 | 3.024267 | 3.023067 | 12.77386 | 11.17965
2018-02-06 03:05 | 26791.3 | 240.0002 | 6 | 3 | 3.367454 | 0 | 3.024267 | 3.023067 | 12.77386 | 11.17965
2018-02-06 03:06 | 26851.31 | 300.003 | 6 | 3 | 3.370965 | 0 | 3.024267 | 3.023067 | 12.77386 | 11.17965
2018-02-06 03:06 | 26851.31 | 0.0025 | 7 | 4 | 3.371086 | 0 | 0 | 0 | 0 | 0
2018-02-06 03:08 | 26971.39 | 120.0007 | 2 | 4 | 4.033035 | 4.890038 | 0.1623928 | 0 | 0.6355804 | 0
2018-02-06 03:10 | 27091.39 | 240.0011 | 2 | 4 | 4.071702 | 4.890074 | 0.3253727 | 0 | 1.295943 | 0
2018-02-06 03:12 | 27211.39 | 360.0007 | 2 | 4 | 4.109582 | 4.890108 | 0.488369 | 0 | 1.962887 | 0
2018-02-06 03:14 | 27331.39 | 480.0004 | 2 | 4 | 4.137644 | 4.89006 | 0.6513692 | 0 | 2.635132 | 0
2018-02-06 03:16 | 27451.39 | 600.0007 | 2 | 4 | 4.161026 | 4.890081 | 0.814355 | 0 | 3.31145 | 0
2018-02-06 03:18 | 27571.39 | 720.0011 | 2 | 4 | 4.185973 | 4.890072 | 0.9773615 | 0 | 3.991715 | 0
2018-02-06 03:20 | 27691.39 | 840.0017 | 2 | 4 | 4.200299 | 4.658548 | 1.13835 | 0 | 4.667306 | 0
2018-02-06 03:22 | 27811.4 | 960.0021 | 2 | 4 | 4.200285 | 4.287683 | 1.287324 | 0 | 5.29304 | 0
2018-02-06 03:24 | 27931.39 | 1080.0001 | 2 | 4 | 4.2003 | 3.959969 | 1.424667 | 0 | 5.869923 | 0
2018-02-06 03:26 | 28051.39 | 1200.0012 | 2 | 4 | 4.200273 | 3.661154 | 1.551661 | 0 | 6.403331 | 0
2018-02-06 03:28 | 28171.39 | 1320.0007 | 2 | 4 | 4.200263 | 3.357885 | 1.668696 | 0 | 6.894912 | 0
2018-02-06 03:29 | 28209.18 | 1357.7905 | 2 | 4 | 4.200291 | 3.259987 | 1.703435 | 0 | 7.040827 | 0
2018-02-06 03:31 | 28329.2 | 120.0013 | 3 | 4 | 4.221408 | 3.259998 | 1.811719 | 0 | 7.496687 | 0
2018-02-06 03:33 | 28449.2 | 240.0009 | 3 | 4 | 4.247202 | 3.259979 | 1.920387 | 0 | 7.956793 | 0
2018-02-06 03:35 | 28569.2 | 360.0013 | 3 | 4 | 4.275298 | 3.259987 | 2.029059 | 0 | 8.419849 | 0
2018-02-06 03:37 | 28689.2 | 480.0001 | 3 | 4 | 4.307086 | 3.259983 | 2.13771 | 0 | 8.886052 | 0
2018-02-06 03:39 | 28809.2 | 600.0006 | 3 | 4 | 4.342752 | 3.259935 | 2.246373 | 0 | 9.35599 | 0
2018-02-06 03:41 | 28929.2 | 720.0009 | 3 | 4 | 4.380538 | 3.26 | 2.355038 | 0 | 9.829927 | 0
2018-02-06 03:43 | 29049.2 | 840.0014 | 3 | 4 | 4.400307 | 2.97883 | 2.461131 | 0 | 10.29623 | 0
2018-02-06 03:45 | 29169.2 | 960.0009 | 3 | 4 | 4.400276 | 2.568827 | 2.553427 | 0 | 10.70235 | 0
2018-02-06 03:47 | 29289.2 | 1080.0006 | 3 | 4 | 4.400297 | 2.207945 | 2.632914 | 0 | 11.05212 | 0
2018-02-06 03:49 | 29409.2 | 1200.0003 | 3 | 4 | 4.400275 | 1.909089 | 2.701341 | 0 | 11.35322 | 0
2018-02-06 03:51 | 29529.2 | 1320.0015 | 3 | 4 | 4.400234 | 1.658698 | 2.760686 | 0 | 11.61435 | 0
2018-02-06 03:53 | 29649.2 | 1440.0011 | 3 | 4 | 4.400264 | 1.45153 | 2.812418 | 0 | 11.84199 | 0
2018-02-06 03:55 | 29769.2 | 1560.0008 | 3 | 4 | 4.400281 | 1.268532 | 2.857675 | 0 | 12.04113 | 0
2018-02-06 03:57 | 29889.2 | 1680.0002 | 3 | 4 | 4.4002 | 1.106836 | 2.897164 | 0 | 12.21489 | 0
2018-02-06 03:59 | 30009.2 | 1800.0015 | 3 | 4 | 4.400264 | 0.9768839 | 2.931837 | 0 | 12.36746 | 0
2018-02-06 04:01 | 30129.2 | 1920.0003 | 3 | 4 | 4.400239 | 0.8661442 | 2.962483 | 0 | 12.50231 | 0
2018-02-06 04:03 | 30249.2 | 2040.0024 | 3 | 4 | 4.400198 | 0.7707558 | 2.989739 | 0 | 12.62224 | 0
2018-02-06 04:05 | 30369.2 | 2160.0002 | 3 | 4 | 4.400212 | 0.6844196 | 3.013979 | 0 | 12.7289 | 0
2018-02-06 04:06 | 30419.37 | 2210.1737 | 3 | 4 | 4.400235 | 0.6519823 | 3.023289 | 0 | 12.76987 | 0
2018-02-06 04:08 | 30539.42 | 120.0005 | 4 | 4 | 4.338133 | 0 | 3.023293 | 0 | 12.76989 | 0
2018-02-06 04:10 | 30659.42 | 240.0001 | 4 | 4 | 4.33222 | 0 | 3.023293 | 0 | 12.76989 | 0
2018-02-06 04:11 | 30719.42 | 300.0021 | 4 | 4 | 4.330451 | 0 | 3.023293 | 0 | 12.76989 | 0
2018-02-06 04:13 | 30839.49854 | 120.0006 | 5 | 4 | 4.112792 | -2.282035 | 3.023293 | 0.07606098 | 12.76989 | 0.3151335
2018-02-06 04:15 | 30959.49894 | 240.001 | 5 | 4 | 4.078068 | -2.282143 | 3.023293 | 0.1521245 | 12.76989 | 0.6265993
2018-02-06 04:17 | 31079.49934 | 360.0014 | 5 | 4 | 4.0477 | -2.2821 | 3.023293 | 0.2281908 | 12.76989 | 0.9356357
2018-02-06 04:19 | 31199.49894 | 480.001 | 5 | 4 | 4.018756 | -2.282138 | 3.023293 | 0.3042554 | 12.76989 | 1.242412
2018-02-06 04:21 | 31319.49944 | 600.0015 | 5 | 4 | 3.990828 | -2.282069 | 3.023293 | 0.3803273 | 12.76989 | 1.547067
2018-02-06 04:23 | 31439.49814 | 720.0002 | 5 | 4 | 3.962184 | -2.282083 | 3.023293 | 0.456395 | 12.76989 | 1.849556
2018-02-06 04:25 | 31559.49934 | 840.0014 | 5 | 4 | 3.934154 | -2.28208 | 3.023293 | 0.5324551 | 12.76989 | 2.149837
2018-02-06 04:27 | 31679.49814 | 960.0002 | 5 | 4 | 3.907815 | -2.282071 | 3.023293 | 0.6085249 | 12.76989 | 2.448098
2018-02-06 04:29 | 31799.49854 | 1080.0006 | 5 | 4 | 3.882801 | -2.282024 | 3.023293 | 0.6845965 | 12.76989 | 2.744414
2018-02-06 04:31 | 31919.49814 | 1200.0002 | 5 | 4 | 3.857268 | -2.282084 | 3.023293 | 0.7606626 | 12.76989 | 3.0388
2018-02-06 04:33 | 32039.49854 | 1320.0006 | 5 | 4 | 3.83103 | -2.282114 | 3.023293 | 0.8367283 | 12.76989 | 3.331194
2018-02-06 04:35 | 32159.49814 | 1440.0002 | 5 | 4 | 3.807711 | -2.282093 | 3.023293 | 0.9127956 | 12.76989 | 3.621703
2018-02-06 04:37 | 32279.49854 | 1560.0006 | 5 | 4 | 3.786845 | -2.282136 | 3.023293 | 0.98886 | 12.76989 | 3.910528
2018-02-06 04:39 | 32399.49814 | 1680.0002 | 5 | 4 | 3.767596 | -2.282029 | 3.023293 | 1.064924 | 12.76989 | 4.19784
2018-02-06 04:41 | 32519.49854 | 1800.0006 | 5 | 4 | 3.747843 | -2.282075 | 3.023293 | 1.140994 | 12.76989 | 4.483701
2018-02-06 04:43 | 32639.49894 | 1920.001 | 5 | 4 | 3.728575 | -2.282033 | 3.023293 | 1.217058 | 12.76989 | 4.768028
2018-02-06 04:45 | 32759.49854 | 2040.0006 | 5 | 4 | 3.710865 | -2.282075 | 3.023293 | 1.293116 | 12.76989 | 5.050937
2018-02-06 04:47 | 32879.49814 | 2160.0002 | 5 | 4 | 3.694457 | -2.281976 | 3.023293 | 1.369191 | 12.76989 | 5.332604
2018-02-06 04:49 | 32999.49854 | 2280.0006 | 5 | 4 | 3.67838 | -2.282111 | 3.023293 | 1.445249 | 12.76989 | 5.612986
2018-02-06 04:51 | 33119.49814 | 2400.0002 | 5 | 4 | 3.662181 | -2.282076 | 3.023293 | 1.521315 | 12.76989 | 5.89216
2018-02-06 04:53 | 33239.49934 | 2520.0014 | 5 | 4 | 3.647648 | -2.282064 | 3.023293 | 1.597387 | 12.76989 | 6.170189
2018-02-06 04:55 | 33359.49814 | 2640.0002 | 5 | 4 | 3.634513 | -2.282078 | 3.023293 | 1.673452 | 12.76989 | 6.447139
2018-02-06 04:57 | 33479.49934 | 2760.0014 | 5 | 4 | 3.622647 | -2.2821 | 3.023293 | 1.749521 | 12.76989 | 6.72316
2018-02-06 04:59 | 33599.49894 | 2880.001 | 5 | 4 | 3.610594 | -2.282015 | 3.023293 | 1.825586 | 12.76989 | 6.998267
2018-02-06 05:01 | 33719.49854 | 3000.0006 | 5 | 4 | 3.599292 | -2.282086 | 3.023293 | 1.901651 | 12.76989 | 7.272462
2018-02-06 05:03 | 33839.49894 | 3120.001 | 5 | 4 | 3.589194 | -2.282088 | 3.023293 | 1.977721 | 12.76989 | 7.545873
2018-02-06 05:05 | 33959.49944 | 3240.0015 | 5 | 4 | 3.580143 | -2.282125 | 3.023293 | 2.053781 | 12.76989 | 7.818512
2018-02-06 05:07 | 34079.49894 | 3360.001 | 5 | 4 | 3.570883 | -2.282056 | 3.023293 | 2.129854 | 12.76989 | 8.090516
2018-02-06 05:09 | 34199.49934 | 3480.0014 | 5 | 4 | 3.560318 | -2.282073 | 3.023293 | 2.205914 | 12.76989 | 8.361719
2018-02-06 05:11 | 34319.49894 | 3600.001 | 5 | 4 | 3.550256 | -2.282093 | 3.023293 | 2.281986 | 12.76989 | 8.632174
2018-02-06 05:13 | 34439.49854 | 3720.0006 | 5 | 4 | 3.539979 | -2.282004 | 3.023293 | 2.358048 | 12.76989 | 8.901827
2018-02-06 05:15 | 34559.49824 | 3840.0003 | 5 | 4 | 3.529182 | -2.282031 | 3.023293 | 2.434119 | 12.76989 | 9.170718
2018-02-06 05:17 | 34679.49934 | 3960.0014 | 5 | 4 | 3.515467 | -2.282049 | 3.023293 | 2.51018 | 12.76989 | 9.438654
2018-02-06 05:19 | 34799.49814 | 4080.0002 | 5 | 4 | 3.499225 | -2.282068 | 3.023293 | 2.586245 | 12.76989 | 9.705448
2018-02-06 05:21 | 34919.49934 | 4200.0014 | 5 | 4 | 3.479846 | -2.282066 | 3.023293 | 2.662313 | 12.76989 | 9.970922
2018-02-06 05:23 | 35039.49894 | 4320.001 | 5 | 4 | 3.453818 | -2.282046 | 3.023293 | 2.738383 | 12.76989 | 10.23469
2018-02-06 05:25 | 35159.49854 | 4440.0006 | 5 | 4 | 3.413723 | -2.282082 | 3.023293 | 2.814448 | 12.76989 | 10.49601
2018-02-06 05:27 | 35279.49894 | 4560.001 | 5 | 4 | 3.345083 | -2.282084 | 3.023293 | 2.890513 | 12.76989 | 10.7533
2018-02-06 05:29 | 35399.49934 | 4680.0014 | 5 | 4 | 3.216759 | -2.28208 | 3.023293 | 2.966579 | 12.76989 | 11.00348
2018-02-06 05:30 | 35486.67954 | 4767.1816 | 5 | 4 | 2.99999 | -2.282046 | 3.023293 | 3.021841 | 12.76989 | 11.1762
2018-02-06 05:32 | 35606.73 | 120.0013 | 6 | 4 | 3.353442 | 0 | 3.023293 | 3.021848 | 12.76989 | 11.17623
2018-02-06 05:34 | 35726.72 | 240.0001 | 6 | 4 | 3.36793 | 0 | 3.023293 | 3.021848 | 12.76989 | 11.17623
2018-02-06 05:35 | 35786.73 | 300.0045 | 6 | 4 | 3.371584 | 0 | 3.023293 | 3.021848 | 12.76989 | 11.17623
2018-02-06 05:35 | 35786.74 | 0.0025 | 7 | 5 | 3.3715 | 0 | 0 | 0 | 0 | 0
2018-02-06 05:37 | 35906.82 | 120.0005 | 2 | 5 | 4.035436 | 4.890099 | 0.1623818 | 0 | 0.635853 | 0
2018-02-06 05:39 | 36026.82 | 240.0009 | 2 | 5 | 4.072808 | 4.890039 | 0.3253784 | 0 | 1.296614 | 0
2018-02-06 05:41 | 36146.82 | 360.0005 | 2 | 5 | 4.108309 | 4.890085 | 0.4883773 | 0 | 1.963506 | 0
2018-02-06 05:43 | 36266.82 | 480.0001 | 2 | 5 | 4.136819 | 4.889994 | 0.6513769 | 0 | 2.635543 | 0
2018-02-06 05:45 | 36386.82 | 600.0013 | 2 | 5 | 4.163154 | 4.890007 | 0.8143724 | 0 | 3.312004 | 0
2018-02-06 05:47 | 36506.82 | 720.0001 | 2 | 5 | 4.188385 | 4.889996 | 0.9773703 | 0 | 3.992632 | 0
2018-02-06 05:49 | 36626.82 | 840.0006 | 2 | 5 | 4.200281 | 4.659582 | 1.138122 | 0 | 4.667396 | 0
2018-02-06 05:51 | 36746.82 | 960.0009 | 2 | 5 | 4.200298 | 4.29987 | 1.287385 | 0 | 5.29434 | 0
2018-02-06 05:53 | 36866.82 | 1080.0023 | 2 | 5 | 4.200284 | 3.945522 | 1.42484 | 0 | 5.871694 | 0
2018-02-06 05:55 | 36986.82 | 1200.0019 | 2 | 5 | 4.200274 | 3.630163 | 1.550958 | 0 | 6.401426 | 0
2018-02-06 05:57 | 37106.82 | 1320.0006 | 2 | 5 | 4.200305 | 3.339958 | 1.667081 | 0 | 6.889172 | 0
2018-02-06 05:58 | 37140.7 | 1353.8789 | 2 | 5 | 4.2003 | 3.259998 | 1.698126 | 0 | 7.019571 | 0
2018-02-06 06:00 | 37260.70638 | 120.0014 | 3 | 5 | 4.220045 | 3.260006 | 1.806412 | 0 | 7.475351 | 0
2018-02-06 06:02 | 37380.70588 | 240.0009 | 3 | 5 | 4.246295 | 3.260065 | 1.915076 | 0 | 7.935294 | 0
2018-02-06 06:04 | 37500.70628 | 360.0013 | 3 | 5 | 4.276207 | 3.260105 | 2.023748 | 0 | 8.398365 | 0
2018-02-06 06:06 | 37620.70588 | 480.0009 | 3 | 5 | 4.307874 | 3.260067 | 2.132408 | 0 | 8.864716 | 0
2018-02-06 06:08 | 37740.70548 | 600.0005 | 3 | 5 | 4.341609 | 3.260061 | 2.241074 | 0 | 9.334653 | 0
2018-02-06 06:10 | 37860.70518 | 720.0002 | 3 | 5 | 4.378558 | 3.26008 | 2.349744 | 0 | 9.808429 | 0
2018-02-06 06:12 | 37980.70558 | 840.0006 | 3 | 5 | 4.400326 | 2.98048 | 2.456042 | 0 | 10.27553 | 0
2018-02-06 06:14 | 38100.70508 | 960.0001 | 3 | 5 | 4.400282 | 2.563723 | 2.548135 | 0 | 10.68077 | 0
2018-02-06 06:16 | 38220.70648 | 1080.0015 | 3 | 5 | 4.400292 | 2.219149 | 2.627691 | 0 | 11.03084 | 0
2018-02-06 06:18 | 38340.70598 | 1200.001 | 3 | 5 | 4.400236 | 1.92854 | 2.696704 | 0 | 11.33451 | 0
2018-02-06 06:20 | 38460.70648 | 1320.0015 | 3 | 5 | 4.400242 | 1.67148 | 2.756647 | 0 | 11.59828 | 0
2018-02-06 06:22 | 38580.70528 | 1440.0003 | 3 | 5 | 4.400253 | 1.450989 | 2.808551 | 0 | 11.82667 | 0
2018-02-06 06:24 | 38700.70568 | 1560.0007 | 3 | 5 | 4.400267 | 1.269714 | 2.853811 | 0 | 12.02583 | 0
2018-02-06 06:26 | 38820.70608 | 1680.0011 | 3 | 5 | 4.400259 | 1.119391 | 2.893531 | 0 | 12.20061 | 0
2018-02-06 06:28 | 38940.70638 | 1800.0014 | 3 | 5 | 4.400275 | 0.9886408 | 2.928589 | 0 | 12.35487 | 0
2018-02-06 06:30 | 39060.70608 | 1920.0011 | 3 | 5 | 4.400245 | 0.8700266 | 2.95952 | 0 | 12.49098 | 0
2018-02-06 06:32 | 39180.70728 | 2040.0023 | 3 | 5 | 4.400253 | 0.7721405 | 2.986826 | 0 | 12.61113 | 0
2018-02-06 06:34 | 39300.70518 | 2160.0002 | 3 | 5 | 4.400213 | 0.6889238 | 3.011125 | 0 | 12.71805 | 0
2018-02-06 06:35 | 39362.25608 | 2221.5511 | 3 | 5 | 4.400222 | 0.6519938 | 3.02258 | 0 | 12.76845 | 0
2018-02-06 06:37 | 39482.3 | 120.0005 | 4 | 5 | 4.338254 | 0 | 3.02258 | 0 | 12.76845 | 0
2018-02-06 06:39 | 39602.3 | 240.0009 | 4 | 5 | 4.332345 | 0 | 3.02258 | 0 | 12.76845 | 0
2018-02-06 06:40 | 39662.3 | 300.0021 | 4 | 5 | 4.330634 | 0 | 3.02258 | 0 | 12.76845 | 0
2018-02-06 06:42 | 39782.38 | 120.0007 | 5 | 5 | 4.112007 | -2.282076 | 3.02258 | 0.07605121 | 12.76845 | 0.3150361
2018-02-06 06:44 | 39902.38 | 240.0011 | 5 | 5 | 4.078849 | -2.282071 | 3.02258 | 0.1521188 | 12.76845 | 0.6265155
2018-02-06 06:46 | 40022.38 | 360.0007 | 5 | 5 | 4.048894 | -2.28208 | 3.02258 | 0.2281899 | 12.76845 | 0.9356546
2018-02-06 06:48 | 40142.38 | 480.0011 | 5 | 5 | 4.018582 | -2.282069 | 3.02258 | 0.3042563 | 12.76845 | 1.24249
2018-02-06 06:50 | 40262.38 | 600.0007 | 5 | 5 | 3.989673 | -2.282121 | 3.02258 | 0.3803221 | 12.76845 | 1.547057
2018-02-06 06:52 | 40382.38 | 720.0011 | 5 | 5 | 3.961601 | -2.282095 | 3.02258 | 0.4563886 | 12.76845 | 1.849465
2018-02-06 06:54 | 40502.38 | 840.0015 | 5 | 5 | 3.934947 | -2.282053 | 3.02258 | 0.5324473 | 12.76845 | 2.149762
2018-02-06 06:56 | 40622.38 | 960.0011 | 5 | 5 | 3.90832 | -2.2821 | 3.02258 | 0.6085228 | 12.76845 | 2.448106
2018-02-06 06:58 | 40742.38 | 1080.0007 | 5 | 5 | 3.881774 | -2.282167 | 3.02258 | 0.684589 | 12.76845 | 2.744376
2018-02-06 07:00 | 40862.38 | 1200.0003 | 5 | 5 | 3.855977 | -2.282055 | 3.02258 | 0.7606559 | 12.76845 | 3.038669
2018-02-06 07:02 | 40982.38 | 1320.0007 | 5 | 5 | 3.831141 | -2.282029 | 3.02258 | 0.8367139 | 12.76845 | 3.330986
2018-02-06 07:04 | 41102.38 | 1440.0011 | 5 | 5 | 3.808338 | -2.282068 | 3.02258 | 0.9127869 | 12.76845 | 3.621557
2018-02-06 07:06 | 41222.38 | 1560.0007 | 5 | 5 | 3.786439 | -2.28214 | 3.02258 | 0.9888492 | 12.76845 | 3.91039
2018-02-06 07:08 | 41342.38 | 1680.0003 | 5 | 5 | 3.766285 | -2.281981 | 3.02258 | 1.064919 | 12.76845 | 4.197649
2018-02-06 07:10 | 41462.38 | 1800.0007 | 5 | 5 | 3.747157 | -2.282066 | 3.02258 | 1.140987 | 12.76845 | 4.483408
2018-02-06 07:12 | 41582.38 | 1920.0011 | 5 | 5 | 3.729301 | -2.282114 | 3.02258 | 1.217054 | 12.76845 | 4.767757
2018-02-06 07:14 | 41702.38 | 2040.0007 | 5 | 5 | 3.711327 | -2.282082 | 3.02258 | 1.293118 | 12.76845 | 5.050743
2018-02-06 07:16 | 41822.38 | 2160.0003 | 5 | 5 | 3.693574 | -2.282093 | 3.02258 | 1.369187 | 12.76845 | 5.332374
2018-02-06 07:18 | 41942.38 | 2280.0015 | 5 | 5 | 3.677413 | -2.282118 | 3.02258 | 1.445256 | 12.76845 | 5.612717
2018-02-06 07:20 | 42062.38 | 2400.0011 | 5 | 5 | 3.662505 | -2.282133 | 3.02258 | 1.521314 | 12.76845 | 5.891834
2018-02-06 07:22 | 42182.38 | 2520.0015 | 5 | 5 | 3.648544 | -2.282143 | 3.02258 | 1.597391 | 12.76845 | 6.169932
2018-02-06 07:24 | 42302.38 | 2640.0003 | 5 | 5 | 3.634431 | -2.282149 | 3.02258 | 1.673451 | 12.76845 | 6.446907
2018-02-06 07:26 | 42422.38 | 2760.0008 | 5 | 5 | 3.621715 | -2.282091 | 3.02258 | 1.749524 | 12.76845 | 6.722895
2018-02-06 07:28 | 42542.38 | 2880.0011 | 5 | 5 | 3.610285 | -2.282063 | 3.02258 | 1.825589 | 12.76845 | 6.997939
2018-02-06 07:30 | 42662.38 | 3000.0015 | 5 | 5 | 3.600171 | -2.282028 | 3.02258 | 1.901652 | 12.76845 | 7.272159
2018-02-06 07:32 | 42782.38 | 3120.0011 | 5 | 5 | 3.589917 | -2.282147 | 3.02258 | 1.977723 | 12.76845 | 7.545644
2018-02-06 07:34 | 42902.38 | 3240.0015 | 5 | 5 | 3.57941 | -2.282066 | 3.02258 | 2.053789 | 12.76845 | 7.818304
2018-02-06 07:36 | 43022.38 | 3360.0003 | 5 | 5 | 3.569975 | -2.282076 | 3.02258 | 2.129859 | 12.76845 | 8.090229
2018-02-06 07:38 | 43142.38 | 3480.0007 | 5 | 5 | 3.560886 | -2.282048 | 3.02258 | 2.205925 | 12.76845 | 8.361431
2018-02-06 07:40 | 43262.38 | 3600.0003 | 5 | 5 | 3.551375 | -2.28222 | 3.02258 | 2.281993 | 12.76845 | 8.631948
2018-02-06 07:42 | 43382.38 | 3720.0007 | 5 | 5 | 3.539792 | -2.282093 | 3.02258 | 2.35806 | 12.76845 | 8.901664
2018-02-06 07:44 | 43502.38 | 3840.0003 | 5 | 5 | 3.527953 | -2.282141 | 3.02258 | 2.434127 | 12.76845 | 9.170472
2018-02-06 07:46 | 43622.38 | 3960.0007 | 5 | 5 | 3.515072 | -2.282111 | 3.02258 | 2.510193 | 12.76845 | 9.438353
2018-02-06 07:48 | 43742.38 | 4080.0011 | 5 | 5 | 3.500526 | -2.282044 | 3.02258 | 2.586259 | 12.76845 | 9.705194
2018-02-06 07:50 | 43862.38 | 4200.0015 | 5 | 5 | 3.480827 | -2.282048 | 3.02258 | 2.662323 | 12.76845 | 9.970756
2018-02-06 07:52 | 43982.38 | 4320.0011 | 5 | 5 | 3.452213 | -2.28208 | 3.02258 | 2.73839 | 12.76845 | 10.23449
2018-02-06 07:54 | 44102.38 | 4440.0015 | 5 | 5 | 3.411731 | -2.28214 | 3.02258 | 2.814461 | 12.76845 | 10.49567
2018-02-06 07:56 | 44222.38 | 4560.0011 | 5 | 5 | 3.346309 | -2.281988 | 3.02258 | 2.890526 | 12.76845 | 10.75291
2018-02-06 07:58 | 44342.38 | 4680.0015 | 5 | 5 | 3.219332 | -2.282076 | 3.02258 | 2.966589 | 12.76845 | 11.00325
2018-02-06 07:59 | 44429.47 | 4767.0896 | 5 | 5 | 2.999986 | -2.282026 | 3.02258 | 3.021792 | 12.76845 | 11.17589
2018-02-06 08:01 | 44549.5171 | 120.0003 | 6 | 5 | 3.350914 | 0 | 3.02258 | 3.021792 | 12.76845 | 11.17589
2018-02-06 08:03 | 44669.5167 | 239.9999 | 6 | 5 | 3.365166 | 0 | 3.02258 | 3.021792 | 12.76845 | 11.17589
2018-02-06 08:04 | 44729.5187 | 300.0019 | 6 | 5 | 3.368609 | 0 | 3.02258 | 3.021792 | 12.76845 | 11.17589
2018-02-06 08:04 | 44729.53 | 0.0024 | 7 | 6 | 3.368631 | 0 | 0 | 0 | 0 | 0
2018-02-06 08:06 | 44849.61 | 120.0006 | 2 | 6 | 4.032922 | 4.889868 | 0.1623793 | 1.697e-09 | 0.6353871 | 5.716e-09
2018-02-06 08:08 | 44969.61 | 240.001 | 2 | 6 | 4.071697 | 4.889925 | 0.325369 | 1.697e-09 | 1.29579 | 5.716e-09
2018-02-06 08:10 | 45089.61 | 360.0006 | 2 | 6 | 4.109708 | 4.889904 | 0.4883652 | 1.697e-09 | 1.962739 | 5.716e-09
2018-02-06 08:12 | 45209.61 | 480.0011 | 2 | 6 | 4.137698 | 4.890209 | 0.6513574 | 1.697e-09 | 2.634958 | 5.716e-09
2018-02-06 08:14 | 45329.61 | 600.0014 | 2 | 6 | 4.161139 | 4.89015 | 0.8143536 | 1.697e-09 | 3.311332 | 5.716e-09
2018-02-06 08:16 | 45449.61 | 720.001 | 2 | 6 | 4.186016 | 4.889887 | 0.9773375 | 1.697e-09 | 3.991511 | 5.716e-09
2018-02-06 08:18 | 45569.61 | 840.0015 | 2 | 6 | 4.200297 | 4.658039 | 1.138322 | 1.697e-09 | 4.667093 | 5.716e-09
2018-02-06 08:20 | 45689.61 | 960.0003 | 2 | 6 | 4.200286 | 4.286026 | 1.287251 | 1.697e-09 | 5.292636 | 5.716e-09
2018-02-06 08:22 | 45809.61 | 1080.0008 | 2 | 6 | 4.200275 | 3.954191 | 1.424487 | 1.697e-09 | 5.869068 | 5.716e-09
2018-02-06 08:24 | 45929.61 | 1200.0005 | 2 | 6 | 4.200309 | 3.656172 | 1.551325 | 1.697e-09 | 6.401821 | 5.716e-09
2018-02-06 08:26 | 46049.61 | 1320.0006 | 2 | 6 | 4.200317 | 3.350588 | 1.668121 | 1.697e-09 | 6.892398 | 5.716e-09
2018-02-06 08:27 | 46084.38 | 1354.7783 | 2 | 6 | 4.200275 | 3.259996 | 1.70006 | 1.697e-09 | 7.026552 | 5.716e-09
2018-02-06 08:29 | 46204.4 | 120.0013 | 3 | 6 | 4.221433 | 3.259905 | 1.808349 | 1.697e-09 | 7.482431 | 5.716e-09
2018-02-06 08:31 | 46324.4 | 240.001 | 3 | 6 | 4.247204 | 3.259897 | 1.916995 | 1.697e-09 | 7.942448 | 5.716e-09
2018-02-06 08:33 | 46444.4 | 360.0013 | 3 | 6 | 4.27529 | 3.259922 | 2.025663 | 1.697e-09 | 8.405489 | 5.716e-09
2018-02-06 08:35 | 46564.4 | 480.001 | 3 | 6 | 4.307064 | 3.259974 | 2.134326 | 1.697e-09 | 8.871745 | 5.716e-09
2018-02-06 08:37 | 46684.4 | 600.0013 | 3 | 6 | 4.342751 | 3.259903 | 2.242991 | 1.697e-09 | 9.34169 | 5.716e-09
2018-02-06 08:39 | 46804.4 | 720.0001 | 3 | 6 | 4.380545 | 3.259943 | 2.351642 | 1.697e-09 | 9.815566 | 5.716e-09
2018-02-06 08:41 | 46924.4 | 840.0006 | 3 | 6 | 4.400316 | 2.97875 | 2.457735 | 1.697e-09 | 10.28187 | 5.716e-09
2018-02-06 08:43 | 47044.4 | 960.0002 | 3 | 6 | 4.400267 | 2.570259 | 2.550048 | 1.697e-09 | 10.68807 | 5.716e-09
2018-02-06 08:45 | 47164.4 | 1080.0014 | 3 | 6 | 4.400321 | 2.212479 | 2.629663 | 1.697e-09 | 11.0384 | 5.716e-09
2018-02-06 08:47 | 47284.4 | 1200.0014 | 3 | 6 | 4.4003 | 1.912147 | 2.698199 | 1.697e-09 | 11.33998 | 5.716e-09
2018-02-06 08:49 | 47404.4 | 1320.0014 | 3 | 6 | 4.400241 | 1.661307 | 2.757633 | 1.697e-09 | 11.6015 | 5.716e-09
2018-02-06 08:51 | 47524.4 | 1440.0003 | 3 | 6 | 4.400251 | 1.453299 | 2.809444 | 1.697e-09 | 11.82949 | 5.716e-09
2018-02-06 08:53 | 47644.4 | 1560.0031 | 3 | 6 | 4.400271 | 1.271354 | 2.854799 | 1.697e-09 | 12.02906 | 5.716e-09
2018-02-06 08:55 | 47764.4 | 1680.0019 | 3 | 6 | 4.400242 | 1.110099 | 2.894387 | 1.697e-09 | 12.20326 | 5.716e-09
2018-02-06 08:57 | 47884.4 | 1800.0031 | 3 | 6 | 4.400209 | 0.9782171 | 2.929123 | 1.697e-09 | 12.3561 | 5.716e-09
2018-02-06 08:59 | 48004.4 | 1920.0019 | 3 | 6 | 4.400215 | 0.8670158 | 2.959825 | 1.697e-09 | 12.4912 | 5.716e-09
2018-02-06 09:01 | 48124.4 | 2040.0015 | 3 | 6 | 4.400175 | 0.7721205 | 2.987135 | 1.697e-09 | 12.61137 | 5.716e-09
2018-02-06 09:03 | 48244.4 | 2160.001 | 3 | 6 | 4.400226 | 0.6861515 | 3.011433 | 1.697e-09 | 12.71829 | 5.716e-09
2018-02-06 09:04 | 48296.22 | 2211.8162 | 3 | 6 | 4.400198 | 0.6519909 | 3.021062 | 1.697e-09 | 12.76065 | 5.716e-09
2018-02-06 09:06 | 48416.26 | 120.001 | 4 | 6 | 4.338094 | 0 | 3.021062 | 1.697e-09 | 12.76065 | 5.716e-09
2018-02-06 09:08 | 48536.26 | 239.9998 | 4 | 6 | 4.33217 | 0 | 3.021062 | 1.697e-09 | 12.76065 | 5.716e-09
2018-02-06 09:09 | 48596.26 | 300.0026 | 4 | 6 | 4.330439 | 0 | 3.021062 | 1.697e-09 | 12.76065 | 5.716e-09
2018-02-06 09:11 | 48716.34 | 120.0006 | 5 | 6 | 4.112671 | -2.282066 | 3.021062 | 0.07605875 | 12.76065 | 0.3151169
2018-02-06 09:13 | 48836.34 | 240.0011 | 5 | 6 | 4.077927 | -2.2821 | 3.021062 | 0.1521235 | 12.76065 | 0.6265816
2018-02-06 09:15 | 48956.34 | 360.0014 | 5 | 6 | 4.047463 | -2.282111 | 3.021062 | 0.2281896 | 12.76065 | 0.9356011
2018-02-06 09:17 | 49076.34 | 480.0011 | 5 | 6 | 4.018415 | -2.28214 | 3.021062 | 0.304259 | 12.76065 | 1.242375
2018-02-06 09:19 | 49196.34 | 600.0006 | 5 | 6 | 3.99037 | -2.282154 | 3.021062 | 0.380319 | 12.76065 | 1.546953
2018-02-06 09:21 | 49316.34 | 720.001 | 5 | 6 | 3.961627 | -2.282096 | 3.021062 | 0.4563864 | 12.76065 | 1.849407
2018-02-06 09:23 | 49436.34 | 840.0006 | 5 | 6 | 3.933563 | -2.282104 | 3.021062 | 0.5324591 | 12.76065 | 2.149698
2018-02-06 09:25 | 49556.34 | 960.001 | 5 | 6 | 3.907229 | -2.282121 | 3.021062 | 0.6085225 | 12.76065 | 2.44789
2018-02-06 09:27 | 49676.34 | 1080.0006 | 5 | 6 | 3.882148 | -2.282084 | 3.021062 | 0.6845881 | 12.76065 | 2.744135
2018-02-06 09:29 | 49796.34 | 1200.0002 | 5 | 6 | 3.856567 | -2.282103 | 3.021062 | 0.7606564 | 12.76065 | 3.038477
2018-02-06 09:31 | 49916.34 | 1320.0014 | 5 | 6 | 3.830365 | -2.282136 | 3.021062 | 0.8367231 | 12.76065 | 3.330828
2018-02-06 09:33 | 50036.34 | 1440.001 | 5 | 6 | 3.807039 | -2.282091 | 3.021062 | 0.9127845 | 12.76065 | 3.621266
2018-02-06 09:35 | 50156.34 | 1560.0014 | 5 | 6 | 3.786144 | -2.282083 | 3.021062 | 0.9888557 | 12.76065 | 3.910062
2018-02-06 09:37 | 50276.34 | 1680.001 | 5 | 6 | 3.766844 | -2.282096 | 3.021062 | 1.064926 | 12.76065 | 4.19734
2018-02-06 09:39 | 50396.34 | 1800.0006 | 5 | 6 | 3.747168 | -2.282111 | 3.021062 | 1.140986 | 12.76065 | 4.483107
2018-02-06 09:41 | 50516.34 | 1920.001 | 5 | 6 | 3.727941 | -2.282149 | 3.021062 | 1.217059 | 12.76065 | 4.767419
2018-02-06 09:43 | 50636.34 | 2040.0014 | 5 | 6 | 3.710239 | -2.282084 | 3.021062 | 1.293121 | 12.76065 | 5.050294
2018-02-06 09:45 | 50756.34 | 2160.0002 | 5 | 6 | 3.693796 | -2.28202 | 3.021062 | 1.369189 | 12.76065 | 5.331887
2018-02-06 09:47 | 50876.34 | 2280.0006 | 5 | 6 | 3.677724 | -2.282118 | 3.021062 | 1.445257 | 12.76065 | 5.612256
2018-02-06 09:49 | 50996.34 | 2400.0011 | 5 | 6 | 3.661499 | -2.282009 | 3.021062 | 1.521322 | 12.76065 | 5.891377
2018-02-06 09:51 | 51116.34 | 2520.0014 | 5 | 6 | 3.647129 | -2.282064 | 3.021062 | 1.597394 | 12.76065 | 6.16936
2018-02-06 09:53 | 51236.34 | 2640.0002 | 5 | 6 | 3.633947 | -2.282187 | 3.021062 | 1.673457 | 12.76065 | 6.44626
2018-02-06 09:55 | 51356.34 | 2760.0006 | 5 | 6 | 3.622116 | -2.282091 | 3.021062 | 1.749523 | 12.76065 | 6.722229
2018-02-06 09:57 | 51476.34 | 2880.0002 | 5 | 6 | 3.610197 | -2.282056 | 3.021062 | 1.825593 | 12.76065 | 6.997312
2018-02-06 09:59 | 51596.34 | 3000.0014 | 5 | 6 | 3.598806 | -2.282015 | 3.021062 | 1.901652 | 12.76065 | 7.271456
2018-02-06 10:01 | 51716.34 | 3120.0011 | 5 | 6 | 3.588758 | -2.281935 | 3.021062 | 1.977718 | 12.76065 | 7.544816
2018-02-06 10:03 | 51836.34 | 3240.0006 | 5 | 6 | 3.579607 | -2.282153 | 3.021062 | 2.053783 | 12.76065 | 7.817435
2018-02-06 10:05 | 51956.34 | 3360.0011 | 5 | 6 | 3.570384 | -2.282069 | 3.021062 | 2.129852 | 12.76065 | 8.089387
2018-02-06 10:07 | 52076.34 | 3480.0014 | 5 | 6 | 3.559911 | -2.282102 | 3.021062 | 2.205918 | 12.76065 | 8.360579
2018-02-06 10:09 | 52196.34 | 3600.001 | 5 | 6 | 3.549852 | -2.282046 | 3.021062 | 2.281985 | 12.76065 | 8.630984
2018-02-06 10:11 | 52316.34 | 3720.0006 | 5 | 6 | 3.539452 | -2.282062 | 3.021062 | 2.358053 | 12.76065 | 8.90062
2018-02-06 10:13 | 52436.34 | 3840.0002 | 5 | 6 | 3.528546 | -2.282084 | 3.021062 | 2.434114 | 12.76065 | 9.169435
2018-02-06 10:15 | 52556.34 | 3960.0006 | 5 | 6 | 3.514859 | -2.282068 | 3.021062 | 2.510189 | 12.76065 | 9.43737
2018-02-06 10:17 | 52676.34 | 4080.0002 | 5 | 6 | 3.497994 | -2.282174 | 3.021062 | 2.586254 | 12.76065 | 9.704092
2018-02-06 10:19 | 52796.34 | 4200.0014 | 5 | 6 | 3.478455 | -2.282125 | 3.021062 | 2.662316 | 12.76065 | 9.969442
2018-02-06 10:21 | 52916.34 | 4320.001 | 5 | 6 | 3.452196 | -2.282076 | 3.021062 | 2.738385 | 12.76065 | 10.2331
2018-02-06 10:23 | 53036.34 | 4440.0006 | 5 | 6 | 3.411573 | -2.282096 | 3.021062 | 2.81445 | 12.76065 | 10.49427
2018-02-06 10:25 | 53156.34 | 4560.0002 | 5 | 6 | 3.341451 | -2.282066 | 3.021062 | 2.890521 | 12.76065 | 10.75137
2018-02-06 10:27 | 53276.34 | 4680.0006 | 5 | 6 | 3.20999 | -2.282078 | 3.021062 | 2.966589 | 12.76065 | 11.00118
2018-02-06 10:28 | 53359.73 | 4763.3885 | 5 | 6 | 2.999984 | -2.282114 | 3.021062 | 3.019445 | 12.76065 | 11.16615
2018-02-06 10:30 | 53479.77 | 120.0004 | 6 | 6 | 3.353396 | 0 | 3.021062 | 3.019445 | 12.76065 | 11.16615
2018-02-06 10:32 | 53599.77 | 240 | 6 | 6 | 3.367814 | 0 | 3.021062 | 3.019445 | 12.76065 | 11.16615
2018-02-06 10:33 | 53659.77 | 300.0044 | 6 | 6 | 3.371409 | 0 | 3.021062 | 3.019445 | 12.76065 | 11.16615
2018-02-06 10:33 | 53659.79 | 0.0024 | 7 | 7 | 3.371356 | 0 | 0 | 0 | 0 | 0
2018-02-06 10:35 | 53779.87 | 120.0006 | 2 | 7 | 4.035185 | 4.890036 | 0.1623796 | 5.31e-10 | 0.6358182 | 1.789e-09
2018-02-06 10:37 | 53899.86 | 240.0002 | 2 | 7 | 4.072568 | 4.889914 | 0.3253616 | 5.31e-10 | 1.296478 | 1.789e-09
2018-02-06 10:39 | 54019.87 | 360.0014 | 2 | 7 | 4.108104 | 4.889954 | 0.4883664 | 5.31e-10 | 1.963377 | 1.789e-09
2018-02-06 10:41 | 54139.86 | 480.0002 | 2 | 7 | 4.136378 | 4.889891 | 0.6513559 | 5.31e-10 | 2.635317 | 1.789e-09
2018-02-06 10:43 | 54259.87 | 600.0014 | 2 | 7 | 4.162725 | 4.889898 | 0.8143538 | 5.31e-10 | 3.311709 | 1.789e-09
2018-02-06 10:45 | 54379.87 | 720.001 | 2 | 7 | 4.187787 | 4.889952 | 0.9773417 | 5.31e-10 | 3.992207 | 1.789e-09
2018-02-06 10:47 | 54499.87 | 840.0015 | 2 | 7 | 4.200327 | 4.667734 | 1.13826 | 5.31e-10 | 4.667628 | 1.789e-09
2018-02-06 10:49 | 54619.87 | 960.0011 | 2 | 7 | 4.20027 | 4.305946 | 1.287763 | 5.31e-10 | 5.295582 | 1.789e-09
2018-02-06 10:51 | 54739.87 | 1080.0007 | 2 | 7 | 4.200305 | 3.955421 | 1.425491 | 5.31e-10 | 5.874079 | 1.789e-09
2018-02-06 10:53 | 54859.87 | 1200.0011 | 2 | 7 | 4.200277 | 3.634403 | 1.551777 | 5.31e-10 | 6.404516 | 1.789e-09
2018-02-06 10:55 | 54979.87 | 1320.0014 | 2 | 7 | 4.200259 | 3.341314 | 1.667991 | 5.31e-10 | 6.892647 | 1.789e-09
2018-02-06 10:56 | 55014.09 | 1354.2222 | 2 | 7 | 4.200269 | 3.259991 | 1.699351 | 5.31e-10 | 7.024368 | 1.789e-09
2018-02-06 10:58 | 55134.1 | 120.0004 | 3 | 7 | 4.220047 | 3.259928 | 1.807635 | 1.513e-09 | 7.480136 | 5.781e-09
2018-02-06 11:00 | 55254.1 | 240.0008 | 3 | 7 | 4.246141 | 3.26001 | 1.916293 | 1.513e-09 | 7.940049 | 5.781e-09
2018-02-06 11:02 | 55374.1 | 360.0013 | 3 | 7 | 4.276255 | 3.260014 | 2.024952 | 1.513e-09 | 8.403058 | 5.781e-09
2018-02-06 11:04 | 55494.1 | 480.0008 | 3 | 7 | 4.307885 | 3.25997 | 2.133616 | 1.513e-09 | 8.869431 | 5.781e-09
2018-02-06 11:06 | 55614.1 | 600.0004 | 3 | 7 | 4.34173 | 3.259987 | 2.242285 | 1.513e-09 | 9.339389 | 5.781e-09
2018-02-06 11:08 | 55734.1 | 720 | 3 | 7 | 4.378774 | 3.259975 | 2.350949 | 1.513e-09 | 9.813155 | 5.781e-09
2018-02-06 11:10 | 55854.1 | 840.0013 | 3 | 7 | 4.400302 | 2.978724 | 2.457226 | 1.513e-09 | 10.28018 | 5.781e-09
2018-02-06 11:12 | 55974.1 | 960.0011 | 3 | 7 | 4.400283 | 2.560371 | 2.549258 | 1.513e-09 | 10.68514 | 5.781e-09
2018-02-06 11:14 | 56094.1 | 1080.0013 | 3 | 7 | 4.400306 | 2.216303 | 2.628699 | 1.513e-09 | 11.03471 | 5.781e-09
2018-02-06 11:16 | 56214.1 | 1200.0018 | 3 | 7 | 4.400261 | 1.925189 | 2.697609 | 1.513e-09 | 11.33793 | 5.781e-09
2018-02-06 11:18 | 56334.1 | 1320.0022 | 3 | 7 | 4.400304 | 1.669365 | 2.757424 | 1.513e-09 | 11.60113 | 5.781e-09
2018-02-06 11:20 | 56454.1 | 1440.0018 | 3 | 7 | 4.400263 | 1.447144 | 2.809195 | 1.513e-09 | 11.82894 | 5.781e-09
2018-02-06 11:22 | 56574.1 | 1560.0013 | 3 | 7 | 4.400226 | 1.265802 | 2.854314 | 1.513e-09 | 12.02747 | 5.781e-09
2018-02-06 11:24 | 56694.1 | 1680.001 | 3 | 7 | 4.400225 | 1.114272 | 2.893916 | 1.513e-09 | 12.20173 | 5.781e-09
2018-02-06 11:26 | 56814.1 | 1800.0014 | 3 | 7 | 4.400234 | 0.9831419 | 2.928839 | 1.513e-09 | 12.3554 | 5.781e-09
2018-02-06 11:28 | 56934.1 | 1920.001 | 3 | 7 | 4.400234 | 0.8654518 | 2.95962 | 1.513e-09 | 12.49084 | 5.781e-09
2018-02-06 11:30 | 57054.1 | 2040.0005 | 3 | 7 | 4.400226 | 0.7672119 | 2.986769 | 1.513e-09 | 12.61031 | 5.781e-09
2018-02-06 11:32 | 57174.1 | 2160.0008 | 3 | 7 | 4.400229 | 0.6854544 | 3.010934 | 1.513e-09 | 12.71664 | 5.781e-09
2018-02-06 11:33 | 57227.89 | 2213.7962 | 3 | 7 | 4.400195 | 0.6519957 | 3.020921 | 1.513e-09 | 12.76058 | 5.781e-09
2018-02-06 11:35 | 57347.93 | 120.003 | 4 | 7 | 4.338372 | 0 | 3.020925 | 1.513e-09 | 12.7606 | 5.781e-09
2018-02-06 11:37 | 57467.93 | 240.0002 | 4 | 7 | 4.332479 | 0 | 3.020925 | 1.513e-09 | 12.7606 | 5.781e-09
2018-02-06 11:38 | 57527.93 | 300.0031 | 4 | 7 | 4.330777 | 0 | 3.020925 | 1.513e-09 | 12.7606 | 5.781e-09
2018-02-06 11:40 | 57648.02 | 120.0014 | 5 | 7 | 4.112786 | -2.282134 | 3.020925 | 0.07606225 | 12.7606 | 0.3151369
2018-02-06 11:42 | 57768.02 | 240.0002 | 5 | 7 | 4.079502 | -2.282036 | 3.020925 | 0.152124 | 12.7606 | 0.6266475
2018-02-06 11:44 | 57888.02 | 360.0006 | 5 | 7 | 4.049629 | -2.281935 | 3.020925 | 0.2281901 | 12.7606 | 0.9358218
2018-02-06 11:46 | 58008.02 | 480.001 | 5 | 7 | 4.019424 | -2.28204 | 3.020925 | 0.3042551 | 12.7606 | 1.242717
2018-02-06 11:48 | 58128.02 | 600.0022 | 5 | 7 | 3.99033 | -2.28214 | 3.020925 | 0.3803257 | 12.7606 | 1.547357
2018-02-06 11:50 | 58248.02 | 720.0002 | 5 | 7 | 3.962348 | -2.282031 | 3.020925 | 0.4563852 | 12.7606 | 1.84979
2018-02-06 11:52 | 58368.02 | 840.0014 | 5 | 7 | 3.935574 | -2.282086 | 3.020925 | 0.5324541 | 12.7606 | 2.150178
2018-02-06 11:54 | 58488.02 | 960.001 | 5 | 7 | 3.909139 | -2.282118 | 3.020925 | 0.6085234 | 12.7606 | 2.448549
2018-02-06 11:56 | 58608.02 | 1080.0006 | 5 | 7 | 3.882364 | -2.28214 | 3.020925 | 0.68459 | 12.7606 | 2.744881
2018-02-06 11:58 | 58728.02 | 1200.0002 | 5 | 7 | 3.856474 | -2.282083 | 3.020925 | 0.7606552 | 12.7606 | 3.039207
2018-02-06 12:00 | 58848.02 | 1320.0006 | 5 | 7 | 3.831495 | -2.282103 | 3.020925 | 0.8367295 | 12.7606 | 3.331622
2018-02-06 12:02 | 58968.02 | 1440.001 | 5 | 7 | 3.808699 | -2.28212 | 3.020925 | 0.9127951 | 12.7606 | 3.62219
2018-02-06 12:04 | 59088.02 | 1560.0006 | 5 | 7 | 3.786782 | -2.282051 | 3.020925 | 0.9888556 | 12.7606 | 3.911047
2018-02-06 12:06 | 59208.02 | 1680.001 | 5 | 7 | 3.766386 | -2.282108 | 3.020925 | 1.064925 | 12.7606 | 4.198317
2018-02-06 12:08 | 59328.02 | 1800.0006 | 5 | 7 | 3.747219 | -2.282051 | 3.020925 | 1.140996 | 12.7606 | 4.484096
2018-02-06 12:10 | 59448.02 | 1920.0002 | 5 | 7 | 3.729257 | -2.282044 | 3.020925 | 1.21706 | 12.7606 | 4.768431
2018-02-06 12:12 | 59568.02 | 2040.0014 | 5 | 7 | 3.711374 | -2.282146 | 3.020925 | 1.293124 | 12.7606 | 5.051418
2018-02-06 12:14 | 59688.02 | 2160.0002 | 5 | 7 | 3.693388 | -2.282165 | 3.020925 | 1.369193 | 12.7606 | 5.333047
2018-02-06 12:16 | 59808.02 | 2280.0006 | 5 | 7 | 3.677037 | -2.282193 | 3.020925 | 1.445255 | 12.7606 | 5.613344
2018-02-06 12:18 | 59928.02 | 2400.0002 | 5 | 7 | 3.661981 | -2.282125 | 3.020925 | 1.52133 | 12.7606 | 5.892491
2018-02-06 12:20 | 60048.02 | 2520.0014 | 5 | 7 | 3.648057 | -2.282123 | 3.020925 | 1.597396 | 12.7606 | 6.170512
2018-02-06 12:22 | 60168.02 | 2640.001 | 5 | 7 | 3.633989 | -2.282063 | 3.020925 | 1.673459 | 12.7606 | 6.447464
2018-02-06 12:24 | 60288.02 | 2760.0006 | 5 | 7 | 3.621014 | -2.282064 | 3.020925 | 1.749531 | 12.7606 | 6.723403
2018-02-06 12:26 | 60408.02 | 2880.0002 | 5 | 7 | 3.609503 | -2.281898 | 3.020925 | 1.825593 | 12.7606 | 6.998377
2018-02-06 12:28 | 60528.02 | 3000.0006 | 5 | 7 | 3.599306 | -2.281998 | 3.020925 | 1.901661 | 12.7606 | 7.27255
2018-02-06 12:30 | 60648.02 | 3120.0002 | 5 | 7 | 3.589225 | -2.282022 | 3.020925 | 1.977728 | 12.7606 | 7.545955
2018-02-06 12:32 | 60768.02 | 3240.0006 | 5 | 7 | 3.578582 | -2.282138 | 3.020925 | 2.053799 | 12.7606 | 7.818579
2018-02-06 12:34 | 60888.02 | 3360.001 | 5 | 7 | 3.569027 | -2.281973 | 3.020925 | 2.129864 | 12.7606 | 8.09042
2018-02-06 12:36 | 61008.02 | 3480.0006 | 5 | 7 | 3.559746 | -2.282063 | 3.020925 | 2.205931 | 12.7606 | 8.361547
2018-02-06 12:38 | 61128.02 | 3600.001 | 5 | 7 | 3.550361 | -2.282056 | 3.020925 | 2.281997 | 12.7606 | 8.631976
2018-02-06 12:40 | 61248.02 | 3720.0014 | 5 | 7 | 3.538951 | -2.282082 | 3.020925 | 2.358068 | 12.7606 | 8.901639
2018-02-06 12:42 | 61368.02 | 3840.001 | 5 | 7 | 3.526776 | -2.282106 | 3.020925 | 2.434129 | 12.7606 | 9.17035
2018-02-06 12:44 | 61488.02 | 3960.0014 | 5 | 7 | 3.513669 | -2.282073 | 3.020925 | 2.510195 | 12.7606 | 9.438126
2018-02-06 12:46 | 61608.02 | 4080.001 | 5 | 7 | 3.49894 | -2.282116 | 3.020925 | 2.586267 | 12.7606 | 9.704871
2018-02-06 12:48 | 61728.02 | 4200.0014 | 5 | 7 | 3.479502 | -2.282102 | 3.020925 | 2.66233 | 12.7606 | 9.970309
2018-02-06 12:50 | 61848.02 | 4320.0002 | 5 | 7 | 3.450445 | -2.282049 | 3.020925 | 2.738398 | 12.7606 | 10.23394
2018-02-06 12:52 | 61968.02 | 4440.0014 | 5 | 7 | 3.409048 | -2.282109 | 3.020925 | 2.814462 | 12.7606 | 10.49493
2018-02-06 12:54 | 62088.02 | 4560.001 | 5 | 7 | 3.342651 | -2.28204 | 3.020925 | 2.890535 | 12.7606 | 10.75197
2018-02-06 12:56 | 62208.02 | 4680.0006 | 5 | 7 | 3.214412 | -2.282044 | 3.020925 | 2.966599 | 12.7606 | 11.002
2018-02-06 12:57 | 62292.93 | 4764.9142 | 5 | 7 | 2.999976 | -2.28202 | 3.020925 | 3.020418 | 12.7606 | 11.17013
2018-02-06 12:59 | 62412.98 | 120.0006 | 6 | 7 | 3.351187 | 0 | 3.020925 | 3.020418 | 12.7606 | 11.17013
2018-02-06 13:01 | 62532.98 | 240.0002 | 6 | 7 | 3.365407 | 0 | 3.020925 | 3.020418 | 12.7606 | 11.17013
2018-02-06 13:02 | 62592.98 | 300.0022 | 6 | 7 | 3.368871 | 0 | 3.020925 | 3.020418 | 12.7606 | 11.17013
2018-02-06 13:02 | 62592.98514 | 0.0024 | 7 | 8 | 3.368837 | 0 | 0 | 0 | 0 | 0
2018-02-06 13:04 | 62713.06 | 120.0006 | 2 | 8 | 4.034075 | 4.889935 | 0.1623903 | 0 | 0.6356485 | 0
2018-02-06 13:06 | 62833.06 | 240.001 | 2 | 8 | 4.07224 | 4.889954 | 0.3253749 | 0 | 1.296173 | 0
2018-02-06 13:08 | 62953.06 | 360.0014 | 2 | 8 | 4.110613 | 4.889925 | 0.4883839 | 0 | 1.963293 | 0
2018-02-06 13:10 | 63073.06 | 480.0002 | 2 | 8 | 4.138483 | 4.889912 | 0.6513643 | 0 | 2.635599 | 0
2018-02-06 13:12 | 63193.06 | 600.0014 | 2 | 8 | 4.162096 | 4.889914 | 0.8143523 | 0 | 3.312079 | 0
2018-02-06 13:14 | 63313.06 | 720.001 | 2 | 8 | 4.186589 | 4.889887 | 0.9773554 | 0 | 3.992462 | 0
2018-02-06 13:16 | 63433.06 | 840.0014 | 2 | 8 | 4.2003 | 4.655151 | 1.138303 | 0 | 4.667917 | 0
2018-02-06 13:18 | 63553.06 | 960.0003 | 2 | 8 | 4.200263 | 4.278973 | 1.287043 | 0 | 5.292665 | 0
2018-02-06 13:20 | 63673.06 | 1080.0015 | 2 | 8 | 4.20028 | 3.949017 | 1.424086 | 0 | 5.868286 | 0
2018-02-06 13:22 | 63793.06 | 1200.0002 | 2 | 8 | 4.20024 | 3.651384 | 1.550713 | 0 | 6.400154 | 0
2018-02-06 13:24 | 63913.06 | 1320.0015 | 2 | 8 | 4.200283 | 3.352556 | 1.667499 | 0 | 6.890687 | 0
2018-02-06 13:25 | 63948.8 | 1355.7367 | 2 | 8 | 4.200259 | 3.259996 | 1.700302 | 0 | 7.028471 | 0
2018-02-06 13:27 | 64068.81 | 120.0006 | 3 | 8 | 4.221621 | 3.259987 | 1.808592 | 4.81e-10 | 7.484365 | 1.954e-09
2018-02-06 13:29 | 64188.81 | 240.0001 | 3 | 8 | 4.247438 | 3.259956 | 1.917263 | 4.81e-10 | 7.944512 | 1.954e-09
2018-02-06 13:31 | 64308.81 | 360.0006 | 3 | 8 | 4.275669 | 3.259987 | 2.025929 | 4.81e-10 | 8.407585 | 1.954e-09
2018-02-06 13:33 | 64428.81 | 480.0009 | 3 | 8 | 4.307179 | 3.259926 | 2.13458 | 4.81e-10 | 8.873819 | 1.954e-09
2018-02-06 13:35 | 64548.81 | 600.0006 | 3 | 8 | 4.342983 | 3.259966 | 2.243249 | 4.81e-10 | 9.343794 | 1.954e-09
2018-02-06 13:37 | 64668.81 | 720.0009 | 3 | 8 | 4.38079 | 3.259933 | 2.351914 | 4.81e-10 | 9.817761 | 1.954e-09
2018-02-06 13:39 | 64788.81 | 840.0013 | 3 | 8 | 4.400301 | 2.975176 | 2.457946 | 4.81e-10 | 10.2838 | 1.954e-09
2018-02-06 13:41 | 64908.81 | 960.0002 | 3 | 8 | 4.4003 | 2.568209 | 2.550162 | 4.81e-10 | 10.68958 | 1.954e-09
2018-02-06 13:43 | 65028.81 | 1080.0022 | 3 | 8 | 4.40025 | 2.209742 | 2.629713 | 4.81e-10 | 11.03963 | 1.954e-09
2018-02-06 13:45 | 65148.81 | 1200.0002 | 3 | 8 | 4.400276 | 1.908596 | 2.698156 | 4.81e-10 | 11.3408 | 1.954e-09
2018-02-06 13:47 | 65268.81 | 1320.0023 | 3 | 8 | 4.400296 | 1.659692 | 2.757495 | 4.81e-10 | 11.60191 | 1.954e-09
2018-02-06 13:49 | 65388.81 | 1440.001 | 3 | 8 | 4.400286 | 1.451247 | 2.809207 | 4.81e-10 | 11.82945 | 1.954e-09
2018-02-06 13:51 | 65508.81 | 1560.0007 | 3 | 8 | 4.400301 | 1.269824 | 2.85447 | 4.81e-10 | 12.02862 | 1.954e-09
2018-02-06 13:53 | 65628.81 | 1680.0012 | 3 | 8 | 4.40027 | 1.1085 | 2.894011 | 4.81e-10 | 12.20261 | 1.954e-09
2018-02-06 13:55 | 65748.81 | 1800.0023 | 3 | 8 | 4.400232 | 0.9766102 | 2.928689 | 4.81e-10 | 12.3552 | 1.954e-09
2018-02-06 13:57 | 65868.81 | 1920.0011 | 3 | 8 | 4.400234 | 0.8655415 | 2.95933 | 4.81e-10 | 12.49003 | 1.954e-09
2018-02-06 13:59 | 65988.81 | 2040.0014 | 3 | 8 | 4.400233 | 0.771244 | 2.986572 | 4.81e-10 | 12.6099 | 1.954e-09
2018-02-06 14:01 | 66108.81 | 2160.0001 | 3 | 8 | 4.400185 | 0.6848345 | 3.010832 | 4.81e-10 | 12.71665 | 1.954e-09
2018-02-06 14:02 | 66159.3 | 2210.4849 | 3 | 8 | 4.400214 | 0.6519938 | 3.020201 | 4.81e-10 | 12.75788 | 1.954e-09
2018-02-06 14:04 | 66279.34 | 120.0006 | 4 | 8 | 4.338336 | 0 | 3.020201 | 4.81e-10 | 12.75788 | 1.954e-09
2018-02-06 14:06 | 66399.34 | 240.001 | 4 | 8 | 4.332435 | 0 | 3.020201 | 4.81e-10 | 12.75788 | 1.954e-09
2018-02-06 14:07 | 66459.34 | 300.0022 | 4 | 8 | 4.330703 | 0 | 3.020201 | 4.81e-10 | 12.75788 | 1.954e-09
2018-02-06 14:09 | 66579.42292 | 120.0005 | 5 | 8 | 4.113351 | -2.282071 | 3.020201 | 0.07605475 | 12.75788 | 0.3151446
2018-02-06 14:11 | 66699.42252 | 240.0001 | 5 | 8 | 4.078438 | -2.282056 | 3.020201 | 0.1521241 | 12.75788 | 0.6266779
2018-02-06 14:13 | 66819.42292 | 360.0005 | 5 | 8 | 4.047842 | -2.282026 | 3.020201 | 0.2281908 | 12.75788 | 0.9357315
2018-02-06 14:15 | 66939.42252 | 480.0001 | 5 | 8 | 4.018707 | -2.282071 | 3.020201 | 0.3042563 | 12.75788 | 1.242519
2018-02-06 14:17 | 67059.42292 | 600.0005 | 5 | 8 | 3.990716 | -2.282113 | 3.020201 | 0.3803164 | 12.75788 | 1.547118
2018-02-06 14:19 | 67179.42332 | 720.0009 | 5 | 8 | 3.962269 | -2.281989 | 3.020201 | 0.4563874 | 12.75788 | 1.84962
2018-02-06 14:21 | 67299.42372 | 840.0013 | 5 | 8 | 3.93393 | -2.281998 | 3.020201 | 0.5324503 | 12.75788 | 2.149909
2018-02-06 14:23 | 67419.42332 | 960.0009 | 5 | 8 | 3.907585 | -2.282056 | 3.020201 | 0.6085172 | 12.75788 | 2.448139
2018-02-06 14:25 | 67539.42292 | 1080.0005 | 5 | 8 | 3.882416 | -2.282095 | 3.020201 | 0.6845898 | 12.75788 | 2.744435
2018-02-06 14:27 | 67659.42332 | 1200.0009 | 5 | 8 | 3.856932 | -2.282103 | 3.020201 | 0.7606498 | 12.75788 | 3.038769
2018-02-06 14:29 | 67779.42372 | 1320.0013 | 5 | 8 | 3.830586 | -2.282118 | 3.020201 | 0.8367186 | 12.75788 | 3.331157
2018-02-06 14:31 | 67899.42252 | 1440.0001 | 5 | 8 | 3.807115 | -2.282029 | 3.020201 | 0.9127916 | 12.75788 | 3.621648
2018-02-06 14:33 | 68019.42372 | 1560.0013 | 5 | 8 | 3.786208 | -2.282114 | 3.020201 | 0.9888543 | 12.75788 | 3.910421
2018-02-06 14:35 | 68139.42252 | 1680.0001 | 5 | 8 | 3.766925 | -2.282143 | 3.020201 | 1.064927 | 12.75788 | 4.19771
2018-02-06 14:37 | 68259.42292 | 1800.0005 | 5 | 8 | 3.747445 | -2.282176 | 3.020201 | 1.140993 | 12.75788 | 4.48351
2018-02-06 14:39 | 68379.42252 | 1920.0001 | 5 | 8 | 3.728061 | -2.282116 | 3.020201 | 1.217053 | 12.75788 | 4.767789
2018-02-06 14:41 | 68499.42292 | 2040.0005 | 5 | 8 | 3.710301 | -2.282131 | 3.020201 | 1.293125 | 12.75788 | 5.05071
2018-02-06 14:43 | 68619.42332 | 2160.0009 | 5 | 8 | 3.693724 | -2.282145 | 3.020201 | 1.369189 | 12.75788 | 5.33229
2018-02-06 14:45 | 68739.42292 | 2280.0005 | 5 | 8 | 3.677775 | -2.282131 | 3.020201 | 1.445253 | 12.75788 | 5.612644
2018-02-06 14:47 | 68859.42332 | 2400.0009 | 5 | 8 | 3.661596 | -2.282058 | 3.020201 | 1.52133 | 12.75788 | 5.891821
2018-02-06 14:49 | 68979.42292 | 2520.0005 | 5 | 8 | 3.647023 | -2.282165 | 3.020201 | 1.597389 | 12.75788 | 6.169754
2018-02-06 14:51 | 69099.42332 | 2640.0009 | 5 | 8 | 3.633803 | -2.2821 | 3.020201 | 1.673458 | 12.75788 | 6.446669
2018-02-06 14:53 | 69219.42372 | 2760.0013 | 5 | 8 | 3.622032 | -2.282109 | 3.020201 | 1.749528 | 12.75788 | 6.72264
2018-02-06 14:55 | 69339.42252 | 2880.0001 | 5 | 8 | 3.610386 | -2.28216 | 3.020201 | 1.825597 | 12.75788 | 6.997723
2018-02-06 14:57 | 69459.42372 | 3000.0013 | 5 | 8 | 3.598947 | -2.282189 | 3.020201 | 1.901662 | 12.75788 | 7.271904
2018-02-06 14:59 | 69579.42252 | 3120.0001 | 5 | 8 | 3.588793 | -2.282104 | 3.020201 | 1.977725 | 12.75788 | 7.545259
2018-02-06 15:01 | 69699.42292 | 3240.0005 | 5 | 8 | 3.579518 | -2.282029 | 3.020201 | 2.053795 | 12.75788 | 7.817897
2018-02-06 15:03 | 69819.42252 | 3360.0001 | 5 | 8 | 3.57042 | -2.282114 | 3.020201 | 2.129865 | 12.75788 | 8.089849
2018-02-06 15:05 | 69939.42372 | 3480.0013 | 5 | 8 | 3.559852 | -2.282114 | 3.020201 | 2.205932 | 12.75788 | 8.361052
2018-02-06 15:07 | 70059.42332 | 3600.0009 | 5 | 8 | 3.549587 | -2.282127 | 3.020201 | 2.282001 | 12.75788 | 8.631454
2018-02-06 15:09 | 70179.42292 | 3720.0005 | 5 | 8 | 3.539164 | -2.282143 | 3.020201 | 2.358066 | 12.75788 | 8.901061
2018-02-06 15:11 | 70299.42262 | 3840.0002 | 5 | 8 | 3.528397 | -2.282145 | 3.020201 | 2.434129 | 12.75788 | 9.16986
2018-02-06 15:13 | 70419.42292 | 3960.0005 | 5 | 8 | 3.514964 | -2.282056 | 3.020201 | 2.510201 | 12.75788 | 9.437782
2018-02-06 15:15 | 70539.42252 | 4080.0001 | 5 | 8 | 3.49826 | -2.282146 | 3.020201 | 2.586262 | 12.75788 | 9.704512
2018-02-06 15:17 | 70659.42292 | 4200.0005 | 5 | 8 | 3.478554 | -2.282093 | 3.020201 | 2.662328 | 12.75788 | 9.969889
2018-02-06 15:19 | 70779.42332 | 4320.0009 | 5 | 8 | 3.452099 | -2.282083 | 3.020201 | 2.738396 | 12.75788 | 10.23355
2018-02-06 15:21 | 70899.42372 | 4440.0013 | 5 | 8 | 3.411841 | -2.282055 | 3.020201 | 2.814465 | 12.75788 | 10.49473
2018-02-06 15:23 | 71019.42332 | 4560.0009 | 5 | 8 | 3.342263 | -2.282078 | 3.020201 | 2.890535 | 12.75788 | 10.75189
2018-02-06 15:25 | 71139.42372 | 4680.0013 | 5 | 8 | 3.209424 | -2.282053 | 3.020201 | 2.966599 | 12.75788 | 11.0017
2018-02-06 15:26 | 71222.28142 | 4762.859 | 5 | 8 | 2.999979 | -2.282058 | 3.020201 | 3.019117 | 12.75788 | 11.16559
2018-02-06 15:28 | 71342.32 | 120.0013 | 6 | 8 | 3.351532 | 0 | 3.020201 | 3.019117 | 12.75788 | 11.16559
2018-02-06 15:30 | 71462.32 | 240.0001 | 6 | 8 | 3.365774 | 0 | 3.020201 | 3.019117 | 12.75788 | 11.16559
2018-02-06 15:31 | 71522.32 | 300.0021 | 6 | 8 | 3.369346 | 0 | 3.020201 | 3.019117 | 12.75788 | 11.16559
2018-02-06 15:31 | 71522.34 | 0.0024 | 7 | 9 | 3.369406 | 0 | 0 | 0 | 0 | 0
2018-02-06 15:33 | 71642.41 | 120.0015 | 2 | 9 | 4.035166 | 4.889977 | 0.1623792 | 6.857e-09 | 0.6356694 | 2.3101e-08
2018-02-06 15:35 | 71762.41 | 240.0011 | 2 | 9 | 4.072559 | 4.889921 | 0.3253715 | 6.857e-09 | 1.296379 | 2.3101e-08
2018-02-06 15:37 | 71882.41 | 360.0015 | 2 | 9 | 4.108113 | 4.889931 | 0.4883676 | 6.857e-09 | 1.96325 | 2.3101e-08
2018-02-06 15:39 | 72002.41 | 480.0003 | 2 | 9 | 4.135957 | 4.889883 | 0.6513663 | 6.857e-09 | 2.635201 | 2.3101e-08
2018-02-06 15:41 | 72122.41 | 600.0016 | 2 | 9 | 4.162195 | 4.889978 | 0.8143528 | 6.857e-09 | 3.311443 | 2.3101e-08
2018-02-06 15:43 | 72242.41 | 720.0003 | 2 | 9 | 4.18764 | 4.889967 | 0.9773353 | 6.857e-09 | 3.991885 | 2.3101e-08
2018-02-06 15:45 | 72362.41 | 840.0008 | 2 | 9 | 4.200258 | 4.664604 | 1.138276 | 6.857e-09 | 4.667387 | 2.3101e-08
2018-02-06 15:47 | 72482.41 | 960.0004 | 2 | 9 | 4.200287 | 4.30719 | 1.287794 | 6.857e-09 | 5.295405 | 2.3101e-08
2018-02-06 15:49 | 72602.41 | 1080.0016 | 2 | 9 | 4.200312 | 3.961281 | 1.425602 | 6.857e-09 | 5.874237 | 2.3101e-08
2018-02-06 15:51 | 72722.41 | 1200.0012 | 2 | 9 | 4.200276 | 3.63345 | 1.552022 | 6.857e-09 | 6.405238 | 2.3101e-08
2018-02-06 15:53 | 72842.41 | 1320.0015 | 2 | 9 | 4.200281 | 3.338537 | 1.668171 | 6.857e-09 | 6.893095 | 2.3101e-08
2018-02-06 15:54 | 72875.38 | 1352.9734 | 2 | 9 | 4.200263 | 3.259993 | 1.69841 | 6.857e-09 | 7.020107 | 2.3101e-08
2018-02-06 15:56 | 72995.4 | 120.0006 | 3 | 9 | 4.220068 | 3.26 | 1.806688 | 6.857e-09 | 7.475864 | 2.3101e-08
2018-02-06 15:58 | 73115.4 | 240.0009 | 3 | 9 | 4.245872 | 3.259979 | 1.915352 | 6.857e-09 | 7.935792 | 2.3101e-08
2018-02-06 16:00 | 73235.4 | 360.0005 | 3 | 9 | 4.276222 | 3.26 | 2.024002 | 6.857e-09 | 8.398739 | 2.3101e-08
2018-02-06 16:02 | 73355.4 | 480.0011 | 3 | 9 | 4.308038 | 3.259953 | 2.132672 | 6.857e-09 | 8.865144 | 2.3101e-08
2018-02-06 16:04 | 73475.4 | 600.0013 | 3 | 9 | 4.342085 | 3.259949 | 2.241328 | 6.857e-09 | 9.335069 | 2.3101e-08
2018-02-06 16:06 | 73595.4 | 720.0001 | 3 | 9 | 4.378891 | 3.259935 | 2.349987 | 6.857e-09 | 9.808834 | 2.3101e-08
2018-02-06 16:08 | 73715.4 | 840.0005 | 3 | 9 | 4.400301 | 2.978771 | 2.456293 | 6.857e-09 | 10.27598 | 2.3101e-08
2018-02-06 16:10 | 73835.4 | 960.001 | 3 | 9 | 4.400312 | 2.559099 | 2.548276 | 6.857e-09 | 10.68074 | 2.3101e-08
2018-02-06 16:12 | 73955.4 | 1080.0006 | 3 | 9 | 4.400263 | 2.214317 | 2.627671 | 6.857e-09 | 11.03009 | 2.3101e-08
2018-02-06 16:14 | 74075.4 | 1200.0001 | 3 | 9 | 4.400286 | 1.924555 | 2.696528 | 6.857e-09 | 11.33308 | 2.3101e-08
2018-02-06 16:16 | 74195.4 | 1320.0015 | 3 | 9 | 4.400272 | 1.670305 | 2.756364 | 6.857e-09 | 11.59638 | 2.3101e-08
2018-02-06 16:18 | 74315.4 | 1440.0019 | 3 | 9 | 4.400286 | 1.447079 | 2.808184 | 6.857e-09 | 11.8244 | 2.3101e-08
2018-02-06 16:20 | 74435.4 | 1560.0023 | 3 | 9 | 4.400274 | 1.265512 | 2.853284 | 6.857e-09 | 12.02285 | 2.3101e-08
2018-02-06 16:22 | 74555.4 | 1680.0003 | 3 | 9 | 4.400252 | 1.11309 | 2.892833 | 6.857e-09 | 12.19688 | 2.3101e-08
2018-02-06 16:24 | 74675.4 | 1800.0023 | 3 | 9 | 4.400219 | 0.9830837 | 2.927731 | 6.857e-09 | 12.35044 | 2.3101e-08
2018-02-06 16:26 | 74795.4 | 1920.0002 | 3 | 9 | 4.400266 | 0.8673592 | 2.958544 | 6.857e-09 | 12.48602 | 2.3101e-08
2018-02-06 16:28 | 74915.4 | 2040.0014 | 3 | 9 | 4.400215 | 0.7669239 | 2.985713 | 6.857e-09 | 12.60557 | 2.3101e-08
2018-02-06 16:30 | 75035.4 | 2160.0002 | 3 | 9 | 4.400215 | 0.6846447 | 3.009872 | 6.857e-09 | 12.71187 | 2.3101e-08
2018-02-06 16:30 | 75089.06 | 2213.6619 | 3 | 9 | 4.40021 | 0.6519985 | 3.01983 | 6.857e-09 | 12.75569 | 2.3101e-08
2018-02-06 16:32 | 75209.1011 | 120.0006 | 4 | 9 | 4.338452 | 0 | 3.01983 | 6.857e-09 | 12.75569 | 2.3101e-08
2018-02-06 16:34 | 75329.1014 | 240.0009 | 4 | 9 | 4.332566 | 0 | 3.01983 | 6.857e-09 | 12.75569 | 2.3101e-08
2018-02-06 16:35 | 75389.1035 | 300.003 | 4 | 9 | 4.330849 | 0 | 3.01983 | 6.857e-09 | 12.75569 | 2.3101e-08
2018-02-06 16:37 | 75509.19 | 120.0005 | 5 | 9 | 4.11288 | -2.282103 | 3.01983 | 0.07606173 | 12.75569 | 0.3151442
2018-02-06 16:39 | 75629.19 | 240.0009 | 5 | 9 | 4.079539 | -2.282121 | 3.01983 | 0.1521202 | 12.75569 | 0.6266512
2018-02-06 16:41 | 75749.19 | 360.0005 | 5 | 9 | 4.049794 | -2.28181 | 3.01983 | 0.2281888 | 12.75569 | 0.9358417
2018-02-06 16:43 | 75869.19 | 480.0009 | 5 | 9 | 4.019895 | -2.282111 | 3.01983 | 0.3042545 | 12.75569 | 1.242764
2018-02-06 16:45 | 75989.19 | 600.0005 | 5 | 9 | 3.990441 | -2.282102 | 3.01983 | 0.3803195 | 12.75569 | 1.547404
2018-02-06 16:47 | 76109.19 | 720.0001 | 5 | 9 | 3.962378 | -2.282063 | 3.01983 | 0.4563828 | 12.75569 | 1.849858
2018-02-06 16:49 | 76229.19 | 840.0013 | 5 | 9 | 3.935489 | -2.282084 | 3.01983 | 0.532452 | 12.75569 | 2.15024
2018-02-06 16:51 | 76349.19 | 960.0001 | 5 | 9 | 3.909229 | -2.282053 | 3.01983 | 0.608521 | 12.75569 | 2.448608
2018-02-06 16:53 | 76469.19 | 1080.0013 | 5 | 9 | 3.882636 | -2.282093 | 3.01983 | 0.6845897 | 12.75569 | 2.744967
2018-02-06 16:55 | 76589.19 | 1200.0001 | 5 | 9 | 3.856715 | -2.282022 | 3.01983 | 0.7606483 | 12.75569 | 3.039284
2018-02-06 16:57 | 76709.19 | 1320.0005 | 5 | 9 | 3.83162 | -2.282073 | 3.01983 | 0.8367203 | 12.75569 | 3.331706
2018-02-06 16:59 | 76829.19 | 1440.0001 | 5 | 9 | 3.808963 | -2.282158 | 3.01983 | 0.9127825 | 12.75569 | 3.622276
2018-02-06 17:01 | 76949.19 | 1560.0005 | 5 | 9 | 3.787358 | -2.282129 | 3.01983 | 0.9888492 | 12.75569 | 3.911191
2018-02-06 17:03 | 77069.19 | 1680.0009 | 5 | 9 | 3.766612 | -2.282091 | 3.01983 | 1.064915 | 12.75569 | 4.198474
2018-02-06 17:05 | 77189.19 | 1800.0013 | 5 | 9 | 3.747446 | -2.282096 | 3.01983 | 1.14099 | 12.75569 | 4.484285
2018-02-06 17:07 | 77309.19 | 1920.0001 | 5 | 9 | 3.729456 | -2.282151 | 3.01983 | 1.21705 | 12.75569 | 4.768624
2018-02-06 17:09 | 77429.19 | 2040.0005 | 5 | 9 | 3.711804 | -2.282053 | 3.01983 | 1.293121 | 12.75569 | 5.051655
2018-02-06 17:11 | 77549.19 | 2160.0009 | 5 | 9 | 3.693619 | -2.282169 | 3.01983 | 1.369183 | 12.75569 | 5.333288
2018-02-06 17:13 | 77669.19 | 2280.0005 | 5 | 9 | 3.677162 | -2.282083 | 3.01983 | 1.445254 | 12.75569 | 5.613629
2018-02-06 17:15 | 77789.19 | 2400.0009 | 5 | 9 | 3.662013 | -2.282143 | 3.01983 | 1.521315 | 12.75569 | 5.892736
2018-02-06 17:17 | 77909.19 | 2520.0014 | 5 | 9 | 3.648157 | -2.282143 | 3.01983 | 1.597388 | 12.75569 | 6.170786
2018-02-06 17:19 | 78029.19 | 2640.0009 | 5 | 9 | 3.634339 | -2.282165 | 3.01983 | 1.673457 | 12.75569 | 6.447776
2018-02-06 17:21 | 78149.19 | 2760.0013 | 5 | 9 | 3.621121 | -2.282103 | 3.01983 | 1.749517 | 12.75569 | 6.723685
2018-02-06 17:23 | 78269.19 | 2880.0001 | 5 | 9 | 3.609624 | -2.282146 | 3.01983 | 1.825589 | 12.75569 | 6.998709
2018-02-06 17:25 | 78389.19 | 3000.0013 | 5 | 9 | 3.599364 | -2.282121 | 3.01983 | 1.901656 | 12.75569 | 7.27288
2018-02-06 17:27 | 78509.19 | 3120.0001 | 5 | 9 | 3.589447 | -2.282153 | 3.01983 | 1.977724 | 12.75569 | 7.5463
2018-02-06 17:29 | 78629.19 | 3240.0013 | 5 | 9 | 3.578902 | -2.282111 | 3.01983 | 2.053788 | 12.75569 | 7.818926
2018-02-06 17:31 | 78749.19 | 3360.0009 | 5 | 9 | 3.569174 | -2.282104 | 3.01983 | 2.129851 | 12.75569 | 8.090772
2018-02-06 17:33 | 78869.19 | 3480.0005 | 5 | 9 | 3.559763 | -2.282073 | 3.01983 | 2.205923 | 12.75569 | 8.361929
2018-02-06 17:35 | 78989.19 | 3600.0009 | 5 | 9 | 3.550443 | -2.282082 | 3.01983 | 2.281986 | 12.75569 | 8.632346
2018-02-06 17:37 | 79109.19 | 3720.0005 | 5 | 9 | 3.539401 | -2.282093 | 3.01983 | 2.358057 | 12.75569 | 8.902028
2018-02-06 17:39 | 79229.19 | 3840.0009 | 5 | 9 | 3.526847 | -2.282048 | 3.01983 | 2.434119 | 12.75569 | 9.170762
2018-02-06 17:41 | 79349.19 | 3960.0013 | 5 | 9 | 3.51367 | -2.282104 | 3.01983 | 2.510187 | 12.75569 | 9.438555
2018-02-06 17:43 | 79469.19 | 4080.0009 | 5 | 9 | 3.49882 | -2.282108 | 3.01983 | 2.586254 | 12.75569 | 9.705269
2018-02-06 17:45 | 79589.19 | 4200.0005 | 5 | 9 | 3.479443 | -2.282169 | 3.01983 | 2.662317 | 12.75569 | 9.970702
2018-02-06 17:47 | 79709.19 | 4320.0009 | 5 | 9 | 3.450412 | -2.282147 | 3.01983 | 2.738388 | 12.75569 | 10.23436
2018-02-06 17:49 | 79829.19 | 4440.0013 | 5 | 9 | 3.408672 | -2.282149 | 3.01983 | 2.814456 | 12.75569 | 10.49535
2018-02-06 17:51 | 79949.19 | 4560.0001 | 5 | 9 | 3.341667 | -2.282154 | 3.01983 | 2.890522 | 12.75569 | 10.75231
2018-02-06 17:53 | 80069.19 | 4680.0005 | 5 | 9 | 3.211743 | -2.282147 | 3.01983 | 2.966588 | 12.75569 | 11.00221
2018-02-06 17:55 | 80152.44 | 4763.2494 | 5 | 9 | 2.99998 | -2.281984 | 3.01983 | 3.019352 | 12.75569 | 11.16696
2018-02-06 17:57 | 80272.48 | 120.0012 | 6 | 9 | 3.349559 | 0 | 3.01983 | 3.019352 | 12.75569 | 11.16696
2018-02-06 17:59 | 80392.48 | 240.0008 | 6 | 9 | 3.363636 | 0 | 3.01983 | 3.019352 | 12.75569 | 11.16696
2018-02-06 18:00 | 80452.48 | 300.0028 | 6 | 9 | 3.367076 | 0 | 3.01983 | 3.019352 | 12.75569 | 11.16696
2018-02-06 18:00 | 80452.5 | 0.0025 | 7 | 10 | 3.36704 | 0 | 0 | 0 | 0 | 0
2018-02-06 18:02 | 80572.56814 | 120.0014 | 2 | 10 | 4.033926 | 4.890083 | 0.1623899 | 5.1e-10 | 0.6355483 | 1.716e-09
2018-02-06 18:04 | 80692.56694 | 240.0002 | 2 | 10 | 4.071647 | 4.889996 | 0.3253683 | 5.1e-10 | 1.296005 | 1.716e-09
2018-02-06 18:06 | 80812.56734 | 360.0006 | 2 | 10 | 4.110176 | 4.890018 | 0.4883779 | 5.1e-10 | 1.963009 | 1.716e-09
2018-02-06 18:08 | 80932.56774 | 480.001 | 2 | 10 | 4.138216 | 4.890001 | 0.6513714 | 5.1e-10 | 2.635326 | 1.716e-09
2018-02-06 18:10 | 81052.56744 | 600.0007 | 2 | 10 | 4.162105 | 4.889973 | 0.8143674 | 5.1e-10 | 3.311807 | 1.716e-09
2018-02-06 18:12 | 81172.56704 | 720.0003 | 2 | 10 | 4.18644 | 4.889996 | 0.9773399 | 5.1e-10 | 3.992048 | 1.716e-09
2018-02-06 18:14 | 81292.56814 | 840.0014 | 2 | 10 | 4.200299 | 4.662191 | 1.138448 | 5.1e-10 | 4.668149 | 1.716e-09
2018-02-06 18:16 | 81412.56704 | 960.0003 | 2 | 10 | 4.200274 | 4.279238 | 1.287276 | 5.1e-10 | 5.293272 | 1.716e-09
2018-02-06 18:18 | 81532.56814 | 1080.0014 | 2 | 10 | 4.200284 | 3.948006 | 1.424306 | 5.1e-10 | 5.868838 | 1.716e-09
2018-02-06 18:20 | 81652.56774 | 1200.001 | 2 | 10 | 4.200305 | 3.651833 | 1.550859 | 5.1e-10 | 6.400396 | 1.716e-09
2018-02-06 18:22 | 81772.56824 | 1320.0015 | 2 | 10 | 4.200286 | 3.355068 | 1.667666 | 5.1e-10 | 6.891016 | 1.716e-09
2018-02-06 18:22 | 81809.18824 | 1356.6215 | 2 | 10 | 4.200279 | 3.259995 | 1.701302 | 5.1e-10 | 7.032296 | 1.716e-09
2018-02-06 18:24 | 81929.2035 | 120.0006 | 3 | 10 | 4.222036 | 3.259987 | 1.809576 | 2.397e-09 | 7.488143 | 9.389e-09
2018-02-06 18:26 | 82049.2031 | 240.0002 | 3 | 10 | 4.2481 | 3.260002 | 1.918255 | 2.397e-09 | 7.948385 | 9.389e-09
2018-02-06 18:28 | 82169.2042 | 360.0013 | 3 | 10 | 4.276472 | 3.260008 | 2.026908 | 2.397e-09 | 8.411479 | 9.389e-09
2018-02-06 18:30 | 82289.203 | 480.0001 | 3 | 10 | 4.307787 | 3.260044 | 2.135579 | 2.397e-09 | 8.877877 | 9.389e-09
2018-02-06 18:32 | 82409.2042 | 600.0013 | 3 | 10 | 4.343518 | 3.260027 | 2.244234 | 2.397e-09 | 9.347836 | 9.389e-09
2018-02-06 18:34 | 82529.2038 | 720.0009 | 3 | 10 | 4.381592 | 3.259981 | 2.352894 | 2.397e-09 | 9.821856 | 9.389e-09
2018-02-06 18:36 | 82649.2042 | 840.0013 | 3 | 10 | 4.400306 | 2.964491 | 2.458725 | 2.397e-09 | 10.28706 | 9.389e-09
2018-02-06 18:38 | 82769.2039 | 960.001 | 3 | 10 | 4.400292 | 2.560629 | 2.550624 | 2.397e-09 | 10.69145 | 9.389e-09
2018-02-06 18:40 | 82889.2035 | 1080.0006 | 3 | 10 | 4.400329 | 2.208944 | 2.630002 | 2.397e-09 | 11.04073 | 9.389e-09
2018-02-06 18:42 | 83009.2039 | 1200.001 | 3 | 10 | 4.400294 | 1.904511 | 2.698376 | 2.397e-09 | 11.3416 | 9.389e-09
2018-02-06 18:44 | 83129.2036 | 1320.0007 | 3 | 10 | 4.400258 | 1.654593 | 2.757571 | 2.397e-09 | 11.60207 | 9.389e-09
2018-02-06 18:46 | 83249.2048 | 1440.0019 | 3 | 10 | 4.400245 | 1.446126 | 2.809132 | 2.397e-09 | 11.82895 | 9.389e-09
2018-02-06 18:48 | 83369.2043 | 1560.0014 | 3 | 10 | 4.400179 | 1.265988 | 2.854288 | 2.397e-09 | 12.02765 | 9.389e-09
2018-02-06 18:50 | 83489.2032 | 1680.0003 | 3 | 10 | 4.400266 | 1.108172 | 2.89381 | 2.397e-09 | 12.20156 | 9.389e-09
2018-02-06 18:52 | 83609.2044 | 1800.0015 | 3 | 10 | 4.400193 | 0.9741678 | 2.928444 | 2.397e-09 | 12.35396 | 9.389e-09
2018-02-06 18:54 | 83729.2039 | 1920.001 | 3 | 10 | 4.40026 | 0.8636951 | 2.959022 | 2.397e-09 | 12.4885 | 9.389e-09
2018-02-06 18:56 | 83849.2044 | 2040.0015 | 3 | 10 | 4.400246 | 0.7699108 | 2.9862 | 2.397e-09 | 12.60809 | 9.389e-09
2018-02-06 18:58 | 83969.2038 | 2160.0009 | 3 | 10 | 4.400206 | 0.6846762 | 3.010417 | 2.397e-09 | 12.71465 | 9.389e-09
2018-02-06 18:59 | 84018.3214 | 2209.1185 | 3 | 10 | 4.400235 | 0.6519918 | 3.019533 | 2.397e-09 | 12.75477 | 9.389e-09
2018-02-06 19:01 | 84138.36 | 120.0006 | 4 | 10 | 4.338455 | 0 | 3.019533 | 2.397e-09 | 12.75477 | 9.389e-09
2018-02-06 19:03 | 84258.36 | 240.0001 | 4 | 10 | 4.332607 | 0 | 3.019533 | 2.397e-09 | 12.75477 | 9.389e-09
2018-02-06 19:04 | 84318.36 | 300.0029 | 4 | 10 | 4.330878 | 0 | 3.019533 | 2.397e-09 | 12.75477 | 9.389e-09
2018-02-06 19:06 | 84438.45 | 120.0006 | 5 | 10 | 4.113626 | -2.282171 | 3.019533 | 0.07606233 | 12.75477 | 0.3151934
2018-02-06 19:08 | 84558.45 | 240.0002 | 5 | 10 | 4.079049 | -2.282093 | 3.019533 | 0.1521276 | 12.75477 | 0.6267509
2018-02-06 19:10 | 84678.45 | 360.0007 | 5 | 10 | 4.048082 | -2.28204 | 3.019533 | 0.2281964 | 12.75477 | 0.9358422
2018-02-06 19:12 | 84798.45 | 480.0002 | 5 | 10 | 4.018855 | -2.281981 | 3.019533 | 0.3042587 | 12.75477 | 1.242631
2018-02-06 19:14 | 84918.45 | 600.0006 | 5 | 10 | 3.990778 | -2.282165 | 3.019533 | 0.3803216 | 12.75477 | 1.547244
2018-02-06 19:16 | 85038.45 | 720.0002 | 5 | 10 | 3.962537 | -2.282113 | 3.019533 | 0.4563961 | 12.75477 | 1.849768
2018-02-06 19:18 | 85158.45 | 840.0007 | 5 | 10 | 3.934007 | -2.282095 | 3.019533 | 0.5324619 | 12.75477 | 2.150087
2018-02-06 19:20 | 85278.45 | 960.001 | 5 | 10 | 3.907377 | -2.282083 | 3.019533 | 0.6085234 | 12.75477 | 2.448292
2018-02-06 19:22 | 85398.45 | 1080.0006 | 5 | 10 | 3.881979 | -2.282149 | 3.019533 | 0.6845945 | 12.75477 | 2.744559
2018-02-06 19:24 | 85518.45 | 1200.001 | 5 | 10 | 3.856621 | -2.282104 | 3.019533 | 0.7606628 | 12.75477 | 3.038898
2018-02-06 19:26 | 85638.45 | 1320.0014 | 5 | 10 | 3.830587 | -2.282062 | 3.019533 | 0.8367242 | 12.75477 | 3.331251
2018-02-06 19:28 | 85758.45 | 1440.0002 | 5 | 10 | 3.8068 | -2.282055 | 3.019533 | 0.9127929 | 12.75477 | 3.62171
2018-02-06 19:30 | 85878.45 | 1560.0006 | 5 | 10 | 3.78576 | -2.282102 | 3.019533 | 0.9888592 | 12.75477 | 3.910468
2018-02-06 19:32 | 85998.45 | 1680.001 | 5 | 10 | 3.766414 | -2.282086 | 3.019533 | 1.064929 | 12.75477 | 4.197707
2018-02-06 19:34 | 86118.45 | 1800.0006 | 5 | 10 | 3.747156 | -2.282062 | 3.019533 | 1.140993 | 12.75477 | 4.483466
2018-02-06 19:36 | 86238.45 | 1920.001 | 5 | 10 | 3.727763 | -2.282069 | 3.019533 | 1.217061 | 12.75477 | 4.767758
2018-02-06 19:38 | 86358.45 | 2040.0014 | 5 | 10 | 3.709851 | -2.281928 | 3.019533 | 1.293128 | 12.75477 | 5.05063
2018-02-06 19:40 | 86478.45 | 2160.001 | 5 | 10 | 3.693048 | -2.28216 | 3.019533 | 1.369192 | 12.75477 | 5.332169
2018-02-06 19:42 | 86598.45 | 2280.0014 | 5 | 10 | 3.677283 | -2.282075 | 3.019533 | 1.445268 | 12.75477 | 5.61252
2018-02-06 19:44 | 86718.45 | 2400.0002 | 5 | 10 | 3.661314 | -2.282111 | 3.019533 | 1.521326 | 12.75477 | 5.891605
2018-02-06 19:46 | 86838.45 | 2520.0006 | 5 | 10 | 3.646424 | -2.28208 | 3.019533 | 1.5974 | 12.75477 | 6.169557
2018-02-06 19:48 | 86958.45 | 2640.0002 | 5 | 10 | 3.633143 | -2.282069 | 3.019533 | 1.673465 | 12.75477 | 6.446407
2018-02-06 19:50 | 87078.45 | 2760.0014 | 5 | 10 | 3.62131 | -2.282091 | 3.019533 | 1.749535 | 12.75477 | 6.722322
2018-02-06 19:52 | 87198.45 | 2880.001 | 5 | 10 | 3.609817 | -2.282083 | 3.019533 | 1.825602 | 12.75477 | 6.99735
2018-02-06 19:54 | 87318.45 | 3000.0006 | 5 | 10 | 3.598032 | -2.282166 | 3.019533 | 1.901666 | 12.75477 | 7.271471
2018-02-06 19:56 | 87438.45 | 3120.001 | 5 | 10 | 3.587893 | -2.282096 | 3.019533 | 1.977732 | 12.75477 | 7.544765
2018-02-06 19:58 | 87558.45 | 3240.0014 | 5 | 10 | 3.578528 | -2.282171 | 3.019533 | 2.053794 | 12.75477 | 7.817303
2018-02-06 20:00 | 87678.45 | 3360.001 | 5 | 10 | 3.569538 | -2.282083 | 3.019533 | 2.129866 | 12.75477 | 8.089194
2018-02-06 20:02 | 87798.45 | 3480.0006 | 5 | 10 | 3.559253 | -2.282036 | 3.019533 | 2.205934 | 12.75477 | 8.360343
2018-02-06 20:04 | 87918.45 | 3600.001 | 5 | 10 | 3.54861 | -2.282151 | 3.019533 | 2.281994 | 12.75477 | 8.630649
2018-02-06 20:06 | 88038.45 | 3720.0006 | 5 | 10 | 3.538138 | -2.282176 | 3.019533 | 2.35806 | 12.75477 | 8.900184
2018-02-06 20:08 | 88158.45 | 3840.001 | 5 | 10 | 3.527285 | -2.282118 | 3.019533 | 2.434132 | 12.75477 | 9.168928
2018-02-06 20:10 | 88278.45 | 3960.0007 | 5 | 10 | 3.514031 | -2.28208 | 3.019533 | 2.510198 | 12.75477 | 9.43675
2018-02-06 20:12 | 88398.45 | 4080.001 | 5 | 10 | 3.4968 | -2.282091 | 3.019533 | 2.586263 | 12.75477 | 9.703405
2018-02-06 20:14 | 88518.45 | 4200.0006 | 5 | 10 | 3.477027 | -2.28208 | 3.019533 | 2.662332 | 12.75477 | 9.96868
2018-02-06 20:16 | 88638.45 | 4320.001 | 5 | 10 | 3.450168 | -2.28212 | 3.019533 | 2.738405 | 12.75477 | 10.23223
2018-02-06 20:18 | 88758.45 | 4440.0006 | 5 | 10 | 3.409682 | -2.282151 | 3.019533 | 2.81447 | 12.75477 | 10.49325
2018-02-06 20:20 | 88878.45 | 4560.001 | 5 | 10 | 3.340068 | -2.282082 | 3.019533 | 2.890537 | 12.75477 | 10.75023
2018-02-06 20:22 | 88998.45 | 4680.0006 | 5 | 10 | 3.20525 | -2.282091 | 3.019533 | 2.966602 | 12.75477 | 10.99981
2018-02-06 20:24 | 89079.2 | 4760.7517 | 5 | 10 | 2.999998 | -2.282082 | 3.019533 | 3.017789 | 12.75477 | 11.15941
2018-02-06 20:26 | 89199.24 | 120.0013 | 6 | 10 | 3.352409 | 0 | 3.019533 | 3.017789 | 12.75477 | 11.15941
2018-02-06 20:28 | 89319.24 | 240.0009 | 6 | 10 | 3.366607 | 0 | 3.019533 | 3.017789 | 12.75477 | 11.15941
2018-02-06 20:29 | 89379.25 | 300.0029 | 6 | 10 | 3.370157 | 0 | 3.019533 | 3.017789 | 12.75477 | 11.15941
2018-02-06 20:29 | 89379.25 | 0.0034 | 7 | 11 | 3.370166 | 0 | 0 | 0 | 0 | 0
2018-02-06 20:31 | 89499.33 | 120.0014 | 2 | 11 | 4.035838 | 4.890005 | 0.1623991 | 2.311e-09 | 0.6358624 | 7.789e-09
2018-02-06 20:33 | 89619.33 | 240.0002 | 2 | 11 | 4.073217 | 4.889963 | 0.3253696 | 2.311e-09 | 1.296588 | 7.789e-09
2018-02-06 20:35 | 89739.33 | 360.0006 | 2 | 11 | 4.108788 | 4.889965 | 0.4883766 | 2.311e-09 | 1.963601 | 7.789e-09
2018-02-06 20:37 | 89859.33 | 480.0002 | 2 | 11 | 4.136427 | 4.889996 | 0.6513629 | 2.311e-09 | 2.635586 | 7.789e-09
2018-02-06 20:39 | 89979.33 | 600.0014 | 2 | 11 | 4.162348 | 4.8899 | 0.8143533 | 2.311e-09 | 3.311866 | 7.789e-09
2018-02-06 20:41 | 90099.33 | 720.0011 | 2 | 11 | 4.188226 | 4.889862 | 0.9773554 | 2.311e-09 | 3.992458 | 7.789e-09
2018-02-06 20:43 | 90219.33 | 840.0014 | 2 | 11 | 4.200311 | 4.657804 | 1.138134 | 2.311e-09 | 4.667319 | 7.789e-09
2018-02-06 20:45 | 90339.33 | 960.0003 | 2 | 11 | 4.200278 | 4.303391 | 1.28741 | 2.311e-09 | 5.294325 | 7.789e-09
2018-02-06 20:47 | 90459.33 | 1080.0007 | 2 | 11 | 4.20028 | 3.964483 | 1.425227 | 2.311e-09 | 5.873191 | 7.789e-09
2018-02-06 20:49 | 90579.33 | 1200.0002 | 2 | 11 | 4.200259 | 3.634434 | 1.55174 | 2.311e-09 | 6.404583 | 7.789e-09
2018-02-06 20:51 | 90699.33 | 1320.0015 | 2 | 11 | 4.200279 | 3.3395 | 1.667933 | 2.311e-09 | 6.892626 | 7.789e-09
2018-02-06 20:51 | 90732.54 | 1353.2118 | 2 | 11 | 4.200267 | 3.259991 | 1.698366 | 2.311e-09 | 7.020452 | 7.789e-09
2018-02-06 20:53 | 90852.55 | 120.0008 | 3 | 11 | 4.220149 | 3.259884 | 1.806658 | 2.311e-09 | 7.476275 | 7.789e-09
2018-02-06 20:55 | 90972.55 | 240.0011 | 3 | 11 | 4.2456 | 3.259863 | 1.915324 | 2.311e-09 | 7.936209 | 7.789e-09
2018-02-06 20:57 | 91092.55 | 360.0023 | 3 | 11 | 4.275722 | 3.259895 | 2.023982 | 2.311e-09 | 8.399128 | 7.789e-09
2018-02-06 20:59 | 91212.55 | 480.0002 | 3 | 11 | 4.307722 | 3.259993 | 2.132631 | 2.311e-09 | 8.865402 | 7.789e-09
2018-02-06 21:01 | 91332.55 | 600.0007 | 3 | 11 | 4.341897 | 3.259954 | 2.241296 | 2.311e-09 | 9.335337 | 7.789e-09
2018-02-06 21:03 | 91452.55 | 720.001 | 3 | 11 | 4.378575 | 3.260004 | 2.349963 | 2.311e-09 | 9.809117 | 7.789e-09
2018-02-06 21:05 | 91572.55 | 840.0007 | 3 | 11 | 4.400337 | 2.990583 | 2.45643 | 2.311e-09 | 10.27695 | 7.789e-09
2018-02-06 21:07 | 91692.55 | 960.001 | 3 | 11 | 4.400274 | 2.560429 | 2.548619 | 2.311e-09 | 10.68261 | 7.789e-09
2018-02-06 21:09 | 91812.55 | 1080.0007 | 3 | 11 | 4.400288 | 2.213551 | 2.62801 | 2.311e-09 | 11.03195 | 7.789e-09
2018-02-06 21:11 | 91932.55 | 1200.0003 | 3 | 11 | 4.400248 | 1.922117 | 2.696784 | 2.311e-09 | 11.33457 | 7.789e-09
2018-02-06 21:13 | 92052.55 | 1320.0008 | 3 | 11 | 4.400239 | 1.669364 | 2.756566 | 2.311e-09 | 11.59763 | 7.789e-09
2018-02-06 21:15 | 92172.55 | 1440.0012 | 3 | 11 | 4.400278 | 1.446264 | 2.808395 | 2.311e-09 | 11.8257 | 7.789e-09
2018-02-06 21:17 | 92292.55 | 1560.0024 | 3 | 11 | 4.400269 | 1.263959 | 2.853455 | 2.311e-09 | 12.02397 | 7.789e-09
2018-02-06 21:19 | 92412.55 | 1680.0013 | 3 | 11 | 4.400223 | 1.110059 | 2.892946 | 2.311e-09 | 12.19774 | 7.789e-09
2018-02-06 21:21 | 92532.55 | 1800.0015 | 3 | 11 | 4.400232 | 0.981636 | 2.927772 | 2.311e-09 | 12.35098 | 7.789e-09
2018-02-06 21:23 | 92652.55 | 1920.0003 | 3 | 11 | 4.40025 | 0.8664627 | 2.958544 | 2.311e-09 | 12.48639 | 7.789e-09
2018-02-06 21:25 | 92772.55 | 2040.0006 | 3 | 11 | 4.40027 | 0.7665386 | 2.985692 | 2.311e-09 | 12.60584 | 7.789e-09
2018-02-06 21:27 | 92892.55 | 2160.0011 | 3 | 11 | 4.400241 | 0.6830902 | 3.009807 | 2.311e-09 | 12.71196 | 7.789e-09
2018-02-06 21:28 | 92941.85 | 2209.2946 | 3 | 11 | 4.400214 | 0.6519985 | 3.018947 | 2.311e-09 | 12.75218 | 7.789e-09
2018-02-06 21:30 | 93061.9 | 120.0003 | 4 | 11 | 4.338656 | 0 | 3.018947 | 2.311e-09 | 12.75218 | 7.789e-09
2018-02-06 21:32 | 93181.9 | 239.9999 | 4 | 11 | 4.332784 | 0 | 3.018947 | 2.311e-09 | 12.75218 | 7.789e-09
2018-02-06 21:33 | 93241.9 | 300.002 | 4 | 11 | 4.331069 | 0 | 3.018947 | 2.311e-09 | 12.75218 | 7.789e-09
2018-02-06 21:35 | 93361.98 | 120.0005 | 5 | 11 | 4.113626 | -2.282075 | 3.018947 | 0.07605709 | 12.75218 | 0.3151814
2018-02-06 21:37 | 93481.98 | 240.0009 | 5 | 11 | 4.080008 | -2.282114 | 3.018947 | 0.1521223 | 12.75218 | 0.626763
2018-02-06 21:39 | 93601.98 | 360.0005 | 5 | 11 | 4.050241 | -2.282049 | 3.018947 | 0.2281906 | 12.75218 | 0.9359823
2018-02-06 21:41 | 93721.97 | 480.0001 | 5 | 11 | 4.020597 | -2.282104 | 3.018947 | 0.3042607 | 12.75218 | 1.242962
2018-02-06 21:43 | 93841.98 | 600.0005 | 5 | 11 | 3.990862 | -2.282049 | 3.018947 | 0.3803199 | 12.75218 | 1.547624
2018-02-06 21:45 | 93961.98 | 720.0009 | 5 | 11 | 3.962558 | -2.282147 | 3.018947 | 0.4563946 | 12.75218 | 1.850145
2018-02-06 21:47 | 94081.98 | 840.0005 | 5 | 11 | 3.935464 | -2.282093 | 3.018947 | 0.5324525 | 12.75218 | 2.150487
2018-02-06 21:49 | 94201.98 | 960.0009 | 5 | 11 | 3.909399 | -2.282134 | 3.018947 | 0.6085252 | 12.75218 | 2.448876
2018-02-06 21:51 | 94321.98 | 1080.0021 | 5 | 11 | 3.882749 | -2.28212 | 3.018947 | 0.6845924 | 12.75218 | 2.745245
2018-02-06 21:53 | 94441.97 | 1200.0001 | 5 | 11 | 3.856543 | -2.28214 | 3.018947 | 0.7606562 | 12.75218 | 3.039577
2018-02-06 21:55 | 94561.98 | 1320.0013 | 5 | 11 | 3.831254 | -2.282123 | 3.018947 | 0.8367291 | 12.75218 | 3.331984
2018-02-06 21:57 | 94681.97 | 1440.0001 | 5 | 11 | 3.808628 | -2.282062 | 3.018947 | 0.9127923 | 12.75218 | 3.622526
2018-02-06 21:59 | 94801.98 | 1560.0005 | 5 | 11 | 3.787319 | -2.282111 | 3.018947 | 0.9888608 | 12.75218 | 3.911431
2018-02-06 22:01 | 94921.97 | 1680.0001 | 5 | 11 | 3.76635 | -2.282114 | 3.018947 | 1.064928 | 12.75218 | 4.198709
2018-02-06 22:03 | 95041.98 | 1800.0005 | 5 | 11 | 3.747097 | -2.282084 | 3.018947 | 1.140992 | 12.75218 | 4.484454
2018-02-06 22:05 | 95161.98 | 1920.0009 | 5 | 11 | 3.72895 | -2.282051 | 3.018947 | 1.217062 | 12.75218 | 4.768799
2018-02-06 22:07 | 95281.98 | 2040.0005 | 5 | 11 | 3.711492 | -2.282042 | 3.018947 | 1.293128 | 12.75218 | 5.051781
2018-02-06 22:09 | 95401.97 | 2160.0001 | 5 | 11 | 3.693675 | -2.282036 | 3.018947 | 1.36919 | 12.75218 | 5.333411
2018-02-06 22:11 | 95521.98 | 2280.0013 | 5 | 11 | 3.676974 | -2.282042 | 3.018947 | 1.44526 | 12.75218 | 5.613739
2018-02-06 22:13 | 95641.97 | 2400.0001 | 5 | 11 | 3.66178 | -2.282033 | 3.018947 | 1.521323 | 12.75218 | 5.892835
2018-02-06 22:15 | 95761.98 | 2520.0013 | 5 | 11 | 3.648005 | -2.282089 | 3.018947 | 1.597393 | 12.75218 | 6.170857
2018-02-06 22:17 | 95881.97 | 2640.0001 | 5 | 11 | 3.634445 | -2.282173 | 3.018947 | 1.673455 | 12.75218 | 6.447818
2018-02-06 22:19 | 96001.98 | 2760.0006 | 5 | 11 | 3.621148 | -2.282076 | 3.018947 | 1.749524 | 12.75218 | 6.723772
2018-02-06 22:21 | 96121.97 | 2880.0001 | 5 | 11 | 3.609581 | -2.282108 | 3.018947 | 1.825597 | 12.75218 | 6.998796
2018-02-06 22:23 | 96241.98 | 3000.0013 | 5 | 11 | 3.599153 | -2.282113 | 3.018947 | 1.901665 | 12.75218 | 7.272964
2018-02-06 22:25 | 96361.98 | 3120.0009 | 5 | 11 | 3.589413 | -2.28206 | 3.018947 | 1.97773 | 12.75218 | 7.546364
2018-02-06 22:27 | 96481.98 | 3240.0013 | 5 | 11 | 3.578988 | -2.282111 | 3.018947 | 2.053792 | 12.75218 | 7.818994
2018-02-06 22:29 | 96601.97 | 3360.0001 | 5 | 11 | 3.569034 | -2.282154 | 3.018947 | 2.129863 | 12.75218 | 8.090865
2018-02-06 22:31 | 96721.98 | 3480.0013 | 5 | 11 | 3.559501 | -2.281996 | 3.018947 | 2.205927 | 12.75218 | 8.361978
2018-02-06 22:33 | 96841.98 | 3600.0009 | 5 | 11 | 3.5502 | -2.282038 | 3.018947 | 2.281996 | 12.75218 | 8.632393
2018-02-06 22:35 | 96961.98 | 3720.0005 | 5 | 11 | 3.539478 | -2.282049 | 3.018947 | 2.358058 | 12.75218 | 8.902035
2018-02-06 22:37 | 97081.97 | 3840.0001 | 5 | 11 | 3.526628 | -2.28208 | 3.018947 | 2.434122 | 12.75218 | 9.170774
2018-02-06 22:39 | 97201.98 | 3960.0013 | 5 | 11 | 3.513372 | -2.282058 | 3.018947 | 2.510187 | 12.75218 | 9.438532
2018-02-06 22:41 | 97321.97 | 4080.0001 | 5 | 11 | 3.498186 | -2.28212 | 3.018947 | 2.586262 | 12.75218 | 9.705241
2018-02-06 22:43 | 97441.98 | 4200.0013 | 5 | 11 | 3.479195 | -2.282131 | 3.018947 | 2.662328 | 12.75218 | 9.970656
2018-02-06 22:45 | 97561.98 | 4320.0009 | 5 | 11 | 3.450289 | -2.282086 | 3.018947 | 2.738389 | 12.75218 | 10.23428
2018-02-06 22:47 | 97681.98 | 4440.0013 | 5 | 11 | 3.407963 | -2.282096 | 3.018947 | 2.814461 | 12.75218 | 10.49523
2018-02-06 22:49 | 97801.98 | 4560.0009 | 5 | 11 | 3.340651 | -2.282121 | 3.018947 | 2.890525 | 12.75218 | 10.75213
2018-02-06 22:51 | 97921.98 | 4680.0005 | 5 | 11 | 3.210189 | -2.282088 | 3.018947 | 2.966592 | 12.75218 | 11.00193
2018-02-06 22:52 | 98004.76 | 4762.7901 | 5 | 11 | 2.999998 | -2.282044 | 3.018947 | 3.019069 | 12.75218 | 11.16572
2018-02-06 22:54 | 98124.81 | 120.0005 | 6 | 11 | 3.348535 | 0 | 3.018947 | 3.019069 | 12.75218 | 11.16572
2018-02-06 22:56 | 98244.81 | 240.0001 | 6 | 11 | 3.362568 | 0 | 3.018947 | 3.019069 | 12.75218 | 11.16572
2018-02-06 22:57 | 98304.81 | 300.0029 | 6 | 11 | 3.365967 | 0 | 3.018947 | 3.019069 | 12.75218 | 11.16572
2018-02-06 22:57 | 98304.8213 | 0.0024 | 7 | 12 | 3.365924 | 0 | 0 | 0 | 0 | 0
2018-02-06 22:59 | 98424.90142 | 120.0006 | 2 | 12 | 4.034107 | 4.890043 | 0.1623845 | 2.168e-09 | 0.6355003 | 7.298e-09
2018-02-06 23:01 | 98544.90102 | 240.0002 | 2 | 12 | 4.071446 | 4.889973 | 0.3253807 | 2.168e-09 | 1.296027 | 7.298e-09
2018-02-06 23:03 | 98664.90222 | 360.0014 | 2 | 12 | 4.109804 | 4.889967 | 0.4883752 | 2.168e-09 | 1.962879 | 7.298e-09
2018-02-06 23:05 | 98784.90102 | 480.0002 | 2 | 12 | 4.138195 | 4.890009 | 0.6513622 | 2.168e-09 | 2.635142 | 7.298e-09
2018-02-06 23:07 | 98904.90232 | 600.0015 | 2 | 12 | 4.162325 | 4.889967 | 0.8143656 | 2.168e-09 | 3.311654 | 7.298e-09
2018-02-06 23:09 | 99024.90182 | 720.001 | 2 | 12 | 4.18644 | 4.890032 | 0.9773458 | 2.168e-09 | 3.991966 | 7.298e-09
2018-02-06 23:11 | 99144.90142 | 840.0006 | 2 | 12 | 4.200281 | 4.669056 | 1.13853 | 2.168e-09 | 4.668387 | 7.298e-09
2018-02-06 23:13 | 99264.90112 | 960.0003 | 2 | 12 | 4.200269 | 4.279654 | 1.287474 | 2.168e-09 | 5.293992 | 7.298e-09
2018-02-06 23:15 | 99384.90142 | 1080.0006 | 2 | 12 | 4.200266 | 3.946087 | 1.424446 | 2.168e-09 | 5.869314 | 7.298e-09
2018-02-06 23:17 | 99504.90112 | 1200.0003 | 2 | 12 | 4.200255 | 3.645184 | 1.550884 | 2.168e-09 | 6.400389 | 7.298e-09
2018-02-06 23:19 | 99624.90232 | 1320.0015 | 2 | 12 | 4.200292 | 3.352804 | 1.66752 | 2.168e-09 | 6.890294 | 7.298e-09
2018-02-06 23:20 | 99662.37682 | 1357.476 | 2 | 12 | 4.200304 | 3.259991 | 1.70195 | 2.168e-09 | 7.034908 | 7.298e-09
2018-02-06 23:22 | 99782.39 | 120.0014 | 3 | 12 | 4.222367 | 3.26004 | 1.810235 | 2.168e-09 | 7.490815 | 7.298e-09
2018-02-06 23:24 | 99902.39 | 240.0002 | 3 | 12 | 4.248539 | 3.260088 | 1.918905 | 2.168e-09 | 7.951062 | 7.298e-09
2018-02-06 23:26 | 100022.4 | 360.0014 | 3 | 12 | 4.277274 | 3.260036 | 2.027575 | 2.168e-09 | 8.4143 | 7.298e-09
2018-02-06 23:28 | 100142.4 | 480.0002 | 3 | 12 | 4.308323 | 3.260056 | 2.136233 | 2.168e-09 | 8.880706 | 7.298e-09
2018-02-06 23:30 | 100262.4 | 600.0013 | 3 | 12 | 4.343664 | 3.259958 | 2.244886 | 2.168e-09 | 9.350691 | 7.298e-09
2018-02-06 23:32 | 100382.4 | 720.0009 | 3 | 12 | 4.38217 | 3.260025 | 2.353559 | 2.168e-09 | 9.824812 | 7.298e-09
2018-02-06 23:34 | 100502.4 | 840.0014 | 3 | 12 | 4.400289 | 2.956528 | 2.459241 | 2.168e-09 | 10.28939 | 7.298e-09
2018-02-06 23:36 | 100622.4 | 960.0001 | 3 | 12 | 4.400287 | 2.55493 | 2.550852 | 2.168e-09 | 10.6925 | 7.298e-09
2018-02-06 23:38 | 100742.4 | 1080.0014 | 3 | 12 | 4.400251 | 2.206274 | 2.630104 | 2.168e-09 | 11.04124 | 7.298e-09
2018-02-06 23:40 | 100862.4 | 1200.0009 | 3 | 12 | 4.400274 | 1.902139 | 2.698421 | 2.168e-09 | 11.34185 | 7.298e-09
2018-02-06 23:42 | 100982.4 | 1320.0006 | 3 | 12 | 4.400273 | 1.65182 | 2.757523 | 2.168e-09 | 11.60191 | 7.298e-09
2018-02-06 23:44 | 101102.4 | 1440.0019 | 3 | 12 | 4.400266 | 1.441921 | 2.808965 | 2.168e-09 | 11.82828 | 7.298e-09
2018-02-06 23:46 | 101222.4 | 1560.0015 | 3 | 12 | 4.400282 | 1.264941 | 2.854011 | 2.168e-09 | 12.02649 | 7.298e-09
2018-02-06 23:48 | 101342.4 | 1680.0003 | 3 | 12 | 4.40025 | 1.106511 | 2.893483 | 2.168e-09 | 12.20017 | 7.298e-09
2018-02-06 23:50 | 101462.4 | 1800.0007 | 3 | 12 | 4.400201 | 0.9717035 | 2.928041 | 2.168e-09 | 12.35224 | 7.298e-09
2018-02-06 23:52 | 101582.4 | 1920.0002 | 3 | 12 | 4.400203 | 0.8605175 | 2.958543 | 2.168e-09 | 12.48645 | 7.298e-09
2018-02-06 23:54 | 101702.4 | 2040.0006 | 3 | 12 | 4.400215 | 0.7681599 | 2.985651 | 2.168e-09 | 12.60574 | 7.298e-09
2018-02-06 23:56 | 101822.4 | 2160.0002 | 3 | 12 | 4.400212 | 0.6847296 | 3.009837 | 2.168e-09 | 12.71216 | 7.298e-09
2018-02-06 23:57 | 101872.3 | 2209.8977 | 3 | 12 | 4.400212 | 0.6519938 | 3.019101 | 2.168e-09 | 12.75292 | 7.298e-09
2018-02-06 23:59 | 101992.3 | 120.0006 | 4 | 12 | 4.338673 | 0 | 3.019101 | 2.168e-09 | 12.75292 | 7.298e-09
2018-02-07 00:01 | 102112.3 | 240.0001 | 4 | 12 | 4.332823 | 0 | 3.019101 | 2.168e-09 | 12.75292 | 7.298e-09
2018-02-07 00:02 | 102172.3 | 300.0005 | 4 | 12 | 4.33111 | 0 | 3.019101 | 2.168e-09 | 12.75292 | 7.298e-09
2018-02-07 00:04 | 102292.4 | 120.0006 | 5 | 12 | 4.114287 | -2.282123 | 3.019101 | 0.07606023 | 12.75292 | 0.3152221
2018-02-07 00:06 | 102412.4 | 240.0001 | 5 | 12 | 4.08018 | -2.281667 | 3.019101 | 0.1521242 | 12.75292 | 0.6268417
2018-02-07 00:08 | 102532.4 | 360.0006 | 5 | 12 | 4.048894 | -2.282118 | 3.019101 | 0.2281896 | 12.75292 | 0.9359893
2018-02-07 00:10 | 102652.4 | 480 | 5 | 12 | 4.019565 | -2.282116 | 3.019101 | 0.3042558 | 12.75292 | 1.24285
2018-02-07 00:12 | 102772.4 | 600.0013 | 5 | 12 | 3.991458 | -2.282056 | 3.019101 | 0.3803214 | 12.75292 | 1.547521
2018-02-07 00:14 | 102892.4 | 720.0001 | 5 | 12 | 3.963578 | -2.282134 | 3.019101 | 0.4563853 | 12.75292 | 1.850068
2018-02-07 00:16 | 103012.4 | 840.0013 | 5 | 12 | 3.934969 | -2.282069 | 3.019101 | 0.5324568 | 12.75292 | 2.150495
2018-02-07 00:18 | 103132.4 | 960.0001 | 5 | 12 | 3.908325 | -2.282126 | 3.019101 | 0.6085174 | 12.75292 | 2.448767
2018-02-07 00:20 | 103252.4 | 1080.0006 | 5 | 12 | 3.882853 | -2.282073 | 3.019101 | 0.6845831 | 12.75292 | 2.745084
2018-02-07 00:22 | 103372.4 | 1200.0009 | 5 | 12 | 3.857779 | -2.282091 | 3.019101 | 0.7606495 | 12.75292 | 3.039491
2018-02-07 00:24 | 103492.4 | 1320.0013 | 5 | 12 | 3.832226 | -2.282083 | 3.019101 | 0.8367236 | 12.75292 | 3.331996
2018-02-07 00:26 | 103612.4 | 1440.0001 | 5 | 12 | 3.808139 | -2.282129 | 3.019101 | 0.9127858 | 12.75292 | 3.622543
2018-02-07 00:28 | 103732.4 | 1560.0013 | 5 | 12 | 3.787117 | -2.282029 | 3.019101 | 0.988857 | 12.75292 | 3.911422
2018-02-07 00:30 | 103852.4 | 1680.0001 | 5 | 12 | 3.767769 | -2.282103 | 3.019101 | 1.064916 | 12.75292 | 4.198718
2018-02-07 00:32 | 103972.4 | 1800.0013 | 5 | 12 | 3.748789 | -2.282008 | 3.019101 | 1.140991 | 12.75292 | 4.484629
2018-02-07 00:34 | 104092.4 | 1920.0001 | 5 | 12 | 3.729255 | -2.282103 | 3.019101 | 1.217049 | 12.75292 | 4.769014
2018-02-07 00:36 | 104212.4 | 2040.0006 | 5 | 12 | 3.71115 | -2.282104 | 3.019101 | 1.293121 | 12.75292 | 5.052006
2018-02-07 00:38 | 104332.4 | 2160.0009 | 5 | 12 | 3.694204 | -2.282084 | 3.019101 | 1.369189 | 12.75292 | 5.333656
2018-02-07 00:40 | 104452.4 | 2280.0013 | 5 | 12 | 3.678525 | -2.282098 | 3.019101 | 1.445256 | 12.75292 | 5.614067
2018-02-07 00:42 | 104572.4 | 2400.0009 | 5 | 12 | 3.662921 | -2.28206 | 3.019101 | 1.521317 | 12.75292 | 5.893269
2018-02-07 00:44 | 104692.4 | 2520.0005 | 5 | 12 | 3.647723 | -2.282106 | 3.019101 | 1.597384 | 12.75292 | 6.171306
2018-02-07 00:46 | 104812.4 | 2640.0009 | 5 | 12 | 3.634274 | -2.282026 | 3.019101 | 1.673457 | 12.75292 | 6.448278
2018-02-07 00:48 | 104932.4 | 2760.0005 | 5 | 12 | 3.622283 | -2.282048 | 3.019101 | 1.749519 | 12.75292 | 6.724241
2018-02-07 00:50 | 105052.4 | 2880.0001 | 5 | 12 | 3.610979 | -2.282056 | 3.019101 | 1.825588 | 12.75292 | 6.999353
2018-02-07 00:52 | 105172.4 | 3000.0005 | 5 | 12 | 3.599238 | -2.282028 | 3.019101 | 1.901651 | 12.75292 | 7.273569
2018-02-07 00:54 | 105292.4 | 3120.0009 | 5 | 12 | 3.588787 | -2.282076 | 3.019101 | 1.977721 | 12.75292 | 7.546956
2018-02-07 00:56 | 105412.4 | 3240.0005 | 5 | 12 | 3.579198 | -2.282082 | 3.019101 | 2.053786 | 12.75292 | 7.819569
2018-02-07 00:58 | 105532.4 | 3360.0009 | 5 | 12 | 3.570306 | -2.28202 | 3.019101 | 2.129859 | 12.75292 | 8.091514
2018-02-07 01:00 | 105652.4 | 3480.0005 | 5 | 12 | 3.560362 | -2.282046 | 3.019101 | 2.205917 | 12.75292 | 8.3627
2018-02-07 01:02 | 105772.4 | 3600.0009 | 5 | 12 | 3.549339 | -2.282118 | 3.019101 | 2.281988 | 12.75292 | 8.633114
2018-02-07 01:04 | 105892.4 | 3720.0013 | 5 | 12 | 3.538719 | -2.282076 | 3.019101 | 2.358052 | 12.75292 | 8.902689
2018-02-07 01:06 | 106012.4 | 3840.0001 | 5 | 12 | 3.527668 | -2.2821 | 3.019101 | 2.434126 | 12.75292 | 9.171471
2018-02-07 01:08 | 106132.4 | 3960.0013 | 5 | 12 | 3.514666 | -2.282165 | 3.019101 | 2.510194 | 12.75292 | 9.439336
2018-02-07 01:10 | 106252.4 | 4080.0001 | 5 | 12 | 3.49756 | -2.282106 | 3.019101 | 2.58626 | 12.75292 | 9.706059
2018-02-07 01:12 | 106372.4 | 4200.0005 | 5 | 12 | 3.477339 | -2.282055 | 3.019101 | 2.662324 | 12.75292 | 9.971356
2018-02-07 01:14 | 106492.4 | 4320.0001 | 5 | 12 | 3.449979 | -2.282136 | 3.019101 | 2.738389 | 12.75292 | 10.23488
2018-02-07 01:16 | 106612.4 | 4440.0005 | 5 | 12 | 3.409581 | -2.28214 | 3.019101 | 2.814454 | 12.75292 | 10.49589
2018-02-07 01:18 | 106732.4 | 4560.0009 | 5 | 12 | 3.341398 | -2.282108 | 3.019101 | 2.890524 | 12.75292 | 10.75292
2018-02-07 01:20 | 106852.4 | 4680.0005 | 5 | 12 | 3.205096 | -2.282145 | 3.019101 | 2.966591 | 12.75292 | 11.00255
2018-02-07 01:21 | 106932.7 | 4760.3324 | 5 | 12 | 2.999992 | -2.282089 | 3.019101 | 3.017508 | 12.75292 | 11.1613
2018-02-07 01:23 | 107052.8 | 120.0013 | 6 | 12 | 3.350955 | 0 | 3.019101 | 3.017516 | 12.75292 | 11.16133
2018-02-07 01:25 | 107172.8 | 240.0001 | 6 | 12 | 3.365 | 0 | 3.019101 | 3.017516 | 12.75292 | 11.16133
2018-02-07 01:26 | 107232.8 | 300.0037 | 6 | 12 | 3.368507 | 0 | 3.019101 | 3.017516 | 12.75292 | 11.16133
2018-02-07 01:26 | 107232.8 | 0.0026 | 7 | 13 | 3.368433 | 0 | 0 | 0 | 0 | 0
2018-02-07 01:28 | 107352.9 | 120.0013 | 2 | 13 | 4.036028 | 4.889996 | 0.1623968 | 8.1e-10 | 0.6357365 | 2.728e-09
2018-02-07 01:30 | 107472.9 | 240.0009 | 2 | 13 | 4.073644 | 4.890047 | 0.3253754 | 8.1e-10 | 1.296553 | 2.728e-09
2018-02-07 01:32 | 107592.9 | 360.0006 | 2 | 13 | 4.10958 | 4.890009 | 0.4883772 | 8.1e-10 | 1.963636 | 2.728e-09
2018-02-07 01:34 | 107712.9 | 480.0009 | 2 | 13 | 4.13659 | 4.889996 | 0.6513648 | 8.1e-10 | 2.635709 | 2.728e-09
2018-02-07 01:36 | 107832.9 | 600.0014 | 2 | 13 | 4.161917 | 4.88999 | 0.8143554 | 8.1e-10 | 3.311966 | 2.728e-09
2018-02-07 01:38 | 107952.9 | 720.0001 | 2 | 13 | 4.188327 | 4.890032 | 0.9773551 | 8.1e-10 | 3.992527 | 2.728e-09
2018-02-07 01:40 | 108072.9 | 840.0006 | 2 | 13 | 4.200303 | 4.655615 | 1.138095 | 8.1e-10 | 4.667237 | 2.728e-09
2018-02-07 01:42 | 108192.9 | 960.0001 | 2 | 13 | 4.20028 | 4.296614 | 1.287117 | 8.1e-10 | 5.293172 | 2.728e-09
2018-02-07 01:44 | 108312.9 | 1080.0014 | 2 | 13 | 4.20027 | 3.962296 | 1.424715 | 8.1e-10 | 5.871124 | 2.728e-09
2018-02-07 01:46 | 108432.9 | 1200.0002 | 2 | 13 | 4.200284 | 3.628428 | 1.551193 | 8.1e-10 | 6.402368 | 2.728e-09
2018-02-07 01:48 | 108552.9 | 1320.0014 | 2 | 13 | 4.200281 | 3.332136 | 1.66711 | 8.1e-10 | 6.88925 | 2.728e-09
2018-02-07 01:49 | 108582.6 | 1349.7171 | 2 | 13 | 4.200285 | 3.259995 | 1.694316 | 8.1e-10 | 7.003526 | 2.728e-09
2018-02-07 01:51 | 108702.6 | 120.0005 | 3 | 13 | 4.220555 | 3.259987 | 1.802588 | 8.1e-10 | 7.459283 | 2.728e-09
2018-02-07 01:53 | 108822.6 | 240.0002 | 3 | 13 | 4.245749 | 3.259962 | 1.911254 | 8.1e-10 | 7.919245 | 2.728e-09
2018-02-07 01:55 | 108942.6 | 360.0013 | 3 | 13 | 4.275512 | 3.260061 | 2.019923 | 8.1e-10 | 8.382199 | 2.728e-09
2018-02-07 01:57 | 109062.6 | 480.0002 | 3 | 13 | 4.308015 | 3.260046 | 2.128582 | 8.1e-10 | 8.848534 | 2.728e-09
2018-02-07 01:59 | 109182.6 | 600.0005 | 3 | 13 | 4.34223 | 3.260008 | 2.237235 | 8.1e-10 | 9.318443 | 2.728e-09
2018-02-07 02:01 | 109302.6 | 720.0001 | 3 | 13 | 4.378904 | 3.260042 | 2.345913 | 8.1e-10 | 9.792321 | 2.728e-09
2018-02-07 02:03 | 109422.6 | 840.0014 | 3 | 13 | 4.400352 | 2.992809 | 2.452385 | 8.1e-10 | 10.26019 | 2.728e-09
2018-02-07 02:05 | 109542.6 | 960.0001 | 3 | 13 | 4.400288 | 2.56008 | 2.544617 | 8.1e-10 | 10.66604 | 2.728e-09
2018-02-07 02:07 | 109662.6 | 1080.0016 | 3 | 13 | 4.400293 | 2.211838 | 2.623976 | 8.1e-10 | 11.01524 | 2.728e-09
2018-02-07 02:09 | 109782.6 | 1200.0002 | 3 | 13 | 4.40028 | 1.920157 | 2.692674 | 8.1e-10 | 11.31753 | 2.728e-09
2018-02-07 02:11 | 109902.6 | 1320.0014 | 3 | 13 | 4.400301 | 1.672908 | 2.752468 | 8.1e-10 | 11.58064 | 2.728e-09
2018-02-07 02:13 | 110022.6 | 1440.0002 | 3 | 13 | 4.400261 | 1.451604 | 2.804474 | 8.1e-10 | 11.80948 | 2.728e-09
2018-02-07 02:15 | 110142.6 | 1560.0015 | 3 | 13 | 4.400255 | 1.265963 | 2.84965 | 8.1e-10 | 12.00827 | 2.728e-09
2018-02-07 02:17 | 110262.6 | 1680.0011 | 3 | 13 | 4.400276 | 1.113321 | 2.889217 | 8.1e-10 | 12.18237 | 2.728e-09
2018-02-07 02:19 | 110382.6 | 1800.0023 | 3 | 13 | 4.400246 | 0.9845247 | 2.9241 | 8.1e-10 | 12.33587 | 2.728e-09
2018-02-07 02:21 | 110502.6 | 1920.001 | 3 | 13 | 4.400263 | 0.8717384 | 2.954988 | 8.1e-10 | 12.47178 | 2.728e-09
2018-02-07 02:23 | 110622.6 | 2040.0006 | 3 | 13 | 4.40022 | 0.7695551 | 2.982277 | 8.1e-10 | 12.59186 | 2.728e-09
2018-02-07 02:25 | 110742.6 | 2160.001 | 3 | 13 | 4.400223 | 0.6858511 | 3.006491 | 8.1e-10 | 12.6984 | 2.728e-09
2018-02-07 02:26 | 110797 | 2214.4459 | 3 | 13 | 4.400247 | 0.6519985 | 3.016603 | 8.1e-10 | 12.7429 | 2.728e-09
2018-02-07 02:28 | 110917.1 | 120.0013 | 4 | 13 | 4.338349 | 0 | 3.016603 | 8.1e-10 | 12.7429 | 2.728e-09
2018-02-07 02:30 | 111037.1 | 240.001 | 4 | 13 | 4.332413 | 0 | 3.016603 | 8.1e-10 | 12.7429 | 2.728e-09
2018-02-07 02:31 | 111097.1 | 300.0037 | 4 | 13 | 4.330736 | 0 | 3.016603 | 8.1e-10 | 12.7429 | 2.728e-09
2018-02-07 02:33 | 111217.2 | 120.0006 | 5 | 13 | 4.112216 | -2.282082 | 3.016603 | 0.07605919 | 12.7429 | 0.3150991
2018-02-07 02:35 | 111337.2 | 240.0002 | 5 | 13 | 4.078546 | -2.2821 | 3.016603 | 0.1521209 | 12.7429 | 0.626555
2018-02-07 02:37 | 111457.2 | 360.0006 | 5 | 13 | 4.048778 | -2.282123 | 3.016603 | 0.2281931 | 12.7429 | 0.9356725
2018-02-07 02:39 | 111577.2 | 480.0002 | 5 | 13 | 4.01956 | -2.282108 | 3.016603 | 0.304258 | 12.7429 | 1.242534
2018-02-07 02:41 | 111697.2 | 600.0006 | 5 | 13 | 3.989692 | -2.282138 | 3.016603 | 0.3803242 | 12.7429 | 1.547146
2018-02-07 02:43 | 111817.2 | 720.001 | 5 | 13 | 3.961338 | -2.28204 | 3.016603 | 0.4563854 | 12.7429 | 1.849521
2018-02-07 02:45 | 111937.2 | 840.0006 | 5 | 13 | 3.934104 | -2.282138 | 3.016603 | 0.5324569 | 12.7429 | 2.14982
2018-02-07 02:47 | 112057.2 | 960.001 | 5 | 13 | 3.908209 | -2.282123 | 3.016603 | 0.6085278 | 12.7429 | 2.448105
2018-02-07 02:49 | 112177.2 | 1080.0006 | 5 | 13 | 3.882001 | -2.282153 | 3.016603 | 0.6845894 | 12.7429 | 2.744383
2018-02-07 02:51 | 112297.2 | 1200.0002 | 5 | 13 | 3.855385 | -2.282106 | 3.016603 | 0.7606595 | 12.7429 | 3.038667
2018-02-07 02:53 | 112417.2 | 1320.0006 | 5 | 13 | 3.830101 | -2.282056 | 3.016603 | 0.8367266 | 12.7429 | 3.330961
2018-02-07 02:55 | 112537.2 | 1440.001 | 5 | 13 | 3.807456 | -2.282053 | 3.016603 | 0.9127876 | 12.7429 | 3.621401
2018-02-07 02:57 | 112657.2 | 1560.0014 | 5 | 13 | 3.786463 | -2.282171 | 3.016603 | 0.9888583 | 12.7429 | 3.910234
2018-02-07 02:59 | 112777.2 | 1680.0002 | 5 | 13 | 3.76544 | -2.282104 | 3.016603 | 1.064923 | 12.7429 | 4.197446
2018-02-07 03:01 | 112897.2 | 1800.0014 | 5 | 13 | 3.746044 | -2.282084 | 3.016603 | 1.140993 | 12.7429 | 4.483137
2018-02-07 03:03 | 113017.2 | 1920.0002 | 5 | 13 | 3.727731 | -2.282136 | 3.016603 | 1.217059 | 12.7429 | 4.76738
2018-02-07 03:05 | 113137.2 | 2040.0014 | 5 | 13 | 3.710531 | -2.282073 | 3.016603 | 1.293128 | 12.7429 | 5.050293
2018-02-07 03:07 | 113257.2 | 2160.001 | 5 | 13 | 3.692931 | -2.282069 | 3.016603 | 1.369193 | 12.7429 | 5.331873
2018-02-07 03:09 | 113377.2 | 2280.0014 | 5 | 13 | 3.676076 | -2.282051 | 3.016603 | 1.445263 | 12.7429 | 5.61214
2018-02-07 03:11 | 113497.2 | 2400.001 | 5 | 13 | 3.660835 | -2.282165 | 3.016603 | 1.521331 | 12.7429 | 5.891185
2018-02-07 03:13 | 113617.2 | 2520.0014 | 5 | 13 | 3.647073 | -2.282114 | 3.016603 | 1.597391 | 12.7429 | 6.169094
2018-02-07 03:15 | 113737.2 | 2640.0002 | 5 | 13 | 3.633927 | -2.282106 | 3.016603 | 1.673457 | 12.7429 | 6.44601
2018-02-07 03:17 | 113857.2 | 2760.0014 | 5 | 13 | 3.620587 | -2.282121 | 3.016603 | 1.749525 | 12.7429 | 6.721925
2018-02-07 03:19 | 113977.2 | 2880.001 | 5 | 13 | 3.608958 | -2.282078 | 3.016603 | 1.825593 | 12.7429 | 6.996887
2018-02-07 03:21 | 114097.2 | 3000.0014 | 5 | 13 | 3.598396 | -2.282018 | 3.016603 | 1.901659 | 12.7429 | 7.270997
2018-02-07 03:23 | 114217.2 | 3120.001 | 5 | 13 | 3.588895 | -2.282063 | 3.016603 | 1.977729 | 12.7429 | 7.544364
2018-02-07 03:25 | 114337.2 | 3240.0006 | 5 | 13 | 3.578888 | -2.282104 | 3.016603 | 2.053792 | 12.7429 | 7.816978
2018-02-07 03:27 | 114457.2 | 3360.0002 | 5 | 13 | 3.568786 | -2.282062 | 3.016603 | 2.129859 | 12.7429 | 8.08882
2018-02-07 03:29 | 114577.2 | 3480.0006 | 5 | 13 | 3.559279 | -2.282109 | 3.016603 | 2.205932 | 12.7429 | 8.359943
2018-02-07 03:31 | 114697.2 | 3600.0002 | 5 | 13 | 3.549904 | -2.282029 | 3.016603 | 2.281993 | 12.7429 | 8.630303
2018-02-07 03:33 | 114817.2 | 3720.0006 | 5 | 13 | 3.539527 | -2.282131 | 3.016603 | 2.358063 | 12.7429 | 8.89996
2018-02-07 03:35 | 114937.2 | 3840.0002 | 5 | 13 | 3.526655 | -2.28212 | 3.016603 | 2.434128 | 12.7429 | 9.168717
2018-02-07 03:37 | 115057.2 | 3960.0006 | 5 | 13 | 3.513009 | -2.28208 | 3.016603 | 2.510196 | 12.7429 | 9.436468
2018-02-07 03:39 | 115177.2 | 4080.0002 | 5 | 13 | 3.497467 | -2.282102 | 3.016603 | 2.586262 | 12.7429 | 9.70311
2018-02-07 03:41 | 115297.2 | 4200.0006 | 5 | 13 | 3.47859 | -2.282161 | 3.016603 | 2.662329 | 12.7429 | 9.968476
2018-02-07 03:43 | 115417.2 | 4320.0002 | 5 | 13 | 3.450103 | -2.282066 | 3.016603 | 2.738394 | 12.7429 | 10.23208
2018-02-07 03:45 | 115537.2 | 4440.0014 | 5 | 13 | 3.406536 | -2.282111 | 3.016603 | 2.814467 | 12.7429 | 10.49299
2018-02-07 03:47 | 115657.2 | 4560.001 | 5 | 13 | 3.337754 | -2.282064 | 3.016603 | 2.890529 | 12.7429 | 10.74972
2018-02-07 03:49 | 115777.2 | 4680.0014 | 5 | 13 | 3.203406 | -2.282069 | 3.016603 | 2.966592 | 12.7429 | 10.99916
2018-02-07 03:50 | 115855.9 | 4758.7244 | 5 | 13 | 2.999997 | -2.282147 | 3.016603 | 3.016491 | 12.7429 | 11.15469
2018-02-07 03:52 | 115975.9 | 120.0013 | 6 | 13 | 3.347229 | 0 | 3.016603 | 3.016491 | 12.7429 | 11.15469
2018-02-07 03:54 | 116095.9 | 240.0001 | 6 | 13 | 3.361176 | 0 | 3.016603 | 3.016491 | 12.7429 | 11.15469
2018-02-07 03:55 | 116155.9 | 300.0021 | 6 | 13 | 3.364572 | 0 | 3.016603 | 3.016491 | 12.7429 | 11.15469
2018-02-07 03:55 | 116156 | 0.0024 | 7 | 14 | 3.364788 | 0 | 0 | 0 | 0 | 0
2018-02-07 03:57 | 116276 | 120.0014 | 2 | 14 | 4.033965 | 4.89006 | 0.1623891 | 0 | 0.6353897 | 0
2018-02-07 03:59 | 116396 | 240.0002 | 2 | 14 | 4.0707 | 4.890032 | 0.3253735 | 0 | 1.295793 | 0
2018-02-07 04:01 | 116516 | 360.0014 | 2 | 14 | 4.108188 | 4.889986 | 0.4883748 | 0 | 1.962474 | 0
2018-02-07 04:03 | 116636 | 480.0003 | 2 | 14 | 4.137243 | 4.890001 | 0.6513692 | 0 | 2.634581 | 0
2018-02-07 04:05 | 116756 | 600.0007 | 2 | 14 | 4.161406 | 4.889999 | 0.81436 | 0 | 3.310895 | 0
2018-02-07 04:07 | 116876 | 720.0011 | 2 | 14 | 4.185542 | 4.890026 | 0.9773665 | 0 | 3.991194 | 0
2018-02-07 04:09 | 116996 | 840.0006 | 2 | 14 | 4.200311 | 4.693846 | 1.138873 | 0 | 4.668878 | 0
2018-02-07 04:11 | 117116 | 960.0002 | 2 | 14 | 4.200303 | 4.293396 | 1.288492 | 0 | 5.297324 | 0
2018-02-07 04:13 | 117236 | 1080.0014 | 2 | 14 | 4.200269 | 3.954201 | 1.425847 | 0 | 5.874252 | 0
2018-02-07 04:15 | 117356 | 1200.0002 | 2 | 14 | 4.200275 | 3.648066 | 1.5525 | 0 | 6.406232 | 0
2018-02-07 04:17 | 117476 | 1320.0014 | 2 | 14 | 4.200278 | 3.356834 | 1.669283 | 0 | 6.896753 | 0
2018-02-07 04:18 | 117515.3 | 1359.3168 | 2 | 14 | 4.200288 | 3.259985 | 1.705419 | 0 | 7.048535 | 0
2018-02-07 04:20 | 117635.4 | 120.0014 | 3 | 14 | 4.222369 | 3.260046 | 1.813712 | 0 | 7.504461 | 0
2018-02-07 04:22 | 117755.4 | 240.001 | 3 | 14 | 4.249099 | 3.260021 | 1.922381 | 0 | 7.964737 | 0
2018-02-07 04:24 | 117875.4 | 360.0014 | 3 | 14 | 4.278265 | 3.259998 | 2.031036 | 0 | 8.427985 | 0
2018-02-07 04:26 | 117995.4 | 480.0002 | 3 | 14 | 4.309363 | 3.259985 | 2.139705 | 0 | 8.894565 | 0
2018-02-07 04:28 | 118115.4 | 600.0013 | 3 | 14 | 4.34433 | 3.259911 | 2.24837 | 0 | 9.364699 | 0
2018-02-07 04:30 | 118235.4 | 720.0002 | 3 | 14 | 4.383324 | 3.25992 | 2.357026 | 0 | 9.838841 | 0
2018-02-07 04:32 | 118355.4 | 840.0006 | 3 | 14 | 4.400313 | 2.941084 | 2.462336 | 0 | 10.30185 | 0
2018-02-07 04:34 | 118475.4 | 960.0009 | 3 | 14 | 4.400297 | 2.539114 | 2.553393 | 0 | 10.70252 | 0
2018-02-07 04:36 | 118595.4 | 1080.0006 | 3 | 14 | 4.400291 | 2.196039 | 2.632187 | 0 | 11.04924 | 0
2018-02-07 04:38 | 118715.4 | 1200.0001 | 3 | 14 | 4.400285 | 1.890736 | 2.700175 | 0 | 11.34841 | 0
2018-02-07 04:40 | 118835.4 | 1320.0006 | 3 | 14 | 4.40028 | 1.639158 | 2.758861 | 0 | 11.60664 | 0
2018-02-07 04:42 | 118955.4 | 1440.0009 | 3 | 14 | 4.40025 | 1.42997 | 2.809908 | 0 | 11.83126 | 0
2018-02-07 04:44 | 119075.4 | 1560.0023 | 3 | 14 | 4.400259 | 1.255345 | 2.854584 | 0 | 12.02785 | 0
2018-02-07 04:46 | 119195.4 | 1680.001 | 3 | 14 | 4.400237 | 1.100763 | 2.893802 | 0 | 12.20042 | 0
2018-02-07 04:48 | 119315.4 | 1800.0007 | 3 | 14 | 4.400212 | 0.9655752 | 2.928155 | 0 | 12.35158 | 0
2018-02-07 04:50 | 119435.4 | 1920.0011 | 3 | 14 | 4.4002 | 0.8542242 | 2.958442 | 0 | 12.48485 | 0
2018-02-07 04:52 | 119555.4 | 2040.0006 | 3 | 14 | 4.400239 | 0.7618389 | 2.985324 | 0 | 12.60313 | 0
2018-02-07 04:54 | 119675.4 | 2160.0002 | 3 | 14 | 4.400266 | 0.6813288 | 3.009333 | 0 | 12.70878 | 0
2018-02-07 04:54 | 119719.7 | 2204.3334 | 3 | 14 | 4.400209 | 0.6519976 | 3.017539 | 0 | 12.74488 | 0
2018-02-07 04:56 | 119839.7 | 120.0011 | 4 | 14 | 4.338522 | 0 | 3.017539 | 0 | 12.74488 | 0
2018-02-07 04:58 | 119959.7 | 240.0007 | 4 | 14 | 4.332711 | 0 | 3.017539 | 0 | 12.74488 | 0
2018-02-07 04:59 | 120019.7 | 300.0011 | 4 | 14 | 4.330986 | 0 | 3.017539 | 0 | 12.74488 | 0
2018-02-07 05:01 | 120139.8 | 120.0006 | 5 | 14 | 4.113167 | -2.282038 | 3.017539 | 0.07605929 | 12.74488 | 0.3151356
2018-02-07 05:03 | 120259.8 | 240.0002 | 5 | 14 | 4.079362 | -2.282056 | 3.017539 | 0.1521184 | 12.74488 | 0.6266583
2018-02-07 05:05 | 120379.8 | 360.0006 | 5 | 14 | 4.047811 | -2.282088 | 3.017539 | 0.2281888 | 12.74488 | 0.9357664
2018-02-07 05:07 | 120499.8 | 480.001 | 5 | 14 | 4.018342 | -2.282058 | 3.017539 | 0.3042539 | 12.74488 | 1.242535
2018-02-07 05:09 | 120619.8 | 600.0006 | 5 | 14 | 3.98982 | -2.282009 | 3.017539 | 0.3803187 | 12.74488 | 1.547095
2018-02-07 05:11 | 120739.8 | 720.0002 | 5 | 14 | 3.962181 | -2.282108 | 3.017539 | 0.4563863 | 12.74488 | 1.849544
2018-02-07 05:13 | 120859.8 | 840.0006 | 5 | 14 | 3.933973 | -2.282035 | 3.017539 | 0.5324525 | 12.74488 | 2.149865
2018-02-07 05:15 | 120979.8 | 960.001 | 5 | 14 | 3.906826 | -2.2821 | 3.017539 | 0.6085239 | 12.74488 | 2.448077
2018-02-07 05:17 | 121099.8 | 1080.0006 | 5 | 14 | 3.881071 | -2.282104 | 3.017539 | 0.684589 | 12.74488 | 2.744266
2018-02-07 05:19 | 121219.8 | 1200.001 | 5 | 14 | 3.855875 | -2.282138 | 3.017539 | 0.7606578 | 12.74488 | 3.038532
2018-02-07 05:21 | 121339.8 | 1320.0014 | 5 | 14 | 3.830667 | -2.282143 | 3.017539 | 0.8367257 | 12.74488 | 3.330879
2018-02-07 05:23 | 121459.8 | 1440.0002 | 5 | 14 | 3.806364 | -2.282075 | 3.017539 | 0.9127839 | 12.74488 | 3.62129
2018-02-07 05:25 | 121579.8 | 1560.0014 | 5 | 14 | 3.785011 | -2.282106 | 3.017539 | 0.9888577 | 12.74488 | 3.910029
2018-02-07 05:27 | 121699.8 | 1680.0002 | 5 | 14 | 3.765285 | -2.282121 | 3.017539 | 1.064925 | 12.74488 | 4.197183
2018-02-07 05:29 | 121819.8 | 1800.0014 | 5 | 14 | 3.746596 | -2.282154 | 3.017539 | 1.140992 | 12.74488 | 4.482888
2018-02-07 05:31 | 121939.8 | 1920.0002 | 5 | 14 | 3.727502 | -2.282211 | 3.017539 | 1.217061 | 12.74488 | 4.767168
2018-02-07 05:33 | 122059.8 | 2040.0006 | 5 | 14 | 3.709034 | -2.282126 | 3.017539 | 1.293127 | 12.74488 | 5.049986
2018-02-07 05:35 | 122179.8 | 2160.0002 | 5 | 14 | 3.692027 | -2.282076 | 3.017539 | 1.36919 | 12.74488 | 5.331456
2018-02-07 05:37 | 122299.8 | 2280.0006 | 5 | 14 | 3.676403 | -2.282083 | 3.017539 | 1.445258 | 12.74488 | 5.611693
2018-02-07 05:39 | 122419.8 | 2400.0002 | 5 | 14 | 3.661202 | -2.282178 | 3.017539 | 1.521324 | 12.74488 | 5.890765
2018-02-07 05:41 | 122539.8 | 2520.0006 | 5 | 14 | 3.645916 | -2.282145 | 3.017539 | 1.597394 | 12.74488 | 6.168684
2018-02-07 05:43 | 122659.8 | 2640.001 | 5 | 14 | 3.632387 | -2.282088 | 3.017539 | 1.673456 | 12.74488 | 6.445477
2018-02-07 05:45 | 122779.8 | 2760.0006 | 5 | 14 | 3.620178 | -2.282064 | 3.017539 | 1.749528 | 12.74488 | 6.721326
2018-02-07 05:47 | 122899.8 | 2880.0019 | 5 | 14 | 3.609188 | -2.28208 | 3.017539 | 1.825589 | 12.74488 | 6.996264
2018-02-07 05:49 | 123019.8 | 3000.0014 | 5 | 14 | 3.597916 | -2.282134 | 3.017539 | 1.901659 | 12.74488 | 7.27039
2018-02-07 05:51 | 123139.8 | 3120.0002 | 5 | 14 | 3.587214 | -2.282062 | 3.017539 | 1.977721 | 12.74488 | 7.543635
2018-02-07 05:53 | 123259.8 | 3240.0006 | 5 | 14 | 3.57756 | -2.282075 | 3.017539 | 2.053795 | 12.74488 | 7.816158
2018-02-07 05:55 | 123379.8 | 3360.001 | 5 | 14 | 3.568676 | -2.282102 | 3.017539 | 2.129857 | 12.74488 | 8.087932
2018-02-07 05:57 | 123499.8 | 3480.0014 | 5 | 14 | 3.559093 | -2.282026 | 3.017539 | 2.205928 | 12.74488 | 8.359047
2018-02-07 05:59 | 123619.8 | 3600.001 | 5 | 14 | 3.547906 | -2.282116 | 3.017539 | 2.281987 | 12.74488 | 8.629329
2018-02-07 06:01 | 123739.8 | 3720.0014 | 5 | 14 | 3.537102 | -2.282001 | 3.017539 | 2.358056 | 12.74488 | 8.898804
2018-02-07 06:03 | 123859.8 | 3840.0002 | 5 | 14 | 3.525645 | -2.282046 | 3.017539 | 2.434119 | 12.74488 | 9.167417
2018-02-07 06:05 | 123979.8 | 3960.0006 | 5 | 14 | 3.513047 | -2.282191 | 3.017539 | 2.510189 | 12.74488 | 9.435151
2018-02-07 06:07 | 124099.8 | 4080.001 | 5 | 14 | 3.496375 | -2.282075 | 3.017539 | 2.586256 | 12.74488 | 9.701781
2018-02-07 06:09 | 124219.8 | 4200.0006 | 5 | 14 | 3.475405 | -2.28206 | 3.017539 | 2.662318 | 12.74488 | 9.966944
2018-02-07 06:11 | 124339.8 | 4320.001 | 5 | 14 | 3.447689 | -2.281995 | 3.017539 | 2.738389 | 12.74488 | 10.23033
2018-02-07 06:13 | 124459.8 | 4440.0014 | 5 | 14 | 3.406702 | -2.28204 | 3.017539 | 2.814453 | 12.74488 | 10.49112
2018-02-07 06:15 | 124579.8 | 4560.0002 | 5 | 14 | 3.337988 | -2.282024 | 3.017539 | 2.890515 | 12.74488 | 10.74788
2018-02-07 06:17 | 124699.8 | 4680.0014 | 5 | 14 | 3.198751 | -2.282098 | 3.017539 | 2.966577 | 12.74488 | 10.99718
2018-02-07 06:19 | 124776.6 | 4756.7572 | 5 | 14 | 2.999979 | -2.281989 | 3.017539 | 3.015229 | 12.74488 | 11.14867
2018-02-07 06:21 | 124896.6 | 120.0005 | 6 | 14 | 3.352443 | 0 | 3.017539 | 3.015229 | 12.74488 | 11.14867
2018-02-07 06:23 | 125016.6 | 240.0009 | 6 | 14 | 3.36651 | 0 | 3.017539 | 3.015229 | 12.74488 | 11.14867
2018-02-07 06:24 | 125076.6 | 300.0037 | 6 | 14 | 3.369949 | 0 | 3.017539 | 3.015229 | 12.74488 | 11.14867
2018-02-07 06:24 | 125076.6 | 0.0025 | 7 | 15 | 3.370039 | 0 | 0 | 0 | 0 | 0
2018-02-07 06:26 | 125196.7 | 120.0006 | 2 | 15 | 4.036337 | 4.890099 | 0.1624006 | 0 | 0.6358705 | 0
2018-02-07 06:28 | 125316.7 | 240.001 | 2 | 15 | 4.074647 | 4.890085 | 0.3253841 | 0 | 1.296838 | 0
2018-02-07 06:30 | 125436.7 | 360.0007 | 2 | 15 | 4.110633 | 4.890076 | 0.4883728 | 0 | 1.964029 | 0
2018-02-07 06:32 | 125556.7 | 480.0003 | 2 | 15 | 4.137389 | 4.890032 | 0.6513568 | 0 | 2.636272 | 0
2018-02-07 06:34 | 125676.7 | 600.0006 | 2 | 15 | 4.161806 | 4.89006 | 0.8143778 | 0 | 3.312723 | 0
2018-02-07 06:36 | 125796.7 | 720.0003 | 2 | 15 | 4.188455 | 4.890074 | 0.977358 | 0 | 3.99318 | 0
2018-02-07 06:38 | 125916.7 | 840.0014 | 2 | 15 | 4.200308 | 4.64801 | 1.137962 | 0 | 4.667333 | 0
2018-02-07 06:40 | 126036.7 | 960.0003 | 2 | 15 | 4.20028 | 4.284761 | 1.28667 | 0 | 5.291952 | 0
2018-02-07 06:42 | 126156.7 | 1080.0006 | 2 | 15 | 4.20028 | 3.960276 | 1.424103 | 0 | 5.86921 | 0
2018-02-07 06:44 | 126276.7 | 1200.0002 | 2 | 15 | 4.200277 | 3.633797 | 1.55071 | 0 | 6.400996 | 0
2018-02-07 06:46 | 126396.7 | 1320.0006 | 2 | 15 | 4.200278 | 3.32827 | 1.666651 | 0 | 6.88798 | 0
2018-02-07 06:46 | 126424.8 | 1348.0627 | 2 | 15 | 4.200257 | 3.259995 | 1.692326 | 0 | 6.995822 | 0
2018-02-07 06:48 | 126544.8 | 120.0013 | 3 | 15 | 4.220837 | 3.260084 | 1.800607 | 0 | 7.451627 | 0
2018-02-07 06:50 | 126664.8 | 240.0002 | 3 | 15 | 4.245815 | 3.259979 | 1.909267 | 0 | 7.911589 | 0
2018-02-07 06:52 | 126784.8 | 360.0006 | 3 | 15 | 4.274885 | 3.260067 | 2.017935 | 0 | 8.374509 | 0
2018-02-07 06:54 | 126904.8 | 480.001 | 3 | 15 | 4.307624 | 3.260147 | 2.126599 | 0 | 8.840796 | 0
2018-02-07 06:56 | 127024.8 | 600.0014 | 3 | 15 | 4.342134 | 3.259995 | 2.235265 | 0 | 9.310741 | 0
2018-02-07 06:58 | 127144.8 | 720.0002 | 3 | 15 | 4.378992 | 3.260031 | 2.343943 | 0 | 9.784628 | 0
2018-02-07 07:00 | 127264.8 | 840.0006 | 3 | 15 | 4.400316 | 2.999487 | 2.45049 | 0 | 10.25282 | 0
2018-02-07 07:02 | 127384.8 | 960.0001 | 3 | 15 | 4.400321 | 2.566364 | 2.543031 | 0 | 10.66003 | 0
2018-02-07 07:04 | 127504.8 | 1080.0006 | 3 | 15 | 4.400292 | 2.213812 | 2.622513 | 0 | 11.00977 | 0
2018-02-07 07:06 | 127624.8 | 1200.0002 | 3 | 15 | 4.400284 | 1.918591 | 2.691248 | 0 | 11.31223 | 0
2018-02-07 07:08 | 127744.8 | 1320.0014 | 3 | 15 | 4.400269 | 1.672368 | 2.750987 | 0 | 11.57509 | 0
2018-02-07 07:10 | 127864.8 | 1440.0001 | 3 | 15 | 4.400231 | 1.455105 | 2.80305 | 0 | 11.80418 | 0
2018-02-07 07:12 | 127984.8 | 1560.0014 | 3 | 15 | 4.40028 | 1.267638 | 2.8483 | 0 | 12.0033 | 0
2018-02-07 07:14 | 128104.8 | 1680.0011 | 3 | 15 | 4.400251 | 1.113586 | 2.887898 | 0 | 12.17754 | 0
2018-02-07 07:16 | 128224.8 | 1800.0007 | 3 | 15 | 4.40024 | 0.9839773 | 2.922778 | 0 | 12.33102 | 0
2018-02-07 07:18 | 128344.8 | 1920.0002 | 3 | 15 | 4.400212 | 0.8726864 | 2.953692 | 0 | 12.46705 | 0
2018-02-07 07:20 | 128464.8 | 2040.0014 | 3 | 15 | 4.400246 | 0.7715244 | 2.981062 | 0 | 12.58748 | 0
2018-02-07 07:22 | 128584.8 | 2160.001 | 3 | 15 | 4.400192 | 0.6859665 | 3.005315 | 0 | 12.6942 | 0
2018-02-07 07:23 | 128641.5 | 2216.7084 | 3 | 15 | 4.400239 | 0.6519918 | 3.015857 | 0 | 12.74059 | 0
2018-02-07 07:25 | 128761.5 | 120.0003 | 4 | 15 | 4.338551 | 0 | 3.015857 | 0 | 12.74059 | 0
2018-02-07 07:27 | 128881.5 | 240.0008 | 4 | 15 | 4.332675 | 0 | 3.015857 | 0 | 12.74059 | 0
2018-02-07 07:28 | 128941.5 | 300.002 | 4 | 15 | 4.330943 | 0 | 3.015857 | 0 | 12.74059 | 0
2018-02-07 07:30 | 129061.6 | 120.0005 | 5 | 15 | 4.11329 | -2.282111 | 3.015857 | 0.07606388 | 12.74059 | 0.315199
2018-02-07 07:32 | 129181.6 | 240.0009 | 5 | 15 | 4.079601 | -2.282082 | 3.015857 | 0.1521268 | 12.74059 | 0.6267409
2018-02-07 07:34 | 129301.6 | 360.0005 | 5 | 15 | 4.049768 | -2.282093 | 3.015857 | 0.2281936 | 12.74059 | 0.9359134
2018-02-07 07:36 | 129421.6 | 480.0001 | 5 | 15 | 4.020792 | -2.282043 | 3.015857 | 0.3042598 | 12.74059 | 1.242862
2018-02-07 07:38 | 129541.6 | 600.0005 | 5 | 15 | 3.991122 | -2.282035 | 3.015857 | 0.3803199 | 12.74059 | 1.547566
2018-02-07 07:40 | 129661.6 | 720.0001 | 5 | 15 | 3.962416 | -2.282145 | 3.015857 | 0.4563906 | 12.74059 | 1.850067
2018-02-07 07:42 | 129781.6 | 840.0013 | 5 | 15 | 3.935092 | -2.282176 | 3.015857 | 0.5324505 | 12.74059 | 2.150399
2018-02-07 07:44 | 129901.6 | 960.0001 | 5 | 15 | 3.909224 | -2.282113 | 3.015857 | 0.6085166 | 12.74059 | 2.448737
2018-02-07 07:46 | 130021.6 | 1080.0013 | 5 | 15 | 3.883303 | -2.282022 | 3.015857 | 0.6845869 | 12.74059 | 2.745133
2018-02-07 07:48 | 130141.6 | 1200.0001 | 5 | 15 | 3.856491 | -2.282063 | 3.015857 | 0.7606553 | 12.74059 | 3.039508
2018-02-07 07:50 | 130261.6 | 1320.0013 | 5 | 15 | 3.831031 | -2.282043 | 3.015857 | 0.8367165 | 12.74059 | 3.331857
2018-02-07 07:52 | 130381.6 | 1440.0001 | 5 | 15 | 3.808122 | -2.282042 | 3.015857 | 0.912788 | 12.74059 | 3.622397
2018-02-07 07:54 | 130501.6 | 1560.0006 | 5 | 15 | 3.787335 | -2.28204 | 3.015857 | 0.9888498 | 12.74059 | 3.911255
2018-02-07 07:56 | 130621.6 | 1680.0001 | 5 | 15 | 3.766578 | -2.282086 | 3.015857 | 1.06492 | 12.74059 | 4.198574
2018-02-07 07:58 | 130741.6 | 1800.0013 | 5 | 15 | 3.746826 | -2.282026 | 3.015857 | 1.140983 | 12.74059 | 4.484306
2018-02-07 08:00 | 130861.6 | 1920.0009 | 5 | 15 | 3.728323 | -2.282009 | 3.015857 | 1.21705 | 12.74059 | 4.768606
2018-02-07 08:02 | 130981.6 | 2040.0013 | 5 | 15 | 3.711072 | -2.282022 | 3.015857 | 1.293119 | 12.74059 | 5.051556
2018-02-07 08:04 | 131101.6 | 2160.0009 | 5 | 15 | 3.69386 | -2.282069 | 3.015857 | 1.369186 | 12.74059 | 5.333189
2018-02-07 08:06 | 131221.6 | 2280.0013 | 5 | 15 | 3.676621 | -2.281988 | 3.015857 | 1.445251 | 12.74059 | 5.6135
2018-02-07 08:08 | 131341.6 | 2400.0009 | 5 | 15 | 3.661188 | -2.28214 | 3.015857 | 1.521312 | 12.74059 | 5.892552
2018-02-07 08:10 | 131461.6 | 2520.0013 | 5 | 15 | 3.647081 | -2.282125 | 3.015857 | 1.597379 | 12.74059 | 6.170498
2018-02-07 08:12 | 131581.6 | 2640.0001 | 5 | 15 | 3.634086 | -2.282006 | 3.015857 | 1.673451 | 12.74059 | 6.447444
2018-02-07 08:14 | 131701.6 | 2760.0013 | 5 | 15 | 3.620892 | -2.282051 | 3.015857 | 1.749514 | 12.74059 | 6.723366
2018-02-07 08:16 | 131821.6 | 2880.0001 | 5 | 15 | 3.608865 | -2.282093 | 3.015857 | 1.825575 | 12.74059 | 6.998304
2018-02-07 08:18 | 131941.6 | 3000.0005 | 5 | 15 | 3.598118 | -2.282026 | 3.015857 | 1.901644 | 12.74059 | 7.272412
2018-02-07 08:20 | 132061.6 | 3120.0001 | 5 | 15 | 3.588535 | -2.282009 | 3.015857 | 1.977711 | 12.74059 | 7.545739
2018-02-07 08:22 | 132181.6 | 3240.0013 | 5 | 15 | 3.578801 | -2.282176 | 3.015857 | 2.053773 | 12.74059 | 7.818327
2018-02-07 08:24 | 132301.6 | 3360.0009 | 5 | 15 | 3.568208 | -2.282088 | 3.015857 | 2.129843 | 12.74059 | 8.090158
2018-02-07 08:26 | 132421.6 | 3480.0005 | 5 | 15 | 3.558437 | -2.282103 | 3.015857 | 2.205908 | 12.74059 | 8.361204
2018-02-07 08:28 | 132541.6 | 3600.0001 | 5 | 15 | 3.548726 | -2.282056 | 3.015857 | 2.281979 | 12.74059 | 8.631524
2018-02-07 08:30 | 132661.6 | 3720.0005 | 5 | 15 | 3.538522 | -2.28204 | 3.015857 | 2.358047 | 12.74059 | 8.901092
2018-02-07 08:32 | 132781.6 | 3840.0009 | 5 | 15 | 3.526 | -2.282109 | 3.015857 | 2.434111 | 12.74059 | 9.169792
2018-02-07 08:34 | 132901.6 | 3960.0013 | 5 | 15 | 3.511889 | -2.281753 | 3.015857 | 2.510181 | 12.74059 | 9.437479
2018-02-07 08:36 | 133021.6 | 4080.0001 | 5 | 15 | 3.496041 | -2.282089 | 3.015857 | 2.586243 | 12.74059 | 9.704014
2018-02-07 08:38 | 133141.6 | 4200.0013 | 5 | 15 | 3.477093 | -2.282016 | 3.015857 | 2.662315 | 12.74059 | 9.969274
2018-02-07 08:40 | 133261.6 | 4320.0009 | 5 | 15 | 3.449166 | -2.282069 | 3.015857 | 2.738374 | 12.74059 | 10.23275
2018-02-07 08:42 | 133381.6 | 4440.0013 | 5 | 15 | 3.404704 | -2.28208 | 3.015857 | 2.814442 | 12.74059 | 10.49354
2018-02-07 08:44 | 133501.6 | 4560.0009 | 5 | 15 | 3.335102 | -2.282136 | 3.015857 | 2.890507 | 12.74059 | 10.75012
2018-02-07 08:46 | 133621.6 | 4680.0005 | 5 | 15 | 3.198922 | -2.282134 | 3.015857 | 2.966569 | 12.74059 | 10.9993
2018-02-07 08:47 | 133698.9 | 4757.2675 | 5 | 15 | 2.999977 | -2.282089 | 3.015857 | 3.015552 | 12.74059 | 11.15184
2018-02-07 08:49 | 133818.9 | 120.0005 | 6 | 15 | 3.349356 | 0 | 3.015857 | 3.015552 | 12.74059 | 11.15184
2018-02-07 08:51 | 133938.9 | 240.0001 | 6 | 15 | 3.36348 | 0 | 3.015857 | 3.015552 | 12.74059 | 11.15184
2018-02-07 08:52 | 133998.9 | 300.003 | 6 | 15 | 3.366876 | 0 | 3.015857 | 3.015552 | 12.74059 | 11.15184
2018-02-07 08:52 | 133998.9 | 0.0025 | 7 | 16 | 3.366992 | 0 | 0 | 0 | 0 | 0
2018-02-07 08:54 | 134119 | 120.0006 | 2 | 16 | 4.036375 | 4.890093 | 0.1624069 | 0 | 0.6358982 | 0
2018-02-07 08:56 | 134239 | 240.001 | 2 | 16 | 4.072664 | 4.890127 | 0.3253999 | 0 | 1.296711 | 0
2018-02-07 08:58 | 134359 | 360.0006 | 2 | 16 | 4.10936 | 4.890034 | 0.4883763 | 0 | 1.963555 | 0
2018-02-07 09:00 | 134479 | 480.0003 | 2 | 16 | 4.139225 | 4.89007 | 0.6513671 | 0 | 2.63589 | 0
2018-02-07 09:02 | 134599 | 600.0014 | 2 | 16 | 4.16352 | 4.890039 | 0.8143867 | 0 | 3.312667 | 0
2018-02-07 09:04 | 134719 | 720.0003 | 2 | 16 | 4.18795 | 4.890049 | 0.9773755 | 0 | 3.993261 | 0
2018-02-07 09:06 | 134839 | 840.0014 | 2 | 16 | 4.200303 | 4.669027 | 1.138405 | 0 | 4.669131 | 0
2018-02-07 09:08 | 134959 | 960.0003 | 2 | 16 | 4.200311 | 4.276939 | 1.287458 | 0 | 5.295199 | 0
2018-02-07 09:10 | 135079 | 1080.0015 | 2 | 16 | 4.200292 | 3.934723 | 1.424131 | 0 | 5.869262 | 0
2018-02-07 09:12 | 135199 | 1200.0003 | 2 | 16 | 4.200276 | 3.62536 | 1.550078 | 0 | 6.398274 | 0
2018-02-07 09:14 | 135319 | 1320.0015 | 2 | 16 | 4.200251 | 3.341576 | 1.66618 | 0 | 6.885935 | 0
2018-02-07 09:15 | 135353.2 | 1354.1806 | 2 | 16 | 4.20024 | 3.259989 | 1.697523 | 0 | 7.017583 | 0
2018-02-07 09:17 | 135473.2 | 120.0005 | 3 | 16 | 4.221633 | 3.260021 | 1.805812 | 0 | 7.473446 | 0
2018-02-07 09:19 | 135593.2 | 240.0009 | 3 | 16 | 4.248534 | 3.259985 | 1.914482 | 0 | 7.933657 | 0
2018-02-07 09:21 | 135713.2 | 360.0014 | 3 | 16 | 4.277523 | 3.259962 | 2.023129 | 0 | 8.3968 | 0
2018-02-07 09:23 | 135833.2 | 480.0001 | 3 | 16 | 4.308606 | 3.259995 | 2.1318 | 0 | 8.863327 | 0
2018-02-07 09:25 | 135953.2 | 600.0005 | 3 | 16 | 4.342898 | 3.259951 | 2.24046 | 0 | 9.333323 | 0
2018-02-07 09:27 | 136073.2 | 720.0009 | 3 | 16 | 4.381787 | 3.259962 | 2.34913 | 0 | 9.807345 | 0
2018-02-07 09:29 | 136193.2 | 840.0014 | 3 | 16 | 4.400314 | 2.955576 | 2.454791 | 0 | 10.27182 | 0
2018-02-07 09:31 | 136313.2 | 960.0002 | 3 | 16 | 4.400275 | 2.54808 | 2.546294 | 0 | 10.67446 | 0
2018-02-07 09:33 | 136433.2 | 1080.0014 | 3 | 16 | 4.400304 | 2.210623 | 2.625482 | 0 | 11.02291 | 0
2018-02-07 09:35 | 136553.2 | 1200.0002 | 3 | 16 | 4.400296 | 1.908623 | 2.694035 | 0 | 11.32456 | 0
2018-02-07 09:37 | 136673.2 | 1320.0014 | 3 | 16 | 4.40026 | 1.651042 | 2.75318 | 0 | 11.58482 | 0
2018-02-07 09:39 | 136793.2 | 1440.001 | 3 | 16 | 4.400287 | 1.440085 | 2.8046 | 0 | 11.81108 | 0
2018-02-07 09:41 | 136913.2 | 1560.0005 | 3 | 16 | 4.400262 | 1.264199 | 2.849553 | 0 | 12.00889 | 0
2018-02-07 09:43 | 137033.2 | 1680.002 | 3 | 16 | 4.400252 | 1.111587 | 2.889093 | 0 | 12.18287 | 0
2018-02-07 09:45 | 137153.2 | 1800.0006 | 3 | 16 | 4.400235 | 0.9742661 | 2.923789 | 0 | 12.33554 | 0
2018-02-07 09:47 | 137273.2 | 1920.001 | 3 | 16 | 4.400253 | 0.8622408 | 2.954339 | 0 | 12.46997 | 0
2018-02-07 09:49 | 137393.2 | 2040.0013 | 3 | 16 | 4.400211 | 0.7661438 | 2.981432 | 0 | 12.58918 | 0
2018-02-07 09:51 | 137513.2 | 2160.001 | 3 | 16 | 4.400224 | 0.6864614 | 3.005616 | 0 | 12.6956 | 0
2018-02-07 09:52 | 137567.6 | 2214.3915 | 3 | 16 | 4.400211 | 0.6519976 | 3.015721 | 0 | 12.74006 | 0
2018-02-07 09:54 | 137687.7 | 120.0011 | 4 | 16 | 4.338536 | 0 | 3.015721 | 0 | 12.74006 | 0
2018-02-07 09:56 | 137807.7 | 240.0006 | 4 | 16 | 4.332727 | 0 | 3.015721 | 0 | 12.74006 | 0
2018-02-07 09:57 | 137867.7 | 300.0003 | 4 | 16 | 4.331047 | 0 | 3.015721 | 0 | 12.74006 | 0
2018-02-07 09:59 | 137987.7 | 120.0005 | 5 | 16 | 4.112878 | -2.281837 | 3.015721 | 0.07606152 | 12.74006 | 0.3151262
2018-02-07 10:01 | 138107.7 | 240.0009 | 5 | 16 | 4.079429 | -2.282091 | 3.015721 | 0.1521243 | 12.74006 | 0.626653
2018-02-07 10:03 | 138227.7 | 360.0013 | 5 | 16 | 4.047963 | -2.282103 | 3.015721 | 0.2281937 | 12.74006 | 0.9357711
2018-02-07 10:05 | 138347.7 | 480.0001 | 5 | 16 | 4.018288 | -2.282073 | 3.015721 | 0.3042583 | 12.74006 | 1.242539
2018-02-07 10:07 | 138467.7 | 600.0005 | 5 | 16 | 3.989703 | -2.282126 | 3.015721 | 0.380325 | 12.74006 | 1.547106
2018-02-07 10:09 | 138587.7 | 720.0009 | 5 | 16 | 3.962225 | -2.282134 | 3.015721 | 0.456389 | 12.74006 | 1.849534
2018-02-07 10:11 | 138707.7 | 840.0013 | 5 | 16 | 3.934425 | -2.282073 | 3.015721 | 0.5324585 | 12.74006 | 2.149887
2018-02-07 10:13 | 138827.7 | 960.0001 | 5 | 16 | 3.907062 | -2.282053 | 3.015721 | 0.6085174 | 12.74006 | 2.448079
2018-02-07 10:15 | 138947.7 | 1080.0013 | 5 | 16 | 3.88135 | -2.282068 | 3.015721 | 0.6845858 | 12.74006 | 2.744301
2018-02-07 10:17 | 139067.7 | 1200.0009 | 5 | 16 | 3.856005 | -2.282058 | 3.015721 | 0.7606587 | 12.74006 | 3.038596
2018-02-07 10:19 | 139187.7 | 1320.0005 | 5 | 16 | 3.831083 | -2.282068 | 3.015721 | 0.8367233 | 12.74006 | 3.33095
2018-02-07 10:21 | 139307.7 | 1440.0009 | 5 | 16 | 3.806953 | -2.282075 | 3.015721 | 0.9127909 | 12.74006 | 3.621445
2018-02-07 10:23 | 139427.7 | 1560.0005 | 5 | 16 | 3.785603 | -2.282114 | 3.015721 | 0.9888535 | 12.74006 | 3.910183
2018-02-07 10:25 | 139547.7 | 1680.0009 | 5 | 16 | 3.765802 | -2.282083 | 3.015721 | 1.064925 | 12.74006 | 4.1974
2018-02-07 10:27 | 139667.7 | 1800.0005 | 5 | 16 | 3.747197 | -2.282028 | 3.015721 | 1.140988 | 12.74006 | 4.483129
2018-02-07 10:29 | 139787.7 | 1920.0009 | 5 | 16 | 3.728398 | -2.281986 | 3.015721 | 1.217056 | 12.74006 | 4.767458
2018-02-07 10:31 | 139907.7 | 2040.0013 | 5 | 16 | 3.709749 | -2.282055 | 3.015721 | 1.293118 | 12.74006 | 5.05033
2018-02-07 10:33 | 140027.7 | 2160.0001 | 5 | 16 | 3.692663 | -2.282108 | 3.015721 | 1.369189 | 12.74006 | 5.331878
2018-02-07 10:35 | 140147.7 | 2280.0013 | 5 | 16 | 3.676833 | -2.282093 | 3.015721 | 1.445254 | 12.74006 | 5.612146
2018-02-07 10:37 | 140267.7 | 2400.0001 | 5 | 16 | 3.661947 | -2.282055 | 3.015721 | 1.521319 | 12.74006 | 5.891256
2018-02-07 10:39 | 140387.7 | 2520.0005 | 5 | 16 | 3.646795 | -2.282078 | 3.015721 | 1.597382 | 12.74006 | 6.16922
2018-02-07 10:41 | 140507.7 | 2640.0009 | 5 | 16 | 3.633111 | -2.282116 | 3.015721 | 1.67345 | 12.74006 | 6.446093
2018-02-07 10:43 | 140627.7 | 2760.0005 | 5 | 16 | 3.62081 | -2.282064 | 3.015721 | 1.74952 | 12.74006 | 6.721988
2018-02-07 10:45 | 140747.7 | 2880.0009 | 5 | 16 | 3.609882 | -2.282111 | 3.015721 | 1.825579 | 12.74006 | 6.996965
2018-02-07 10:47 | 140867.7 | 3000.0005 | 5 | 16 | 3.599005 | -2.282056 | 3.015721 | 1.901646 | 12.74006 | 7.271147
2018-02-07 10:49 | 140987.7 | 3120.0009 | 5 | 16 | 3.588116 | -2.28206 | 3.015721 | 1.977716 | 12.74006 | 7.544503
2018-02-07 10:51 | 141107.7 | 3240.0013 | 5 | 16 | 3.578388 | -2.282084 | 3.015721 | 2.053782 | 12.74006 | 7.81706
2018-02-07 10:53 | 141227.7 | 3360.0001 | 5 | 16 | 3.569343 | -2.282075 | 3.015721 | 2.129844 | 12.74006 | 8.08889
2018-02-07 10:55 | 141347.7 | 3480.0013 | 5 | 16 | 3.560152 | -2.282051 | 3.015721 | 2.20591 | 12.74006 | 8.360055
2018-02-07 10:57 | 141467.7 | 3600.0009 | 5 | 16 | 3.549268 | -2.282051 | 3.015721 | 2.281979 | 12.74006 | 8.630471
2018-02-07 10:59 | 141587.7 | 3720.0005 | 5 | 16 | 3.538243 | -2.281969 | 3.015721 | 2.358043 | 12.74006 | 8.90002
2018-02-07 11:01 | 141707.7 | 3840.0009 | 5 | 16 | 3.526562 | -2.282129 | 3.015721 | 2.434108 | 12.74006 | 9.168719
2018-02-07 11:03 | 141827.7 | 3960.0013 | 5 | 16 | 3.514008 | -2.28202 | 3.015721 | 2.510175 | 12.74006 | 9.436508
2018-02-07 11:05 | 141947.7 | 4080.0009 | 5 | 16 | 3.498113 | -2.282086 | 3.015721 | 2.586237 | 12.74006 | 9.70322
2018-02-07 11:07 | 142067.7 | 4200.0005 | 5 | 16 | 3.476849 | -2.282018 | 3.015721 | 2.662306 | 12.74006 | 9.968533
2018-02-07 11:09 | 142187.7 | 4320.0001 | 5 | 16 | 3.448975 | -2.28214 | 3.015721 | 2.738375 | 12.74006 | 10.23202
2018-02-07 11:11 | 142307.7 | 4440.0005 | 5 | 16 | 3.407609 | -2.282028 | 3.015721 | 2.81444 | 12.74006 | 10.49289
2018-02-07 11:13 | 142427.7 | 4560.0001 | 5 | 16 | 3.339381 | -2.282009 | 3.015721 | 2.890503 | 12.74006 | 10.74975
2018-02-07 11:15 | 142547.7 | 4680.0005 | 5 | 16 | 3.199708 | -2.282069 | 3.015721 | 2.966568 | 12.74006 | 10.99917
2018-02-07 11:16 | 142623.9 | 4756.1546 | 5 | 16 | 2.999994 | -2.282018 | 3.015721 | 3.014839 | 12.74006 | 11.14949
2018-02-07 11:18 | 142743.9 | 120.0013 | 6 | 16 | 3.349121 | 0 | 3.015721 | 3.014839 | 12.74006 | 11.14949
2018-02-07 11:20 | 142863.9 | 240.0009 | 6 | 16 | 3.362973 | 0 | 3.015721 | 3.014839 | 12.74006 | 11.14949
2018-02-07 11:21 | 142923.9 | 300.0037 | 6 | 16 | 3.366388 | 0 | 3.015721 | 3.014839 | 12.74006 | 11.14949
2018-02-07 11:21 | 142923.9 | 0.0024 | 7 | 17 | 3.366312 | 0 | 0 | 0 | 0 | 0
2018-02-07 11:23 | 143044 | 120.0022 | 2 | 17 | 4.034446 | 4.890039 | 0.1623962 | 0 | 0.6354499 | 0
2018-02-07 11:25 | 143164 | 240.0001 | 2 | 17 | 4.073743 | 4.890043 | 0.3253829 | 0 | 1.296224 | 0
2018-02-07 11:27 | 143284 | 360.0013 | 2 | 17 | 4.109999 | 4.890005 | 0.4883834 | 0 | 1.963346 | 0
2018-02-07 11:29 | 143404 | 480.0002 | 2 | 17 | 4.137162 | 4.890024 | 0.651378 | 0 | 2.63558 | 0
2018-02-07 11:31 | 143524 | 600.0013 | 2 | 17 | 4.161143 | 4.889967 | 0.8143545 | 0 | 3.311785 | 0
2018-02-07 11:33 | 143644 | 720.0001 | 2 | 17 | 4.188151 | 4.890015 | 0.9773499 | 0 | 3.992185 | 0
2018-02-07 11:35 | 143764 | 840.0014 | 2 | 17 | 4.2003 | 4.647978 | 1.138006 | 0 | 4.666549 | 0
2018-02-07 11:37 | 143884 | 960.001 | 2 | 17 | 4.200275 | 4.28266 | 1.286716 | 0 | 5.291176 | 0
2018-02-07 11:39 | 144004 | 1080.0014 | 2 | 17 | 4.200278 | 3.959248 | 1.424054 | 0 | 5.868032 | 0
2018-02-07 11:41 | 144124 | 1200.0002 | 2 | 17 | 4.200292 | 3.635975 | 1.550687 | 0 | 6.399928 | 0
2018-02-07 11:43 | 144244 | 1320.0014 | 2 | 17 | 4.200284 | 3.323183 | 1.666546 | 0 | 6.886569 | 0
2018-02-07 11:43 | 144269.8 | 1345.7976 | 2 | 17 | 4.200248 | 3.259991 | 1.690144 | 0 | 6.985689 | 0
2018-02-07 11:45 | 144389.8 | 120.0005 | 3 | 17 | 4.220885 | 3.260014 | 1.798418 | 0 | 7.441469 | 0
2018-02-07 11:47 | 144509.8 | 240.001 | 3 | 17 | 4.245846 | 3.260061 | 1.907083 | 0 | 7.90147 | 0
2018-02-07 11:49 | 144629.8 | 360.0001 | 3 | 17 | 4.274443 | 3.260008 | 2.015744 | 0 | 8.364347 | 0
2018-02-07 11:51 | 144749.8 | 480.0009 | 3 | 17 | 4.307362 | 3.26 | 2.124414 | 0 | 8.830607 | 0
2018-02-07 11:53 | 144869.8 | 600.0006 | 3 | 17 | 4.342044 | 3.260077 | 2.233079 | 0 | 9.300531 | 0
2018-02-07 11:55 | 144989.8 | 720.0001 | 3 | 17 | 4.379092 | 3.260048 | 2.341738 | 0 | 9.774329 | 0
2018-02-07 11:57 | 145109.8 | 840.0006 | 3 | 17 | 4.400309 | 3.003168 | 2.448346 | 0 | 10.24279 | 0
2018-02-07 11:59 | 145229.8 | 960.0001 | 3 | 17 | 4.400291 | 2.575457 | 2.54114 | 0 | 10.65111 | 0
2018-02-07 12:01 | 145349.8 | 1080.0006 | 3 | 17 | 4.400279 | 2.217493 | 2.620794 | 0 | 11.00161 | 0
2018-02-07 12:03 | 145469.8 | 1200.0002 | 3 | 17 | 4.400266 | 1.921241 | 2.689629 | 0 | 11.30451 | 0
2018-02-07 12:05 | 145589.8 | 1320.0014 | 3 | 17 | 4.400275 | 1.674623 | 2.749433 | 0 | 11.56766 | 0
2018-02-07 12:07 | 145709.8 | 1440.001 | 3 | 17 | 4.400264 | 1.459425 | 2.801598 | 0 | 11.7972 | 0
2018-02-07 12:09 | 145829.8 | 1560.0006 | 3 | 17 | 4.400269 | 1.269668 | 2.846982 | 0 | 11.9969 | 0
2018-02-07 12:11 | 145949.8 | 1680.0011 | 3 | 17 | 4.400223 | 1.113904 | 2.886637 | 0 | 12.17139 | 0
2018-02-07 12:13 | 146069.8 | 1800.0005 | 3 | 17 | 4.400245 | 0.9839916 | 2.921536 | 0 | 12.32496 | 0
2018-02-07 12:15 | 146189.8 | 1920.0002 | 3 | 17 | 4.400251 | 0.8729858 | 2.952452 | 0 | 12.461 | 0
2018-02-07 12:17 | 146309.8 | 2040.0005 | 3 | 17 | 4.400245 | 0.7734089 | 2.97987 | 0 | 12.58164 | 0
2018-02-07 12:19 | 146429.8 | 2160.001 | 3 | 17 | 4.400187 | 0.6857777 | 3.004132 | 0 | 12.6884 | 0
2018-02-07 12:20 | 146484.8 | 2214.9852 | 3 | 17 | 4.400222 | 0.6519985 | 3.014347 | 0 | 12.73335 | 0
2018-02-07 12:22 | 146604.9 | 120.0014 | 4 | 17 | 4.338348 | 0 | 3.014347 | 0 | 12.73335 | 0
2018-02-07 12:24 | 146724.9 | 240.0009 | 4 | 17 | 4.332446 | 0 | 3.014347 | 0 | 12.73335 | 0
2018-02-07 12:25 | 146784.9 | 300.0029 | 4 | 17 | 4.330736 | 0 | 3.014347 | 0 | 12.73335 | 0
2018-02-07 12:27 | 146904.9 | 120.0006 | 5 | 17 | 4.112047 | -2.282078 | 3.014347 | 0.07606208 | 12.73335 | 0.315127
2018-02-07 12:29 | 147024.9 | 240.001 | 5 | 17 | 4.078053 | -2.282093 | 3.014347 | 0.1521237 | 12.73335 | 0.6265544
2018-02-07 12:31 | 147144.9 | 360.0006 | 5 | 17 | 4.047857 | -2.282029 | 3.014347 | 0.2281867 | 12.73335 | 0.9355844
2018-02-07 12:33 | 147264.9 | 480.0002 | 5 | 17 | 4.01916 | -2.282071 | 3.014347 | 0.3042499 | 12.73335 | 1.242386
2018-02-07 12:35 | 147384.9 | 600.0014 | 5 | 17 | 3.989983 | -2.282089 | 3.014347 | 0.3803228 | 12.73335 | 1.547031
2018-02-07 12:37 | 147504.9 | 720.001 | 5 | 17 | 3.96093 | -2.282073 | 3.014347 | 0.4563816 | 12.73335 | 1.849386
2018-02-07 12:39 | 147624.9 | 840.0014 | 5 | 17 | 3.933433 | -2.281976 | 3.014347 | 0.5324495 | 12.73335 | 2.149632
2018-02-07 12:41 | 147744.9 | 960.0002 | 5 | 17 | 3.907534 | -2.282049 | 3.014347 | 0.6085122 | 12.73335 | 2.447822
2018-02-07 12:43 | 147864.9 | 1080.0014 | 5 | 17 | 3.882057 | -2.282096 | 3.014347 | 0.6845832 | 12.73335 | 2.744107
2018-02-07 12:45 | 147984.9 | 1200.0002 | 5 | 17 | 3.855165 | -2.282022 | 3.014347 | 0.7606453 | 12.73335 | 3.038367
2018-02-07 12:47 | 148104.9 | 1320.0006 | 5 | 17 | 3.829648 | -2.282062 | 3.014347 | 0.8367147 | 12.73335 | 3.330641
2018-02-07 12:49 | 148224.9 | 1440.0002 | 5 | 17 | 3.806633 | -2.282078 | 3.014347 | 0.9127772 | 12.73335 | 3.621042
2018-02-07 12:51 | 148344.9 | 1560.0006 | 5 | 17 | 3.786122 | -2.282043 | 3.014347 | 0.9888467 | 12.73335 | 3.909825
2018-02-07 12:53 | 148464.9 | 1680.0002 | 5 | 17 | 3.765876 | -2.282091 | 3.014347 | 1.064916 | 12.73335 | 4.197068
2018-02-07 12:55 | 148584.9 | 1800.0014 | 5 | 17 | 3.745745 | -2.282113 | 3.014347 | 1.140979 | 12.73335 | 4.482732
2018-02-07 12:57 | 148704.9 | 1920.0002 | 5 | 17 | 3.727221 | -2.2821 | 3.014347 | 1.217045 | 12.73335 | 4.766946
2018-02-07 12:59 | 148824.9 | 2040.0014 | 5 | 17 | 3.709923 | -2.282075 | 3.014347 | 1.293116 | 12.73335 | 5.049809
2018-02-07 13:01 | 148944.9 | 2160.001 | 5 | 17 | 3.693081 | -2.282116 | 3.014347 | 1.369183 | 12.73335 | 5.331372
2018-02-07 13:03 | 149064.9 | 2280.0014 | 5 | 17 | 3.675976 | -2.282098 | 3.014347 | 1.445246 | 12.73335 | 5.611628
2018-02-07 13:05 | 149184.9 | 2400.0002 | 5 | 17 | 3.66043 | -2.282063 | 3.014347 | 1.52131 | 12.73335 | 5.890637
2018-02-07 13:07 | 149304.9 | 2520.0014 | 5 | 17 | 3.646249 | -2.282062 | 3.014347 | 1.597383 | 12.73335 | 6.16855
2018-02-07 13:09 | 149424.9 | 2640.001 | 5 | 17 | 3.633441 | -2.282106 | 3.014347 | 1.673446 | 12.73335 | 6.445402
2018-02-07 13:11 | 149544.9 | 2760.0014 | 5 | 17 | 3.620735 | -2.282058 | 3.014347 | 1.749512 | 12.73335 | 6.721303
2018-02-07 13:13 | 149664.9 | 2880.001 | 5 | 17 | 3.608481 | -2.282096 | 3.014347 | 1.825572 | 12.73335 | 6.996218
2018-02-07 13:15 | 149784.9 | 3000.0006 | 5 | 17 | 3.597692 | -2.282053 | 3.014347 | 1.901646 | 12.73335 | 7.27031
2018-02-07 13:17 | 149904.9 | 3120.001 | 5 | 17 | 3.588024 | -2.282091 | 3.014347 | 1.977708 | 12.73335 | 7.543581
2018-02-07 13:19 | 150024.9 | 3240.0006 | 5 | 17 | 3.578588 | -2.282043 | 3.014347 | 2.05378 | 12.73335 | 7.816174
2018-02-07 13:21 | 150144.9 | 3360.001 | 5 | 17 | 3.568169 | -2.28208 | 3.014347 | 2.129841 | 12.73335 | 8.087976
2018-02-07 13:23 | 150264.9 | 3480.0014 | 5 | 17 | 3.558201 | -2.282118 | 3.014347 | 2.205913 | 12.73335 | 8.359034
2018-02-07 13:25 | 150384.9 | 3600.0002 | 5 | 17 | 3.548278 | -2.282035 | 3.014347 | 2.281979 | 12.73335 | 8.629314
2018-02-07 13:27 | 150504.9 | 3720.0014 | 5 | 17 | 3.538296 | -2.282098 | 3.014347 | 2.358046 | 12.73335 | 8.89885
2018-02-07 13:29 | 150624.9 | 3840.0002 | 5 | 17 | 3.526235 | -2.281993 | 3.014347 | 2.434113 | 12.73335 | 9.167561
2018-02-07 13:31 | 150744.9 | 3960.0006 | 5 | 17 | 3.511584 | -2.282075 | 3.014347 | 2.510172 | 12.73335 | 9.435208
2018-02-07 13:33 | 150864.9 | 4080.0002 | 5 | 17 | 3.495739 | -2.282013 | 3.014347 | 2.586237 | 12.73335 | 9.70173
2018-02-07 13:35 | 150984.9 | 4200.0006 | 5 | 17 | 3.47636 | -2.282033 | 3.014347 | 2.662305 | 12.73335 | 9.966929
2018-02-07 13:37 | 151104.9 | 4320.001 | 5 | 17 | 3.448746 | -2.282082 | 3.014347 | 2.738378 | 12.73335 | 10.23041
2018-02-07 13:38 | 151139.7 | 4354.7443 | 5 | 17 | 3.438057 | -2.281993 | 3.014347 | 2.760399 | 12.73335 | 10.30624
2018-02-07 14:36 | 151259.7 | 4474.791912 | 5 | 17 | 3.431173 | -2.282038 | 3.014347 | 2.814438 | 12.73335 | 10.49525
2018-02-07 14:38 | 151379.7 | 4594.790712 | 5 | 17 | 3.323163 | -2.282024 | 3.014347 | 2.890504 | 12.73335 | 10.75243
2018-02-07 14:40 | 151499.7 | 4714.791912 | 5 | 17 | 3.129971 | -2.282129 | 3.014347 | 2.966564 | 12.73335 | 10.99882
2018-02-07 14:41 | 151541.1 | 4756.152212 | 5 | 17 | 2.999987 | -2.282053 | 3.014347 | 2.992793 | 12.73335 | 11.07936
2018-02-07 14:43 | 151661.1 | 120.0013 | 6 | 17 | 3.350893 | 0 | 3.014347 | 2.992793 | 12.73335 | 11.07936
2018-02-07 14:45 | 151781.1 | 240.0001 | 6 | 17 | 3.363346 | 0 | 3.014347 | 2.992793 | 12.73335 | 11.07936
2018-02-07 14:46 | 151841.1 | 300.0037 | 6 | 17 | 3.366391 | 0 | 3.014347 | 2.992793 | 12.73335 | 11.07936
2018-02-07 14:46 | 151841.1 | 0.0024 | 7 | 18 | 3.366457 | 0 | 0 | 0 | 0 | 0
2018-02-07 14:48 | 151961.2 | 120.0011 | 2 | 18 | 4.045282 | 4.890146 | 0.1624051 | 0 | 0.6373668 | 0
2018-02-07 14:50 | 152081.2 | 240.0003 | 2 | 18 | 4.079939 | 4.890076 | 0.3253929 | 0 | 1.299433 | 0
2018-02-07 14:52 | 152201.2 | 360.0014 | 2 | 18 | 4.116582 | 4.890072 | 0.4883917 | 0 | 1.967574 | 0
2018-02-07 14:54 | 152321.2 | 480.001 | 2 | 18 | 4.143652 | 4.890055 | 0.6513941 | 0 | 2.640887 | 0
2018-02-07 14:56 | 152441.2 | 600.0006 | 2 | 18 | 4.166658 | 4.890053 | 0.8143871 | 0 | 3.318162 | 0
2018-02-07 14:58 | 152561.2 | 720.0003 | 2 | 18 | 4.190341 | 4.890089 | 0.9773697 | 0 | 3.999132 | 0
2018-02-07 15:00 | 152681.2 | 840.0014 | 2 | 18 | 4.200286 | 4.616215 | 1.137457 | 0 | 4.671237 | 0
2018-02-07 15:02 | 152801.2 | 960.0003 | 2 | 18 | 4.200264 | 4.246212 | 1.284944 | 0 | 5.290725 | 0
2018-02-07 15:04 | 152921.2 | 1080.0006 | 2 | 18 | 4.200259 | 3.92388 | 1.42105 | 0 | 5.862408 | 0
2018-02-07 15:06 | 153041.2 | 1200.0011 | 2 | 18 | 4.20027 | 3.632256 | 1.546897 | 0 | 6.391001 | 0
2018-02-07 15:08 | 153161.2 | 1320.0015 | 2 | 18 | 4.200309 | 3.342749 | 1.663159 | 0 | 6.879333 | 0
2018-02-07 15:09 | 153194 | 1352.8102 | 2 | 18 | 4.200305 | 3.259962 | 1.693242 | 0 | 7.005691 | 0
2018-02-07 15:11 | 153314 | 120.0014 | 3 | 18 | 4.221847 | 3.259991 | 1.80152 | 0 | 7.46155 | 0
2018-02-07 15:13 | 153434 | 240.001 | 3 | 18 | 4.24747 | 3.26005 | 1.910184 | 0 | 7.921681 | 0
2018-02-07 15:15 | 153554 | 360.0014 | 3 | 18 | 4.2756 | 3.260035 | 2.018855 | 0 | 8.384769 | 0
2018-02-07 15:17 | 153674 | 480.0002 | 3 | 18 | 4.306494 | 3.26009 | 2.127498 | 0 | 8.850933 | 0
2018-02-07 15:19 | 153794 | 600.0005 | 3 | 18 | 4.34171 | 3.260094 | 2.236171 | 0 | 9.320805 | 0
2018-02-07 15:21 | 153914 | 720.001 | 3 | 18 | 4.379551 | 3.259987 | 2.344841 | 0 | 9.794665 | 0
2018-02-07 15:23 | 154034 | 840.0014 | 3 | 18 | 4.400319 | 2.990438 | 2.4512 | 0 | 10.26208 | 0
2018-02-07 15:25 | 154154 | 960.0001 | 3 | 18 | 4.400267 | 2.581497 | 2.543825 | 0 | 10.66965 | 0
2018-02-07 15:27 | 154274 | 1080.0014 | 3 | 18 | 4.400297 | 2.227451 | 2.623835 | 0 | 11.02172 | 0
2018-02-07 15:29 | 154394 | 1200.0002 | 3 | 18 | 4.400283 | 1.91811 | 2.692747 | 0 | 11.32495 | 0
2018-02-07 15:31 | 154514 | 1320.0007 | 3 | 18 | 4.400264 | 1.665656 | 2.752349 | 0 | 11.58722 | 0
2018-02-07 15:33 | 154634 | 1440.001 | 3 | 18 | 4.400236 | 1.454213 | 2.804231 | 0 | 11.81551 | 0
2018-02-07 15:35 | 154754 | 1560.0007 | 3 | 18 | 4.400255 | 1.274177 | 2.849643 | 0 | 12.01534 | 0
2018-02-07 15:37 | 154874 | 1680.0003 | 3 | 18 | 4.400245 | 1.113255 | 2.889383 | 0 | 12.1902 | 0
2018-02-07 15:39 | 154994 | 1800.0014 | 3 | 18 | 4.400206 | 0.9782705 | 2.924158 | 0 | 12.34322 | 0
2018-02-07 15:41 | 155114 | 1920.0002 | 3 | 18 | 4.400228 | 0.8659716 | 2.954849 | 0 | 12.47827 | 0
2018-02-07 15:43 | 155234 | 2040.0006 | 3 | 18 | 4.400225 | 0.7714024 | 2.982103 | 0 | 12.59819 | 0
2018-02-07 15:45 | 155354 | 2160.0009 | 3 | 18 | 4.400201 | 0.6868439 | 3.006383 | 0 | 12.70503 | 0
2018-02-07 15:45 | 155405.8 | 2211.8043 | 3 | 18 | 4.400186 | 0.6519976 | 3.016023 | 0 | 12.74745 | 0
2018-02-07 15:47 | 155525.9 | 120.0006 | 4 | 18 | 4.338631 | 0 | 3.016025 | 0 | 12.74745 | 0
2018-02-07 15:49 | 155645.9 | 240.0009 | 4 | 18 | 4.332816 | 0 | 3.016025 | 0 | 12.74745 | 0
2018-02-07 15:50 | 155705.9 | 300.0037 | 4 | 18 | 4.331102 | 0 | 3.016025 | 0 | 12.74745 | 0
2018-02-07 15:52 | 155826 | 120.0005 | 5 | 18 | 4.113964 | -2.282104 | 3.016025 | 0.0760629 | 12.74745 | 0.3152185
2018-02-07 15:54 | 155946 | 240.0009 | 5 | 18 | 4.079426 | -2.28206 | 3.016025 | 0.152125 | 12.74745 | 0.626791
2018-02-07 15:56 | 156066 | 360.0005 | 5 | 18 | 4.048314 | -2.282082 | 3.016025 | 0.2281923 | 12.74745 | 0.935899
2018-02-07 15:58 | 156186 | 480.0009 | 5 | 18 | 4.018972 | -2.282044 | 3.016025 | 0.3042554 | 12.74745 | 1.242703
2018-02-07 16:00 | 156306 | 600.0014 | 5 | 18 | 3.990798 | -2.282104 | 3.016025 | 0.3803267 | 12.74745 | 1.547351
2018-02-07 16:02 | 156426 | 720.0009 | 5 | 18 | 3.962583 | -2.282108 | 3.016025 | 0.4563853 | 12.74745 | 1.849815
2018-02-07 16:04 | 156546 | 840.0005 | 5 | 18 | 3.933905 | -2.282068 | 3.016025 | 0.5324588 | 12.74745 | 2.150164
2018-02-07 16:06 | 156666 | 960.0001 | 5 | 18 | 3.907245 | -2.28204 | 3.016025 | 0.608523 | 12.74745 | 2.448369
2018-02-07 16:08 | 156786 | 1080.0005 | 5 | 18 | 3.881686 | -2.282035 | 3.016025 | 0.6845849 | 12.74745 | 2.744585
2018-02-07 16:10 | 156906 | 1200.0001 | 5 | 18 | 3.856363 | -2.282091 | 3.016025 | 0.7606495 | 12.74745 | 3.038889
2018-02-07 16:12 | 157026 | 1320.0014 | 5 | 18 | 3.830378 | -2.282093 | 3.016025 | 0.8367141 | 12.74745 | 3.331237
2018-02-07 16:14 | 157146 | 1440.0001 | 5 | 18 | 3.806406 | -2.282082 | 3.016025 | 0.9127845 | 12.74745 | 3.621678
2018-02-07 16:16 | 157266 | 1560.0005 | 5 | 18 | 3.785237 | -2.282043 | 3.016025 | 0.9888491 | 12.74745 | 3.910394
2018-02-07 16:18 | 157386 | 1680.0017 | 5 | 18 | 3.765821 | -2.28204 | 3.016025 | 1.064911 | 12.74745 | 4.19756
2018-02-07 16:20 | 157506 | 1800.0005 | 5 | 18 | 3.746594 | -2.281998 | 3.016025 | 1.140981 | 12.74745 | 4.483294
2018-02-07 16:22 | 157626 | 1920.0009 | 5 | 18 | 3.727079 | -2.281706 | 3.016025 | 1.217052 | 12.74745 | 4.767554
2018-02-07 16:24 | 157746 | 2040.0013 | 5 | 18 | 3.709147 | -2.282068 | 3.016025 | 1.293114 | 12.74745 | 5.050352
2018-02-07 16:26 | 157866 | 2160.0001 | 5 | 18 | 3.692292 | -2.28206 | 3.016025 | 1.369183 | 12.74745 | 5.331853
2018-02-07 16:28 | 157986 | 2280.0005 | 5 | 18 | 3.676529 | -2.282106 | 3.016025 | 1.445245 | 12.74745 | 5.612096
2018-02-07 16:30 | 158106 | 2400.0009 | 5 | 18 | 3.660584 | -2.282011 | 3.016025 | 1.521315 | 12.74745 | 5.891171
2018-02-07 16:32 | 158226 | 2520.0013 | 5 | 18 | 3.645566 | -2.28208 | 3.016025 | 1.59738 | 12.74745 | 6.169023
2018-02-07 16:34 | 158346 | 2640.0001 | 5 | 18 | 3.632267 | -2.282049 | 3.016025 | 1.673445 | 12.74745 | 6.445812
2018-02-07 16:36 | 158466 | 2760.0005 | 5 | 18 | 3.620403 | -2.282138 | 3.016025 | 1.749511 | 12.74745 | 6.721642
2018-02-07 16:38 | 158586 | 2880.0001 | 5 | 18 | 3.608989 | -2.282055 | 3.016025 | 1.825572 | 12.74745 | 6.996578
2018-02-07 16:40 | 158706 | 3000.0005 | 5 | 18 | 3.597229 | -2.282049 | 3.016025 | 1.901642 | 12.74745 | 7.270665
2018-02-07 16:42 | 158826 | 3120.0001 | 5 | 18 | 3.587012 | -2.282091 | 3.016025 | 1.977705 | 12.74745 | 7.54388
2018-02-07 16:44 | 158946 | 3240.0013 | 5 | 18 | 3.577499 | -2.2821 | 3.016025 | 2.053774 | 12.74745 | 7.816373
2018-02-07 16:46 | 159066 | 3360.0009 | 5 | 18 | 3.568491 | -2.281996 | 3.016025 | 2.129843 | 12.74745 | 8.088174
2018-02-07 16:48 | 159186 | 3480.0006 | 5 | 18 | 3.558244 | -2.282075 | 3.016025 | 2.205903 | 12.74745 | 8.359219
2018-02-07 16:50 | 159306 | 3600.0002 | 5 | 18 | 3.547397 | -2.282082 | 3.016025 | 2.281971 | 12.74745 | 8.629468
2018-02-07 16:52 | 159426 | 3720.0014 | 5 | 18 | 3.536785 | -2.282096 | 3.016025 | 2.358039 | 12.74745 | 8.898909
2018-02-07 16:54 | 159546 | 3840.0001 | 5 | 18 | 3.525771 | -2.282104 | 3.016025 | 2.434099 | 12.74745 | 9.167498
2018-02-07 16:56 | 159666 | 3960.0006 | 5 | 18 | 3.512519 | -2.282035 | 3.016025 | 2.510168 | 12.74745 | 9.435217
2018-02-07 16:58 | 159786 | 4080.0009 | 5 | 18 | 3.495112 | -2.282043 | 3.016025 | 2.586232 | 12.74745 | 9.701751
2018-02-07 17:00 | 159906 | 4200.0013 | 5 | 18 | 3.474919 | -2.282089 | 3.016025 | 2.662301 | 12.74745 | 9.966882
2018-02-07 17:02 | 160026 | 4320.0002 | 5 | 18 | 3.447209 | -2.282104 | 3.016025 | 2.738373 | 12.74745 | 10.23024
2018-02-07 17:04 | 160146 | 4440.0005 | 5 | 18 | 3.405829 | -2.282073 | 3.016025 | 2.814436 | 12.74745 | 10.491
2018-02-07 17:06 | 160266 | 4560.0009 | 5 | 18 | 3.334374 | -2.282002 | 3.016025 | 2.8905 | 12.74745 | 10.74762
2018-02-07 17:08 | 160386 | 4680.0005 | 5 | 18 | 3.193298 | -2.282116 | 3.016025 | 2.966563 | 12.74745 | 10.99656
2018-02-07 17:10 | 160460.1 | 4754.1504 | 5 | 18 | 2.999995 | -2.282055 | 3.016025 | 3.013568 | 12.74745 | 11.14275
2018-02-07 17:12 | 160580.2 | 120.0013 | 6 | 18 | 3.351317 | 0 | 3.016025 | 3.013577 | 12.74745 | 11.14278
2018-02-07 17:14 | 160700.2 | 240.0001 | 6 | 18 | 3.365389 | 0 | 3.016025 | 3.013577 | 12.74745 | 11.14278
2018-02-07 17:15 | 160760.2 | 300.0022 | 6 | 18 | 3.368892 | 0 | 3.016025 | 3.013577 | 12.74745 | 11.14278
2018-02-07 17:15 | 160760.2 | 0.0024 | 7 | 19 | 3.368853 | 0 | 0 | 0 | 0 | 0
2018-02-07 17:17 | 160880.3 | 120.0006 | 2 | 19 | 4.036871 | 4.889879 | 0.1623872 | 4.771e-09 | 0.6358897 | 1.6072e-08
2018-02-07 17:19 | 161000.3 | 240.0002 | 2 | 19 | 4.074321 | 4.889883 | 0.32538 | 4.771e-09 | 1.296886 | 1.6072e-08
2018-02-07 17:21 | 161120.3 | 360.0006 | 2 | 19 | 4.10988 | 4.889914 | 0.4883625 | 4.771e-09 | 1.963971 | 1.6072e-08
2018-02-07 17:23 | 161240.3 | 480.001 | 2 | 19 | 4.137181 | 4.890205 | 0.6513532 | 4.771e-09 | 2.636118 | 1.6072e-08
2018-02-07 17:25 | 161360.3 | 600.0015 | 2 | 19 | 4.162601 | 4.89019 | 0.814351 | 4.771e-09 | 3.31251 | 1.6072e-08
2018-02-07 17:27 | 161480.3 | 720.0002 | 2 | 19 | 4.188765 | 4.890076 | 0.9773279 | 4.771e-09 | 3.993057 | 1.6072e-08
2018-02-07 17:29 | 161600.3 | 840.0015 | 2 | 19 | 4.200286 | 4.651447 | 1.138008 | 4.771e-09 | 4.667544 | 1.6072e-08
2018-02-07 17:31 | 161720.3 | 960.0003 | 2 | 19 | 4.200281 | 4.294921875 | 1.286964 | 4.771e-09 | 5.293201 | 1.6072e-08
2018-02-07 17:33 | 161840.3 | 1080.0006 | 2 | 19 | 4.200289 | 3.957434 | 1.424468 | 4.771e-09 | 5.870759 | 1.6072e-08
2018-02-07 17:35 | 161960.3 | 1200.0003 | 2 | 19 | 4.200286 | 3.624178 | 1.550739 | 4.771e-09 | 6.40113 | 1.6072e-08
2018-02-07 17:37 | 162080.3 | 1320.0014 | 2 | 19 | 4.200243 | 3.325947 | 1.666542 | 4.771e-09 | 6.887537 | 1.6072e-08
2018-02-07 17:37 | 162107.8 | 1347.5643 | 2 | 19 | 4.200276 | 3.259996 | 1.691764 | 4.771e-09 | 6.993478 | 1.6072e-08
2018-02-07 17:39 | 162227.8 | 120.0015 | 3 | 19 | 4.220551 | 3.259897 | 1.800042 | 4.771e-09 | 7.449264 | 1.6072e-08
2018-02-07 17:41 | 162347.8 | 240.0002 | 3 | 19 | 4.245993 | 3.25993 | 1.908696 | 4.771e-09 | 7.909184 | 1.6072e-08
2018-02-07 17:43 | 162467.8 | 360.0015 | 3 | 19 | 4.276063 | 3.259884 | 2.017365 | 4.771e-09 | 8.372177 | 1.6072e-08
2018-02-07 17:45 | 162587.8 | 480.001 | 3 | 19 | 4.308504 | 3.259892 | 2.126022 | 4.771e-09 | 8.838552 | 1.6072e-08
2018-02-07 17:47 | 162707.8 | 600.0006 | 3 | 19 | 4.342714 | 3.259846 | 2.234689 | 4.771e-09 | 9.308579 | 1.6072e-08
2018-02-07 17:49 | 162827.8 | 720.001 | 3 | 19 | 4.379306 | 3.259882 | 2.343334 | 4.771e-09 | 9.782356 | 1.6072e-08
2018-02-07 17:51 | 162947.8 | 840.0015 | 3 | 19 | 4.400304 | 2.986359 | 2.449727 | 4.771e-09 | 10.2499 | 1.6072e-08
2018-02-07 17:53 | 163067.8 | 960.0003 | 3 | 19 | 4.400293 | 2.557467 | 2.541816 | 4.771e-09 | 10.65512 | 1.6072e-08
2018-02-07 17:55 | 163187.8 | 1080.0014 | 3 | 19 | 4.400286 | 2.211817 | 2.621126 | 4.771e-09 | 11.00411 | 1.6072e-08
2018-02-07 17:57 | 163307.8 | 1200.0003 | 3 | 19 | 4.400269 | 1.9203 | 2.689835 | 4.771e-09 | 11.30645 | 1.6072e-08
2018-02-07 17:59 | 163427.8 | 1320.0015 | 3 | 19 | 4.400273 | 1.670696 | 2.749593 | 4.771e-09 | 11.5694 | 1.6072e-08
2018-02-07 18:01 | 163547.8 | 1440.0011 | 3 | 19 | 4.400259 | 1.448709 | 2.80151 | 4.771e-09 | 11.79784 | 1.6072e-08
2018-02-07 18:03 | 163667.8 | 1560.0015 | 3 | 19 | 4.400256 | 1.264389 | 2.846612 | 4.771e-09 | 11.99631 | 1.6072e-08
2018-02-07 18:05 | 163787.8 | 1680.002 | 3 | 19 | 4.400272 | 1.112683 | 2.886145 | 4.771e-09 | 12.17026 | 1.6072e-08
2018-02-07 18:07 | 163907.8 | 1800.0007 | 3 | 19 | 4.40022 | 0.9835806 | 2.921021 | 4.771e-09 | 12.32372 | 1.6072e-08
2018-02-07 18:09 | 164027.8 | 1920.0011 | 3 | 19 | 4.400177 | 0.8685341 | 2.951872 | 4.771e-09 | 12.45947 | 1.6072e-08
2018-02-07 18:11 | 164147.8 | 2040.0007 | 3 | 19 | 4.400199 | 0.7673016 | 2.979109 | 4.771e-09 | 12.57932 | 1.6072e-08
2018-02-07 18:13 | 164267.8 | 2160.0002 | 3 | 19 | 4.400226 | 0.6848469 | 3.003285 | 4.771e-09 | 12.6857 | 1.6072e-08
2018-02-07 18:14 | 164322 | 2214.21 | 3 | 19 | 4.400228 | 0.6519957 | 3.013347 | 4.771e-09 | 12.72998 | 1.6072e-08
2018-02-07 18:16 | 164442.1 | 120.0014 | 4 | 19 | 4.338429 | 0 | 3.013351 | 4.771e-09 | 12.72999 | 1.6072e-08
2018-02-07 18:18 | 164562.1 | 240.0009 | 4 | 19 | 4.332541 | 0 | 3.013351 | 4.771e-09 | 12.72999 | 1.6072e-08
2018-02-07 18:19 | 164622.1 | 300.0021 | 4 | 19 | 4.330817 | 0 | 3.013351 | 4.771e-09 | 12.72999 | 1.6072e-08
2018-02-07 18:21 | 164742.2 | 120.0006 | 5 | 19 | 4.112317 | -2.282076 | 3.013351 | 0.07606374 | 12.72999 | 0.3151223
2018-02-07 18:23 | 164862.2 | 240.0002 | 5 | 19 | 4.078722 | -2.282153 | 3.013351 | 0.1521283 | 12.72999 | 0.6266012
2018-02-07 18:25 | 164982.2 | 360.0006 | 5 | 19 | 4.048927 | -2.282073 | 3.013351 | 0.2281914 | 12.72999 | 0.935697
2018-02-07 18:27 | 165102.2 | 480.001 | 5 | 19 | 4.019483 | -2.282086 | 3.013351 | 0.3042547 | 12.72999 | 1.242554
2018-02-07 18:29 | 165222.2 | 600.0006 | 5 | 19 | 3.989628 | -2.282116 | 3.013351 | 0.3803263 | 12.72999 | 1.547178
2018-02-07 18:31 | 165342.2 | 720.001 | 5 | 19 | 3.961409 | -2.282173 | 3.013351 | 0.4563906 | 12.72999 | 1.849567
2018-02-07 18:33 | 165462.2 | 840.0006 | 5 | 19 | 3.934349 | -2.282068 | 3.013351 | 0.5324525 | 12.72999 | 2.149839
2018-02-07 18:35 | 165582.2 | 960.001 | 5 | 19 | 3.908343 | -2.282048 | 3.013351 | 0.6085212 | 12.72999 | 2.44813
2018-02-07 18:37 | 165702.2 | 1080.0014 | 5 | 19 | 3.881938 | -2.282104 | 3.013351 | 0.6845894 | 12.72999 | 2.744437
2018-02-07 18:39 | 165822.2 | 1200.001 | 5 | 19 | 3.855434 | -2.282123 | 3.013351 | 0.7606537 | 12.72999 | 3.038695
2018-02-07 18:41 | 165942.2 | 1320.0006 | 5 | 19 | 3.830243 | -2.282076 | 3.013351 | 0.8367212 | 12.72999 | 3.330998
2018-02-07 18:43 | 166062.2 | 1440.001 | 5 | 19 | 3.80768 | -2.282013 | 3.013351 | 0.9127936 | 12.72999 | 3.621498
2018-02-07 18:45 | 166182.2 | 1560.0014 | 5 | 19 | 3.786551 | -2.282049 | 3.013351 | 0.988859 | 12.72999 | 3.910321
2018-02-07 18:47 | 166302.2 | 1680.001 | 5 | 19 | 3.765713 | -2.282042 | 3.013351 | 1.06492 | 12.72999 | 4.19753
2018-02-07 18:49 | 166422.2 | 1800.0006 | 5 | 19 | 3.746407 | -2.282134 | 3.013351 | 1.140993 | 12.72999 | 4.483259
2018-02-07 18:51 | 166542.2 | 1920.0002 | 5 | 19 | 3.728137 | -2.282129 | 3.013351 | 1.217051 | 12.72999 | 4.767501
2018-02-07 18:53 | 166662.2 | 2040.0014 | 5 | 19 | 3.710774 | -2.281919 | 3.013351 | 1.293126 | 12.72999 | 5.050459
2018-02-07 18:55 | 166782.2 | 2160.0002 | 5 | 19 | 3.693074 | -2.282008 | 3.013351 | 1.369191 | 12.72999 | 5.332053
2018-02-07 18:57 | 166902.2 | 2280.0014 | 5 | 19 | 3.676233 | -2.282088 | 3.013351 | 1.445261 | 12.72999 | 5.612326
2018-02-07 18:59 | 167022.2 | 2400.0002 | 5 | 19 | 3.660941 | -2.28212 | 3.013351 | 1.521328 | 12.72999 | 5.891379
2018-02-07 19:01 | 167142.2 | 2520.0022 | 5 | 19 | 3.647144 | -2.282161 | 3.013351 | 1.597393 | 12.72999 | 6.169316
2018-02-07 19:03 | 167262.2 | 2640.001 | 5 | 19 | 3.633834 | -2.282053 | 3.013351 | 1.673456 | 12.72999 | 6.446222
2018-02-07 19:05 | 167382.2 | 2760.0014 | 5 | 19 | 3.620386 | -2.282056 | 3.013351 | 1.749522 | 12.72999 | 6.722116
2018-02-07 19:07 | 167502.2 | 2880.001 | 5 | 19 | 3.608636 | -2.282167 | 3.013351 | 1.825597 | 12.72999 | 6.997079
2018-02-07 19:09 | 167622.2 | 3000.0006 | 5 | 19 | 3.59811 | -2.282073 | 3.013351 | 1.901655 | 12.72999 | 7.271139
2018-02-07 19:11 | 167742.2 | 3120.0002 | 5 | 19 | 3.588379 | -2.282143 | 3.013351 | 1.977725 | 12.72999 | 7.544478
2018-02-07 19:13 | 167862.2 | 3240.0006 | 5 | 19 | 3.57803 | -2.282058 | 3.013351 | 2.053797 | 12.72999 | 7.81707
2018-02-07 19:15 | 167982.2 | 3360.001 | 5 | 19 | 3.567829 | -2.282028 | 3.013351 | 2.12986 | 12.72999 | 8.088826
2018-02-07 19:17 | 168102.2 | 3480.0014 | 5 | 19 | 3.558286 | -2.282051 | 3.013351 | 2.205931 | 12.72999 | 8.359869
2018-02-07 19:19 | 168222.2 | 3600.001 | 5 | 19 | 3.548859 | -2.282026 | 3.013351 | 2.281996 | 12.72999 | 8.63017
2018-02-07 19:21 | 168342.2 | 3720.0014 | 5 | 19 | 3.53815 | -2.282086 | 3.013351 | 2.358062 | 12.72999 | 8.89972
2018-02-07 19:23 | 168462.2 | 3840.001 | 5 | 19 | 3.524956 | -2.282088 | 3.013351 | 2.434127 | 12.72999 | 9.168358
2018-02-07 19:25 | 168582.2 | 3960.0006 | 5 | 19 | 3.511354 | -2.282138 | 3.013351 | 2.510193 | 12.72999 | 9.435979
2018-02-07 19:27 | 168702.2 | 4080.001 | 5 | 19 | 3.495807 | -2.282075 | 3.013351 | 2.586257 | 12.72999 | 9.702489
2018-02-07 19:29 | 168822.2 | 4200.0006 | 5 | 19 | 3.476325 | -2.282098 | 3.013351 | 2.662326 | 12.72999 | 9.967719
2018-02-07 19:31 | 168942.2 | 4320.0002 | 5 | 19 | 3.447137 | -2.282116 | 3.013351 | 2.738393 | 12.72999 | 10.23113
2018-02-07 19:33 | 169062.2 | 4440.0014 | 5 | 19 | 3.402912 | -2.282193 | 3.013351 | 2.814455 | 12.72999 | 10.49175
2018-02-07 19:35 | 169182.2 | 4560.001 | 5 | 19 | 3.332702 | -2.282114 | 3.013351 | 2.890513 | 12.72999 | 10.74814
2018-02-07 19:37 | 169302.2 | 4680.0006 | 5 | 19 | 3.194182 | -2.28177 | 3.013351 | 2.966581 | 12.72999 | 10.99709
2018-02-07 19:38 | 169375.9 | 4753.6881 | 5 | 19 | 2.999994 | -2.281897 | 3.013351 | 3.013292 | 12.72999 | 11.1424
2018-02-07 19:40 | 169495.9 | 120.0005 | 6 | 19 | 3.347637 | 0 | 3.013351 | 3.013299 | 12.72999 | 11.14242
2018-02-07 19:42 | 169615.9 | 240.0009 | 6 | 19 | 3.36158 | 0 | 3.013351 | 3.013299 | 12.72999 | 11.14242
2018-02-07 19:43 | 169675.9 | 300.0021 | 6 | 19 | 3.364971 | 0 | 3.013351 | 3.013299 | 12.72999 | 11.14242
2018-02-07 19:43 | 169675.9 | 0.0024 | 7 | 20 | 3.364909 | 0 | 0 | 0 | 0 | 0
2018-02-07 19:45 | 169795.9819 | 120.0014 | 2 | 20 | 4.03563 | 4.889952 | 0.1623914 | 6.91e-10 | 0.6357017 | 2.327e-09
2018-02-07 19:47 | 169915.9807 | 240.0002 | 2 | 20 | 4.072491 | 4.889935 | 0.3253837 | 6.91e-10 | 1.296421 | 2.327e-09
2018-02-07 19:49 | 170035.9819 | 360.0014 | 2 | 20 | 4.110189 | 4.889914 | 0.4883773 | 6.91e-10 | 1.963372 | 2.327e-09
2018-02-07 19:51 | 170155.9807 | 480.0002 | 2 | 20 | 4.139268 | 4.890022 | 0.6513689 | 6.91e-10 | 2.635804 | 2.327e-09
2018-02-07 19:53 | 170275.9819 | 600.0014 | 2 | 20 | 4.162969 | 4.89012 | 0.8143573 | 6.91e-10 | 3.312403 | 2.327e-09
2018-02-07 19:55 | 170395.9815 | 720.001 | 2 | 20 | 4.187132 | 4.88994 | 0.9773593 | 6.91e-10 | 3.992925 | 2.327e-09
2018-02-07 19:57 | 170515.9811 | 840.0006 | 2 | 20 | 4.200282 | 4.665363 | 1.138402 | 6.91e-10 | 4.668809 | 2.327e-09
2018-02-07 19:59 | 170635.9815 | 960.001 | 2 | 20 | 4.200288 | 4.268326 | 1.287146 | 6.91e-10 | 5.293578 | 2.327e-09
2018-02-07 20:01 | 170755.9811 | 1080.0006 | 2 | 20 | 4.200292 | 3.935678 | 1.423743 | 6.91e-10 | 5.867326 | 2.327e-09
2018-02-07 20:03 | 170875.9808 | 1200.0003 | 2 | 20 | 4.200243 | 3.63339 | 1.549818 | 6.91e-10 | 6.396877 | 2.327e-09
2018-02-07 20:05 | 170995.9819 | 1320.0014 | 2 | 20 | 4.200296 | 3.340277 | 1.666073 | 6.91e-10 | 6.88518 | 2.327e-09
2018-02-07 20:06 | 171028.6514 | 1352.6709 | 2 | 20 | 4.200284 | 3.259998 | 1.696011 | 6.91e-10 | 7.010927 | 2.327e-09
2018-02-07 20:08 | 171148.7 | 120.0006 | 3 | 20 | 4.222225 | 3.259825 | 1.804303 | 6.91e-10 | 7.466842 | 2.327e-09
2018-02-07 20:10 | 171268.7 | 240.0002 | 3 | 20 | 4.248818 | 3.259853 | 1.912948 | 6.91e-10 | 7.926992 | 2.327e-09
2018-02-07 20:12 | 171388.7 | 360.0013 | 3 | 20 | 4.277636 | 3.259893 | 2.021604 | 6.91e-10 | 8.390197 | 2.327e-09
2018-02-07 20:14 | 171508.7 | 480.001 | 3 | 20 | 4.308576 | 3.259892 | 2.130271 | 6.91e-10 | 8.856684 | 2.327e-09
2018-02-07 20:16 | 171628.7 | 600.0005 | 3 | 20 | 4.343311 | 3.259966 | 2.238929 | 6.91e-10 | 9.326687 | 2.327e-09
2018-02-07 20:18 | 171748.7 | 720.001 | 3 | 20 | 4.382295 | 3.259895 | 2.347596 | 6.91e-10 | 9.800766 | 2.327e-09
2018-02-07 20:20 | 171868.7 | 840.0005 | 3 | 20 | 4.400276 | 2.954586 | 2.453218 | 6.91e-10 | 10.26509 | 2.327e-09
2018-02-07 20:22 | 171988.7 | 960.001 | 3 | 20 | 4.400239 | 2.55304 | 2.544803 | 6.91e-10 | 10.66809 | 2.327e-09
2018-02-07 20:24 | 172108.7 | 1080.0006 | 3 | 20 | 4.400258 | 2.209555 | 2.624058 | 6.91e-10 | 11.01684 | 2.327e-09
2018-02-07 20:26 | 172228.7 | 1200.0002 | 3 | 20 | 4.400306 | 1.903565 | 2.692487 | 6.91e-10 | 11.31794 | 2.327e-09
2018-02-07 20:28 | 172348.7 | 1320.0013 | 3 | 20 | 4.400246 | 1.651131 | 2.751572 | 6.91e-10 | 11.57793 | 2.327e-09
2018-02-07 20:30 | 172468.7 | 1440.0002 | 3 | 20 | 4.400284 | 1.442554 | 2.803019 | 6.91e-10 | 11.80431 | 2.327e-09
2018-02-07 20:32 | 172588.7 | 1560.0006 | 3 | 20 | 4.400228 | 1.2657 | 2.848085 | 6.91e-10 | 12.00262 | 2.327e-09
2018-02-07 20:34 | 172708.7 | 1680.001 | 3 | 20 | 4.400237 | 1.110327 | 2.887648 | 6.91e-10 | 12.1767 | 2.327e-09
2018-02-07 20:36 | 172828.7 | 1800.0013 | 3 | 20 | 4.400278 | 0.9752464 | 2.922305 | 6.91e-10 | 12.3292 | 2.327e-09
2018-02-07 20:38 | 172948.7 | 1920.0001 | 3 | 20 | 4.400228 | 0.8625889 | 2.952873 | 6.91e-10 | 12.46371 | 2.327e-09
2018-02-07 20:40 | 173068.7 | 2040.0014 | 3 | 20 | 4.400202 | 0.7683916 | 2.980018 | 6.91e-10 | 12.58315 | 2.327e-09
2018-02-07 20:42 | 173188.7 | 2160.0002 | 3 | 20 | 4.400197 | 0.6861563 | 3.004251 | 6.91e-10 | 12.68978 | 2.327e-09
2018-02-07 20:43 | 173241.9 | 2213.2115 | 3 | 20 | 4.400209 | 0.6519957 | 3.014144 | 6.91e-10 | 12.73331 | 2.327e-09
2018-02-07 20:45 | 173361.9 | 120.0004 | 4 | 20 | 4.3386 | 0 | 3.014144 | 6.91e-10 | 12.73331 | 2.327e-09
2018-02-07 20:47 | 173481.9 | 239.9999 | 4 | 20 | 4.332814 | 0 | 3.014144 | 6.91e-10 | 12.73331 | 2.327e-09
2018-02-07 20:48 | 173541.9 | 300.0003 | 4 | 20 | 4.331099 | 0 | 3.014144 | 6.91e-10 | 12.73331 | 2.327e-09
2018-02-07 20:50 | 173662 | 120.0015 | 5 | 20 | 4.113538 | -2.28214 | 3.014144 | 0.07605807 | 12.73331 | 0.3151596
2018-02-07 20:52 | 173782 | 240.001 | 5 | 20 | 4.079632 | -2.282196 | 3.014144 | 0.1521269 | 12.73331 | 0.6267465
2018-02-07 20:54 | 173902 | 360.0006 | 5 | 20 | 4.048108 | -2.281923 | 3.014144 | 0.2281847 | 12.73331 | 0.9358187
2018-02-07 20:56 | 174022 | 480.001 | 5 | 20 | 4.018753 | -2.282064 | 3.014144 | 0.3042499 | 12.73331 | 1.242615
2018-02-07 20:58 | 174142 | 600.0014 | 5 | 20 | 3.990453 | -2.282103 | 3.014144 | 0.3803195 | 12.73331 | 1.547235
2018-02-07 21:00 | 174262 | 720.001 | 5 | 20 | 3.96261 | -2.282073 | 3.014144 | 0.4563859 | 12.73331 | 1.849718
2018-02-07 21:02 | 174382 | 840.0006 | 5 | 20 | 3.934293 | -2.281795 | 3.014144 | 0.5324475 | 12.73331 | 2.15005
2018-02-07 21:04 | 174502 | 960.0002 | 5 | 20 | 3.907254 | -2.282068 | 3.014144 | 0.6085124 | 12.73331 | 2.448265
2018-02-07 21:06 | 174622 | 1080.0014 | 5 | 20 | 3.881577 | -2.282095 | 3.014144 | 0.6845819 | 12.73331 | 2.744508
2018-02-07 21:08 | 174742 | 1200.0002 | 5 | 20 | 3.856352 | -2.282131 | 3.014144 | 0.7606422 | 12.73331 | 3.038783
2018-02-07 21:10 | 174862 | 1320.0006 | 5 | 20 | 3.830934 | -2.281973 | 3.014144 | 0.8367082 | 12.73331 | 3.331151
2018-02-07 21:12 | 174982 | 1440.0002 | 5 | 20 | 3.806625 | -2.282149 | 3.014144 | 0.9127766 | 12.73331 | 3.621618
2018-02-07 21:14 | 175102 | 1560.0006 | 5 | 20 | 3.785411 | -2.282064 | 3.014144 | 0.9888421 | 12.73331 | 3.91035
2018-02-07 21:16 | 175222 | 1680.0002 | 5 | 20 | 3.765866 | -2.282064 | 3.014144 | 1.064908 | 12.73331 | 4.197536
2018-02-07 21:18 | 175342 | 1800.0006 | 5 | 20 | 3.746944 | -2.282102 | 3.014144 | 1.140975 | 12.73331 | 4.483279
2018-02-07 21:20 | 175462 | 1920.0002 | 5 | 20 | 3.727546 | -2.282108 | 3.014144 | 1.217044 | 12.73331 | 4.767574
2018-02-07 21:22 | 175582 | 2040.0006 | 5 | 20 | 3.709235 | -2.282181 | 3.014144 | 1.293114 | 12.73331 | 5.050417
2018-02-07 21:24 | 175702 | 2160.0002 | 5 | 20 | 3.692307 | -2.282103 | 3.014144 | 1.369171 | 12.73331 | 5.331882
2018-02-07 21:26 | 175822 | 2280.0014 | 5 | 20 | 3.676638 | -2.282073 | 3.014144 | 1.44524 | 12.73331 | 5.61215
2018-02-07 21:28 | 175942 | 2400.0002 | 5 | 20 | 3.661342 | -2.282113 | 3.014144 | 1.521302 | 12.73331 | 5.891219
2018-02-07 21:30 | 176062 | 2520.0014 | 5 | 20 | 3.645913 | -2.281919 | 3.014144 | 1.597373 | 12.73331 | 6.169145
2018-02-07 21:32 | 176182 | 2640.0002 | 5 | 20 | 3.632377 | -2.282171 | 3.014144 | 1.673437 | 12.73331 | 6.445939
2018-02-07 21:34 | 176302 | 2760.0014 | 5 | 20 | 3.620251 | -2.282131 | 3.014144 | 1.749503 | 12.73331 | 6.721769
2018-02-07 21:36 | 176422 | 2880.0002 | 5 | 20 | 3.609128 | -2.282121 | 3.014144 | 1.825567 | 12.73331 | 6.996717
2018-02-07 21:38 | 176542 | 3000.0014 | 5 | 20 | 3.597797 | -2.282149 | 3.014144 | 1.901636 | 12.73331 | 7.270834
2018-02-07 21:40 | 176662 | 3120.001 | 5 | 20 | 3.587206 | -2.282046 | 3.014144 | 1.9777 | 12.73331 | 7.544082
2018-02-07 21:42 | 176782 | 3240.0006 | 5 | 20 | 3.577599 | -2.282109 | 3.014144 | 2.053774 | 12.73331 | 7.816606
2018-02-07 21:44 | 176902 | 3360.0002 | 5 | 20 | 3.56868 | -2.281996 | 3.014144 | 2.129839 | 12.73331 | 8.088394
2018-02-07 21:46 | 177022 | 3480.0006 | 5 | 20 | 3.559009 | -2.282055 | 3.014144 | 2.205903 | 12.73331 | 8.359484
2018-02-07 21:48 | 177142 | 3600.0002 | 5 | 20 | 3.54776 | -2.282018 | 3.014144 | 2.281968 | 12.73331 | 8.62977
2018-02-07 21:50 | 177262 | 3720.0014 | 5 | 20 | 3.536907 | -2.28208 | 3.014144 | 2.358036 | 12.73331 | 8.89923
2018-02-07 21:52 | 177382 | 3840.001 | 5 | 20 | 3.5255 | -2.282149 | 3.014144 | 2.4341 | 12.73331 | 9.16783
2018-02-07 21:54 | 177502 | 3960.0006 | 5 | 20 | 3.512752 | -2.282058 | 3.014144 | 2.510171 | 12.73331 | 9.435553
2018-02-07 21:56 | 177622 | 4080.001 | 5 | 20 | 3.496028 | -2.282096 | 3.014144 | 2.586233 | 12.73331 | 9.702137
2018-02-07 21:58 | 177742 | 4200.0006 | 5 | 20 | 3.47506 | -2.282049 | 3.014144 | 2.662304 | 12.73331 | 9.967306
2018-02-07 22:00 | 177862 | 4320.0002 | 5 | 20 | 3.447218 | -2.282102 | 3.014144 | 2.738367 | 12.73331 | 10.23064
2018-02-07 22:02 | 177982 | 4440.0014 | 5 | 20 | 3.406062 | -2.282033 | 3.014144 | 2.814433 | 12.73331 | 10.4914
2018-02-07 22:04 | 178102 | 4560.0002 | 5 | 20 | 3.336064 | -2.28208 | 3.014144 | 2.890494 | 12.73331 | 10.74806
2018-02-07 22:06 | 178222 | 4680.0006 | 5 | 20 | 3.19324 | -2.282004 | 3.014144 | 2.966564 | 12.73331 | 10.99713
2018-02-07 22:07 | 178295.3 | 4753.3137 | 5 | 20 | 2.999983 | -2.282102 | 3.014144 | 3.013034 | 12.73331 | 11.14165
2018-02-07 22:09 | 178415.4 | 120.0013 | 6 | 20 | 3.348688 | 0 | 3.014144 | 3.013042 | 12.73331 | 11.14168
2018-02-07 22:11 | 178535.4 | 240.0009 | 6 | 20 | 3.362494 | 0 | 3.014144 | 3.013042 | 12.73331 | 11.14168
2018-02-07 22:12 | 178595.4 | 300.0022 | 6 | 20 | 3.36597 | 0 | 3.014144 | 3.013042 | 12.73331 | 11.14168
2018-02-07 22:12 | 178595.4 | 0.0023 | 7 | 21 | 3.365849 | 0 | 0 | 0 | 0 | 0
2018-02-07 22:14 | 178715.4 | 120.0005 | 2 | 21 | 4.034997 | 4.889996 | 0.1623984 | 0 | 0.6354837 | 0
2018-02-07 22:16 | 178835.4 | 240.0009 | 2 | 21 | 4.073159 | 4.889921 | 0.3253887 | 0 | 1.296252 | 0
2018-02-07 22:18 | 178955.4 | 360.0005 | 2 | 21 | 4.109107 | 4.889862 | 0.4883747 | 0 | 1.96319 | 0
2018-02-07 22:20 | 179075.4 | 480.0002 | 2 | 21 | 4.136037 | 4.889862 | 0.6513525 | 0 | 2.635161 | 0
2018-02-07 22:22 | 179195.4 | 600.0013 | 2 | 21 | 4.160677 | 4.8899 | 0.814351 | 0 | 3.311327 | 0
2018-02-07 22:24 | 179315.4 | 720.0009 | 2 | 21 | 4.187461 | 4.889954 | 0.9773376 | 0 | 3.991644 | 0
2018-02-07 22:26 | 179435.4 | 840.0013 | 2 | 21 | 4.200278 | 4.664852 | 1.138306 | 0 | 4.667251 | 0
2018-02-07 22:28 | 179555.4 | 960.001 | 2 | 21 | 4.200281 | 4.303593 | 1.287608 | 0 | 5.294363 | 0
2018-02-07 22:30 | 179675.4 | 1080.0013 | 2 | 21 | 4.200311 | 3.972649 | 1.425525 | 0 | 5.873654 | 0
2018-02-07 22:32 | 179795.4 | 1200.0002 | 2 | 21 | 4.20027 | 3.641132 | 1.552428 | 0 | 6.406682 | 0
2018-02-07 22:34 | 179915.4 | 1320.0022 | 2 | 21 | 4.20031 | 3.334932 | 1.668573 | 0 | 6.894524 | 0
2018-02-07 22:34 | 179945.7 | 1350.2979 | 2 | 21 | 4.200305 | 3.259998 | 1.696315 | 0 | 7.011046 | 0
2018-02-07 22:36 | 180065.8 | 120.0006 | 3 | 21 | 4.220958 | 3.260174 | 1.804573 | 0 | 7.466766 | 0
2018-02-07 22:38 | 180185.8 | 240.0001 | 3 | 21 | 4.246317 | 3.259857 | 1.913232 | 0 | 7.92675 | 0
2018-02-07 22:40 | 180305.8 | 360.0005 | 3 | 21 | 4.275898 | 3.259806 | 2.021904 | 0 | 8.389773 | 0
2018-02-07 22:42 | 180425.8 | 480.0001 | 3 | 21 | 4.309004 | 3.259888 | 2.130558 | 0 | 8.856153 | 0
2018-02-07 22:44 | 180545.8 | 600.0013 | 3 | 21 | 4.343692 | 3.259905 | 2.239225 | 0 | 9.326259 | 0
2018-02-07 22:46 | 180665.8 | 720.001 | 3 | 21 | 4.38069 | 3.259911 | 2.347881 | 0 | 9.800228 | 0
2018-02-07 22:48 | 180785.8 | 840.0015 | 3 | 21 | 4.400325 | 2.974514 | 2.453961 | 0 | 10.26647 | 0
2018-02-07 22:50 | 180905.8 | 960.0001 | 3 | 21 | 4.400278 | 2.542421 | 2.545702 | 0 | 10.67016 | 0
2018-02-07 22:52 | 181025.8 | 1080.0014 | 3 | 21 | 4.400253 | 2.193758 | 2.624472 | 0 | 11.01677 | 0
2018-02-07 22:54 | 181145.8 | 1200.0001 | 3 | 21 | 4.400313 | 1.903157 | 2.692628 | 0 | 11.31667 | 0
2018-02-07 22:56 | 181265.8 | 1320.0006 | 3 | 21 | 4.40026 | 1.657675 | 2.751875 | 0 | 11.57737 | 0
2018-02-07 22:58 | 181385.8 | 1440.0001 | 3 | 21 | 4.400246 | 1.440741 | 2.803456 | 0 | 11.80435 | 0
2018-02-07 23:00 | 181505.8 | 1560.0014 | 3 | 21 | 4.400261 | 1.254217 | 2.848243 | 0 | 12.00142 | 0
2018-02-07 23:02 | 181625.8 | 1680.0001 | 3 | 21 | 4.400242 | 1.101819 | 2.88743 | 0 | 12.17385 | 0
2018-02-07 23:04 | 181745.8 | 1800.0006 | 3 | 21 | 4.400259 | 0.975029 | 2.92197 | 0 | 12.32584 | 0
2018-02-07 23:06 | 181865.8 | 1920.0009 | 3 | 21 | 4.400219 | 0.8634739 | 2.95257 | 0 | 12.46049 | 0
2018-02-07 23:08 | 181985.8 | 2040.0006 | 3 | 21 | 4.400244 | 0.7629833 | 2.979647 | 0 | 12.57963 | 0
2018-02-07 23:10 | 182105.8 | 2160.0009 | 3 | 21 | 4.400234 | 0.6797199 | 3.003638 | 0 | 12.68519 | 0
2018-02-07 23:11 | 182150.4 | 2204.6214 | 3 | 21 | 4.400231 | 0.6519918 | 3.011887 | 0 | 12.72149 | 0
2018-02-07 23:13 | 182270.4 | 120.0012 | 4 | 21 | 4.338286 | 0 | 3.011887 | 0 | 12.72149 | 0
2018-02-07 23:15 | 182390.4 | 240.0009 | 4 | 21 | 4.332407 | 0 | 3.011887 | 0 | 12.72149 | 0
2018-02-07 23:16 | 182450.4 | 300.0021 | 4 | 21 | 4.330656 | 0 | 3.011887 | 0 | 12.72149 | 0
2018-02-07 23:18 | 182570.5 | 120.0013 | 5 | 21 | 4.11168 | -2.281866 | 3.011887 | 0.07605702 | 12.72149 | 0.3150674
2018-02-07 23:20 | 182690.5 | 240.0009 | 5 | 21 | 4.077841 | -2.282093 | 3.011887 | 0.1521281 | 12.72149 | 0.6265126
2018-02-07 23:22 | 182810.5 | 360.0013 | 5 | 21 | 4.04773 | -2.282073 | 3.011887 | 0.2281898 | 12.72149 | 0.9355198
2018-02-07 23:24 | 182930.5 | 480.0009 | 5 | 21 | 4.018771 | -2.282127 | 3.011887 | 0.304259 | 12.72149 | 1.242328
2018-02-07 23:26 | 183050.5 | 600.0005 | 5 | 21 | 3.989157 | -2.282083 | 3.011887 | 0.3803183 | 12.72149 | 1.546876
2018-02-07 23:28 | 183170.5 | 720.0009 | 5 | 21 | 3.960453 | -2.282096 | 3.011887 | 0.4563847 | 12.72149 | 1.849213
2018-02-07 23:30 | 183290.5 | 840.0013 | 5 | 21 | 3.933047 | -2.282113 | 3.011887 | 0.5324535 | 12.72149 | 2.14943
2018-02-07 23:32 | 183410.5 | 960.0009 | 5 | 21 | 3.907207 | -2.282071 | 3.011887 | 0.6085186 | 12.72149 | 2.447606
2018-02-07 23:34 | 183530.5 | 1080.0005 | 5 | 21 | 3.88136 | -2.282095 | 3.011887 | 0.684584 | 12.72149 | 2.743831
2018-02-07 23:36 | 183650.5 | 1200.0009 | 5 | 21 | 3.854369 | -2.282035 | 3.011887 | 0.7606503 | 12.72149 | 3.038042
2018-02-07 23:38 | 183770.5 | 1320.0013 | 5 | 21 | 3.828931 | -2.282127 | 3.011887 | 0.8367207 | 12.72149 | 3.330266
2018-02-07 23:40 | 183890.5 | 1440.0009 | 5 | 21 | 3.806029 | -2.282096 | 3.011887 | 0.9127859 | 12.72149 | 3.620624
2018-02-07 23:42 | 184010.5 | 1560.0013 | 5 | 21 | 3.785363 | -2.281984 | 3.011887 | 0.9888558 | 12.72149 | 3.909358
2018-02-07 23:44 | 184130.5 | 1680.0001 | 5 | 21 | 3.764718 | -2.282151 | 3.011887 | 1.064921 | 12.72149 | 4.196511
2018-02-07 23:46 | 184250.5 | 1800.0013 | 5 | 21 | 3.744957 | -2.282046 | 3.011887 | 1.140987 | 12.72149 | 4.482114
2018-02-07 23:48 | 184370.5 | 1920.0009 | 5 | 21 | 3.72658 | -2.282096 | 3.011887 | 1.217055 | 12.72149 | 4.766279
2018-02-07 23:50 | 184490.5 | 2040.0013 | 5 | 21 | 3.709368 | -2.282064 | 3.011887 | 1.293117 | 12.72149 | 5.049069
2018-02-07 23:52 | 184610.5 | 2160.0009 | 5 | 21 | 3.692197 | -2.282113 | 3.011887 | 1.369181 | 12.72149 | 5.330568
2018-02-07 23:54 | 184730.5 | 2280.0005 | 5 | 21 | 3.674909 | -2.282116 | 3.011887 | 1.445251 | 12.72149 | 5.610765
2018-02-07 23:56 | 184850.5 | 2400.0001 | 5 | 21 | 3.659607 | -2.282095 | 3.011887 | 1.521316 | 12.72149 | 5.889705
2018-02-07 23:58 | 184970.5 | 2520.0013 | 5 | 21 | 3.64563 | -2.282118 | 3.011887 | 1.597378 | 12.72149 | 6.167521
2018-02-08 | 185090.5 | 2640.0009 | 5 | 21 | 3.632711 | -2.282064 | 3.011887 | 1.673451 | 12.72149 | 6.444365
2018-02-08 00:02 | 185210.5 | 2760.0005 | 5 | 21 | 3.619631 | -2.28212 | 3.011887 | 1.749517 | 12.72149 | 6.720196
2018-02-08 00:04 | 185330.5 | 2880.0002 | 5 | 21 | 3.607543 | -2.282083 | 3.011887 | 1.825585 | 12.72149 | 6.995061
2018-02-08 00:06 | 185450.5 | 3000.0005 | 5 | 21 | 3.596956 | -2.282161 | 3.011887 | 1.901651 | 12.72149 | 7.269065
2018-02-08 00:08 | 185570.5 | 3120.0001 | 5 | 21 | 3.587467 | -2.282089 | 3.011887 | 1.977712 | 12.72149 | 7.542284
2018-02-08 00:10 | 185690.5 | 3240.0013 | 5 | 21 | 3.577726 | -2.282046 | 3.011887 | 2.053784 | 12.72149 | 7.814822
2018-02-08 00:12 | 185810.5 | 3360.0001 | 5 | 21 | 3.567192 | -2.282106 | 3.011887 | 2.129842 | 12.72149 | 8.086534
2018-02-08 00:14 | 185930.5 | 3480.0005 | 5 | 21 | 3.557447 | -2.282089 | 3.011887 | 2.205909 | 12.72149 | 8.357508
2018-02-08 00:16 | 186050.5 | 3600.0009 | 5 | 21 | 3.547741 | -2.282073 | 3.011887 | 2.281976 | 12.72149 | 8.627738
2018-02-08 00:18 | 186170.5 | 3720.0005 | 5 | 21 | 3.53761 | -2.282181 | 3.011887 | 2.35804 | 12.72149 | 8.897223
2018-02-08 00:20 | 186290.5 | 3840.0009 | 5 | 21 | 3.52497 | -2.282156 | 3.011887 | 2.434117 | 12.72149 | 9.165893
2018-02-08 00:22 | 186410.5 | 3960.0005 | 5 | 21 | 3.510627 | -2.282082 | 3.011887 | 2.510177 | 12.72149 | 9.433458
2018-02-08 00:24 | 186530.5 | 4080.0009 | 5 | 21 | 3.494743 | -2.282106 | 3.011887 | 2.586246 | 12.72149 | 9.699924
2018-02-08 00:26 | 186650.5 | 4200.0005 | 5 | 21 | 3.475502 | -2.282066 | 3.011887 | 2.662314 | 12.72149 | 9.965056
2018-02-08 00:28 | 186770.5 | 4320.0001 | 5 | 21 | 3.44702 | -2.282149 | 3.011887 | 2.738376 | 12.72149 | 10.2284
2018-02-08 00:30 | 186890.5 | 4440.0013 | 5 | 21 | 3.401482 | -2.2821 | 3.011887 | 2.814442 | 12.72149 | 10.48899
2018-02-08 00:32 | 187010.5 | 4560.0001 | 5 | 21 | 3.329634 | -2.282098 | 3.011887 | 2.890506 | 12.72149 | 10.74524
2018-02-08 00:34 | 187130.5 | 4680.0013 | 5 | 21 | 3.187121 | -2.282058 | 3.011887 | 2.966569 | 12.72149 | 10.99382
2018-02-08 00:35 | 187201.2 | 4750.6454 | 5 | 21 | 3 | -2.282028 | 3.011887 | 3.011351 | 12.72149 | 11.13293
2018-02-08 00:37 | 187321.2 | 120.0005 | 6 | 21 | 3.347619 | 0 | 3.011887 | 3.01136 | 12.72149 | 11.13295
2018-02-08 00:39 | 187441.2 | 240.0009 | 6 | 21 | 3.361652 | 0 | 3.011887 | 3.01136 | 12.72149 | 11.13295
2018-02-08 00:40 | 187501.2 | 300.0029 | 6 | 21 | 3.365062 | 0 | 3.011887 | 3.01136 | 12.72149 | 11.13295
2018-02-08 00:40 | 187501.2 | 0.0024 | 7 | 22 | 3.36483 | 0 | 0 | 0 | 0 | 0
2018-02-08 00:42 | 187621.3 | 120.0014 | 2 | 22 | 4.03635 | 4.889902 | 0.1623899 | 0 | 0.635756 | 0
2018-02-08 00:44 | 187741.3 | 240.0002 | 2 | 22 | 4.072677 | 4.889881 | 0.3253796 | 0 | 1.29657 | 0
2018-02-08 00:46 | 187861.3 | 360.0023 | 2 | 22 | 4.109252 | 4.889885 | 0.4883689 | 0 | 1.963459 | 0
2018-02-08 00:48 | 187981.3 | 480.001 | 2 | 22 | 4.139263 | 4.890039 | 0.6513485 | 0 | 2.635727 | 0
2018-02-08 00:50 | 188101.3 | 600.0015 | 2 | 22 | 4.163365 | 4.889795 | 0.8143476 | 0 | 3.312415 | 0
2018-02-08 00:52 | 188221.3 | 720.0011 | 2 | 22 | 4.18777 | 4.889822 | 0.9773381 | 0 | 3.992985 | 0
2018-02-08 00:54 | 188341.3 | 840.0006 | 2 | 22 | 4.200268 | 4.668335 | 1.138361 | 0 | 4.668817 | 0
2018-02-08 00:56 | 188461.3 | 960.0003 | 2 | 22 | 4.200276 | 4.279066 | 1.287522 | 0 | 5.295335 | 0
2018-02-08 00:58 | 188581.3 | 1080.0006 | 2 | 22 | 4.20024 | 3.933477 | 1.424233 | 0 | 5.869559 | 0
2018-02-08 01:00 | 188701.3 | 1200.0003 | 2 | 22 | 4.200305 | 3.625467 | 1.550127 | 0 | 6.39835 | 0
2018-02-08 01:02 | 188821.3 | 1320.0015 | 2 | 22 | 4.200243 | 3.339039 | 1.666149 | 0 | 6.885674 | 0
2018-02-08 01:03 | 188854.3 | 1352.9781 | 2 | 22 | 4.200291 | 3.259985 | 1.696369 | 0 | 7.012609 | 0
2018-02-08 01:05 | 188974.3 | 120.0014 | 3 | 22 | 4.221504 | 3.259806 | 1.804647 | 2.8e-11 | 7.468428 | 1.13e-10
2018-02-08 01:07 | 189094.3 | 240.0009 | 3 | 22 | 4.248564 | 3.259848 | 1.913307 | 2.8e-11 | 7.928587 | 1.13e-10
2018-02-08 01:09 | 189214.3 | 360.0005 | 3 | 22 | 4.27755 | 3.259874 | 2.021971 | 2.8e-11 | 8.391809 | 1.13e-10
2018-02-08 01:11 | 189334.3 | 480.0018 | 3 | 22 | 4.308841 | 3.259832 | 2.130633 | 2.8e-11 | 8.858304 | 1.13e-10
2018-02-08 01:13 | 189454.3 | 600.0013 | 3 | 22 | 4.343061 | 3.259939 | 2.23929 | 2.8e-11 | 9.328314 | 1.13e-10
2018-02-08 01:15 | 189574.3 | 720.0009 | 3 | 22 | 4.381864 | 3.259892 | 2.347944 | 2.8e-11 | 9.802274 | 1.13e-10
2018-02-08 01:17 | 189694.3 | 840.0014 | 3 | 22 | 4.400301 | 2.954596 | 2.453599 | 2.8e-11 | 10.26673 | 1.13e-10
2018-02-08 01:19 | 189814.3 | 960.0009 | 3 | 22 | 4.400288 | 2.548744 | 2.545083 | 2.8e-11 | 10.66929 | 1.13e-10
2018-02-08 01:21 | 189934.3 | 1080.0006 | 3 | 22 | 4.40028 | 2.208454 | 2.62424 | 2.8e-11 | 11.0176 | 1.13e-10
2018-02-08 01:23 | 190054.3 | 1200.0009 | 3 | 22 | 4.400285 | 1.909469 | 2.69277 | 2.8e-11 | 11.31915 | 1.13e-10
2018-02-08 01:25 | 190174.3 | 1320.0014 | 3 | 22 | 4.400264 | 1.649097 | 2.751906 | 2.8e-11 | 11.57936 | 1.13e-10
2018-02-08 01:27 | 190294.3 | 1440.0009 | 3 | 22 | 4.400212 | 1.437987 | 2.803268 | 2.8e-11 | 11.80537 | 1.13e-10
2018-02-08 01:29 | 190414.3 | 1560.0006 | 3 | 22 | 4.400242 | 1.261673 | 2.848185 | 2.8e-11 | 12.00302 | 1.13e-10
2018-02-08 01:31 | 190534.3 | 1680.0001 | 3 | 22 | 4.400261 | 1.110307 | 2.88766 | 2.8e-11 | 12.17672 | 1.13e-10
2018-02-08 01:33 | 190654.3 | 1800.0006 | 3 | 22 | 4.400245 | 0.9727354 | 2.922345 | 2.8e-11 | 12.32934 | 1.13e-10
2018-02-08 01:35 | 190774.3 | 1920.0009 | 3 | 22 | 4.400264 | 0.8603458 | 2.952826 | 2.8e-11 | 12.46346 | 1.13e-10
2018-02-08 01:37 | 190894.3 | 2040.0006 | 3 | 22 | 4.400208 | 0.7648106 | 2.97986 | 2.8e-11 | 12.58242 | 1.13e-10
2018-02-08 01:39 | 191014.3 | 2160.0011 | 3 | 22 | 4.400219 | 0.6846218 | 3.003987 | 2.8e-11 | 12.68858 | 1.13e-10
2018-02-08 01:40 | 191065.3 | 2210.9841 | 3 | 22 | 4.400179 | 0.6519909 | 3.013453 | 2.8e-11 | 12.73023 | 1.13e-10
2018-02-08 01:42 | 191185.3 | 120.0012 | 4 | 22 | 4.338711 | 0 | 3.013453 | 2.8e-11 | 12.73023 | 1.13e-10
2018-02-08 01:44 | 191305.3 | 240.0009 | 4 | 22 | 4.332924 | 0 | 3.013453 | 2.8e-11 | 12.73023 | 1.13e-10
2018-02-08 01:45 | 191365.3 | 300.002 | 4 | 22 | 4.331255 | 0 | 3.013453 | 2.8e-11 | 12.73023 | 1.13e-10
2018-02-08 01:47 | 191485.4 | 120.0013 | 5 | 22 | 4.113675 | -2.2821 | 3.013453 | 0.07606044 | 12.73023 | 0.3151774
2018-02-08 01:49 | 191605.4 | 240.0001 | 5 | 22 | 4.080243 | -2.282078 | 3.013453 | 0.1521276 | 12.73023 | 0.6267834
2018-02-08 01:51 | 191725.4 | 360.0013 | 5 | 22 | 4.048961 | -2.282116 | 3.013453 | 0.2281938 | 12.73023 | 0.9359647
2018-02-08 01:53 | 191845.4 | 480.0009 | 5 | 22 | 4.018999 | -2.282091 | 3.013453 | 0.3042593 | 12.73023 | 1.242797
2018-02-08 01:55 | 191965.4 | 600.0013 | 5 | 22 | 3.990399 | -2.282141 | 3.013453 | 0.3803204 | 12.73023 | 1.547394
2018-02-08 01:57 | 192085.4 | 720.001 | 5 | 22 | 3.962743 | -2.282026 | 3.013453 | 0.4563916 | 12.73023 | 1.849894
2018-02-08 01:59 | 192205.4 | 840.0005 | 5 | 22 | 3.935136 | -2.282086 | 3.013453 | 0.5324547 | 12.73023 | 2.150266
2018-02-08 02:01 | 192325.4 | 960.0009 | 5 | 22 | 3.907366 | -2.282093 | 3.013453 | 0.6085215 | 12.73023 | 2.448534
2018-02-08 02:03 | 192445.4 | 1080.0013 | 5 | 22 | 3.881454 | -2.282053 | 3.013453 | 0.684589 | 12.73023 | 2.744767
2018-02-08 02:05 | 192565.4 | 1200.0009 | 5 | 22 | 3.855998 | -2.282066 | 3.013453 | 0.7606513 | 12.73023 | 3.039029
2018-02-08 02:07 | 192685.4 | 1320.0013 | 5 | 22 | 3.830874 | -2.282129 | 3.013453 | 0.8367195 | 12.73023 | 3.331388
2018-02-08 02:09 | 192805.4 | 1440.0009 | 5 | 22 | 3.806762 | -2.282089 | 3.013453 | 0.9127854 | 12.73023 | 3.621867
2018-02-08 02:11 | 192925.4 | 1560.0005 | 5 | 22 | 3.784809 | -2.282091 | 3.013453 | 0.9888565 | 12.73023 | 3.910596
2018-02-08 02:13 | 193045.4 | 1680.0009 | 5 | 22 | 3.764978 | -2.282064 | 3.013453 | 1.064918 | 12.73023 | 4.197713
2018-02-08 02:15 | 193165.4 | 1800.0005 | 5 | 22 | 3.746224 | -2.282071 | 3.013453 | 1.140991 | 12.73023 | 4.483411
2018-02-08 02:17 | 193285.4 | 1920.0001 | 5 | 22 | 3.727636 | -2.282096 | 3.013453 | 1.217059 | 12.73023 | 4.767671
2018-02-08 02:19 | 193405.4 | 2040.0013 | 5 | 22 | 3.708582 | -2.282062 | 3.013453 | 1.293124 | 12.73023 | 5.050484
2018-02-08 02:21 | 193525.4 | 2160.0001 | 5 | 22 | 3.691285 | -2.28212 | 3.013453 | 1.369186 | 12.73023 | 5.331897
2018-02-08 02:23 | 193645.4 | 2280.0005 | 5 | 22 | 3.675405 | -2.282069 | 3.013453 | 1.445259 | 12.73023 | 5.612091
2018-02-08 02:25 | 193765.4 | 2400.0001 | 5 | 22 | 3.660385 | -2.282066 | 3.013453 | 1.521323 | 12.73023 | 5.891086
2018-02-08 02:27 | 193885.4 | 2520.0013 | 5 | 22 | 3.645348 | -2.282091 | 3.013453 | 1.597392 | 12.73023 | 6.168957
2018-02-08 02:29 | 194005.4 | 2640.0009 | 5 | 22 | 3.631253 | -2.282141 | 3.013453 | 1.673458 | 12.73023 | 6.445694
2018-02-08 02:31 | 194125.4 | 2760.0013 | 5 | 22 | 3.618834 | -2.282127 | 3.013453 | 1.749523 | 12.73023 | 6.721426
2018-02-08 02:33 | 194245.4 | 2880.0001 | 5 | 22 | 3.607864 | -2.282082 | 3.013453 | 1.825588 | 12.73023 | 6.996268
2018-02-08 02:35 | 194365.4 | 3000.0013 | 5 | 22 | 3.597053 | -2.282129 | 3.013453 | 1.901653 | 12.73023 | 7.270289
2018-02-08 02:37 | 194485.4 | 3120.0001 | 5 | 22 | 3.585829 | -2.282083 | 3.013453 | 1.977727 | 12.73023 | 7.543502
2018-02-08 02:39 | 194605.4 | 3240.0013 | 5 | 22 | 3.576019 | -2.282068 | 3.013453 | 2.053786 | 12.73023 | 7.815856
2018-02-08 02:41 | 194725.4 | 3360.0001 | 5 | 22 | 3.566785 | -2.282088 | 3.013453 | 2.129854 | 12.73023 | 8.087522
2018-02-08 02:43 | 194845.4 | 3480.0013 | 5 | 22 | 3.557546 | -2.282147 | 3.013453 | 2.205927 | 12.73023 | 8.358515
2018-02-08 02:45 | 194965.4 | 3600.0001 | 5 | 22 | 3.546723 | -2.282106 | 3.013453 | 2.281991 | 12.73023 | 8.628723
2018-02-08 02:47 | 195085.4 | 3720.0005 | 5 | 22 | 3.535176 | -2.282073 | 3.013453 | 2.358062 | 12.73023 | 8.898079
2018-02-08 02:49 | 195205.4 | 3840.0009 | 5 | 22 | 3.523515 | -2.282126 | 3.013453 | 2.434126 | 12.73023 | 9.166541
2018-02-08 02:51 | 195325.4 | 3960.0005 | 5 | 22 | 3.510857 | -2.282147 | 3.013453 | 2.510197 | 12.73023 | 9.434108
2018-02-08 02:53 | 195445.4 | 4080.0001 | 5 | 22 | 3.494812 | -2.282108 | 3.013453 | 2.586262 | 12.73023 | 9.700583
2018-02-08 02:55 | 195565.4 | 4200.0005 | 5 | 22 | 3.472589 | -2.282038 | 3.013453 | 2.662328 | 12.73023 | 9.965603
2018-02-08 02:57 | 195685.4 | 4320.0001 | 5 | 22 | 3.443972 | -2.282069 | 3.013453 | 2.738394 | 12.73023 | 10.22873
2018-02-08 02:59 | 195805.4 | 4440.0005 | 5 | 22 | 3.401722 | -2.282154 | 3.013453 | 2.814454 | 12.73023 | 10.48918
2018-02-08 03:01 | 195925.4 | 4560.0001 | 5 | 22 | 3.331728 | -2.282133 | 3.013453 | 2.890519 | 12.73023 | 10.74554
2018-02-08 03:03 | 196045.4 | 4680.0005 | 5 | 22 | 3.188282 | -2.282118 | 3.013453 | 2.966585 | 12.73023 | 10.99428
2018-02-08 03:04 | 196116.2 | 4750.8199 | 5 | 22 | 2.999981 | -2.282145 | 3.013453 | 3.011482 | 12.73023 | 11.13376
2018-02-08 03:06 | 196236.3 | 120.0004 | 6 | 22 | 3.352532 | 0 | 3.013453 | 3.011482 | 12.73023 | 11.13376
2018-02-08 03:08 | 196356.3 | 240.0008 | 6 | 22 | 3.366617 | 0 | 3.013453 | 3.011482 | 12.73023 | 11.13376
2018-02-08 03:09 | 196416.3 | 300.002 | 6 | 22 | 3.370014 | 0 | 3.013453 | 3.011482 | 12.73023 | 11.13376
2018-02-08 03:09 | 196416.3 | 0.0024 | 7 | 23 | 3.370058 | 0 | 0 | 0 | 0 | 0
2018-02-08 03:11 | 196536.3 | 120.0005 | 2 | 23 | 4.036535 | 4.889965 | 0.1623985 | 3.5e-10 | 0.6360252 | 1.178e-09
2018-02-08 03:13 | 196656.3 | 240.0001 | 2 | 23 | 4.075747 | 4.889864 | 0.325386 | 3.5e-10 | 1.297109 | 1.178e-09
2018-02-08 03:15 | 196776.3 | 360.0005 | 2 | 23 | 4.111717 | 4.889917 | 0.488366 | 3.5e-10 | 1.964449 | 1.178e-09
2018-02-08 03:17 | 196896.3 | 480.0001 | 2 | 23 | 4.138886 | 4.889801 | 0.6513512 | 3.5e-10 | 2.636916 | 1.178e-09
2018-02-08 03:19 | 197016.3 | 600.0013 | 2 | 23 | 4.162384 | 4.890182 | 0.8143411 | 3.5e-10 | 3.313412 | 1.178e-09
2018-02-08 03:21 | 197136.3 | 720.0001 | 2 | 23 | 4.188897 | 4.889883 | 0.9773455 | 3.5e-10 | 3.993991 | 1.178e-09
2018-02-08 03:23 | 197256.3 | 840.0014 | 2 | 23 | 4.200296 | 4.632648 | 1.137637 | 3.5e-10 | 4.666886 | 1.178e-09
2018-02-08 03:25 | 197376.3 | 960.0001 | 2 | 23 | 4.20027 | 4.267862 | 1.285886 | 3.5e-10 | 5.289577 | 1.178e-09
2018-02-08 03:27 | 197496.3 | 1080.0014 | 2 | 23 | 4.200286 | 3.947624 | 1.422728 | 3.5e-10 | 5.864352 | 1.178e-09
2018-02-08 03:29 | 197616.3 | 1200.0009 | 2 | 23 | 4.200294 | 3.633045 | 1.549056 | 3.5e-10 | 6.394964 | 1.178e-09
2018-02-08 03:31 | 197736.3 | 1320.0006 | 2 | 23 | 4.20028 | 3.319414 | 1.664845 | 3.5e-10 | 6.881311 | 1.178e-09
2018-02-08 03:31 | 197760.3 | 1343.98 | 2 | 23 | 4.200244 | 3.259979 | 1.686765 | 3.5e-10 | 6.973379 | 1.178e-09
2018-02-08 03:33 | 197880.3 | 120.0006 | 3 | 23 | 4.220779 | 3.259871 | 1.795035 | 3.5e-10 | 7.429138 | 1.178e-09
2018-02-08 03:35 | 198000.3 | 240.0001 | 3 | 23 | 4.245891 | 3.259872 | 1.903694 | 3.5e-10 | 7.889108 | 1.178e-09
2018-02-08 03:37 | 198120.3 | 360.0014 | 3 | 23 | 4.274352 | 3.259884 | 2.012352 | 3.5e-10 | 8.351969 | 1.178e-09
2018-02-08 03:39 | 198240.3 | 480.0009 | 3 | 23 | 4.30708 | 3.259865 | 2.121028 | 3.5e-10 | 8.818226 | 1.178e-09
2018-02-08 03:41 | 198360.3 | 600.0014 | 3 | 23 | 4.341936 | 3.259979 | 2.229685 | 3.5e-10 | 9.288101 | 1.178e-09
2018-02-08 03:43 | 198480.3 | 720.0002 | 3 | 23 | 4.379086 | 3.259869 | 2.338339 | 3.5e-10 | 9.761862 | 1.178e-09
2018-02-08 03:45 | 198600.3 | 840.0013 | 3 | 23 | 4.400276 | 3.002769 | 2.444922 | 3.5e-10 | 10.23022 | 1.178e-09
2018-02-08 03:47 | 198720.3 | 960.0002 | 3 | 23 | 4.400304 | 2.578278 | 2.537745 | 3.5e-10 | 10.63867 | 1.178e-09
2018-02-08 03:49 | 198840.3 | 1080.0005 | 3 | 23 | 4.400225 | 2.214306 | 2.617419 | 3.5e-10 | 10.98926 | 1.178e-09
2018-02-08 03:51 | 198960.3 | 1200.0002 | 3 | 23 | 4.400216 | 1.917335 | 2.68618 | 3.5e-10 | 11.29182 | 1.178e-09
2018-02-08 03:53 | 199080.3 | 1320.0014 | 3 | 23 | 4.400253 | 1.670502 | 2.745882 | 3.5e-10 | 11.55453 | 1.178e-09
2018-02-08 03:55 | 199200.3 | 1440.0002 | 3 | 23 | 4.400292 | 1.458207 | 2.79795 | 3.5e-10 | 11.78364 | 1.178e-09
2018-02-08 03:57 | 199320.3 | 1560.0014 | 3 | 23 | 4.400239 | 1.26796 | 2.843329 | 3.5e-10 | 11.98332 | 1.178e-09
2018-02-08 03:59 | 199440.3 | 1680.001 | 3 | 23 | 4.40024 | 1.111484 | 2.882895 | 3.5e-10 | 12.15742 | 1.178e-09
2018-02-08 04:01 | 199560.3 | 1800.0023 | 3 | 23 | 4.400231 | 0.9807758 | 2.917702 | 3.5e-10 | 12.31058 | 1.178e-09
2018-02-08 04:03 | 199680.3 | 1920.0002 | 3 | 23 | 4.400198 | 0.8703451 | 2.948515 | 3.5e-10 | 12.44617 | 1.178e-09
2018-02-08 04:05 | 199800.3 | 2040.0006 | 3 | 23 | 4.400261 | 0.7732124 | 2.97588 | 3.5e-10 | 12.56658 | 1.178e-09
2018-02-08 04:07 | 199920.3 | 2160.001 | 3 | 23 | 4.400218 | 0.685071 | 3.00011 | 3.5e-10 | 12.6732 | 1.178e-09
2018-02-08 04:08 | 199972.4 | 2212.0858 | 3 | 23 | 4.40019 | 0.6519976 | 3.009777 | 3.5e-10 | 12.71573 | 1.178e-09
2018-02-08 04:10 | 200092.5 | 120.0005 | 4 | 23 | 4.338286 | 0 | 3.009777 | 3.5e-10 | 12.71573 | 1.178e-09
2018-02-08 04:12 | 200212.5 | 240.0002 | 4 | 23 | 4.3324 | 0 | 3.009777 | 3.5e-10 | 12.71573 | 1.178e-09
2018-02-08 04:13 | 200272.5 | 300.0038 | 4 | 23 | 4.330694 | 0 | 3.009777 | 3.5e-10 | 12.71573 | 1.178e-09
2018-02-08 04:15 | 200392.5 | 120.0014 | 5 | 23 | 4.112171 | -2.28194 | 3.009777 | 0.07605689 | 12.71573 | 0.3151102
2018-02-08 04:17 | 200512.5 | 240.0009 | 5 | 23 | 4.077856 | -2.282055 | 3.009777 | 0.1521274 | 12.71573 | 0.6265693
2018-02-08 04:19 | 200632.5 | 360.0005 | 5 | 23 | 4.047502 | -2.282082 | 3.009777 | 0.2281942 | 12.71573 | 0.9355941
2018-02-08 04:21 | 200752.5 | 480.0001 | 5 | 23 | 4.018808 | -2.282102 | 3.009777 | 0.3042586 | 12.71573 | 1.242368
2018-02-08 04:23 | 200872.5 | 600.0005 | 5 | 23 | 3.989888 | -2.28212 | 3.009777 | 0.3803248 | 12.71573 | 1.546969
2018-02-08 04:25 | 200992.5 | 720.0009 | 5 | 23 | 3.960464 | -2.282033 | 3.009777 | 0.4563912 | 12.71573 | 1.849338
2018-02-08 04:27 | 201112.5 | 840.0013 | 5 | 23 | 3.932908 | -2.282126 | 3.009777 | 0.5324617 | 12.71573 | 2.149556
2018-02-08 04:29 | 201232.5 | 960.0001 | 5 | 23 | 3.906778 | -2.282058 | 3.009777 | 0.6085247 | 12.71573 | 2.447699
2018-02-08 04:31 | 201352.5 | 1080.0013 | 5 | 23 | 3.881495 | -2.282082 | 3.009777 | 0.6845944 | 12.71573 | 2.743929
2018-02-08 04:33 | 201472.5 | 1200.0001 | 5 | 23 | 3.854886 | -2.282029 | 3.009777 | 0.7606542 | 12.71573 | 3.038155
2018-02-08 04:35 | 201592.5 | 1320.0013 | 5 | 23 | 3.829049 | -2.282106 | 3.009777 | 0.8367276 | 12.71573 | 3.33041
2018-02-08 04:37 | 201712.5 | 1440.0001 | 5 | 23 | 3.805905 | -2.282118 | 3.009777 | 0.9127848 | 12.71573 | 3.620741
2018-02-08 04:39 | 201832.5 | 1560.0013 | 5 | 23 | 3.785364 | -2.282096 | 3.009777 | 0.9888566 | 12.71573 | 3.90947
2018-02-08 04:41 | 201952.5 | 1680.0009 | 5 | 23 | 3.765408 | -2.282103 | 3.009777 | 1.064923 | 12.71573 | 4.196652
2018-02-08 04:43 | 202072.5 | 1800.0014 | 5 | 23 | 3.745136 | -2.282118 | 3.009777 | 1.140992 | 12.71573 | 4.482306
2018-02-08 04:45 | 202192.5 | 1920.0001 | 5 | 23 | 3.726428 | -2.282133 | 3.009777 | 1.217059 | 12.71573 | 4.766466
2018-02-08 04:47 | 202312.5 | 2040.0005 | 5 | 23 | 3.708839 | -2.282071 | 3.009777 | 1.293127 | 12.71573 | 5.049251
2018-02-08 04:49 | 202432.5 | 2160.0001 | 5 | 23 | 3.692214 | -2.282086 | 3.009777 | 1.369195 | 12.71573 | 5.330744
2018-02-08 04:51 | 202552.5 | 2280.0005 | 5 | 23 | 3.675375 | -2.282091 | 3.009777 | 1.445263 | 12.71573 | 5.610968
2018-02-08 04:53 | 202672.5 | 2400.0009 | 5 | 23 | 3.65955 | -2.28208 | 3.009777 | 1.521325 | 12.71573 | 5.889911
2018-02-08 04:55 | 202792.5 | 2520.0013 | 5 | 23 | 3.645336 | -2.282058 | 3.009777 | 1.597393 | 12.71573 | 6.167738
2018-02-08 04:57 | 202912.5 | 2640.0009 | 5 | 23 | 3.632553 | -2.282108 | 3.009777 | 1.673463 | 12.71573 | 6.444543
2018-02-08 04:59 | 203032.5 | 2760.0005 | 5 | 23 | 3.620176 | -2.282116 | 3.009777 | 1.749525 | 12.71573 | 6.720371
2018-02-08 05:01 | 203152.5 | 2880.0001 | 5 | 23 | 3.60768 | -2.282069 | 3.009777 | 1.825595 | 12.71573 | 6.995278
2018-02-08 05:03 | 203272.5 | 3000.0013 | 5 | 23 | 3.596792 | -2.282053 | 3.009777 | 1.901662 | 12.71573 | 7.269281
2018-02-08 05:05 | 203392.5 | 3120.0009 | 5 | 23 | 3.586928 | -2.282075 | 3.009777 | 1.977731 | 12.71573 | 7.542504
2018-02-08 05:07 | 203512.5 | 3240.0013 | 5 | 23 | 3.577787 | -2.282136 | 3.009777 | 2.053791 | 12.71573 | 7.814982
2018-02-08 05:09 | 203632.5 | 3360.0009 | 5 | 23 | 3.567624 | -2.282198 | 3.009777 | 2.129864 | 12.71573 | 8.086782
2018-02-08 05:11 | 203752.5 | 3480.0005 | 5 | 23 | 3.557376 | -2.282109 | 3.009777 | 2.205925 | 12.71573 | 8.35774
2018-02-08 05:13 | 203872.5 | 3600.0001 | 5 | 23 | 3.547412 | -2.28212 | 3.009777 | 2.282 | 12.71573 | 8.627995
2018-02-08 05:15 | 203992.5 | 3720.0013 | 5 | 23 | 3.537387 | -2.282147 | 3.009777 | 2.35806 | 12.71573 | 8.897431
2018-02-08 05:17 | 204112.5 | 3840.0009 | 5 | 23 | 3.525613 | -2.282106 | 3.009777 | 2.434126 | 12.71573 | 9.166075
2018-02-08 05:19 | 204232.5 | 3960.0013 | 5 | 23 | 3.510585 | -2.282049 | 3.009777 | 2.510195 | 12.71573 | 9.4337
2018-02-08 05:21 | 204352.5 | 4080.0009 | 5 | 23 | 3.494458 | -2.282071 | 3.009777 | 2.586259 | 12.71573 | 9.700135
2018-02-08 05:23 | 204472.5 | 4200.0005 | 5 | 23 | 3.474384 | -2.282051 | 3.009777 | 2.662333 | 12.71573 | 9.96524
2018-02-08 05:25 | 204592.5 | 4320.0001 | 5 | 23 | 3.446816 | -2.28216 | 3.009777 | 2.738395 | 12.71573 | 10.22854
2018-02-08 05:27 | 204712.5 | 4440.0005 | 5 | 23 | 3.401824 | -2.282088 | 3.009777 | 2.814461 | 12.71573 | 10.48916
2018-02-08 05:29 | 204832.5 | 4560.0009 | 5 | 23 | 3.328404 | -2.282141 | 3.009777 | 2.890526 | 12.71573 | 10.74537
2018-02-08 05:31 | 204952.5 | 4680.0013 | 5 | 23 | 3.183636 | -2.282104 | 3.009777 | 2.96659 | 12.71573 | 10.9938
2018-02-08 05:32 | 205021.1 | 4748.5262 | 5 | 23 | 3 | -2.282043 | 3.009777 | 3.010032 | 12.71573 | 11.12864
2018-02-08 05:34 | 205141.1 | 120.0011 | 6 | 23 | 3.34839 | 0 | 3.009777 | 3.010032 | 12.71573 | 11.12864
2018-02-08 05:36 | 205261.1 | 239.9999 | 6 | 23 | 3.362476 | 0 | 3.009777 | 3.010032 | 12.71573 | 11.12864
2018-02-08 05:37 | 205321.1 | 300.0027 | 6 | 23 | 3.365954 | 0 | 3.009777 | 3.010032 | 12.71573 | 11.12864
2018-02-08 05:37 | 205321.1 | 0.0024 | 7 | 24 | 3.365879 | 0 | 0 | 0 | 0 | 0
2018-02-08 05:39 | 205441.2 | 120.0013 | 2 | 24 | 4.036998 | 4.89024 | 0.1623888 | 0 | 0.6358871 | 0
2018-02-08 05:41 | 205561.2 | 240.0001 | 2 | 24 | 4.073785 | 4.889904 | 0.3253817 | 0 | 1.296859 | 0
2018-02-08 05:43 | 205681.2 | 360.0006 | 2 | 24 | 4.109324 | 4.889841 | 0.4883586 | 0 | 1.963796 | 0
2018-02-08 05:45 | 205801.2 | 480.0009 | 2 | 24 | 4.138684 | 4.890175 | 0.6513571 | 0 | 2.636045 | 0
2018-02-08 05:47 | 205921.2 | 600.0013 | 2 | 24 | 4.164156 | 4.889841 | 0.8143541 | 0 | 3.31277 | 0
2018-02-08 05:49 | 206041.2 | 720.0002 | 2 | 24 | 4.188928 | 4.890171 | 0.9773325 | 0 | 3.993438 | 0
2018-02-08 05:51 | 206161.2 | 840.0005 | 2 | 24 | 4.200319 | 4.65773 | 1.138097 | 0 | 4.668284 | 0
2018-02-08 05:53 | 206281.2 | 960.0001 | 2 | 24 | 4.200266 | 4.28517 | 1.287091 | 0 | 5.294101 | 0
2018-02-08 05:55 | 206401.2 | 1080.0005 | 2 | 24 | 4.200265 | 3.925797 | 1.423833 | 0 | 5.868459 | 0
2018-02-08 05:57 | 206521.2 | 1200.0009 | 2 | 24 | 4.200267 | 3.612915 | 1.549378 | 0 | 6.395781 | 0
2018-02-08 05:59 | 206641.2 | 1320.0005 | 2 | 24 | 4.200305 | 3.324152 | 1.664912 | 0 | 6.881055 | 0
2018-02-08 06:00 | 206669 | 1347.7546 | 2 | 24 | 4.200286 | 3.259995 | 1.690291 | 0 | 6.987656 | 0
2018-02-08 06:02 | 206789 | 120.0014 | 3 | 24 | 4.220841 | 3.259853 | 1.798566 | 0 | 7.443433 | 0
2018-02-08 06:04 | 206909 | 240.0002 | 3 | 24 | 4.247915 | 3.259857 | 1.907237 | 0 | 7.90354 | 0
2018-02-08 06:06 | 207029 | 360.0014 | 3 | 24 | 4.277621 | 3.25988 | 2.015891 | 0 | 8.366696 | 0
2018-02-08 06:08 | 207149 | 480.0001 | 3 | 24 | 4.309214 | 3.259888 | 2.124543 | 0 | 8.833169 | 0
2018-02-08 06:10 | 207269 | 600.0014 | 3 | 24 | 4.342804 | 3.259808 | 2.233207 | 0 | 9.303224 | 0
2018-02-08 06:12 | 207389 | 720.0009 | 3 | 24 | 4.380365 | 3.259911 | 2.341868 | 0 | 9.777118 | 0
2018-02-08 06:14 | 207509 | 840.0015 | 3 | 24 | 4.400314 | 2.961212 | 2.447722 | 0 | 10.24238 | 0
2018-02-08 06:16 | 207629 | 960.0002 | 3 | 24 | 4.400314 | 2.551535 | 2.53935 | 0 | 10.64557 | 0
2018-02-08 06:18 | 207749 | 1080.0014 | 3 | 24 | 4.400272 | 2.211067 | 2.618552 | 0 | 10.99408 | 0
2018-02-08 06:20 | 207869 | 1200.0002 | 3 | 24 | 4.400302 | 1.918132 | 2.687245 | 0 | 11.29635 | 0
2018-02-08 06:22 | 207989 | 1320.0006 | 3 | 24 | 4.400297 | 1.658767 | 2.746774 | 0 | 11.55829 | 0
2018-02-08 06:24 | 208109 | 1440.001 | 3 | 24 | 4.400235 | 1.441341 | 2.798306 | 0 | 11.78505 | 0
2018-02-08 06:26 | 208229 | 1560.0014 | 3 | 24 | 4.400267 | 1.263321 | 2.843308 | 0 | 11.98307 | 0
2018-02-08 06:28 | 208349 | 1680.001 | 3 | 24 | 4.400268 | 1.114076 | 2.882859 | 0 | 12.1571 | 0
2018-02-08 06:30 | 208469 | 1800.0013 | 3 | 24 | 4.400241 | 0.9812279 | 2.917726 | 0 | 12.31052 | 0
2018-02-08 06:32 | 208589 | 1920.001 | 3 | 24 | 4.400199 | 0.8623171 | 2.948392 | 0 | 12.44546 | 0
2018-02-08 06:34 | 208709 | 2040.0005 | 3 | 24 | 4.400239 | 0.766964 | 2.975512 | 0 | 12.5648 | 0
2018-02-08 06:36 | 208829 | 2160.001 | 3 | 24 | 4.400185 | 0.6857347 | 2.999687 | 0 | 12.67117 | 0
2018-02-08 06:37 | 208884.7 | 2215.7516 | 3 | 24 | 4.400188 | 0.6519909 | 3.010051 | 0 | 12.71677 | 0
2018-02-08 06:39 | 209004.8 | 120.0004 | 4 | 24 | 4.338256 | 0 | 3.010051 | 0 | 12.71677 | 0
2018-02-08 06:41 | 209124.8 | 240.0009 | 4 | 24 | 4.332435 | 0 | 3.010051 | 0 | 12.71677 | 0
2018-02-08 06:42 | 209184.8 | 300.0037 | 4 | 24 | 4.33075 | 0 | 3.010051 | 0 | 12.71677 | 0
2018-02-08 06:44 | 209304.9 | 120.0014 | 5 | 24 | 4.111066 | -2.282093 | 3.010051 | 0.07606032 | 12.71677 | 0.315014
2018-02-08 06:46 | 209424.9 | 240.0001 | 5 | 24 | 4.077925 | -2.282151 | 3.010051 | 0.1521305 | 12.71677 | 0.6264399
2018-02-08 06:48 | 209544.9 | 360.0013 | 5 | 24 | 4.047429 | -2.282044 | 3.010051 | 0.2281957 | 12.71677 | 0.9354652
2018-02-08 06:50 | 209664.9 | 480.0001 | 5 | 24 | 4.017026 | -2.282146 | 3.010051 | 0.3042613 | 12.71677 | 1.242172
2018-02-08 06:52 | 209784.9 | 600.0013 | 5 | 24 | 3.98813 | -2.282058 | 3.010051 | 0.3803246 | 12.71677 | 1.546614
2018-02-08 06:54 | 209904.9 | 720.0001 | 5 | 24 | 3.960314 | -2.282084 | 3.010051 | 0.4563887 | 12.71677 | 1.848901
2018-02-08 06:56 | 210024.9 | 840.0005 | 5 | 24 | 3.933293 | -2.282141 | 3.010051 | 0.5324585 | 12.71677 | 2.149133
2018-02-08 06:58 | 210144.9 | 960.0001 | 5 | 24 | 3.906106 | -2.282028 | 3.010051 | 0.6085272 | 12.71677 | 2.447304
2018-02-08 07:00 | 210264.9 | 1080.0005 | 5 | 24 | 3.879787 | -2.282103 | 3.010051 | 0.6845978 | 12.71677 | 2.743432
2018-02-08 07:02 | 210384.9 | 1200.0009 | 5 | 24 | 3.854031 | -2.282096 | 3.010051 | 0.7606565 | 12.71677 | 3.037544
2018-02-08 07:04 | 210504.9 | 1320.0013 | 5 | 24 | 3.829316 | -2.282176 | 3.010051 | 0.836727 | 12.71677 | 3.329773
2018-02-08 07:06 | 210624.9 | 1440.0009 | 5 | 24 | 3.806111 | -2.282046 | 3.010051 | 0.9127924 | 12.71677 | 3.620161
2018-02-08 07:08 | 210744.9 | 1560.0005 | 5 | 24 | 3.783927 | -2.282089 | 3.010051 | 0.9888598 | 12.71677 | 3.908825
2018-02-08 07:10 | 210864.9 | 1680.0001 | 5 | 24 | 3.763806 | -2.282035 | 3.010051 | 1.06493 | 12.71677 | 4.195897
2018-02-08 07:12 | 210984.9 | 1800.0005 | 5 | 24 | 3.744896 | -2.282127 | 3.010051 | 1.140992 | 12.71677 | 4.481448
2018-02-08 07:14 | 211104.9 | 1920.0009 | 5 | 24 | 3.726815 | -2.282136 | 3.010051 | 1.217064 | 12.71677 | 4.765643
2018-02-08 07:16 | 211224.9 | 2040.0013 | 5 | 24 | 3.708353 | -2.282083 | 3.010051 | 1.293133 | 12.71677 | 5.048441
2018-02-08 07:18 | 211344.9 | 2160.0009 | 5 | 24 | 3.690718 | -2.282033 | 3.010051 | 1.369194 | 12.71677 | 5.329819
2018-02-08 07:20 | 211464.9 | 2280.0005 | 5 | 24 | 3.674489 | -2.282154 | 3.010051 | 1.445264 | 12.71677 | 5.609948
2018-02-08 07:22 | 211584.9 | 2400.0009 | 5 | 24 | 3.659785 | -2.282082 | 3.010051 | 1.521333 | 12.71677 | 5.888894
2018-02-08 07:24 | 211704.9 | 2520.0005 | 5 | 24 | 3.645435 | -2.282089 | 3.010051 | 1.597396 | 12.71677 | 6.166725
2018-02-08 07:26 | 211824.9 | 2640.0009 | 5 | 24 | 3.631067 | -2.282053 | 3.010051 | 1.673462 | 12.71677 | 6.443463
2018-02-08 07:28 | 211944.9 | 2760.0005 | 5 | 24 | 3.618531 | -2.282096 | 3.010051 | 1.749533 | 12.71677 | 6.719194
2018-02-08 07:30 | 212064.9 | 2880.0018 | 5 | 24 | 3.607287 | -2.282071 | 3.010051 | 1.825599 | 12.71677 | 6.994005
2018-02-08 07:32 | 212184.9 | 3000.0005 | 5 | 24 | 3.597064 | -2.282096 | 3.010051 | 1.901668 | 12.71677 | 7.26802
2018-02-08 07:34 | 212304.9 | 3120.0001 | 5 | 24 | 3.586154 | -2.282076 | 3.010051 | 1.977734 | 12.71677 | 7.54123
2018-02-08 07:36 | 212424.9 | 3240.0014 | 5 | 24 | 3.575833 | -2.282038 | 3.010051 | 2.053798 | 12.71677 | 7.813603
2018-02-08 07:38 | 212544.9 | 3360.0009 | 5 | 24 | 3.566316 | -2.282123 | 3.010051 | 2.129867 | 12.71677 | 8.085252
2018-02-08 07:40 | 212664.9 | 3480.0005 | 5 | 24 | 3.557271 | -2.282089 | 3.010051 | 2.205936 | 12.71677 | 8.356192
2018-02-08 07:42 | 212784.9 | 3600.0001 | 5 | 24 | 3.547141 | -2.282055 | 3.010051 | 2.281997 | 12.71677 | 8.626387
2018-02-08 07:44 | 212904.9 | 3720.0013 | 5 | 24 | 3.535289 | -2.282086 | 3.010051 | 2.358064 | 12.71677 | 8.89576
2018-02-08 07:46 | 213024.9 | 3840.0009 | 5 | 24 | 3.523274 | -2.282026 | 3.010051 | 2.434136 | 12.71677 | 9.164243
2018-02-08 07:48 | 213144.9 | 3960.0005 | 5 | 24 | 3.510043 | -2.282022 | 3.010051 | 2.510197 | 12.71677 | 9.431731
2018-02-08 07:50 | 213264.9 | 4080.0009 | 5 | 24 | 3.494569 | -2.28212 | 3.010051 | 2.586268 | 12.71677 | 9.698189
2018-02-08 07:52 | 213384.9 | 4200.0013 | 5 | 24 | 3.473009 | -2.282169 | 3.010051 | 2.662334 | 12.71677 | 9.963239
2018-02-08 07:54 | 213504.9 | 4320.0001 | 5 | 24 | 3.443427 | -2.282089 | 3.010051 | 2.738393 | 12.71677 | 10.22632
2018-02-08 07:56 | 213624.9 | 4440.0013 | 5 | 24 | 3.399706 | -2.282078 | 3.010051 | 2.814465 | 12.71677 | 10.48673
2018-02-08 07:58 | 213744.9 | 4560.0009 | 5 | 24 | 3.328652 | -2.28212 | 3.010051 | 2.890525 | 12.71677 | 10.74286
2018-02-08 08:00 | 213864.9 | 4680.0005 | 5 | 24 | 3.182724 | -2.282049 | 3.010051 | 2.966595 | 12.71677 | 10.9913
2018-02-08 08:01 | 213931.8 | 4746.9126 | 5 | 24 | 2.999995 | -2.281998 | 3.010051 | 3.009002 | 12.71677 | 11.1229
2018-02-08 08:03 | 214051.8 | 120.0014 | 6 | 24 | 3.349707 | 0 | 3.010051 | 3.009002 | 12.71677 | 11.1229
2018-02-08 08:05 | 214171.8 | 240.0002 | 6 | 24 | 3.363683 | 0 | 3.010051 | 3.009002 | 12.71677 | 11.1229
2018-02-08 08:06 | 214231.8 | 300.003 | 6 | 24 | 3.367059 | 0 | 3.010051 | 3.009002 | 12.71677 | 11.1229
2018-02-08 08:06 | 214231.8 | 0.0023 | 7 | 25 | 3.367008 | 0 | 0 | 0 | 0 | 0
2018-02-08 08:08 | 214351.9 | 120.0006 | 2 | 25 | 4.035624 | 4.889849 | 0.1624064 | 0 | 0.6358347 | 0
2018-02-08 08:10 | 214471.9 | 240.001 | 2 | 25 | 4.074618 | 4.8899 | 0.3253801 | 0 | 1.296626 | 0
2018-02-08 08:12 | 214591.9 | 360.0014 | 2 | 25 | 4.111595 | 4.890171 | 0.4883813 | 0 | 1.963976 | 0
2018-02-08 08:14 | 214711.9 | 480.0003 | 2 | 25 | 4.139162 | 4.890179 | 0.6513714 | 0 | 2.636456 | 0
2018-02-08 08:16 | 214831.9 | 600.0014 | 2 | 25 | 4.162297 | 4.889828 | 0.8143491 | 0 | 3.31295 | 0
2018-02-08 08:18 | 214951.9 | 720.001 | 2 | 25 | 4.187542 | 4.890215 | 0.9773439 | 0 | 3.993398 | 0
2018-02-08 08:20 | 215071.9 | 840.0006 | 2 | 25 | 4.200328 | 4.643524 | 1.137954 | 0 | 4.66753 | 0
2018-02-08 08:22 | 215191.9 | 960.0011 | 2 | 25 | 4.2003 | 4.271376 | 1.286413 | 0 | 5.291101 | 0
2018-02-08 08:24 | 215311.9 | 1080.0006 | 2 | 25 | 4.200251 | 3.943842 | 1.42323 | 0 | 5.865767 | 0
2018-02-08 08:26 | 215431.9 | 1200.0002 | 2 | 25 | 4.200281 | 3.641975 | 1.549672 | 0 | 6.396859 | 0
2018-02-08 08:28 | 215551.9 | 1320.0015 | 2 | 25 | 4.200305 | 3.330074 | 1.665914 | 0 | 6.88511 | 0
2018-02-08 08:28 | 215578.5 | 1346.5786 | 2 | 25 | 4.200275 | 3.259983 | 1.690223 | 0 | 6.987214 | 0
2018-02-08 08:30 | 215698.5 | 120.0014 | 3 | 25 | 4.221399 | 3.260178 | 1.798501 | 0 | 7.443047 | 0
2018-02-08 08:32 | 215818.5 | 240.0001 | 3 | 25 | 4.247047 | 3.259817 | 1.907166 | 0 | 7.90313 | 0
2018-02-08 08:34 | 215938.5 | 360.0005 | 3 | 25 | 4.275146 | 3.259851 | 2.01582 | 0 | 8.366088 | 0
2018-02-08 08:36 | 216058.5 | 480.001 | 3 | 25 | 4.307109 | 3.259954 | 2.12449 | 0 | 8.832367 | 0
2018-02-08 08:38 | 216178.5 | 600.0005 | 3 | 25 | 4.342832 | 3.259872 | 2.23315 | 0 | 9.3023 | 0
2018-02-08 08:40 | 216298.5 | 720.0009 | 3 | 25 | 4.380302 | 3.260004 | 2.341811 | 0 | 9.776215 | 0
2018-02-08 08:42 | 216418.5 | 840.0014 | 3 | 25 | 4.400324 | 2.984356 | 2.448004 | 0 | 10.24294 | 0
2018-02-08 08:44 | 216538.5 | 960.0001 | 3 | 25 | 4.400307 | 2.571997 | 2.540395 | 0 | 10.64948 | 0
2018-02-08 08:46 | 216658.5 | 1080.0006 | 3 | 25 | 4.400256 | 2.209373 | 2.619961 | 0 | 10.9996 | 0
2018-02-08 08:48 | 216778.5 | 1200.0002 | 3 | 25 | 4.400255 | 1.908924 | 2.688437 | 0 | 11.30091 | 0
2018-02-08 08:50 | 216898.5 | 1320.0006 | 3 | 25 | 4.400277 | 1.659528 | 2.747796 | 0 | 11.56211 | 0
2018-02-08 08:52 | 217018.5 | 1440.001 | 3 | 25 | 4.400225 | 1.450086 | 2.799534 | 0 | 11.78977 | 0
2018-02-08 08:54 | 217138.5 | 1560.0006 | 3 | 25 | 4.400214 | 1.266253 | 2.84477 | 0 | 11.98882 | 0
2018-02-08 08:56 | 217258.5 | 1680.0018 | 3 | 25 | 4.40023 | 1.106266 | 2.884228 | 0 | 12.16244 | 0
2018-02-08 08:58 | 217378.5 | 1800.0006 | 3 | 25 | 4.400253 | 0.9758224 | 2.918854 | 0 | 12.31481 | 0
2018-02-08 09:00 | 217498.5 | 1920.0002 | 3 | 25 | 4.400201 | 0.8644838 | 2.949465 | 0 | 12.4495 | 0
2018-02-08 09:02 | 217618.5 | 2040.0014 | 3 | 25 | 4.400235 | 0.7697582 | 2.976668 | 0 | 12.5692 | 0
2018-02-08 09:04 | 217738.5 | 2160.001 | 3 | 25 | 4.400218 | 0.6827774 | 3.000848 | 0 | 12.6756 | 0
2018-02-08 09:05 | 217786 | 2207.564 | 3 | 25 | 4.400239 | 0.6519976 | 3.009661 | 0 | 12.71438 | 0
2018-02-08 09:07 | 217906.1 | 120.0005 | 4 | 25 | 4.338388 | 0 | 3.009661 | 0 | 12.71438 | 0
2018-02-08 09:09 | 218026.1 | 240.0002 | 4 | 25 | 4.332544 | 0 | 3.009661 | 0 | 12.71438 | 0
2018-02-08 09:10 | 218086.1 | 300.0045 | 4 | 25 | 4.330847 | 0 | 3.009661 | 0 | 12.71438 | 0
2018-02-08 09:12 | 218206.1962 | 120.0013 | 5 | 25 | 4.112787 | -2.28216 | 3.009661 | 0.07606666 | 12.71438 | 0.3151657
2018-02-08 09:14 | 218326.1959 | 240.001 | 5 | 25 | 4.077852 | -2.282143 | 3.009661 | 0.1521322 | 12.71438 | 0.6266324
2018-02-08 09:16 | 218446.1962 | 360.0013 | 5 | 25 | 4.047266 | -2.28214 | 3.009661 | 0.2281965 | 12.71438 | 0.9356365
2018-02-08 09:18 | 218566.195 | 480.0001 | 5 | 25 | 4.018075 | -2.282098 | 3.009661 | 0.3042564 | 12.71438 | 1.242352
2018-02-08 09:20 | 218686.1954 | 600.0005 | 5 | 25 | 3.989755 | -2.28208 | 3.009661 | 0.3803269 | 12.71438 | 1.546936
2018-02-08 09:22 | 218806.1958 | 720.0009 | 5 | 25 | 3.960689 | -2.28212 | 3.009661 | 0.4563917 | 12.71438 | 1.84932
2018-02-08 09:24 | 218926.1954 | 840.0005 | 5 | 25 | 3.932398 | -2.282149 | 3.009661 | 0.5324544 | 12.71438 | 2.149488
2018-02-08 09:26 | 219046.195 | 960.0001 | 5 | 25 | 3.905889 | -2.282063 | 3.009661 | 0.6085239 | 12.71438 | 2.447608
2018-02-08 09:28 | 219166.1962 | 1080.0013 | 5 | 25 | 3.880682 | -2.282042 | 3.009661 | 0.6845941 | 12.71438 | 2.743764
2018-02-08 09:30 | 219286.195 | 1200.0001 | 5 | 25 | 3.854885 | -2.282102 | 3.009661 | 0.7606521 | 12.71438 | 3.037946
2018-02-08 09:32 | 219406.1954 | 1320.0005 | 5 | 25 | 3.828348 | -2.282036 | 3.009661 | 0.836715 | 12.71438 | 3.330141
2018-02-08 09:34 | 219526.195 | 1440.0001 | 5 | 25 | 3.804939 | -2.282143 | 3.009661 | 0.9127887 | 12.71438 | 3.620469
2018-02-08 09:36 | 219646.1962 | 1560.0013 | 5 | 25 | 3.783975 | -2.282171 | 3.009661 | 0.988853 | 12.71438 | 3.909078
2018-02-08 09:38 | 219766.1955 | 1680.0006 | 5 | 25 | 3.764559 | -2.282125 | 3.009661 | 1.064924 | 12.71438 | 4.196192
2018-02-08 09:40 | 219886.1954 | 1800.0005 | 5 | 25 | 3.744696 | -2.28206 | 3.009661 | 1.140991 | 12.71438 | 4.4818
2018-02-08 09:42 | 220006.195 | 1920.0001 | 5 | 25 | 3.725419 | -2.282118 | 3.009661 | 1.217056 | 12.71438 | 4.765892
2018-02-08 09:44 | 220126.1961 | 2040.0012 | 5 | 25 | 3.70762 | -2.281808 | 3.009661 | 1.293118 | 12.71438 | 5.048572
2018-02-08 09:46 | 220246.1949 | 2160 | 5 | 25 | 3.691071 | -2.28214 | 3.009661 | 1.369192 | 12.71438 | 5.329988
2018-02-08 09:48 | 220366.1951 | 2280.0002 | 5 | 25 | 3.674807 | -2.282091 | 3.009661 | 1.445256 | 12.71438 | 5.610128
2018-02-08 09:50 | 220486.1961 | 2400.0012 | 5 | 25 | 3.658507 | -2.282106 | 3.009661 | 1.521321 | 12.71438 | 5.889024
2018-02-08 09:52 | 220606.1955 | 2520.0006 | 5 | 25 | 3.644042 | -2.282118 | 3.009661 | 1.597392 | 12.71438 | 6.16677
2018-02-08 09:54 | 220726.1955 | 2640.0006 | 5 | 25 | 3.630874 | -2.282098 | 3.009661 | 1.673455 | 12.71438 | 6.443437
2018-02-08 09:56 | 220846.1955 | 2760.0006 | 5 | 25 | 3.619019 | -2.282083 | 3.009661 | 1.749526 | 12.71438 | 6.719192
2018-02-08 09:58 | 220966.1949 | 2880 | 5 | 25 | 3.606989 | -2.282008 | 3.009661 | 1.825589 | 12.71438 | 6.994015
2018-02-08 10:00 | 221086.1957 | 3000.0008 | 5 | 25 | 3.59553 | -2.282126 | 3.009661 | 1.901662 | 12.71438 | 7.26796
2018-02-08 10:02 | 221206.1962 | 3120.0013 | 5 | 25 | 3.585461 | -2.282098 | 3.009661 | 1.97773 | 12.71438 | 7.541078
2018-02-08 10:04 | 221326.1955 | 3240.0006 | 5 | 25 | 3.576307 | -2.282082 | 3.009661 | 2.053797 | 12.71438 | 7.813454
2018-02-08 10:06 | 221446.1965 | 3360.0016 | 5 | 25 | 3.566897 | -2.282176 | 3.009661 | 2.129863 | 12.71438 | 8.085137
2018-02-08 10:08 | 221566.196 | 3480.0011 | 5 | 25 | 3.556115 | -2.282104 | 3.009661 | 2.20593 | 12.71438 | 8.356054
2018-02-08 10:10 | 221686.1955 | 3600.0006 | 5 | 25 | 3.545838 | -2.282134 | 3.009661 | 2.281994 | 12.71438 | 8.626155
2018-02-08 10:12 | 221806.1954 | 3720.0005 | 5 | 25 | 3.535388 | -2.282131 | 3.009661 | 2.358059 | 12.71438 | 8.895473
2018-02-08 10:14 | 221926.1961 | 3840.0012 | 5 | 25 | 3.524154 | -2.282194 | 3.009661 | 2.434132 | 12.71438 | 9.164007
2018-02-08 10:16 | 222046.1958 | 3960.0009 | 5 | 25 | 3.509886 | -2.282126 | 3.009661 | 2.510197 | 12.71438 | 9.431557
2018-02-08 10:18 | 222166.1957 | 4080.0008 | 5 | 25 | 3.492755 | -2.282136 | 3.009661 | 2.586264 | 12.71438 | 9.697903
2018-02-08 10:20 | 222286.1951 | 4200.0002 | 5 | 25 | 3.47225 | -2.282098 | 3.009661 | 2.662326 | 12.71438 | 9.962821
2018-02-08 10:22 | 222406.1958 | 4320.0009 | 5 | 25 | 3.44448 | -2.281805 | 3.009661 | 2.738391 | 12.71438 | 10.22594
2018-02-08 10:24 | 222526.1951 | 4440.0002 | 5 | 25 | 3.400929 | -2.282114 | 3.009661 | 2.814453 | 12.71438 | 10.48641
2018-02-08 10:26 | 222646.1964 | 4560.0015 | 5 | 25 | 3.325645 | -2.282048 | 3.009661 | 2.890531 | 12.71438 | 10.74255
2018-02-08 10:28 | 222766.1952 | 4680.0003 | 5 | 25 | 3.178545 | -2.282201 | 3.009661 | 2.966592 | 12.71438 | 10.99067
2018-02-08 10:29 | 222832.5809 | 4746.386 | 5 | 25 | 2.999991 | -2.28214 | 3.009661 | 3.008675 | 12.71438 | 11.12116
2018-02-08 10:31 | 222952.6 | 120.0013 | 6 | 25 | 3.350663 | 0 | 3.009661 | 3.008682 | 12.71438 | 11.12118
2018-02-08 10:33 | 223072.6 | 240.0013 | 6 | 25 | 3.364775 | 0 | 3.009661 | 3.008682 | 12.71438 | 11.12118
2018-02-08 10:34 | 223132.6 | 300.0036 | 6 | 25 | 3.368318 | 0 | 3.009661 | 3.008682 | 12.71438 | 11.12118
2018-02-08 10:34 | 223132.6 | 0.0024 | 7 | 26 | 3.368368 | 0 | 0 | 0 | 0 | 0
2018-02-08 10:36 | 223252.7 | 120.001 | 2 | 26 | 4.037838 | 4.890099 | 0.1624006 | 0 | 0.6361478 | 0
2018-02-08 10:38 | 223372.7 | 240.0002 | 2 | 26 | 4.074873 | 4.890108 | 0.3253961 | 0 | 1.297269 | 0
2018-02-08 10:40 | 223492.7 | 360.0003 | 2 | 26 | 4.109871 | 4.890095 | 0.4884 | 0 | 1.964493 | 0
2018-02-08 10:42 | 223612.7 | 480.0011 | 2 | 26 | 4.137802 | 4.890036 | 0.6513963 | 0 | 2.636729 | 0
2018-02-08 10:44 | 223732.7 | 600.0011 | 2 | 26 | 4.164027 | 4.89003 | 0.8143889 | 0 | 3.313308 | 0
2018-02-08 10:46 | 223852.7 | 720.0011 | 2 | 26 | 4.189298 | 4.890059 | 0.9773845 | 0 | 3.994073 | 0
2018-02-08 10:48 | 223972.7 | 840.0011 | 2 | 26 | 4.200289 | 4.646645 | 1.137892 | 0 | 4.667872 | 0
2018-02-08 10:50 | 224092.7 | 960.0006 | 2 | 26 | 4.200295 | 4.288433 | 1.286818 | 0 | 5.293402 | 0
2018-02-08 10:52 | 224212.7 | 1080.0001 | 2 | 26 | 4.200258 | 3.936426 | 1.423897 | 0 | 5.869176 | 0
2018-02-08 10:54 | 224332.7 | 1200.0014 | 2 | 26 | 4.200325 | 3.613333 | 1.549582 | 0 | 6.397089 | 0
2018-02-08 10:56 | 224452.7 | 1320.0009 | 2 | 26 | 4.200308 | 3.318644 | 1.665035 | 0 | 6.882021 | 0
2018-02-08 10:57 | 224477.1 | 1344.4388 | 2 | 26 | 4.200296 | 3.259989 | 1.687374 | 0 | 6.975851 | 0
2018-02-08 10:59 | 224597.2 | 120.0012 | 3 | 26 | 4.220417 | 3.26012 | 1.795666 | 0 | 7.431689 | 0
2018-02-08 11:01 | 224717.2 | 240.0003 | 3 | 26 | 4.246369 | 3.26012 | 1.904341 | 0 | 7.891711 | 0
2018-02-08 11:03 | 224837.2 | 360.0007 | 3 | 26 | 4.276621 | 3.259842 | 2.013001 | 0 | 8.354744 | 0
2018-02-08 11:05 | 224957.2 | 480.0007 | 3 | 26 | 4.308549 | 3.260159 | 2.121662 | 0 | 8.821166 | 0
2018-02-08 11:07 | 225077.2 | 600.0007 | 3 | 26 | 4.342519 | 3.26012 | 2.230337 | 0 | 9.291231 | 0
2018-02-08 11:09 | 225197.2 | 720.0006 | 3 | 26 | 4.379283 | 3.260113 | 2.338997 | 0 | 9.765048 | 0
2018-02-08 11:11 | 225317.2 | 840.0007 | 3 | 26 | 4.40028 | 2.975241 | 2.445218 | 0 | 10.23185 | 0
2018-02-08 11:13 | 225437.2 | 960.0007 | 3 | 26 | 4.400295 | 2.556211 | 2.537119 | 0 | 10.63624 | 0
2018-02-08 11:15 | 225557.2 | 1080.0014 | 3 | 26 | 4.40026 | 2.210545 | 2.616417 | 0 | 10.98517 | 0
2018-02-08 11:17 | 225677.2 | 1200.0006 | 3 | 26 | 4.400278 | 1.92144 | 2.685165 | 0 | 11.28768 | 0
2018-02-08 11:19 | 225797.2 | 1320.0013 | 3 | 26 | 4.40023 | 1.667649 | 2.744886 | 0 | 11.55047 | 0
2018-02-08 11:21 | 225917.2 | 1440.0017 | 3 | 26 | 4.400266 | 1.44571 | 2.796659 | 0 | 11.77828 | 0
2018-02-08 11:23 | 226037.2 | 1560.0005 | 3 | 26 | 4.40025 | 1.264901 | 2.841732 | 0 | 11.97662 | 0
2018-02-08 11:25 | 226157.2 | 1680.0016 | 3 | 26 | 4.400269 | 1.113462 | 2.881269 | 0 | 12.15059 | 0
2018-02-08 11:27 | 226277.2 | 1800.0013 | 3 | 26 | 4.400245 | 0.9837284 | 2.916176 | 0 | 12.30418 | 0
2018-02-08 11:29 | 226397.2 | 1920.0008 | 3 | 26 | 4.40023 | 0.8666525 | 2.946999 | 0 | 12.43982 | 0
2018-02-08 11:31 | 226517.2 | 2040.0005 | 3 | 26 | 4.400212 | 0.7675867 | 2.974188 | 0 | 12.55945 | 0
2018-02-08 11:33 | 226637.2 | 2160.0008 | 3 | 26 | 4.400212 | 0.6850977 | 2.998367 | 0 | 12.66585 | 0
2018-02-08 11:34 | 226692.8 | 2215.6827 | 3 | 26 | 4.400259 | 0.6519985 | 3.008699 | 0 | 12.71131 | 0
2018-02-08 11:36 | 226812.9 | 120.0013 | 4 | 26 | 4.338356 | 0 | 3.008699 | 0 | 12.71131 | 0
2018-02-08 11:38 | 226932.9 | 240.0002 | 4 | 26 | 4.332526 | 0 | 3.008699 | 0 | 12.71131 | 0
2018-02-08 11:39 | 226992.9 | 300.0045 | 4 | 26 | 4.330832 | 0 | 3.008699 | 0 | 12.71131 | 0
2018-02-08 11:41 | 227112.9475 | 120.0005 | 5 | 26 | 4.111639 | -2.281973 | 3.008699 | 0.07605872 | 12.71131 | 0.3150466
2018-02-08 11:43 | 227232.9479 | 240.0009 | 5 | 26 | 4.078114 | -2.282146 | 3.008699 | 0.1521313 | 12.71131 | 0.6265075
2018-02-08 11:45 | 227352.9483 | 360.0013 | 5 | 26 | 4.048257 | -2.281803 | 3.008699 | 0.2281921 | 12.71131 | 0.9355533
2018-02-08 11:47 | 227472.9471 | 480.0001 | 5 | 26 | 4.01818 | -2.281893 | 3.008699 | 0.3042591 | 12.71131 | 1.242357
2018-02-08 11:49 | 227592.9483 | 600.0013 | 5 | 26 | 3.988737 | -2.282151 | 3.008699 | 0.3803231 | 12.71131 | 1.546863
2018-02-08 11:51 | 227712.9471 | 720.0001 | 5 | 26 | 3.960655 | -2.282108 | 3.008699 | 0.4563899 | 12.71131 | 1.849201
2018-02-08 11:53 | 227832.9484 | 840.0014 | 5 | 26 | 3.933798 | -2.282113 | 3.008699 | 0.5324623 | 12.71131 | 2.149467
2018-02-08 11:55 | 227952.9471 | 960.0001 | 5 | 26 | 3.90743 | -2.281798 | 3.008699 | 0.6085291 | 12.71131 | 2.447694
2018-02-08 11:57 | 228072.9483 | 1080.0013 | 5 | 26 | 3.880548 | -2.282022 | 3.008699 | 0.6845974 | 12.71131 | 2.743901
2018-02-08 11:59 | 228192.9471 | 1200.0001 | 5 | 26 | 3.854535 | -2.282068 | 3.008699 | 0.7606563 | 12.71131 | 3.038061
2018-02-08 12:01 | 228312.9483 | 1320.0013 | 5 | 26 | 3.829452 | -2.282173 | 3.008699 | 0.836727 | 12.71131 | 3.33031
2018-02-08 12:03 | 228432.9471 | 1440.0001 | 5 | 26 | 3.806801 | -2.282146 | 3.008699 | 0.9127902 | 12.71131 | 3.620719
2018-02-08 12:05 | 228552.9483 | 1560.0013 | 5 | 26 | 3.785051 | -2.282165 | 3.008699 | 0.988862 | 12.71131 | 3.909481
2018-02-08 12:07 | 228672.9479 | 1680.0009 | 5 | 26 | 3.764301 | -2.282098 | 3.008699 | 1.064929 | 12.71131 | 4.196591
2018-02-08 12:09 | 228792.9475 | 1800.0005 | 5 | 26 | 3.745178 | -2.282173 | 3.008699 | 1.140993 | 12.71131 | 4.482187
2018-02-08 12:11 | 228912.9479 | 1920.0009 | 5 | 26 | 3.72718 | -2.282049 | 3.008699 | 1.217056 | 12.71131 | 4.766364
2018-02-08 12:13 | 229032.9475 | 2040.0005 | 5 | 26 | 3.709439 | -2.282158 | 3.008699 | 1.293128 | 12.71131 | 5.049224
2018-02-08 12:15 | 229152.9471 | 2160.0001 | 5 | 26 | 3.691347 | -2.28216 | 3.008699 | 1.369197 | 12.71131 | 5.330707
2018-02-08 12:17 | 229272.9475 | 2280.0005 | 5 | 26 | 3.674886 | -2.2821 | 3.008699 | 1.445259 | 12.71131 | 5.610842
2018-02-08 12:19 | 229392.9471 | 2400.0001 | 5 | 26 | 3.659845 | -2.282108 | 3.008699 | 1.521327 | 12.71131 | 5.889803
2018-02-08 12:21 | 229512.9483 | 2520.0013 | 5 | 26 | 3.645949 | -2.281837 | 3.008699 | 1.597397 | 12.71131 | 6.167676
2018-02-08 12:23 | 229632.9471 | 2640.0001 | 5 | 26 | 3.632005 | -2.281946 | 3.008699 | 1.673458 | 12.71131 | 6.444464
2018-02-08 12:25 | 229752.9483 | 2760.0013 | 5 | 26 | 3.618752 | -2.2821 | 3.008699 | 1.74953 | 12.71131 | 6.720238
2018-02-08 12:27 | 229872.9479 | 2880.0009 | 5 | 26 | 3.607268 | -2.281864 | 3.008699 | 1.825595 | 12.71131 | 6.995054
2018-02-08 12:29 | 229992.9475 | 3000.0005 | 5 | 26 | 3.596961 | -2.282173 | 3.008699 | 1.901663 | 12.71131 | 7.269048
2018-02-08 12:31 | 230112.9479 | 3120.0009 | 5 | 26 | 3.586922 | -2.282096 | 3.008699 | 1.977727 | 12.71131 | 7.542268
2018-02-08 12:33 | 230232.9483 | 3240.0013 | 5 | 26 | 3.576028 | -2.282118 | 3.008699 | 2.053802 | 12.71131 | 7.814731
2018-02-08 12:35 | 230352.9479 | 3360.0009 | 5 | 26 | 3.566253 | -2.282121 | 3.008699 | 2.129868 | 12.71131 | 8.086369
2018-02-08 12:37 | 230472.9483 | 3480.0013 | 5 | 26 | 3.556699 | -2.282196 | 3.008699 | 2.205931 | 12.71131 | 8.357264
2018-02-08 12:39 | 230592.9479 | 3600.0009 | 5 | 26 | 3.547201 | -2.281835 | 3.008699 | 2.281999 | 12.71131 | 8.62746
2018-02-08 12:41 | 230712.9475 | 3720.0005 | 5 | 26 | 3.535741 | -2.282166 | 3.008699 | 2.358062 | 12.71131 | 8.896854
2018-02-08 12:43 | 230832.9479 | 3840.0009 | 5 | 26 | 3.522719 | -2.282076 | 3.008699 | 2.434131 | 12.71131 | 9.165318
2018-02-08 12:45 | 230952.9475 | 3960.0005 | 5 | 26 | 3.509193 | -2.282193 | 3.008699 | 2.5102 | 12.71131 | 9.432783
2018-02-08 12:47 | 231072.9471 | 4080.0001 | 5 | 26 | 3.493809 | -2.282069 | 3.008699 | 2.586267 | 12.71131 | 9.699144
2018-02-08 12:49 | 231192.9475 | 4200.0005 | 5 | 26 | 3.47345 | -2.282064 | 3.008699 | 2.66233 | 12.71131 | 9.964166
2018-02-08 12:51 | 231312.9479 | 4320.0009 | 5 | 26 | 3.442597 | -2.282134 | 3.008699 | 2.7384 | 12.71131 | 10.22729
2018-02-08 12:53 | 231432.9483 | 4440.0013 | 5 | 26 | 3.398234 | -2.282161 | 3.008699 | 2.814467 | 12.71131 | 10.48759
2018-02-08 12:55 | 231552.9479 | 4560.0009 | 5 | 26 | 3.325865 | -2.282143 | 3.008699 | 2.89053 | 12.71131 | 10.74358
2018-02-08 12:57 | 231672.9475 | 4680.0005 | 5 | 26 | 3.180167 | -2.282083 | 3.008699 | 2.966597 | 12.71131 | 10.99182
2018-02-08 12:58 | 231739.3459 | 4746.3989 | 5 | 26 | 2.999998 | -2.282091 | 3.008699 | 3.008683 | 12.71131 | 11.12236
2018-02-08 13:00 | 231859.4 | 120.0003 | 6 | 26 | 3.348739 | 0 | 3.008699 | 3.008683 | 12.71131 | 11.12236
2018-02-08 13:02 | 231979.4 | 239.9999 | 6 | 26 | 3.362668 | 0 | 3.008699 | 3.008683 | 12.71131 | 11.12236
2018-02-08 13:03 | 232039.4 | 300.002 | 6 | 26 | 3.366077 | 0 | 3.008699 | 3.008683 | 12.71131 | 11.12236
2018-02-08 13:03 | 232039.4 | 0.0024 | 7 | 27 | 3.366231 | 0 | 0 | 0 | 0 | 0
2018-02-08 13:05 | 232159.5 | 120.0005 | 2 | 27 | 4.036919 | 4.889843 | 0.1624013 | 0 | 0.6360155 | 0
2018-02-08 13:07 | 232279.5 | 240.001 | 2 | 27 | 4.074169 | 4.889835 | 0.3253992 | 0 | 1.297005 | 0
2018-02-08 13:09 | 232399.5 | 360.0005 | 2 | 27 | 4.112289 | 4.889872 | 0.4883874 | 0 | 1.964277 | 0
2018-02-08 13:11 | 232519.5 | 480.001 | 2 | 27 | 4.14029 | 4.889858 | 0.6513761 | 0 | 2.636921 | 0
2018-02-08 13:13 | 232639.5 | 600.0005 | 2 | 27 | 4.164 | 4.890181 | 0.8143638 | 0 | 3.31369 | 0
2018-02-08 13:15 | 232759.5 | 720.0001 | 2 | 27 | 4.188326 | 4.890074 | 0.9773425 | 0 | 3.994262 | 0
2018-02-08 13:17 | 232879.5 | 840.0005 | 2 | 27 | 4.200294 | 4.637615 | 1.13793 | 0 | 4.668331 | 0
2018-02-08 13:19 | 232999.5 | 960.0001 | 2 | 27 | 4.200298 | 4.253986 | 1.285884 | 0 | 5.289782 | 0
2018-02-08 13:21 | 233119.5 | 1080.0005 | 2 | 27 | 4.20028 | 3.923275 | 1.422074 | 0 | 5.861818 | 0
2018-02-08 13:23 | 233239.5 | 1200.0001 | 2 | 27 | 4.200292 | 3.624735 | 1.547771 | 0 | 6.389781 | 0
2018-02-08 13:25 | 233359.5 | 1320.0013 | 2 | 27 | 4.200281 | 3.328083 | 1.663646 | 0 | 6.876484 | 0
2018-02-08 13:25 | 233386.4 | 1346.9328 | 2 | 27 | 4.200284 | 3.259989 | 1.68829 | 0 | 6.979998 | 0
2018-02-08 13:27 | 233506.4 | 120.0014 | 3 | 27 | 4.222235 | 3.259911 | 1.796566 | 0 | 7.435855 | 0
2018-02-08 13:29 | 233626.4 | 240.001 | 3 | 27 | 4.24825 | 3.259872 | 1.90523 | 0 | 7.896053 | 0
2018-02-08 13:31 | 233746.4 | 360.0005 | 3 | 27 | 4.276679 | 3.259836 | 2.013898 | 0 | 8.359227 | 0
2018-02-08 13:33 | 233866.4 | 480.001 | 3 | 27 | 4.307852 | 3.259853 | 2.122544 | 0 | 8.825528 | 0
2018-02-08 13:35 | 233986.4 | 600.0005 | 3 | 27 | 4.343248 | 3.259829 | 2.231212 | 0 | 9.295526 | 0
2018-02-08 13:37 | 234106.4 | 720.0001 | 3 | 27 | 4.381502 | 3.259855 | 2.339873 | 0 | 9.769539 | 0
2018-02-08 13:39 | 234226.4 | 840.0013 | 3 | 27 | 4.400299 | 2.96736 | 2.445749 | 0 | 10.23493 | 0
2018-02-08 13:41 | 234346.4 | 960.0001 | 3 | 27 | 4.400307 | 2.565512 | 2.537732 | 0 | 10.63969 | 0
2018-02-08 13:43 | 234466.4 | 1080.0014 | 3 | 27 | 4.400288 | 2.215086 | 2.617309 | 0 | 10.98985 | 0
2018-02-08 13:45 | 234586.4 | 1200.0001 | 3 | 27 | 4.400274 | 1.907379 | 2.68586 | 0 | 11.29149 | 0
2018-02-08 13:47 | 234706.4 | 1320.0014 | 3 | 27 | 4.40029 | 1.658413 | 2.745144 | 0 | 11.55236 | 0
2018-02-08 13:49 | 234826.4 | 1440.001 | 3 | 27 | 4.400264 | 1.44848 | 2.796797 | 0 | 11.77964 | 0
2018-02-08 13:51 | 234946.4 | 1560.0006 | 3 | 27 | 4.400244 | 1.270311 | 2.842042 | 0 | 11.97874 | 0
2018-02-08 13:53 | 235066.4 | 1680.0009 | 3 | 27 | 4.400256 | 1.111564 | 2.881699 | 0 | 12.15323 | 0
2018-02-08 13:55 | 235186.4 | 1800.0014 | 3 | 27 | 4.400252 | 0.9779568 | 2.916415 | 0 | 12.306 | 0
2018-02-08 13:57 | 235306.4 | 1920.001 | 3 | 27 | 4.400208 | 0.8656301 | 2.947085 | 0 | 12.44095 | 0
2018-02-08 13:59 | 235426.4 | 2040.0014 | 3 | 27 | 4.400209 | 0.771697 | 2.974337 | 0 | 12.56086 | 0
2018-02-08 14:01 | 235546.4 | 2160.0018 | 3 | 27 | 4.400237 | 0.6890087 | 2.998658 | 0 | 12.66788 | 0
2018-02-08 14:02 | 235602.3 | 2215.85 | 3 | 27 | 4.400213 | 0.651989 | 3.009055 | 0 | 12.71363 | 0
2018-02-08 14:04 | 235722.3306 | 120.0014 | 4 | 27 | 4.33845 | 0 | 3.009055 | 0 | 12.71363 | 0
2018-02-08 14:06 | 235842.3295 | 240.0003 | 4 | 27 | 4.332608 | 0 | 3.009055 | 0 | 12.71363 | 0
2018-02-08 14:07 | 235902.3314 | 300.0022 | 4 | 27 | 4.330941 | 0 | 3.009055 | 0 | 12.71363 | 0
2018-02-08 14:09 | 236022.4 | 120.0005 | 5 | 27 | 4.112996 | -2.282169 | 3.009055 | 0.07606149 | 12.71363 | 0.3151423
2018-02-08 14:11 | 236142.4 | 240.001 | 5 | 27 | 4.078587 | -2.282073 | 3.009055 | 0.1521298 | 12.71363 | 0.6266699
2018-02-08 14:13 | 236262.4 | 360.0005 | 5 | 27 | 4.047456 | -2.282051 | 3.009055 | 0.2281884 | 12.71363 | 0.9356778
2018-02-08 14:15 | 236382.4 | 480.0001 | 5 | 27 | 4.01818 | -2.282106 | 3.009055 | 0.3042606 | 12.71363 | 1.242456
2018-02-08 14:17 | 236502.4 | 600.0005 | 5 | 27 | 3.990043 | -2.28214 | 3.009055 | 0.38032 | 12.71363 | 1.546998
2018-02-08 14:19 | 236622.4 | 720.0001 | 5 | 27 | 3.961831 | -2.282173 | 3.009055 | 0.4563943 | 12.71363 | 1.849467
2018-02-08 14:21 | 236742.4 | 840.0005 | 5 | 27 | 3.933161 | -2.282083 | 3.009055 | 0.5324608 | 12.71363 | 2.149733
2018-02-08 14:23 | 236862.4 | 960.0001 | 5 | 27 | 3.906438 | -2.282093 | 3.009055 | 0.6085214 | 12.71363 | 2.447864
2018-02-08 14:25 | 236982.4 | 1080.0005 | 5 | 27 | 3.880873 | -2.282129 | 3.009055 | 0.6845883 | 12.71363 | 2.74404
2018-02-08 14:27 | 237102.4 | 1200.0001 | 5 | 27 | 3.855441 | -2.282114 | 3.009055 | 0.7606621 | 12.71363 | 3.038313
2018-02-08 14:29 | 237222.4 | 1320.0005 | 5 | 27 | 3.829437 | -2.282093 | 3.009055 | 0.8367298 | 12.71363 | 3.330602
2018-02-08 14:31 | 237342.4 | 1440.0009 | 5 | 27 | 3.805268 | -2.282069 | 3.009055 | 0.9127963 | 12.71363 | 3.620949
2018-02-08 14:33 | 237462.4 | 1560.0013 | 5 | 27 | 3.784179 | -2.282126 | 3.009055 | 0.988856 | 12.71363 | 3.909563
2018-02-08 14:35 | 237582.4 | 1680.0009 | 5 | 27 | 3.764766 | -2.282133 | 3.009055 | 1.064931 | 12.71363 | 4.196695
2018-02-08 14:37 | 237702.4 | 1800.0005 | 5 | 27 | 3.74563 | -2.282167 | 3.009055 | 1.140996 | 12.71363 | 4.482337
2018-02-08 14:39 | 237822.4 | 1920.0009 | 5 | 27 | 3.725953 | -2.282062 | 3.009055 | 1.21706 | 12.71363 | 4.766492
2018-02-08 14:41 | 237942.4 | 2040.0013 | 5 | 27 | 3.707935 | -2.282161 | 3.009055 | 1.293127 | 12.71363 | 5.049222
2018-02-08 14:43 | 238062.4 | 2160.0009 | 5 | 27 | 3.691082 | -2.282126 | 3.009055 | 1.369197 | 12.71363 | 5.330637
2018-02-08 14:45 | 238182.4 | 2280.0005 | 5 | 27 | 3.675327 | -2.282207 | 3.009055 | 1.445264 | 12.71363 | 5.610807
2018-02-08 14:47 | 238302.4 | 2400.0001 | 5 | 27 | 3.659559 | -2.282114 | 3.009055 | 1.521328 | 12.71363 | 5.889773
2018-02-08 14:49 | 238422.4 | 2520.0013 | 5 | 27 | 3.644376 | -2.282063 | 3.009055 | 1.597392 | 12.71363 | 6.16754
2018-02-08 14:51 | 238542.4 | 2640.0009 | 5 | 27 | 3.631008 | -2.28208 | 3.009055 | 1.67346 | 12.71363 | 6.444243
2018-02-08 14:53 | 238662.4 | 2760.0013 | 5 | 27 | 3.619173 | -2.282086 | 3.009055 | 1.749527 | 12.71363 | 6.719986
2018-02-08 14:55 | 238782.4 | 2880.0009 | 5 | 27 | 3.607789 | -2.282127 | 3.009055 | 1.825597 | 12.71363 | 6.994863
2018-02-08 14:57 | 238902.4 | 3000.0013 | 5 | 27 | 3.595867 | -2.282055 | 3.009055 | 1.901659 | 12.71363 | 7.268827
2018-02-08 14:59 | 239022.4 | 3120.0001 | 5 | 27 | 3.585521 | -2.282029 | 3.009055 | 1.977726 | 12.71363 | 7.541951
2018-02-08 15:01 | 239142.4 | 3240.0005 | 5 | 27 | 3.576074 | -2.28214 | 3.009055 | 2.053798 | 12.71363 | 7.814344
2018-02-08 15:03 | 239262.4 | 3360.0001 | 5 | 27 | 3.567014 | -2.282126 | 3.009055 | 2.129862 | 12.71363 | 8.08602
2018-02-08 15:05 | 239382.4 | 3480.0005 | 5 | 27 | 3.556798 | -2.282096 | 3.009055 | 2.205928 | 12.71363 | 8.356975
2018-02-08 15:07 | 239502.4 | 3600.0001 | 5 | 27 | 3.545756 | -2.282108 | 3.009055 | 2.281993 | 12.71363 | 8.627092
2018-02-08 15:09 | 239622.4 | 3720.0013 | 5 | 27 | 3.534992 | -2.282064 | 3.009055 | 2.358058 | 12.71363 | 8.896393
2018-02-08 15:11 | 239742.4 | 3840.0002 | 5 | 27 | 3.523878 | -2.282104 | 3.009055 | 2.434129 | 12.71363 | 9.164885
2018-02-08 15:13 | 239862.4 | 3960.0013 | 5 | 27 | 3.510416 | -2.282055 | 3.009055 | 2.510195 | 12.71363 | 9.432438
2018-02-08 15:15 | 239982.4 | 4080.0001 | 5 | 27 | 3.49271 | -2.282091 | 3.009055 | 2.586258 | 12.71363 | 9.698806
2018-02-08 15:17 | 240102.4 | 4200.0013 | 5 | 27 | 3.471746 | -2.282076 | 3.009055 | 2.662328 | 12.71363 | 9.963725
2018-02-08 15:19 | 240222.4 | 4320.0009 | 5 | 27 | 3.4432 | -2.282066 | 3.009055 | 2.738384 | 12.71363 | 10.22675
2018-02-08 15:21 | 240342.4 | 4440.0013 | 5 | 27 | 3.400505 | -2.28202 | 3.009055 | 2.814454 | 12.71363 | 10.48719
2018-02-08 15:23 | 240462.4 | 4560.0001 | 5 | 27 | 3.326696 | -2.282018 | 3.009055 | 2.890522 | 12.71363 | 10.74334
2018-02-08 15:25 | 240582.4 | 4680.0005 | 5 | 27 | 3.17651 | -2.282036 | 3.009055 | 2.96659 | 12.71363 | 10.99145
2018-02-08 15:26 | 240647.5 | 4745.1173 | 5 | 27 | 2.999991 | -2.282038 | 3.009055 | 3.007864 | 12.71363 | 11.11937
2018-02-08 15:28 | 240767.6 | 120.0003 | 6 | 27 | 3.350615 | 0 | 3.009055 | 3.007864 | 12.71363 | 11.11937
2018-02-08 15:30 | 240887.6 | 239.9999 | 6 | 27 | 3.364619 | 0 | 3.009055 | 3.007864 | 12.71363 | 11.11937
2018-02-08 15:31 | 240947.6 | 300.0019 | 6 | 27 | 3.368083 | 0 | 3.009055 | 3.007864 | 12.71363 | 11.11937
2018-02-08 15:31 | 240947.6 | 0.0024 | 7 | 28 | 3.367824 | 0 | 0 | 0 | 0 | 0
2018-02-08 15:33 | 241067.7 | 120.0006 | 2 | 28 | 4.038292 | 4.889885 | 0.162393 | 0 | 0.6360635 | 0
2018-02-08 15:35 | 241187.7 | 240.0002 | 2 | 28 | 4.075533 | 4.889833 | 0.3253857 | 0 | 1.297275 | 0
2018-02-08 15:37 | 241307.7 | 360.0007 | 2 | 28 | 4.11101 | 4.890181 | 0.4883693 | 0 | 1.964549 | 0
2018-02-08 15:39 | 241427.7 | 480.001 | 2 | 28 | 4.137888 | 4.889818 | 0.6513754 | 0 | 2.636918 | 0
2018-02-08 15:41 | 241547.7 | 600.0014 | 2 | 28 | 4.162889 | 4.89019 | 0.8143632 | 0 | 3.313353 | 0
2018-02-08 15:43 | 241667.7 | 720.0003 | 2 | 28 | 4.189642 | 4.890148 | 0.9773413 | 0 | 3.994015 | 0
2018-02-08 15:45 | 241787.7 | 840.0006 | 2 | 28 | 4.200286 | 4.634825 | 1.137668 | 0 | 4.667078 | 0
2018-02-08 15:47 | 241907.7 | 960.001 | 2 | 28 | 4.200281 | 4.280672 | 1.286104 | 0 | 5.290553 | 0
2018-02-08 15:49 | 242027.7 | 1080.0006 | 2 | 28 | 4.200287 | 3.947456 | 1.4232 | 0 | 5.866395 | 0
2018-02-08 15:51 | 242147.7 | 1200.0011 | 2 | 28 | 4.200264 | 3.611792 | 1.549132 | 0 | 6.395344 | 0
2018-02-08 15:53 | 242267.7 | 1320.0006 | 2 | 28 | 4.200255 | 3.311382 | 1.664461 | 0 | 6.879756 | 0
2018-02-08 15:53 | 242288.9 | 1341.2751 | 2 | 28 | 4.20029 | 3.259993 | 1.683882 | 0 | 6.961331 | 0
2018-02-08 15:55 | 242409 | 120.0014 | 3 | 28 | 4.220682 | 3.259861 | 1.792169 | 0 | 7.417159 | 0
2018-02-08 15:57 | 242529 | 240.0002 | 3 | 28 | 4.245916 | 3.259869 | 1.900823 | 0 | 7.877081 | 0
2018-02-08 15:59 | 242649 | 360.0006 | 3 | 28 | 4.275541 | 3.259869 | 2.009482 | 0 | 8.339999 | 0
2018-02-08 16:01 | 242769 | 480.0002 | 3 | 28 | 4.307998 | 3.259815 | 2.11813 | 0 | 8.806286 | 0
2018-02-08 16:03 | 242889 | 600.0006 | 3 | 28 | 4.342239 | 3.259811 | 2.226803 | 0 | 9.276289 | 0
2018-02-08 16:05 | 243009 | 720.0009 | 3 | 28 | 4.378873 | 3.259817 | 2.335466 | 0 | 9.750107 | 0
2018-02-08 16:07 | 243129 | 840.0006 | 3 | 28 | 4.400297 | 2.996401 | 2.441979 | 0 | 10.21815 | 0
2018-02-08 16:09 | 243249 | 960.0009 | 3 | 28 | 4.400322 | 2.564705 | 2.534372 | 0 | 10.62471 | 0
2018-02-08 16:11 | 243369 | 1080.0013 | 3 | 28 | 4.400301 | 2.215605 | 2.613843 | 0 | 10.9744 | 0
2018-02-08 16:13 | 243489 | 1200.001 | 3 | 28 | 4.400295 | 1.92222 | 2.682637 | 0 | 11.27712 | 0
2018-02-08 16:15 | 243609 | 1320.0006 | 3 | 28 | 4.400253 | 1.672801 | 2.742445 | 0 | 11.54029 | 0
2018-02-08 16:17 | 243729 | 1440.0011 | 3 | 28 | 4.400229 | 1.452054 | 2.794486 | 0 | 11.76928 | 0
2018-02-08 16:19 | 243849 | 1560.0006 | 3 | 28 | 4.400261 | 1.265606 | 2.83966 | 0 | 11.96806 | 0
2018-02-08 16:21 | 243969 | 1680.0001 | 3 | 28 | 4.40029 | 1.112764 | 2.879216 | 0 | 12.14211 | 0
2018-02-08 16:23 | 244089 | 1800.0014 | 3 | 28 | 4.400223 | 0.9837589 | 2.914083 | 0 | 12.29554 | 0
2018-02-08 16:25 | 244209 | 1920.001 | 3 | 28 | 4.400162 | 0.8697987 | 2.944961 | 0 | 12.43141 | 0
2018-02-08 16:27 | 244329 | 2040.0013 | 3 | 28 | 4.400264 | 0.7697763 | 2.972262 | 0 | 12.55154 | 0
2018-02-08 16:29 | 244449 | 2160.0002 | 3 | 28 | 4.400244 | 0.6860247 | 2.996455 | 0 | 12.65799 | 0
2018-02-08 16:30 | 244503.1 | 2214.1036 | 3 | 28 | 4.400223 | 0.6519909 | 3.006503 | 0 | 12.7022 | 0
2018-02-08 16:32 | 244623.1 | 120.0011 | 4 | 28 | 4.33811 | 0 | 3.006504 | 0 | 12.70221 | 0
2018-02-08 16:34 | 244743.1 | 240.0006 | 4 | 28 | 4.332207 | 0 | 3.006504 | 0 | 12.70221 | 0
2018-02-08 16:35 | 244803.1 | 300.0018 | 4 | 28 | 4.330529 | 0 | 3.006504 | 0 | 12.70221 | 0
2018-02-08 16:37 | 244923.1748 | 120.0007 | 5 | 28 | 4.110433 | -2.282145 | 3.006504 | 0.0760591 | 12.70221 | 0.3149866
2018-02-08 16:39 | 245043.1751 | 240.001 | 5 | 28 | 4.076635 | -2.282233 | 3.006504 | 0.1521243 | 12.70221 | 0.6263185
2018-02-08 16:41 | 245163.1747 | 360.0006 | 5 | 28 | 4.046851 | -2.282131 | 3.006504 | 0.228192 | 12.70221 | 0.9352723
2018-02-08 16:43 | 245283.1743 | 480.0002 | 5 | 28 | 4.017626 | -2.282134 | 3.006504 | 0.3042594 | 12.70221 | 1.241993
2018-02-08 16:45 | 245403.1755 | 600.0014 | 5 | 28 | 3.987661 | -2.282053 | 3.006504 | 0.3803264 | 12.70221 | 1.546463
2018-02-08 16:47 | 245523.1743 | 720.0002 | 5 | 28 | 3.959091 | -2.282086 | 3.006504 | 0.4563861 | 12.70221 | 1.848666
2018-02-08 16:49 | 245643.1747 | 840.0006 | 5 | 28 | 3.931785 | -2.282068 | 3.006504 | 0.5324575 | 12.70221 | 2.148791
2018-02-08 16:51 | 245763.1743 | 960.0002 | 5 | 28 | 3.905866 | -2.282053 | 3.006504 | 0.6085219 | 12.70221 | 2.446873
2018-02-08 16:53 | 245883.1748 | 1080.0007 | 5 | 28 | 3.87973 | -2.282083 | 3.006504 | 0.6845909 | 12.70221 | 2.743003
2018-02-08 16:55 | 246003.1751 | 1200.001 | 5 | 28 | 3.852808 | -2.28177 | 3.006504 | 0.7606554 | 12.70221 | 3.03708
2018-02-08 16:57 | 246123.1755 | 1320.0014 | 5 | 28 | 3.827433 | -2.282103 | 3.006504 | 0.8367213 | 12.70221 | 3.32917
2018-02-08 16:59 | 246243.1751 | 1440.001 | 5 | 28 | 3.80487 | -2.282106 | 3.006504 | 0.9127819 | 12.70221 | 3.619408
2018-02-08 17:01 | 246363.1755 | 1560.0014 | 5 | 28 | 3.783972 | -2.282055 | 3.006504 | 0.9888544 | 12.70221 | 3.908053
2018-02-08 17:03 | 246483.1743 | 1680.0002 | 5 | 28 | 3.763081 | -2.282088 | 3.006504 | 1.064916 | 12.70221 | 4.195076
2018-02-08 17:05 | 246603.1747 | 1800.0006 | 5 | 28 | 3.743504 | -2.282086 | 3.006504 | 1.140986 | 12.70221 | 4.480578
2018-02-08 17:07 | 246723.1743 | 1920.0002 | 5 | 28 | 3.725214 | -2.282127 | 3.006504 | 1.217049 | 12.70221 | 4.764616
2018-02-08 17:09 | 246843.1755 | 2040.0014 | 5 | 28 | 3.707957 | -2.282066 | 3.006504 | 1.293114 | 12.70221 | 5.047319
2018-02-08 17:11 | 246963.1751 | 2160.001 | 5 | 28 | 3.690545 | -2.28206 | 3.006504 | 1.369179 | 12.70221 | 5.328709
2018-02-08 17:13 | 247083.1747 | 2280.0006 | 5 | 28 | 3.673439 | -2.282114 | 3.006504 | 1.445247 | 12.70221 | 5.608779
2018-02-08 17:15 | 247203.1743 | 2400.0002 | 5 | 28 | 3.658271 | -2.282096 | 3.006504 | 1.521312 | 12.70221 | 5.887614
2018-02-08 17:17 | 247323.1747 | 2520.0006 | 5 | 28 | 3.644497 | -2.282051 | 3.006504 | 1.597384 | 12.70221 | 6.16537
2018-02-08 17:19 | 247443.1751 | 2640.001 | 5 | 28 | 3.631361 | -2.282022 | 3.006504 | 1.673452 | 12.70221 | 6.442096
2018-02-08 17:21 | 247563.1747 | 2760.0006 | 5 | 28 | 3.618046 | -2.282129 | 3.006504 | 1.749511 | 12.70221 | 6.717788
2018-02-08 17:23 | 247683.1751 | 2880.001 | 5 | 28 | 3.606254 | -2.28212 | 3.006504 | 1.82558 | 12.70221 | 6.992548
2018-02-08 17:25 | 247803.1755 | 3000.0014 | 5 | 28 | 3.595718 | -2.282113 | 3.006504 | 1.901649 | 12.70221 | 7.266465
2018-02-08 17:27 | 247923.1751 | 3120.001 | 5 | 28 | 3.586212 | -2.282158 | 3.006504 | 1.977713 | 12.70221 | 7.539612
2018-02-08 17:29 | 248043.1747 | 3240.0006 | 5 | 28 | 3.576086 | -2.2821 | 3.006504 | 2.053778 | 12.70221 | 7.812022
2018-02-08 17:31 | 248163.1751 | 3360.001 | 5 | 28 | 3.565659 | -2.282008 | 3.006504 | 2.129845 | 12.70221 | 8.083638
2018-02-08 17:33 | 248283.1747 | 3480.0006 | 5 | 28 | 3.556073 | -2.28206 | 3.006504 | 2.205912 | 12.70221 | 8.354502
2018-02-08 17:35 | 248403.1751 | 3600.001 | 5 | 28 | 3.546558 | -2.282093 | 3.006504 | 2.281975 | 12.70221 | 8.624621
2018-02-08 17:37 | 248523.1755 | 3720.0014 | 5 | 28 | 3.535895 | -2.281964 | 3.006504 | 2.358049 | 12.70221 | 8.894029
2018-02-08 17:39 | 248643.1743 | 3840.0002 | 5 | 28 | 3.522673 | -2.28198 | 3.006504 | 2.434114 | 12.70221 | 9.162502
2018-02-08 17:41 | 248763.1747 | 3960.0006 | 5 | 28 | 3.508393 | -2.282111 | 3.006504 | 2.510176 | 12.70221 | 9.429901
2018-02-08 17:43 | 248883.1743 | 4080.0002 | 5 | 28 | 3.492301 | -2.282111 | 3.006504 | 2.586246 | 12.70221 | 9.696189
2018-02-08 17:45 | 249003.1755 | 4200.0014 | 5 | 28 | 3.472503 | -2.282113 | 3.006504 | 2.662312 | 12.70221 | 9.961126
2018-02-08 17:47 | 249123.1751 | 4320.001 | 5 | 28 | 3.442786 | -2.282121 | 3.006504 | 2.738377 | 12.70221 | 10.22422
2018-02-08 17:49 | 249243.1747 | 4440.0006 | 5 | 28 | 3.396109 | -2.282042 | 3.006504 | 2.814446 | 12.70221 | 10.48445
2018-02-08 17:51 | 249363.1751 | 4560.001 | 5 | 28 | 3.321954 | -2.282035 | 3.006504 | 2.890508 | 12.70221 | 10.74021
2018-02-08 17:53 | 249483.1747 | 4680.0006 | 5 | 28 | 3.172658 | -2.282127 | 3.006504 | 2.966577 | 12.70221 | 10.98801
2018-02-08 17:54 | 249546.1217 | 4742.9476 | 5 | 28 | 2.999983 | -2.282084 | 3.006504 | 3.006481 | 12.70221 | 11.1116
2018-02-08 17:56 | 249666.2 | 120.0005 | 6 | 28 | 3.348372 | 0 | 3.006504 | 3.006481 | 12.70221 | 11.1116
2018-02-08 17:58 | 249786.2 | 240.0009 | 6 | 28 | 3.362372 | 0 | 3.006504 | 3.006481 | 12.70221 | 11.1116
2018-02-08 17:59 | 249846.2 | 300.0022 | 6 | 28 | 3.365747 | 0 | 3.006504 | 3.006481 | 12.70221 | 11.1116
2018-02-08 17:59 | 249846.1717 | 0.0024 | 7 | 29 | 3.365736 | 0 | 0 | 0 | 0 | 0
2018-02-08 18:01 | 249966.3 | 120.0013 | 2 | 29 | 4.03762 | 4.889832 | 0.1624046 | 3.88e-10 | 0.6360646 | 1.304e-09
2018-02-08 18:03 | 250086.3 | 240.0009 | 2 | 29 | 4.073905 | 4.890129 | 0.3253842 | 3.88e-10 | 1.297001 | 1.304e-09
2018-02-08 18:05 | 250206.3 | 360.0013 | 2 | 29 | 4.110726 | 4.890118 | 0.4883791 | 3.88e-10 | 1.964114 | 1.304e-09
2018-02-08 18:07 | 250326.3 | 480.0001 | 2 | 29 | 4.140198 | 4.890148 | 0.6513825 | 3.88e-10 | 2.636699 | 1.304e-09
2018-02-08 18:09 | 250446.3 | 600.0001 | 2 | 29 | 4.164185 | 4.890137 | 0.8143813 | 3.88e-10 | 3.313522 | 1.304e-09
2018-02-08 18:11 | 250566.3 | 720.0001 | 2 | 29 | 4.188362 | 4.89006 | 0.9773806 | 3.88e-10 | 3.994246 | 1.304e-09
2018-02-08 18:13 | 250686.3 | 840.0006 | 2 | 29 | 4.200273 | 4.654978 | 1.138168 | 3.88e-10 | 4.669146 | 1.304e-09
2018-02-08 18:15 | 250806.3 | 960.0009 | 2 | 29 | 4.200324 | 4.263693 | 1.286715 | 3.88e-10 | 5.293088 | 1.304e-09
2018-02-08 18:17 | 250926.3 | 1080.0013 | 2 | 29 | 4.200278 | 3.92487 | 1.423 | 3.88e-10 | 5.865524 | 1.304e-09
2018-02-08 18:19 | 251046.3 | 1200.0009 | 2 | 29 | 4.200239 | 3.618233 | 1.548677 | 3.88e-10 | 6.393402 | 1.304e-09
2018-02-08 18:21 | 251166.3 | 1320.0001 | 2 | 29 | 4.200273 | 3.33275 | 1.664562 | 3.88e-10 | 6.880147 | 1.304e-09
2018-02-08 18:22 | 251196.2 | 1349.9635 | 2 | 29 | 4.200296 | 3.259975 | 1.691993 | 3.88e-10 | 6.995365 | 1.304e-09
2018-02-08 18:24 | 251316.2 | 120.0005 | 3 | 29 | 4.221918 | 3.260067 | 1.800279 | 3.88e-10 | 7.451233 | 1.304e-09
2018-02-08 18:26 | 251436.2 | 240.0001 | 3 | 29 | 4.249006 | 3.260107 | 1.908929 | 3.88e-10 | 7.911408 | 1.304e-09
2018-02-08 18:28 | 251556.2 | 360.0013 | 3 | 29 | 4.278039 | 3.259918 | 2.017612 | 3.88e-10 | 8.374754 | 1.304e-09
2018-02-08 18:30 | 251676.2 | 480.0001 | 3 | 29 | 4.309106 | 3.259886 | 2.126266 | 3.88e-10 | 8.841251 | 1.304e-09
2018-02-08 18:32 | 251796.2 | 600.0005 | 3 | 29 | 4.343548 | 3.25979 | 2.234919 | 3.88e-10 | 9.311285 | 1.304e-09
2018-02-08 18:34 | 251916.2 | 720.0009 | 3 | 29 | 4.382481 | 3.259808 | 2.343583 | 3.88e-10 | 9.785357 | 1.304e-09
2018-02-08 18:36 | 252036.2 | 840.0014 | 3 | 29 | 4.400308 | 2.95116 | 2.449113 | 3.88e-10 | 10.24929 | 1.304e-09
2018-02-08 18:38 | 252156.2 | 960.0003 | 3 | 29 | 4.40027 | 2.546297 | 2.540498 | 3.88e-10 | 10.65141 | 1.304e-09
2018-02-08 18:40 | 252276.2 | 1080.0006 | 3 | 29 | 4.40029 | 2.206259 | 2.61961 | 3.88e-10 | 10.99953 | 1.304e-09
2018-02-08 18:42 | 252396.2 | 1200.0001 | 3 | 29 | 4.400259 | 1.90322 | 2.688013 | 3.88e-10 | 11.30052 | 1.304e-09
2018-02-08 18:44 | 252516.2 | 1320.0023 | 3 | 29 | 4.400272 | 1.647777 | 2.747044 | 3.88e-10 | 11.56027 | 1.304e-09
2018-02-08 18:46 | 252636.2 | 1440.0002 | 3 | 29 | 4.400242 | 1.437208 | 2.798362 | 3.88e-10 | 11.78608 | 1.304e-09
2018-02-08 18:48 | 252756.2 | 1560.0014 | 3 | 29 | 4.400261 | 1.262598 | 2.843277 | 3.88e-10 | 11.98372 | 1.304e-09
2018-02-08 18:50 | 252876.2 | 1680.0009 | 3 | 29 | 4.400243 | 1.109265 | 2.882743 | 3.88e-10 | 12.15738 | 1.304e-09
2018-02-08 18:52 | 252996.2 | 1800.0006 | 3 | 29 | 4.400222 | 0.9712219 | 2.917369 | 3.88e-10 | 12.30974 | 1.304e-09
2018-02-08 18:54 | 253116.2 | 1920.0018 | 3 | 29 | 4.400192 | 0.8589621 | 2.947825 | 3.88e-10 | 12.44376 | 1.304e-09
2018-02-08 18:56 | 253236.2 | 2040.0014 | 3 | 29 | 4.400226 | 0.7656441 | 2.974865 | 3.88e-10 | 12.56274 | 1.304e-09
2018-02-08 18:58 | 253356.2 | 2160.001 | 3 | 29 | 4.400198 | 0.6846313 | 2.999012 | 3.88e-10 | 12.66899 | 1.304e-09
2018-02-08 18:59 | 253409 | 2212.7993 | 3 | 29 | 4.400221 | 0.651989 | 3.008809 | 3.88e-10 | 12.7121 | 1.304e-09
2018-02-08 19:01 | 253529.1 | 120.0015 | 4 | 29 | 4.338641 | 0 | 3.008813 | 3.88e-10 | 12.71212 | 1.304e-09
2018-02-08 19:03 | 253649.1 | 240.0012 | 4 | 29 | 4.332901 | 0 | 3.008813 | 3.88e-10 | 12.71212 | 1.304e-09
2018-02-08 19:04 | 253709.1 | 300.0032 | 4 | 29 | 4.331227 | 0 | 3.008813 | 3.88e-10 | 12.71212 | 1.304e-09
2018-02-08 19:06 | 253829.2 | 120.0013 | 5 | 29 | 4.113072 | -2.282143 | 3.008813 | 0.0760577 | 12.71212 | 0.3151207
2018-02-08 19:08 | 253949.2 | 240.001 | 5 | 29 | 4.079495 | -2.281741 | 3.008813 | 0.1521324 | 12.71212 | 0.6267039
2018-02-08 19:10 | 254069.2 | 360.0013 | 5 | 29 | 4.047842 | -2.282075 | 3.008813 | 0.2281954 | 12.71212 | 0.9357944
2018-02-08 19:12 | 254189.2 | 480.0009 | 5 | 29 | 4.018188 | -2.282069 | 3.008813 | 0.3042622 | 12.71212 | 1.242561
2018-02-08 19:14 | 254309.2 | 600.0005 | 5 | 29 | 3.989563 | -2.282068 | 3.008813 | 0.3803254 | 12.71212 | 1.547102
2018-02-08 19:16 | 254429.2 | 720.0009 | 5 | 29 | 3.961918 | -2.282114 | 3.008813 | 0.4563892 | 12.71212 | 1.849514
2018-02-08 19:18 | 254549.2 | 840.0013 | 5 | 29 | 3.93396 | -2.28204 | 3.008813 | 0.5324563 | 12.71212 | 2.149827
2018-02-08 19:20 | 254669.2 | 960.0001 | 5 | 29 | 3.906434 | -2.281815 | 3.008813 | 0.6085208 | 12.71212 | 2.447998
2018-02-08 19:22 | 254789.2 | 1080.0005 | 5 | 29 | 3.880598 | -2.282009 | 3.008813 | 0.6845874 | 12.71212 | 2.744161
2018-02-08 19:24 | 254909.2 | 1200.0001 | 5 | 29 | 3.85522 | -2.282031 | 3.008813 | 0.7606586 | 12.71212 | 3.038393
2018-02-08 19:26 | 255029.2 | 1320.0006 | 5 | 29 | 3.830011 | -2.281805 | 3.008813 | 0.8367269 | 12.71212 | 3.33069
2018-02-08 19:28 | 255149.2 | 1440.0001 | 5 | 29 | 3.805628 | -2.281993 | 3.008813 | 0.9127898 | 12.71212 | 3.621075
2018-02-08 19:30 | 255269.2 | 1560.0013 | 5 | 29 | 3.784114 | -2.282062 | 3.008813 | 0.9888583 | 12.71212 | 3.909729
2018-02-08 19:32 | 255389.2 | 1680.0001 | 5 | 29 | 3.764259 | -2.282078 | 3.008813 | 1.064917 | 12.71212 | 4.196782
2018-02-08 19:34 | 255509.2 | 1800.0005 | 5 | 29 | 3.745491 | -2.282049 | 3.008813 | 1.14099 | 12.71212 | 4.482428
2018-02-08 19:36 | 255629.2 | 1920.0001 | 5 | 29 | 3.726546 | -2.282031 | 3.008813 | 1.21705 | 12.71212 | 4.766594
2018-02-08 19:38 | 255749.2 | 2040.0005 | 5 | 29 | 3.707752 | -2.282075 | 3.008813 | 1.293118 | 12.71212 | 5.049337
2018-02-08 19:40 | 255869.2 | 2160.0001 | 5 | 29 | 3.690588 | -2.282062 | 3.008813 | 1.36919 | 12.71212 | 5.330731
2018-02-08 19:42 | 255989.2 | 2280.0013 | 5 | 29 | 3.674788 | -2.282103 | 3.008813 | 1.445249 | 12.71212 | 5.610824
2018-02-08 19:44 | 256109.2 | 2400.0001 | 5 | 29 | 3.659655 | -2.282043 | 3.008813 | 1.521315 | 12.71212 | 5.889774
2018-02-08 19:46 | 256229.2 | 2520.0013 | 5 | 29 | 3.644369 | -2.282111 | 3.008813 | 1.597389 | 12.71212 | 6.167598
2018-02-08 19:48 | 256349.2 | 2640.0001 | 5 | 29 | 3.630615 | -2.282078 | 3.008813 | 1.673456 | 12.71212 | 6.444278
2018-02-08 19:50 | 256469.2 | 2760.0005 | 5 | 29 | 3.618345 | -2.282126 | 3.008813 | 1.749522 | 12.71212 | 6.719969
2018-02-08 19:52 | 256589.2 | 2880.0009 | 5 | 29 | 3.6073 | -2.282091 | 3.008813 | 1.82559 | 12.71212 | 6.994786
2018-02-08 19:54 | 256709.2 | 3000.0013 | 5 | 29 | 3.596142 | -2.282036 | 3.008813 | 1.901655 | 12.71212 | 7.268758
2018-02-08 19:56 | 256829.2 | 3120.0001 | 5 | 29 | 3.585144 | -2.282136 | 3.008813 | 1.977722 | 12.71212 | 7.541877
2018-02-08 19:58 | 256949.2 | 3240.0013 | 5 | 29 | 3.575368 | -2.282068 | 3.008813 | 2.053789 | 12.71212 | 7.814213
2018-02-08 20:00 | 257069.2 | 3360.0009 | 5 | 29 | 3.566246 | -2.282146 | 3.008813 | 2.12986 | 12.71212 | 8.08584
2018-02-08 20:02 | 257189.2 | 3480.0005 | 5 | 29 | 3.556814 | -2.282114 | 3.008813 | 2.205921 | 12.71212 | 8.356742
2018-02-08 20:04 | 257309.2 | 3600.0009 | 5 | 29 | 3.545682 | -2.282038 | 3.008813 | 2.281993 | 12.71212 | 8.626904
2018-02-08 20:06 | 257429.2 | 3720.0013 | 5 | 29 | 3.534497 | -2.282018 | 3.008813 | 2.358058 | 12.71212 | 8.896178
2018-02-08 20:08 | 257549.2 | 3840.0001 | 5 | 29 | 3.522796 | -2.282062 | 3.008813 | 2.434121 | 12.71212 | 9.164583
2018-02-08 20:10 | 257669.2 | 3960.0013 | 5 | 29 | 3.509916 | -2.282161 | 3.008813 | 2.510192 | 12.71212 | 9.432095
2018-02-08 20:12 | 257789.2 | 4080.0009 | 5 | 29 | 3.493204 | -2.281748 | 3.008813 | 2.586254 | 12.71212 | 9.698461
2018-02-08 20:14 | 257909.2 | 4200.0013 | 5 | 29 | 3.470961 | -2.282261 | 3.008813 | 2.662324 | 12.71212 | 9.963365
2018-02-08 20:16 | 258029.2 | 4320.0001 | 5 | 29 | 3.441961 | -2.282106 | 3.008813 | 2.738386 | 12.71212 | 10.22634
2018-02-08 20:18 | 258149.2 | 4440.0013 | 5 | 29 | 3.398999 | -2.282156 | 3.008813 | 2.814449 | 12.71212 | 10.48662
2018-02-08 20:20 | 258269.2 | 4560.0001 | 5 | 29 | 3.326513 | -2.282064 | 3.008813 | 2.890518 | 12.71212 | 10.7427
2018-02-08 20:22 | 258389.2 | 4680.0013 | 5 | 29 | 3.17542 | -2.282076 | 3.008813 | 2.966583 | 12.71212 | 10.9908
2018-02-08 20:23 | 258453.5 | 4744.3836 | 5 | 29 | 2.99998 | -2.282114 | 3.008813 | 3.007394 | 12.71212 | 11.11725
2018-02-08 20:25 | 258573.6 | 120.0003 | 6 | 29 | 3.351863 | 0 | 3.008813 | 3.007403 | 12.71212 | 11.11728
2018-02-08 20:27 | 258693.6 | 239.9999 | 6 | 29 | 3.365889 | 0 | 3.008813 | 3.007403 | 12.71212 | 11.11728
2018-02-08 20:28 | 258753.6 | 300.0027 | 6 | 29 | 3.369318 | 0 | 3.008813 | 3.007403 | 12.71212 | 11.11728
2018-02-08 20:28 | 258753.6 | 0.0024 | 7 | 30 | 3.369496 | 0 | 0 | 0 | 0 | 0
2018-02-08 20:30 | 258873.7 | 120.0014 | 2 | 30 | 4.037718 | 4.889959 | 0.162402 | 9.92e-10 | 0.6361543 | 3.342e-09
2018-02-08 20:32 | 258993.7 | 240.001 | 2 | 30 | 4.076566 | 4.889908 | 0.3253718 | 9.92e-10 | 1.297346 | 3.342e-09
2018-02-08 20:34 | 259113.7 | 360.0006 | 2 | 30 | 4.112259 | 4.890112 | 0.4883665 | 9.92e-10 | 1.964853 | 3.342e-09
2018-02-08 20:36 | 259233.7 | 480.0002 | 2 | 30 | 4.139052 | 4.890196 | 0.6513671 | 9.92e-10 | 2.637445 | 3.342e-09
2018-02-08 20:38 | 259353.7 | 600.0006 | 2 | 30 | 4.16277 | 4.890093 | 0.8143524 | 9.92e-10 | 3.31397 | 3.342e-09
2018-02-08 20:40 | 259473.7 | 720.001 | 2 | 30 | 4.189396 | 4.890177 | 0.9773369 | 9.92e-10 | 3.994555 | 3.342e-09
2018-02-08 20:42 | 259593.7 | 840.0006 | 2 | 30 | 4.200288 | 4.628159 | 1.137551 | 9.92e-10 | 4.667154 | 3.342e-09
2018-02-08 20:44 | 259713.7 | 960.0003 | 2 | 30 | 4.200302 | 4.267014 | 1.28569 | 9.92e-10 | 5.289379 | 3.342e-09
2018-02-08 20:46 | 259833.7 | 1080.0015 | 2 | 30 | 4.200281 | 3.94412 | 1.422502 | 9.92e-10 | 5.864028 | 3.342e-09
2018-02-08 20:48 | 259953.7 | 1200.0003 | 2 | 30 | 4.200271 | 3.623606 | 1.548651 | 9.92e-10 | 6.393889 | 3.342e-09
2018-02-08 20:50 | 260073.7 | 1320.0006 | 2 | 30 | 4.200289 | 3.309996 | 1.664113 | 9.92e-10 | 6.878863 | 3.342e-09
2018-02-08 20:50 | 260094.7 | 1341.0102 | 2 | 30 | 4.200297 | 3.259998 | 1.683268 | 9.92e-10 | 6.959319 | 3.342e-09
2018-02-08 20:52 | 260214.7 | 120.0014 | 3 | 30 | 4.220944 | 3.259882 | 1.791546 | 9.92e-10 | 7.415118 | 3.342e-09
2018-02-08 20:54 | 260334.7 | 240.0002 | 3 | 30 | 4.24608 | 3.259863 | 1.900203 | 9.92e-10 | 7.875103 | 3.342e-09
2018-02-08 20:56 | 260454.7 | 360.0013 | 3 | 30 | 4.2748 | 3.259911 | 2.008875 | 9.92e-10 | 8.338062 | 3.342e-09
2018-02-08 20:58 | 260574.7 | 480.0009 | 3 | 30 | 4.307501 | 3.259859 | 2.117523 | 9.92e-10 | 8.804251 | 3.342e-09
2018-02-08 21:00 | 260694.7 | 600.0005 | 3 | 30 | 4.342293 | 3.25984 | 2.226195 | 9.92e-10 | 9.274226 | 3.342e-09
2018-02-08 21:02 | 260814.7 | 720.0001 | 3 | 30 | 4.379344 | 3.259911 | 2.334853 | 9.92e-10 | 9.748044 | 3.342e-09
2018-02-08 21:04 | 260934.7 | 840.0006 | 3 | 30 | 4.400326 | 2.998528 | 2.441354 | 9.92e-10 | 10.21605 | 3.342e-09
2018-02-08 21:06 | 261054.7 | 960.0001 | 3 | 30 | 4.40028 | 2.572014 | 2.533995 | 9.92e-10 | 10.6237 | 3.342e-09
2018-02-08 21:08 | 261174.7 | 1080.0006 | 3 | 30 | 4.400254 | 2.212927 | 2.613534 | 9.92e-10 | 10.9737 | 3.342e-09
2018-02-08 21:10 | 261294.7 | 1200.0009 | 3 | 30 | 4.400229 | 1.91783 | 2.682257 | 9.92e-10 | 11.2761 | 3.342e-09
2018-02-08 21:12 | 261414.7 | 1320.0006 | 3 | 30 | 4.400244 | 1.67041 | 2.741953 | 9.92e-10 | 11.53878 | 3.342e-09
2018-02-08 21:14 | 261534.7 | 1440.0009 | 3 | 30 | 4.40029 | 1.457203 | 2.793993 | 9.92e-10 | 11.76777 | 3.342e-09
2018-02-08 21:16 | 261654.7 | 1560.0014 | 3 | 30 | 4.400214 | 1.265388 | 2.839298 | 9.92e-10 | 11.96712 | 3.342e-09
2018-02-08 21:18 | 261774.7 | 1680.0009 | 3 | 30 | 4.400254 | 1.110492 | 2.878819 | 9.92e-10 | 12.14102 | 3.342e-09
2018-02-08 21:20 | 261894.7 | 1800.0014 | 3 | 30 | 4.400238 | 0.9807644 | 2.913613 | 9.92e-10 | 12.29412 | 3.342e-09
2018-02-08 21:22 | 262014.7 | 1920.0009 | 3 | 30 | 4.400226 | 0.8703947 | 2.944431 | 9.92e-10 | 12.42973 | 3.342e-09
2018-02-08 21:24 | 262134.7 | 2040.0006 | 3 | 30 | 4.400241 | 0.7722807 | 2.971773 | 9.92e-10 | 12.55004 | 3.342e-09
2018-02-08 21:26 | 262254.7 | 2160.001 | 3 | 30 | 4.400215 | 0.6840048 | 2.995983 | 9.92e-10 | 12.65657 | 3.342e-09
2018-02-08 21:27 | 262307.5 | 2212.7619 | 3 | 30 | 4.400237 | 0.6519938 | 3.005766 | 9.92e-10 | 12.69962 | 3.342e-09
2018-02-08 21:29 | 262427.5 | 120.0014 | 4 | 30 | 4.338244 | 0 | 3.005766 | 9.92e-10 | 12.69962 | 3.342e-09
2018-02-08 21:31 | 262547.5 | 240.001 | 4 | 30 | 4.33241 | 0 | 3.005766 | 9.92e-10 | 12.69962 | 3.342e-09
2018-02-08 21:32 | 262607.5 | 300.0045 | 4 | 30 | 4.330703 | 0 | 3.005766 | 9.92e-10 | 12.69962 | 3.342e-09
2018-02-08 21:34 | 262727.6 | 120.0005 | 5 | 30 | 4.111433 | -2.282078 | 3.005766 | 0.07606037 | 12.69962 | 0.3150803
2018-02-08 21:36 | 262847.6 | 240.001 | 5 | 30 | 4.077309 | -2.282048 | 3.005766 | 0.1521214 | 12.69962 | 0.6264517
2018-02-08 21:38 | 262967.6 | 360.0013 | 5 | 30 | 4.047047 | -2.282078 | 3.005766 | 0.2281965 | 12.69962 | 0.935471
2018-02-08 21:40 | 263087.6 | 480.0001 | 5 | 30 | 4.018292 | -2.282165 | 3.005766 | 0.3042568 | 12.69962 | 1.242197
2018-02-08 21:42 | 263207.6 | 600.0013 | 5 | 30 | 3.989217 | -2.282096 | 3.005766 | 0.3803254 | 12.69962 | 1.546765
2018-02-08 21:44 | 263327.6 | 720.0001 | 5 | 30 | 3.959862 | -2.282036 | 3.005766 | 0.4563887 | 12.69962 | 1.849072
2018-02-08 21:46 | 263447.6 | 840.0005 | 5 | 30 | 3.932378 | -2.282044 | 3.005766 | 0.5324565 | 12.69962 | 2.149238
2018-02-08 21:48 | 263567.6 | 960.0001 | 5 | 30 | 3.906364 | -2.282056 | 3.005766 | 0.6085234 | 12.69962 | 2.447361
2018-02-08 21:50 | 263687.6 | 1080.0013 | 5 | 30 | 3.880861 | -2.282104 | 3.005766 | 0.6845866 | 12.69962 | 2.743524
2018-02-08 21:52 | 263807.6 | 1200.0009 | 5 | 30 | 3.854085 | -2.282069 | 3.005766 | 0.7606508 | 12.69962 | 3.037712
2018-02-08 21:54 | 263927.6 | 1320.0013 | 5 | 30 | 3.828293 | -2.281993 | 3.005766 | 0.8367226 | 12.69962 | 3.329901
2018-02-08 21:56 | 264047.6 | 1440.0001 | 5 | 30 | 3.805173 | -2.28198 | 3.005766 | 0.9127858 | 12.69962 | 3.620198
2018-02-08 21:58 | 264167.6 | 1560.0005 | 5 | 30 | 3.784635 | -2.282001 | 3.005766 | 0.9888473 | 12.69962 | 3.908836
2018-02-08 22:00 | 264287.6 | 1680.0001 | 5 | 30 | 3.764392 | -2.282075 | 3.005766 | 1.064913 | 12.69962 | 4.195951
2018-02-08 22:02 | 264407.6 | 1800.0005 | 5 | 30 | 3.744124 | -2.282055 | 3.005766 | 1.140978 | 12.69962 | 4.48151
2018-02-08 22:04 | 264527.6 | 1920.0001 | 5 | 30 | 3.725579 | -2.282121 | 3.005766 | 1.21704 | 12.69962 | 4.765584
2018-02-08 22:06 | 264647.6 | 2040.0005 | 5 | 30 | 3.708106 | -2.282068 | 3.005766 | 1.293111 | 12.69962 | 5.048317
2018-02-08 22:08 | 264767.6 | 2160.0009 | 5 | 30 | 3.69131 | -2.282029 | 3.005766 | 1.369181 | 12.69962 | 5.329754
2018-02-08 22:10 | 264887.6 | 2280.0005 | 5 | 30 | 3.67424 | -2.282042 | 3.005766 | 1.445241 | 12.69962 | 5.609872
2018-02-08 22:12 | 265007.6 | 2400.0001 | 5 | 30 | 3.658512 | -2.282098 | 3.005766 | 1.521308 | 12.69962 | 5.888746
2018-02-08 22:14 | 265127.6 | 2520.0013 | 5 | 30 | 3.644329 | -2.282044 | 3.005766 | 1.597377 | 12.69962 | 6.166499
2018-02-08 22:16 | 265247.6 | 2640.0009 | 5 | 30 | 3.631596 | -2.282063 | 3.005766 | 1.673438 | 12.69962 | 6.443202
2018-02-08 22:18 | 265367.6 | 2760.0005 | 5 | 30 | 3.61909 | -2.282062 | 3.005766 | 1.749509 | 12.69962 | 6.718985
2018-02-08 22:20 | 265487.6 | 2880.0001 | 5 | 30 | 3.606664 | -2.282116 | 3.005766 | 1.825576 | 12.69962 | 6.993794
2018-02-08 22:22 | 265607.6 | 3000.0006 | 5 | 30 | 3.595863 | -2.282098 | 3.005766 | 1.901638 | 12.69962 | 7.267705
2018-02-08 22:24 | 265727.6 | 3120.0001 | 5 | 30 | 3.586182 | -2.28206 | 3.005766 | 1.977705 | 12.69962 | 7.540854
2018-02-08 22:26 | 265847.6 | 3240.0013 | 5 | 30 | 3.576784 | -2.282055 | 3.005766 | 2.053765 | 12.69962 | 7.813267
2018-02-08 22:28 | 265967.6 | 3360.0009 | 5 | 30 | 3.566308 | -2.282069 | 3.005766 | 2.129832 | 12.69962 | 8.084957
2018-02-08 22:30 | 266087.6 | 3480.0005 | 5 | 30 | 3.55607 | -2.282136 | 3.005766 | 2.2059 | 12.69962 | 8.355844
2018-02-08 22:32 | 266207.6 | 3600.0009 | 5 | 30 | 3.546114 | -2.282066 | 3.005766 | 2.281967 | 12.69962 | 8.625968
2018-02-08 22:34 | 266327.6 | 3720.0013 | 5 | 30 | 3.535967 | -2.282161 | 3.005766 | 2.358028 | 12.69962 | 8.895308
2018-02-08 22:36 | 266447.6 | 3840.0001 | 5 | 30 | 3.523785 | -2.282134 | 3.005766 | 2.4341 | 12.69962 | 9.163854
2018-02-08 22:38 | 266567.6 | 3960.0013 | 5 | 30 | 3.508748 | -2.282078 | 3.005766 | 2.510166 | 12.69962 | 9.431326
2018-02-08 22:40 | 266687.6 | 4080.0001 | 5 | 30 | 3.49247 | -2.282126 | 3.005766 | 2.586232 | 12.69962 | 9.69762
2018-02-08 22:42 | 266807.6 | 4200.0005 | 5 | 30 | 3.472379 | -2.282048 | 3.005766 | 2.662294 | 12.69962 | 9.962525
2018-02-08 22:44 | 266927.6 | 4320.0002 | 5 | 30 | 3.443767 | -2.282064 | 3.005766 | 2.738356 | 12.69962 | 10.22564
2018-02-08 22:46 | 267047.6 | 4440.0005 | 5 | 30 | 3.397396 | -2.282051 | 3.005766 | 2.814427 | 12.69962 | 10.48599
2018-02-08 22:48 | 267167.6 | 4560.0001 | 5 | 30 | 3.321671 | -2.28202 | 3.005766 | 2.89049 | 12.69962 | 10.74178
2018-02-08 22:50 | 267287.6 | 4680.0005 | 5 | 30 | 3.170414 | -2.282084 | 3.005766 | 2.96655 | 12.69962 | 10.98948
2018-02-08 22:51 | 267349.7 | 4742.1338 | 5 | 30 | 2.999981 | -2.282095 | 3.005766 | 3.005937 | 12.69962 | 11.11141
2018-02-08 22:53 | 267469.8 | 120.0006 | 6 | 30 | 3.348732 | 0 | 3.005766 | 3.005947 | 12.69962 | 11.11144
2018-02-08 22:55 | 267589.8 | 240.001 | 6 | 30 | 3.362852 | 0 | 3.005766 | 3.005947 | 12.69962 | 11.11144
2018-02-08 22:56 | 267649.8 | 300.0038 | 6 | 30 | 3.366304 | 0 | 3.005766 | 3.005947 | 12.69962 | 11.11144
2018-02-08 22:56 | 267649.8 | 0.0026 | 7 | 31 | 3.366241 | 0 | 0 | 0 | 0 | 0
2018-02-08 22:58 | 267769.8443 | 120.0013 | 2 | 31 | 4.03822 | 4.890203 | 0.1624019 | 0 | 0.6361479 | 0
2018-02-08 23:00 | 267889.8439 | 240.0009 | 2 | 31 | 4.074729 | 4.889858 | 0.3253782 | 0 | 1.297233 | 0
2018-02-08 23:02 | 268009.8435 | 360.0005 | 2 | 31 | 4.110383 | 4.889864 | 0.4883807 | 0 | 1.964442 | 0
2018-02-08 23:04 | 268129.8439 | 480.0009 | 2 | 31 | 4.140015 | 4.889809 | 0.65137 | 0 | 2.636858 | 0
2018-02-08 23:06 | 268249.8435 | 600.0005 | 2 | 31 | 4.16526 | 4.889824 | 0.8143601 | 0 | 3.313746 | 0
2018-02-08 23:08 | 268369.8439 | 720.0009 | 2 | 31 | 4.190169 | 4.890135 | 0.9773473 | 0 | 3.994634 | 0
2018-02-08 23:10 | 268489.8435 | 840.0005 | 2 | 31 | 4.200311 | 4.64109 | 1.137729 | 0 | 4.66796 | 0
2018-02-08 23:12 | 268609.8439 | 960.0009 | 2 | 31 | 4.200319 | 4.267797 | 1.286168 | 0 | 5.291444 | 0
2018-02-08 23:14 | 268729.8435 | 1080.0005 | 2 | 31 | 4.200268 | 3.909679 | 1.422297 | 0 | 5.863229 | 0
2018-02-08 23:16 | 268849.8439 | 1200.0009 | 2 | 31 | 4.200245 | 3.597296 | 1.547376 | 0 | 6.388594 | 0
2018-02-08 23:18 | 268969.8444 | 1320.0014 | 2 | 31 | 4.200278 | 3.309933 | 1.662406 | 0 | 6.87175 | 0
2018-02-08 23:19 | 268991.6484 | 1341.8054 | 2 | 31 | 4.200264 | 3.259995 | 1.682305 | 0 | 6.955333 | 0
2018-02-08 23:21 | 269111.694 | 120.0015 | 3 | 31 | 4.220696 | 3.259844 | 1.79059 | 0 | 7.411145 | 0
2018-02-08 23:23 | 269231.6937 | 240.0012 | 3 | 31 | 4.247787 | 3.259863 | 1.899249 | 0 | 7.871188 | 0
2018-02-08 23:25 | 269351.6932 | 360.0007 | 3 | 31 | 4.277246 | 3.259861 | 2.007909 | 0 | 8.334341 | 0
2018-02-08 23:27 | 269471.6927 | 480.0002 | 3 | 31 | 4.308667 | 3.259842 | 2.116572 | 0 | 8.800806 | 0
2018-02-08 23:29 | 269591.694 | 600.0015 | 3 | 31 | 4.342137 | 3.259853 | 2.225229 | 0 | 9.270763 | 0
2018-02-08 23:31 | 269711.6927 | 720.0002 | 3 | 31 | 4.379694 | 3.259851 | 2.333881 | 0 | 9.744545 | 0
2018-02-08 23:33 | 269831.6939 | 840.0014 | 3 | 31 | 4.4003 | 2.969004 | 2.439887 | 0 | 10.21044 | 0
2018-02-08 23:35 | 269951.6936 | 960.0011 | 3 | 31 | 4.400266 | 2.560324 | 2.531796 | 0 | 10.61487 | 0
2018-02-08 23:37 | 270071.6932 | 1080.0007 | 3 | 31 | 4.400272 | 2.219769 | 2.611279 | 0 | 10.96461 | 0
2018-02-08 23:39 | 270191.6935 | 1200.001 | 3 | 31 | 4.40029 | 1.925889 | 2.680259 | 0 | 11.26815 | 0
2018-02-08 23:41 | 270311.6932 | 1320.0007 | 3 | 31 | 4.400291 | 1.664878 | 2.740014 | 0 | 11.53109 | 0
2018-02-08 23:43 | 270431.6935 | 1440.001 | 3 | 31 | 4.400263 | 1.44882 | 2.791777 | 0 | 11.75886 | 0
2018-02-08 23:45 | 270551.6932 | 1560.0007 | 3 | 31 | 4.400259 | 1.269634 | 2.836999 | 0 | 11.95784 | 0
2018-02-08 23:47 | 270671.6935 | 1680.001 | 3 | 31 | 4.4002 | 1.11901 | 2.876755 | 0 | 12.13278 | 0
2018-02-08 23:49 | 270791.694 | 1800.0015 | 3 | 31 | 4.40023 | 0.985981 | 2.911808 | 0 | 12.28702 | 0
2018-02-08 23:51 | 270911.6927 | 1920.0002 | 3 | 31 | 4.400215 | 0.8681126 | 2.942643 | 0 | 12.4227 | 0
2018-02-08 23:53 | 271031.6933 | 2040.0008 | 3 | 31 | 4.40023 | 0.7716656 | 2.969927 | 0 | 12.54276 | 0
2018-02-08 23:55 | 271151.6935 | 2160.001 | 3 | 31 | 4.40021 | 0.6903114 | 2.994243 | 0 | 12.64975 | 0
2018-02-08 23:56 | 271215.0924 | 2223.3999 | 3 | 31 | 4.400229 | 0.6519823 | 3.006055 | 0 | 12.70173 | 0
2018-02-08 23:58 | 271335.1 | 120.0014 | 4 | 31 | 4.338267 | 0 | 3.006058 | 0 | 12.70174 | 0
2018-02-09 | 271455.1 | 240.001 | 4 | 31 | 4.33246 | 0 | 3.006058 | 0 | 12.70174 | 0
2018-02-09 00:01 | 271515.1 | 300.0006 | 4 | 31 | 4.330765 | 0 | 3.006058 | 0 | 12.70174 | 0
2018-02-09 00:03 | 271635.2 | 120.0005 | 5 | 31 | 4.110678 | -2.282049 | 3.006058 | 0.07606515 | 12.70174 | 0.315006
2018-02-09 00:05 | 271755.2 | 240.0002 | 5 | 31 | 4.077543 | -2.282029 | 3.006058 | 0.1521224 | 12.70174 | 0.6263503
2018-02-09 00:07 | 271875.2 | 360.0006 | 5 | 31 | 4.046978 | -2.282127 | 3.006058 | 0.2281893 | 12.70174 | 0.9353525
2018-02-09 00:09 | 271995.2 | 480.0001 | 5 | 31 | 4.016543 | -2.282076 | 3.006058 | 0.3042594 | 12.70174 | 1.242036
2018-02-09 00:11 | 272115.2 | 600.0006 | 5 | 31 | 3.987802 | -2.282084 | 3.006058 | 0.3803197 | 12.70174 | 1.546436
2018-02-09 00:13 | 272235.2 | 720.0009 | 5 | 31 | 3.960014 | -2.282015 | 3.006058 | 0.456387 | 12.70174 | 1.84871
2018-02-09 00:15 | 272355.2 | 840.0013 | 5 | 31 | 3.932937 | -2.282062 | 3.006058 | 0.5324479 | 12.70174 | 2.148881
2018-02-09 00:17 | 272475.2 | 960.0002 | 5 | 31 | 3.905558 | -2.281961 | 3.006058 | 0.6085171 | 12.70174 | 2.447015
2018-02-09 00:19 | 272595.2 | 1080.0013 | 5 | 31 | 3.879339 | -2.282108 | 3.006058 | 0.6845794 | 12.70174 | 2.743075
2018-02-09 00:21 | 272715.2 | 1200.0001 | 5 | 31 | 3.853606 | -2.282078 | 3.006058 | 0.7606466 | 12.70174 | 3.037188
2018-02-09 00:23 | 272835.2 | 1320.0005 | 5 | 31 | 3.828915 | -2.282091 | 3.006058 | 0.8367172 | 12.70174 | 3.329388
2018-02-09 00:25 | 272955.2 | 1440.0001 | 5 | 31 | 3.805475 | -2.282049 | 3.006058 | 0.9127777 | 12.70174 | 3.619719
2018-02-09 00:27 | 273075.2 | 1560.0005 | 5 | 31 | 3.783293 | -2.282113 | 3.006058 | 0.9888437 | 12.70174 | 3.908328
2018-02-09 00:29 | 273195.2 | 1680.0017 | 5 | 31 | 3.763284 | -2.282078 | 3.006058 | 1.064911 | 12.70174 | 4.195346
2018-02-09 00:31 | 273315.2 | 1800.0013 | 5 | 31 | 3.744442 | -2.282024 | 3.006058 | 1.140975 | 12.70174 | 4.480868
2018-02-09 00:33 | 273435.2 | 1920.0001 | 5 | 31 | 3.726216 | -2.282066 | 3.006058 | 1.217044 | 12.70174 | 4.765009
2018-02-09 00:35 | 273555.2 | 2040.0005 | 5 | 31 | 3.70751 | -2.282055 | 3.006058 | 1.293111 | 12.70174 | 5.047748
2018-02-09 00:37 | 273675.2 | 2160.0009 | 5 | 31 | 3.689915 | -2.282043 | 3.006058 | 1.369179 | 12.70174 | 5.329086
2018-02-09 00:39 | 273795.2 | 2280.0013 | 5 | 31 | 3.673757 | -2.282178 | 3.006058 | 1.445244 | 12.70174 | 5.609138
2018-02-09 00:41 | 273915.2 | 2400.0009 | 5 | 31 | 3.659051 | -2.282111 | 3.006058 | 1.521308 | 12.70174 | 5.888016
2018-02-09 00:43 | 274035.2 | 2520.0005 | 5 | 31 | 3.644543 | -2.282113 | 3.006058 | 1.59737 | 12.70174 | 6.165778
2018-02-09 00:45 | 274155.2 | 2640.0009 | 5 | 31 | 3.630269 | -2.282113 | 3.006058 | 1.67344 | 12.70174 | 6.442465
2018-02-09 00:47 | 274275.2 | 2760.0013 | 5 | 31 | 3.617779 | -2.282062 | 3.006058 | 1.7495 | 12.70174 | 6.718102
2018-02-09 00:49 | 274395.2 | 2880.0009 | 5 | 31 | 3.606615 | -2.282086 | 3.006058 | 1.825572 | 12.70174 | 6.99288
2018-02-09 00:51 | 274515.2 | 3000.0013 | 5 | 31 | 3.5962 | -2.282063 | 3.006058 | 1.901636 | 12.70174 | 7.266819
2018-02-09 00:53 | 274635.2 | 3120.0009 | 5 | 31 | 3.585237 | -2.282049 | 3.006058 | 1.977707 | 12.70174 | 7.539976
2018-02-09 00:55 | 274755.2 | 3240.0005 | 5 | 31 | 3.575016 | -2.282121 | 3.006058 | 2.053766 | 12.70174 | 7.812269
2018-02-09 00:57 | 274875.2 | 3360.0009 | 5 | 31 | 3.565509 | -2.282044 | 3.006058 | 2.129834 | 12.70174 | 8.083848
2018-02-09 00:59 | 274995.2 | 3480.0013 | 5 | 31 | 3.556456 | -2.282073 | 3.006058 | 2.205899 | 12.70174 | 8.354717
2018-02-09 01:01 | 275115.2 | 3600.0009 | 5 | 31 | 3.546006 | -2.282082 | 3.006058 | 2.281973 | 12.70174 | 8.62489
2018-02-09 01:03 | 275235.2 | 3720.0013 | 5 | 31 | 3.53393 | -2.282104 | 3.006058 | 2.358038 | 12.70174 | 8.89416
2018-02-09 01:05 | 275355.2 | 3840.0001 | 5 | 31 | 3.521927 | -2.282095 | 3.006058 | 2.434099 | 12.70174 | 9.162503
2018-02-09 01:07 | 275475.2 | 3960.0005 | 5 | 31 | 3.508758 | -2.282111 | 3.006058 | 2.510172 | 12.70174 | 9.429929
2018-02-09 01:09 | 275595.2 | 4080.0001 | 5 | 31 | 3.492938 | -2.282088 | 3.006058 | 2.58623 | 12.70174 | 9.696227
2018-02-09 01:11 | 275715.2 | 4200.0013 | 5 | 31 | 3.470616 | -2.281975 | 3.006058 | 2.662301 | 12.70174 | 9.96115
2018-02-09 01:13 | 275835.2 | 4320.0009 | 5 | 31 | 3.440053 | -2.282063 | 3.006058 | 2.738364 | 12.70174 | 10.22403
2018-02-09 01:15 | 275955.2 | 4440.0005 | 5 | 31 | 3.395773 | -2.282028 | 3.006058 | 2.814431 | 12.70174 | 10.48414
2018-02-09 01:17 | 276075.2 | 4560.0001 | 5 | 31 | 3.322508 | -2.282036 | 3.006058 | 2.890494 | 12.70174 | 10.73992
2018-02-09 01:19 | 276195.2 | 4680.0013 | 5 | 31 | 3.170034 | -2.282069 | 3.006058 | 2.966564 | 12.70174 | 10.9877
2018-02-09 01:20 | 276256.1 | 4740.9018 | 5 | 31 | 2.999982 | -2.282076 | 3.006058 | 3.005169 | 12.70174 | 11.10719
2018-02-09 01:22 | 276376.2 | 120.0006 | 6 | 31 | 3.349895 | 0 | 3.006058 | 3.005169 | 12.70174 | 11.10719
2018-02-09 01:24 | 276496.2 | 240.0002 | 6 | 31 | 3.363882 | 0 | 3.006058 | 3.005169 | 12.70174 | 11.10719
2018-02-09 01:25 | 276556.2 | 300.0031 | 6 | 31 | 3.367248 | 0 | 3.006058 | 3.005169 | 12.70174 | 11.10719
2018-02-09 01:25 | 276556.2 | 0.0025 | 7 | 32 | 3.367057 | 0 | 0 | 0 | 0 | 0
2018-02-09 01:27 | 276676.2 | 120.0006 | 2 | 32 | 4.036808 | 4.889858 | 0.1624008 | 0 | 0.6359991 | 0
2018-02-09 01:29 | 276796.2 | 240.0001 | 2 | 32 | 4.075385 | 4.889858 | 0.325386 | 0 | 1.297 | 0
2018-02-09 01:31 | 276916.2 | 360.0006 | 2 | 32 | 4.112302 | 4.889835 | 0.4883804 | 0 | 1.964455 | 0
2018-02-09 01:33 | 277036.2 | 480.0009 | 2 | 32 | 4.139811 | 4.889822 | 0.651378 | 0 | 2.637085 | 0
2018-02-09 01:35 | 277156.2 | 600.0005 | 2 | 32 | 4.162892 | 4.889811 | 0.8143553 | 0 | 3.313678 | 0
2018-02-09 01:37 | 277276.2 | 720.0001 | 2 | 32 | 4.188373 | 4.890165 | 0.9773416 | 0 | 3.994203 | 0
2018-02-09 01:39 | 277396.2 | 840.0006 | 2 | 32 | 4.200291 | 4.627516 | 1.13767 | 0 | 4.667216 | 0
2018-02-09 01:41 | 277516.2 | 960.0001 | 2 | 32 | 4.200296 | 4.261105 | 1.28565 | 0 | 5.288774 | 0
2018-02-09 01:43 | 277636.2 | 1080.0014 | 2 | 32 | 4.200311 | 3.935055 | 1.422148 | 0 | 5.862104 | 0
2018-02-09 01:45 | 277756.2 | 1200.0002 | 2 | 32 | 4.200279 | 3.629084 | 1.548224 | 0 | 6.391661 | 0
2018-02-09 01:47 | 277876.2 | 1320.0006 | 2 | 32 | 4.200262 | 3.315624 | 1.664034 | 0 | 6.878094 | 0
2018-02-09 01:47 | 277898 | 1341.7438 | 2 | 32 | 4.200278 | 3.259983 | 1.683885 | 0 | 6.961475 | 0
2018-02-09 01:49 | 278018 | 120.0015 | 3 | 32 | 4.22153 | 3.259905 | 1.792168 | 0 | 7.417334 | 0
2018-02-09 01:51 | 278138 | 240.0002 | 3 | 32 | 4.247321 | 3.259956 | 1.900829 | 0 | 7.877424 | 0
2018-02-09 01:53 | 278258 | 360.0015 | 3 | 32 | 4.275349 | 3.259869 | 2.009486 | 0 | 8.340417 | 0
2018-02-09 01:55 | 278378 | 480.0002 | 3 | 32 | 4.307278 | 3.259834 | 2.118143 | 0 | 8.806659 | 0
2018-02-09 01:57 | 278498 | 600.0015 | 3 | 32 | 4.343051 | 3.259899 | 2.226799 | 0 | 9.2766 | 0
2018-02-09 01:59 | 278618 | 720.0002 | 3 | 32 | 4.380558 | 3.259855 | 2.335469 | 0 | 9.75058 | 0
2018-02-09 02:01 | 278738 | 840.0007 | 3 | 32 | 4.400294 | 2.985701 | 2.441668 | 0 | 10.21734 | 0
2018-02-09 02:03 | 278858 | 960.0002 | 3 | 32 | 4.400259 | 2.571224 | 2.534094 | 0 | 10.62404 | 0
2018-02-09 02:05 | 278978 | 1080.0014 | 3 | 32 | 4.400265 | 2.209764 | 2.613663 | 0 | 10.97417 | 0
2018-02-09 02:07 | 279098 | 1200.0002 | 3 | 32 | 4.400278 | 1.911212 | 2.682181 | 0 | 11.27567 | 0
2018-02-09 02:09 | 279218 | 1320.0007 | 3 | 32 | 4.400257 | 1.661089 | 2.741593 | 0 | 11.53709 | 0
2018-02-09 02:11 | 279338 | 1440.001 | 3 | 32 | 4.40028 | 1.452609 | 2.793408 | 0 | 11.76509 | 0
2018-02-09 02:13 | 279458 | 1560.0007 | 3 | 32 | 4.400234 | 1.269133 | 2.838709 | 0 | 11.96443 | 0
2018-02-09 02:15 | 279578 | 1680.0002 | 3 | 32 | 4.400255 | 1.108498 | 2.878238 | 0 | 12.13837 | 0
2018-02-09 02:17 | 279698 | 1800.0007 | 3 | 32 | 4.400201 | 0.9765911 | 2.912934 | 0 | 12.29104 | 0
2018-02-09 02:19 | 279818 | 1920.001 | 3 | 32 | 4.400216 | 0.8669729 | 2.94362 | 0 | 12.42606 | 0
2018-02-09 02:21 | 279938 | 2040.0007 | 3 | 32 | 4.400231 | 0.7720175 | 2.970907 | 0 | 12.54613 | 0
2018-02-09 02:23 | 280058 | 2160.0003 | 3 | 32 | 4.40019 | 0.6838589 | 2.995165 | 0 | 12.65287 | 0
2018-02-09 02:24 | 280108.2 | 2210.2106 | 3 | 32 | 4.400207 | 0.6519976 | 3.00448 | 0 | 12.69386 | 0
2018-02-09 02:26 | 280228.2379 | 120.0014 | 4 | 32 | 4.338057 | 0 | 3.00448 | 0 | 12.69386 | 0
2018-02-09 02:28 | 280348.2375 | 240.001 | 4 | 32 | 4.33221 | 0 | 3.00448 | 0 | 12.69386 | 0
2018-02-09 02:29 | 280408.2395 | 300.003 | 4 | 32 | 4.330527 | 0 | 3.00448 | 0 | 12.69386 | 0
2018-02-09 02:31 | 280528.3 | 120.0007 | 5 | 32 | 4.111304 | -2.282029 | 3.00448 | 0.0760628 | 12.69386 | 0.3150502
2018-02-09 02:33 | 280648.3 | 240.001 | 5 | 32 | 4.076257 | -2.282111 | 3.00448 | 0.1521272 | 12.69386 | 0.6263946
2018-02-09 02:35 | 280768.3 | 360.0007 | 5 | 32 | 4.045745 | -2.282129 | 3.00448 | 0.2281959 | 12.69386 | 0.9352974
2018-02-09 02:37 | 280888.3 | 480.001 | 5 | 32 | 4.016672 | -2.282001 | 3.00448 | 0.3042584 | 12.69386 | 1.241912
2018-02-09 02:39 | 281008.3 | 600.0014 | 5 | 32 | 3.988348 | -2.282068 | 3.00448 | 0.3803218 | 12.69386 | 1.546361
2018-02-09 02:41 | 281128.3 | 720.0002 | 5 | 32 | 3.959283 | -2.28212 | 3.00448 | 0.4563835 | 12.69386 | 1.848623
2018-02-09 02:43 | 281248.3 | 840.0006 | 5 | 32 | 3.931024 | -2.282044 | 3.00448 | 0.5324544 | 12.69386 | 2.148717
2018-02-09 02:45 | 281368.3 | 960.0002 | 5 | 32 | 3.90461 | -2.282016 | 3.00448 | 0.6085178 | 12.69386 | 2.446711
2018-02-09 02:47 | 281488.3 | 1080.0014 | 5 | 32 | 3.879392 | -2.282028 | 3.00448 | 0.6845825 | 12.69386 | 2.742751
2018-02-09 02:49 | 281608.3 | 1200.001 | 5 | 32 | 3.853498 | -2.282036 | 3.00448 | 0.7606511 | 12.69386 | 3.036871
2018-02-09 02:51 | 281728.3 | 1320.0014 | 5 | 32 | 3.826891 | -2.282146 | 3.00448 | 0.8367167 | 12.69386 | 3.328967
2018-02-09 02:53 | 281848.3 | 1440.001 | 5 | 32 | 3.803532 | -2.282044 | 3.00448 | 0.9127855 | 12.69386 | 3.619166
2018-02-09 02:55 | 281968.3 | 1560.0013 | 5 | 32 | 3.78266 | -2.282006 | 3.00448 | 0.9888501 | 12.69386 | 3.907672
2018-02-09 02:57 | 282088.3 | 1680.0002 | 5 | 32 | 3.763132 | -2.282108 | 3.00448 | 1.064915 | 12.69386 | 4.194658
2018-02-09 02:59 | 282208.3 | 1800.0014 | 5 | 32 | 3.743235 | -2.282154 | 3.00448 | 1.14098 | 12.69386 | 4.480154
2018-02-09 03:01 | 282328.3 | 1920.001 | 5 | 32 | 3.724027 | -2.282141 | 3.00448 | 1.217044 | 12.69386 | 4.764133
2018-02-09 03:03 | 282448.3 | 2040.0006 | 5 | 32 | 3.706286 | -2.282066 | 3.00448 | 1.293111 | 12.69386 | 5.04673
2018-02-09 03:05 | 282568.3 | 2160.0002 | 5 | 32 | 3.689732 | -2.282111 | 3.00448 | 1.369181 | 12.69386 | 5.328029
2018-02-09 03:07 | 282688.3 | 2280.0014 | 5 | 32 | 3.673462 | -2.282156 | 3.00448 | 1.445253 | 12.69386 | 5.608097
2018-02-09 03:09 | 282808.3 | 2400.0002 | 5 | 32 | 3.657056 | -2.282096 | 3.00448 | 1.521318 | 12.69386 | 5.886891
2018-02-09 03:11 | 282928.3 | 2520.0014 | 5 | 32 | 3.642565 | -2.282187 | 3.00448 | 1.597377 | 12.69386 | 6.164479
2018-02-09 03:13 | 283048.3 | 2640.0002 | 5 | 32 | 3.62948 | -2.282063 | 3.00448 | 1.673449 | 12.69386 | 6.441071
2018-02-09 03:15 | 283168.3 | 2760.0014 | 5 | 32 | 3.617494 | -2.282053 | 3.00448 | 1.749514 | 12.69386 | 6.716692
2018-02-09 03:17 | 283288.3 | 2880.001 | 5 | 32 | 3.605359 | -2.282015 | 3.00448 | 1.825582 | 12.69386 | 6.991412
2018-02-09 03:19 | 283408.3 | 3000.0014 | 5 | 32 | 3.59396 | -2.28202 | 3.00448 | 1.901642 | 12.69386 | 7.265188
2018-02-09 03:21 | 283528.3 | 3120.0002 | 5 | 32 | 3.583881 | -2.2821 | 3.00448 | 1.97771 | 12.69386 | 7.538185
2018-02-09 03:23 | 283648.3 | 3240.0014 | 5 | 32 | 3.574676 | -2.282035 | 3.00448 | 2.053778 | 12.69386 | 7.810447
2018-02-09 03:25 | 283768.3 | 3360.001 | 5 | 32 | 3.565099 | -2.282108 | 3.00448 | 2.129845 | 12.69386 | 8.082006
2018-02-09 03:27 | 283888.3 | 3480.0014 | 5 | 32 | 3.554186 | -2.282131 | 3.00448 | 2.205914 | 12.69386 | 8.352788
2018-02-09 03:29 | 284008.3 | 3600.0002 | 5 | 32 | 3.543749 | -2.282013 | 3.00448 | 2.281975 | 12.69386 | 8.622727
2018-02-09 03:31 | 284128.3 | 3720.0006 | 5 | 32 | 3.533124 | -2.282106 | 3.00448 | 2.358047 | 12.69386 | 8.891904
2018-02-09 03:33 | 284248.3 | 3840.0002 | 5 | 32 | 3.521749 | -2.282141 | 3.00448 | 2.434108 | 12.69386 | 9.160224
2018-02-09 03:35 | 284368.3 | 3960.0014 | 5 | 32 | 3.507162 | -2.282028 | 3.00448 | 2.510173 | 12.69386 | 9.427581
2018-02-09 03:37 | 284488.3 | 4080.001 | 5 | 32 | 3.489646 | -2.282114 | 3.00448 | 2.586242 | 12.69386 | 9.693709
2018-02-09 03:39 | 284608.3 | 4200.0006 | 5 | 32 | 3.468725 | -2.282084 | 3.00448 | 2.662297 | 12.69386 | 9.958354
2018-02-09 03:41 | 284728.3 | 4320.001 | 5 | 32 | 3.440114 | -2.282075 | 3.00448 | 2.738372 | 12.69386 | 10.22121
2018-02-09 03:43 | 284848.3 | 4440.0014 | 5 | 32 | 3.395083 | -2.28202 | 3.00448 | 2.814431 | 12.69386 | 10.48129
2018-02-09 03:45 | 284968.3 | 4560.0002 | 5 | 32 | 3.316782 | -2.282121 | 3.00448 | 2.890497 | 12.69386 | 10.73685
2018-02-09 03:47 | 285088.3 | 4680.0006 | 5 | 32 | 3.160881 | -2.282106 | 3.00448 | 2.966563 | 12.69386 | 10.98404
2018-02-09 03:48 | 285146.1 | 4737.8017 | 5 | 32 | 3 | -2.282036 | 3.00448 | 3.003203 | 12.69386 | 11.09725
2018-02-09 03:50 | 285266.2 | 120.0003 | 6 | 32 | 3.352518 | 0 | 3.00448 | 3.003212 | 12.69386 | 11.09728
2018-02-09 03:52 | 285386.2 | 239.9999 | 6 | 32 | 3.366664 | 0 | 3.00448 | 3.003212 | 12.69386 | 11.09728
2018-02-09 03:53 | 285446.2 | 300.002 | 6 | 32 | 3.37027 | 0 | 3.00448 | 3.003212 | 12.69386 | 11.09728
2018-02-09 03:53 | 285446.2 | 0.0025 | 7 | 33 | 3.370358 | 0 | 0 | 0 | 0 | 0
2018-02-09 03:55 | 285566.2 | 120.0006 | 2 | 33 | 4.040055 | 4.88986 | 0.1623996 | 9.05e-10 | 0.6365731 | 3.049e-09
2018-02-09 03:57 | 285686.2 | 240.001 | 2 | 33 | 4.076783 | 4.889877 | 0.3253892 | 9.05e-10 | 1.297998 | 3.049e-09
2018-02-09 03:59 | 285806.2 | 360.0014 | 2 | 33 | 4.11167 | 4.88982 | 0.4883868 | 9.05e-10 | 1.965497 | 3.049e-09
2018-02-09 04:01 | 285926.2 | 480.001 | 2 | 33 | 4.139492 | 4.88982 | 0.6513777 | 9.05e-10 | 2.637998 | 3.049e-09
2018-02-09 04:03 | 286046.2 | 600.0006 | 2 | 33 | 4.165704 | 4.889893 | 0.8143723 | 9.05e-10 | 3.314855 | 3.049e-09
2018-02-09 04:05 | 286166.2 | 720.001 | 2 | 33 | 4.191038 | 4.890163 | 0.9773582 | 9.05e-10 | 3.995864 | 3.049e-09
2018-02-09 04:07 | 286286.2 | 840.0014 | 2 | 33 | 4.200281 | 4.618128 | 1.13723 | 9.05e-10 | 4.667106 | 3.049e-09
2018-02-09 04:09 | 286406.2 | 960.0003 | 2 | 33 | 4.20028 | 4.266705 | 1.28529 | 9.05e-10 | 5.289001 | 3.049e-09
2018-02-09 04:11 | 286526.2 | 1080.0006 | 2 | 33 | 4.200305 | 3.922146 | 1.42178 | 9.05e-10 | 5.862296 | 3.049e-09
2018-02-09 04:13 | 286646.2 | 1200.0011 | 2 | 33 | 4.200281 | 3.596882 | 1.546965 | 9.05e-10 | 6.388108 | 3.049e-09
2018-02-09 04:15 | 286766.2 | 1320.0014 | 2 | 33 | 4.200254 | 3.302591 | 1.661883 | 9.05e-10 | 6.870795 | 3.049e-09
2018-02-09 04:15 | 286784.4 | 1338.1414 | 2 | 33 | 4.200258 | 3.259981 | 1.678419 | 9.05e-10 | 6.94025 | 3.049e-09
2018-02-09 04:17 | 286904.4 | 120.0005 | 3 | 33 | 4.220231 | 3.25984 | 1.786706 | 9.05e-10 | 7.396062 | 3.049e-09
2018-02-09 04:19 | 287024.4 | 240.0001 | 3 | 33 | 4.246 | 3.260046 | 1.895365 | 9.05e-10 | 7.855989 | 3.049e-09
2018-02-09 04:21 | 287144.4 | 360.0013 | 3 | 33 | 4.276108 | 3.259832 | 2.004023 | 9.05e-10 | 8.318958 | 3.049e-09
2018-02-09 04:23 | 287264.4 | 480.0002 | 3 | 33 | 4.307971 | 3.259857 | 2.112678 | 9.05e-10 | 8.785292 | 3.049e-09
2018-02-09 04:25 | 287384.4 | 600.0005 | 3 | 33 | 4.341942 | 3.260143 | 2.221343 | 9.05e-10 | 9.255246 | 3.049e-09
2018-02-09 04:27 | 287504.4 | 720.0002 | 3 | 33 | 4.378497 | 3.259882 | 2.330004 | 9.05e-10 | 9.728993 | 3.049e-09
2018-02-09 04:29 | 287624.4 | 840.0005 | 3 | 33 | 4.400292 | 2.991503 | 2.436496 | 9.05e-10 | 10.19693 | 3.049e-09
2018-02-09 04:31 | 287744.4 | 960.0002 | 3 | 33 | 4.400275 | 2.565992 | 2.52881 | 9.05e-10 | 10.60314 | 3.049e-09
2018-02-09 04:33 | 287864.4 | 1080.0013 | 3 | 33 | 4.400292 | 2.220467 | 2.608431 | 9.05e-10 | 10.95349 | 3.049e-09
2018-02-09 04:35 | 287984.4 | 1200.0002 | 3 | 33 | 4.400287 | 1.930378 | 2.677443 | 9.05e-10 | 11.25716 | 3.049e-09
2018-02-09 04:37 | 288104.4 | 1320.0014 | 3 | 33 | 4.400291 | 1.677358 | 2.73748 | 9.05e-10 | 11.52134 | 3.049e-09
2018-02-09 04:39 | 288224.4 | 1440.0001 | 3 | 33 | 4.40025 | 1.453459 | 2.789523 | 9.05e-10 | 11.75035 | 3.049e-09
2018-02-09 04:41 | 288344.4 | 1560.0014 | 3 | 33 | 4.400259 | 1.271701 | 2.834846 | 9.05e-10 | 11.94978 | 3.049e-09
2018-02-09 04:43 | 288464.4 | 1680.001 | 3 | 33 | 4.400223 | 1.118531 | 2.874598 | 9.05e-10 | 12.1247 | 3.049e-09
2018-02-09 04:45 | 288584.4 | 1800.0013 | 3 | 33 | 4.400265 | 0.9899473 | 2.9097 | 9.05e-10 | 12.27915 | 3.049e-09
2018-02-09 04:47 | 288704.4 | 1920.001 | 3 | 33 | 4.400231 | 0.8731546 | 2.940721 | 9.05e-10 | 12.41566 | 3.049e-09
2018-02-09 04:49 | 288824.4 | 2040.0013 | 3 | 33 | 4.400209 | 0.7729816 | 2.968096 | 9.05e-10 | 12.53611 | 3.049e-09
2018-02-09 04:51 | 288944.4 | 2160.0001 | 3 | 33 | 4.400192 | 0.6896105 | 2.992443 | 9.05e-10 | 12.64324 | 3.049e-09
2018-02-09 04:52 | 289008.2 | 2223.8088 | 3 | 33 | 4.400255 | 0.6519985 | 3.004318 | 9.05e-10 | 12.69549 | 3.049e-09
2018-02-09 04:54 | 289128.3 | 120.0014 | 4 | 33 | 4.338295 | 0 | 3.004318 | 9.05e-10 | 12.69549 | 3.049e-09
2018-02-09 04:56 | 289248.3 | 240.0009 | 4 | 33 | 4.332469 | 0 | 3.004318 | 9.05e-10 | 12.69549 | 3.049e-09
2018-02-09 04:57 | 289308.3 | 300.0037 | 4 | 33 | 4.330816 | 0 | 3.004318 | 9.05e-10 | 12.69549 | 3.049e-09
2018-02-09 04:59 | 289428.3 | 120.0015 | 5 | 33 | 4.11092 | -2.28216 | 3.004318 | 0.07606307 | 12.69549 | 0.3150188
2018-02-09 05:01 | 289548.3 | 240.0002 | 5 | 33 | 4.077372 | -2.282046 | 3.004318 | 0.1521252 | 12.69549 | 0.6263819
2018-02-09 05:03 | 289668.3 | 360.0015 | 5 | 33 | 4.047542 | -2.282118 | 3.004318 | 0.2281988 | 12.69549 | 0.9354239
2018-02-09 05:05 | 289788.3 | 480.0002 | 5 | 33 | 4.017562 | -2.282108 | 3.004318 | 0.3042612 | 12.69549 | 1.242156
2018-02-09 05:07 | 289908.3 | 600.0007 | 5 | 33 | 3.988009 | -2.28214 | 3.004318 | 0.3803306 | 12.69549 | 1.546633
2018-02-09 05:09 | 290028.3 | 720.001 | 5 | 33 | 3.959817 | -2.282088 | 3.004318 | 0.4563922 | 12.69549 | 1.848892
2018-02-09 05:11 | 290148.3 | 840.0007 | 5 | 33 | 3.932878 | -2.282153 | 3.004318 | 0.53246 | 12.69549 | 2.14907
2018-02-09 05:13 | 290268.3 | 960.0002 | 5 | 33 | 3.906385 | -2.282 | 3.004318 | 0.6085287 | 12.69549 | 2.44723
2018-02-09 05:15 | 290388.3 | 1080.0015 | 5 | 33 | 3.87956 | -2.282098 | 3.004318 | 0.684597 | 12.69549 | 2.74336
2018-02-09 05:17 | 290508.3 | 1200.0002 | 5 | 33 | 3.853431 | -2.282103 | 3.004318 | 0.7606608 | 12.69549 | 3.037457
2018-02-09 05:19 | 290628.3 | 1320.0014 | 5 | 33 | 3.828267 | -2.282108 | 3.004318 | 0.8367254 | 12.69549 | 3.329598
2018-02-09 05:21 | 290748.3 | 1440.001 | 5 | 33 | 3.805612 | -2.282209 | 3.004318 | 0.9127917 | 12.69549 | 3.619929
2018-02-09 05:23 | 290868.3 | 1560.0014 | 5 | 33 | 3.783909 | -2.282102 | 3.004318 | 0.9888532 | 12.69549 | 3.908564
2018-02-09 05:25 | 290988.3 | 1680.0002 | 5 | 33 | 3.763127 | -2.282029 | 3.004318 | 1.064918 | 12.69549 | 4.195583
2018-02-09 05:27 | 291108.3 | 1800.0006 | 5 | 33 | 3.743787 | -2.282111 | 3.004318 | 1.140982 | 12.69549 | 4.481079
2018-02-09 05:29 | 291228.3 | 1920.0002 | 5 | 33 | 3.725765 | -2.282091 | 3.004318 | 1.217052 | 12.69549 | 4.765173
2018-02-09 05:31 | 291348.3 | 2040.0006 | 5 | 33 | 3.708082 | -2.282143 | 3.004318 | 1.293115 | 12.69549 | 5.047892
2018-02-09 05:33 | 291468.3 | 2160.0002 | 5 | 33 | 3.689824 | -2.282096 | 3.004318 | 1.369181 | 12.69549 | 5.329257
2018-02-09 05:35 | 291588.3 | 2280.0006 | 5 | 33 | 3.67333 | -2.282126 | 3.004318 | 1.445249 | 12.69549 | 5.609297
2018-02-09 05:37 | 291708.3 | 2400.001 | 5 | 33 | 3.658201 | -2.282141 | 3.004318 | 1.521317 | 12.69549 | 5.888137
2018-02-09 05:39 | 291828.3 | 2520.0006 | 5 | 33 | 3.644395 | -2.282098 | 3.004318 | 1.597387 | 12.69549 | 6.165891
2018-02-09 05:41 | 291948.3 | 2640.0002 | 5 | 33 | 3.630458 | -2.28204 | 3.004318 | 1.673451 | 12.69549 | 6.442571
2018-02-09 05:43 | 292068.3 | 2760.0014 | 5 | 33 | 3.617209 | -2.282086 | 3.004318 | 1.749516 | 12.69549 | 6.718204
2018-02-09 05:45 | 292188.3 | 2880.0002 | 5 | 33 | 3.605636 | -2.282133 | 3.004318 | 1.825582 | 12.69549 | 6.992906
2018-02-09 05:47 | 292308.3 | 3000.0014 | 5 | 33 | 3.595379 | -2.282083 | 3.004318 | 1.901651 | 12.69549 | 7.266781
2018-02-09 05:49 | 292428.3 | 3120.0002 | 5 | 33 | 3.585346 | -2.282071 | 3.004318 | 1.977715 | 12.69549 | 7.539882
2018-02-09 05:51 | 292548.3 | 3240.0006 | 5 | 33 | 3.574506 | -2.282084 | 3.004318 | 2.053785 | 12.69549 | 7.812205
2018-02-09 05:53 | 292668.3 | 3360.0002 | 5 | 33 | 3.564619 | -2.282055 | 3.004318 | 2.129844 | 12.69549 | 8.083701
2018-02-09 05:55 | 292788.3 | 3480.0006 | 5 | 33 | 3.554999 | -2.282106 | 3.004318 | 2.20592 | 12.69549 | 8.354516
2018-02-09 05:57 | 292908.3 | 3600.0002 | 5 | 33 | 3.545394 | -2.282102 | 3.004318 | 2.281984 | 12.69549 | 8.624568
2018-02-09 05:59 | 293028.3 | 3720.0006 | 5 | 33 | 3.533926 | -2.282038 | 3.004318 | 2.35805 | 12.69549 | 8.893836
2018-02-09 06:01 | 293148.3 | 3840.0002 | 5 | 33 | 3.520734 | -2.282031 | 3.004318 | 2.434118 | 12.69549 | 9.16215
2018-02-09 06:03 | 293268.3 | 3960.0014 | 5 | 33 | 3.506825 | -2.282102 | 3.004318 | 2.510179 | 12.69549 | 9.429423
2018-02-09 06:05 | 293388.3 | 4080.001 | 5 | 33 | 3.491004 | -2.28208 | 3.004318 | 2.586245 | 12.69549 | 9.695587
2018-02-09 06:07 | 293508.3 | 4200.0006 | 5 | 33 | 3.470162 | -2.282062 | 3.004318 | 2.662306 | 12.69549 | 9.960371
2018-02-09 06:09 | 293628.3 | 4320.001 | 5 | 33 | 3.438365 | -2.282089 | 3.004318 | 2.738371 | 12.69549 | 10.2232
2018-02-09 06:11 | 293748.3 | 4440.0006 | 5 | 33 | 3.392453 | -2.282089 | 3.004318 | 2.81444 | 12.69549 | 10.48313
2018-02-09 06:13 | 293868.3 | 4560.0002 | 5 | 33 | 3.317344 | -2.282069 | 3.004318 | 2.890505 | 12.69549 | 10.73859
2018-02-09 06:15 | 293988.3 | 4680.0014 | 5 | 33 | 3.164876 | -2.282103 | 3.004318 | 2.966573 | 12.69549 | 10.98597
2018-02-09 06:16 | 294047.7 | 4739.3067 | 5 | 33 | 2.999998 | -2.282078 | 3.004318 | 3.004169 | 12.69549 | 11.10223
2018-02-09 06:18 | 294167.7 | 120.0003 | 6 | 33 | 3.350838 | 0 | 3.004318 | 3.004169 | 12.69549 | 11.10223
2018-02-09 06:20 | 294287.7 | 239.9999 | 6 | 33 | 3.364905 | 0 | 3.004318 | 3.004169 | 12.69549 | 11.10223
2018-02-09 06:21 | 294347.7 | 300.0027 | 6 | 33 | 3.368333 | 0 | 3.004318 | 3.004169 | 12.69549 | 11.10223
2018-02-09 06:21 | 294347.7 | 0.0023 | 7 | 34 | 3.368408 | 0 | 0 | 0 | 0 | 0
2018-02-09 06:23 | 294467.8 | 120.0007 | 2 | 34 | 4.039485 | 4.889914 | 0.1623954 | 0 | 0.6365033 | 0
2018-02-09 06:25 | 294587.8 | 240.0003 | 2 | 34 | 4.076314 | 4.889856 | 0.3253886 | 0 | 1.297841 | 0
2018-02-09 06:27 | 294707.8 | 360.0007 | 2 | 34 | 4.114039 | 4.889814 | 0.488374 | 0 | 1.965411 | 0
2018-02-09 06:29 | 294827.8 | 480.0011 | 2 | 34 | 4.142276 | 4.890181 | 0.651372 | 0 | 2.638405 | 0
2018-02-09 06:31 | 294947.8 | 600.0007 | 2 | 34 | 4.166107 | 4.890127 | 0.8143528 | 0 | 3.315471 | 0
2018-02-09 06:33 | 295067.8 | 720.0003 | 2 | 34 | 4.190077 | 4.890152 | 0.9773545 | 0 | 3.99646 | 0
2018-02-09 06:35 | 295187.8 | 840.0007 | 2 | 34 | 4.200305 | 4.612976 | 1.137406 | 0 | 4.6684 | 0
2018-02-09 06:37 | 295307.8 | 960.0012 | 2 | 34 | 4.200286 | 4.231398 | 1.2846 | 0 | 5.286658 | 0
2018-02-09 06:39 | 295427.8 | 1080.0007 | 2 | 34 | 4.200275 | 3.901554 | 1.420067 | 0 | 5.855658 | 0
2018-02-09 06:41 | 295547.8 | 1200.0004 | 2 | 34 | 4.200284 | 3.603998 | 1.545046 | 0 | 6.380605 | 0
2018-02-09 06:43 | 295667.8 | 1320.0007 | 2 | 34 | 4.200293 | 3.311674 | 1.660315 | 0 | 6.864766 | 0
2018-02-09 06:43 | 295688.4 | 1340.608 | 2 | 34 | 4.200255 | 3.259993 | 1.679127 | 0 | 6.943781 | 0
2018-02-09 06:45 | 295808.4 | 120.0006 | 3 | 34 | 4.222501 | 3.260118 | 1.787396 | 0 | 7.39962 | 0
2018-02-09 06:47 | 295928.4 | 240.0002 | 3 | 34 | 4.248536 | 3.259869 | 1.896056 | 0 | 7.859831 | 0
2018-02-09 06:49 | 296048.4 | 360.0015 | 3 | 34 | 4.277009 | 3.259912 | 2.004696 | 0 | 8.322918 | 0
2018-02-09 06:51 | 296168.4 | 480.0002 | 3 | 34 | 4.307815 | 3.259878 | 2.113373 | 0 | 8.789372 | 0
2018-02-09 06:53 | 296288.4 | 600.0006 | 3 | 34 | 4.342638 | 3.259804 | 2.222028 | 0 | 9.259285 | 0
2018-02-09 06:55 | 296408.4 | 720.0003 | 3 | 34 | 4.380976 | 3.260201 | 2.330693 | 0 | 9.733253 | 0
2018-02-09 06:57 | 296528.4 | 840.0015 | 3 | 34 | 4.400285 | 2.974398 | 2.436733 | 0 | 10.19934 | 0
2018-02-09 06:59 | 296648.4 | 960.001 | 3 | 34 | 4.400251 | 2.570858 | 2.528908 | 0 | 10.60494 | 0
2018-02-09 07:01 | 296768.4 | 1080.0014 | 3 | 34 | 4.400288 | 2.223852 | 2.608699 | 0 | 10.95604 | 0
2018-02-09 07:03 | 296888.4 | 1200.0003 | 3 | 34 | 4.40029 | 1.91559 | 2.677538 | 0 | 11.25895 | 0
2018-02-09 07:05 | 297008.4 | 1320.0007 | 3 | 34 | 4.400251 | 1.663265 | 2.737057 | 0 | 11.52085 | 0
2018-02-09 07:07 | 297128.4 | 1440.0012 | 3 | 34 | 4.400272 | 1.452989 | 2.788894 | 0 | 11.74895 | 0
2018-02-09 07:09 | 297248.4 | 1560.0015 | 3 | 34 | 4.400256 | 1.275689 | 2.834307 | 0 | 11.94877 | 0
2018-02-09 07:11 | 297368.4 | 1680.0003 | 3 | 34 | 4.400253 | 1.117383 | 2.874154 | 0 | 12.12411 | 0
2018-02-09 07:13 | 297488.4 | 1800.0007 | 3 | 34 | 4.400251 | 0.9822187 | 2.909058 | 0 | 12.2777 | 0
2018-02-09 07:15 | 297608.4 | 1920.0003 | 3 | 34 | 4.400243 | 0.8702869 | 2.939873 | 0 | 12.41329 | 0
2018-02-09 07:17 | 297728.4 | 2040.0015 | 3 | 34 | 4.400209 | 0.7759895 | 2.967263 | 0 | 12.53381 | 0
2018-02-09 07:19 | 297848.4 | 2160.0011 | 3 | 34 | 4.400209 | 0.6928244 | 2.991721 | 0 | 12.64143 | 0
2018-02-09 07:20 | 297909.1 | 2220.7135 | 3 | 34 | 4.400146 | 0.6519909 | 3.003069 | 0 | 12.69137 | 0
2018-02-09 07:22 | 298029.2 | 120.0004 | 4 | 34 | 4.338046 | 0 | 3.003073 | 0 | 12.69138 | 0
2018-02-09 07:24 | 298149.2 | 240.0009 | 4 | 34 | 4.332197 | 0 | 3.003073 | 0 | 12.69138 | 0
2018-02-09 07:25 | 298209.2 | 300.0044 | 4 | 34 | 4.330505 | 0 | 3.003073 | 0 | 12.69138 | 0
2018-02-09 07:27 | 298329.2 | 120.0014 | 5 | 34 | 4.111105 | -2.282082 | 3.003073 | 0.07606831 | 12.69138 | 0.3150402
2018-02-09 07:29 | 298449.2 | 240.0009 | 5 | 34 | 4.076726 | -2.282146 | 3.003073 | 0.1521243 | 12.69138 | 0.6263772
2018-02-09 07:31 | 298569.2 | 360.0014 | 5 | 34 | 4.045387 | -2.282098 | 3.003073 | 0.2281987 | 12.69138 | 0.935298
2018-02-09 07:33 | 298689.2 | 480.0009 | 5 | 34 | 4.01606 | -2.282086 | 3.003073 | 0.3042609 | 12.69138 | 1.241877
2018-02-09 07:35 | 298809.2 | 600.0005 | 5 | 34 | 3.987898 | -2.282036 | 3.003073 | 0.3803277 | 12.69138 | 1.546284
2018-02-09 07:37 | 298929.2 | 720.0009 | 5 | 34 | 3.959845 | -2.282084 | 3.003073 | 0.4563916 | 12.69138 | 1.848554
2018-02-09 07:39 | 299049.2 | 840.0006 | 5 | 34 | 3.931155 | -2.282066 | 3.003073 | 0.5324569 | 12.69138 | 2.14867
2018-02-09 07:41 | 299169.2 | 960.0009 | 5 | 34 | 3.904296 | -2.282083 | 3.003073 | 0.6085244 | 12.69138 | 2.446668
2018-02-09 07:43 | 299289.2 | 1080.0013 | 5 | 34 | 3.878702 | -2.282031 | 3.003073 | 0.6845884 | 12.69138 | 2.742667
2018-02-09 07:45 | 299409.2 | 1200.0009 | 5 | 34 | 3.853356 | -2.282141 | 3.003073 | 0.7606601 | 12.69138 | 3.03677
2018-02-09 07:47 | 299529.2 | 1320.0006 | 5 | 34 | 3.82759 | -2.282129 | 3.003073 | 0.8367287 | 12.69138 | 3.328909
2018-02-09 07:49 | 299649.2 | 1440.0009 | 5 | 34 | 3.803563 | -2.282203 | 3.003073 | 0.9127929 | 12.69138 | 3.619114
2018-02-09 07:51 | 299769.2 | 1560.0005 | 5 | 34 | 3.782477 | -2.2821 | 3.003073 | 0.9888595 | 12.69138 | 3.907624
2018-02-09 07:53 | 299889.2 | 1680.0009 | 5 | 34 | 3.763072 | -2.282118 | 3.003073 | 1.06492 | 12.69138 | 4.194572
2018-02-09 07:55 | 300009.2 | 1800.0013 | 5 | 34 | 3.743972 | -2.282096 | 3.003073 | 1.140991 | 12.69138 | 4.480106
2018-02-09 07:57 | 300129.2 | 1920.0001 | 5 | 34 | 3.724374 | -2.28208 | 3.003073 | 1.217051 | 12.69138 | 4.764127
2018-02-09 07:59 | 300249.2 | 2040.0005 | 5 | 34 | 3.706261 | -2.282161 | 3.003073 | 1.293123 | 12.69138 | 5.046749
2018-02-09 08:01 | 300369.2 | 2160.0001 | 5 | 34 | 3.689393 | -2.282114 | 3.003073 | 1.369192 | 12.69138 | 5.328032
2018-02-09 08:03 | 300489.2 | 2280.0005 | 5 | 34 | 3.673695 | -2.282096 | 3.003073 | 1.445253 | 12.69138 | 5.608053
2018-02-09 08:05 | 300609.2 | 2400.0009 | 5 | 34 | 3.657995 | -2.282141 | 3.003073 | 1.521321 | 12.69138 | 5.886911
2018-02-09 08:07 | 300729.2 | 2520.0005 | 5 | 34 | 3.642819 | -2.282114 | 3.003073 | 1.59739 | 12.69138 | 6.164577
2018-02-09 08:09 | 300849.2 | 2640.0009 | 5 | 34 | 3.629507 | -2.282075 | 3.003073 | 1.67346 | 12.69138 | 6.441175
2018-02-09 08:11 | 300969.2 | 2760.0005 | 5 | 34 | 3.617673 | -2.282133 | 3.003073 | 1.749527 | 12.69138 | 6.716797
2018-02-09 08:13 | 301089.2 | 2880.0009 | 5 | 34 | 3.606399 | -2.28212 | 3.003073 | 1.825592 | 12.69138 | 6.991545
2018-02-09 08:15 | 301209.2 | 3000.0006 | 5 | 34 | 3.594649 | -2.282104 | 3.003073 | 1.901656 | 12.69138 | 7.26542
2018-02-09 08:17 | 301329.2 | 3120.0009 | 5 | 34 | 3.584301 | -2.282106 | 3.003073 | 1.97772 | 12.69138 | 7.538438
2018-02-09 08:19 | 301449.2 | 3240.0005 | 5 | 34 | 3.574776 | -2.282111 | 3.003073 | 2.053792 | 12.69138 | 7.81074
2018-02-09 08:21 | 301569.2 | 3360.0001 | 5 | 34 | 3.565715 | -2.282049 | 3.003073 | 2.129858 | 12.69138 | 8.082319
2018-02-09 08:23 | 301689.2 | 3480.0013 | 5 | 34 | 3.55556 | -2.282013 | 3.003073 | 2.205921 | 12.69138 | 8.353164
2018-02-09 08:25 | 301809.2 | 3600.0009 | 5 | 34 | 3.544311 | -2.282146 | 3.003073 | 2.281989 | 12.69138 | 8.623193
2018-02-09 08:27 | 301929.2 | 3720.0005 | 5 | 34 | 3.533443 | -2.282084 | 3.003073 | 2.358057 | 12.69138 | 8.892387
2018-02-09 08:29 | 302049.2 | 3840.0001 | 5 | 34 | 3.522048 | -2.282066 | 3.003073 | 2.434122 | 12.69138 | 9.160728
2018-02-09 08:31 | 302169.2 | 3960.0005 | 5 | 34 | 3.508482 | -2.282118 | 3.003073 | 2.510189 | 12.69138 | 9.428143
2018-02-09 08:33 | 302289.2 | 4080.0001 | 5 | 34 | 3.490582 | -2.282086 | 3.003073 | 2.586248 | 12.69138 | 9.694345
2018-02-09 08:35 | 302409.2 | 4200.0013 | 5 | 34 | 3.469068 | -2.282064 | 3.003073 | 2.662322 | 12.69138 | 9.959096
2018-02-09 08:37 | 302529.2 | 4320.0009 | 5 | 34 | 3.439601 | -2.282104 | 3.003073 | 2.738387 | 12.69138 | 10.22193
2018-02-09 08:39 | 302649.2 | 4440.0005 | 5 | 34 | 3.395561 | -2.282129 | 3.003073 | 2.814453 | 12.69138 | 10.48202
2018-02-09 08:41 | 302769.2 | 4560.0001 | 5 | 34 | 3.318821 | -2.282102 | 3.003073 | 2.890519 | 12.69138 | 10.7377
2018-02-09 08:43 | 302889.2 | 4680.0005 | 5 | 34 | 3.15927 | -2.282143 | 3.003073 | 2.966583 | 12.69138 | 10.9849
2018-02-09 08:44 | 302945.9 | 4736.6656 | 5 | 34 | 2.999983 | -2.282185 | 3.003073 | 3.002502 | 12.69138 | 11.09585
2018-02-09 08:46 | 303066 | 120.0011 | 6 | 34 | 3.350643 | 0 | 3.003073 | 3.00251 | 12.69138 | 11.09587
2018-02-09 08:48 | 303186 | 240.0007 | 6 | 34 | 3.364556 | 0 | 3.003073 | 3.00251 | 12.69138 | 11.09587
2018-02-09 08:49 | 303246 | 300.0028 | 6 | 34 | 3.36801 | 0 | 3.003073 | 3.00251 | 12.69138 | 11.09587
2018-02-09 08:49 | 303246 | 0.0023 | 7 | 35 | 3.367891 | 0 | 0 | 0 | 0 | 0
2018-02-09 08:51 | 303366 | 120.0006 | 2 | 35 | 4.038606 | 4.890144 | 0.1623969 | 0 | 0.636118 | 0
2018-02-09 08:53 | 303486 | 240.0002 | 2 | 35 | 4.076183 | 4.890133 | 0.325402 | 0 | 1.29747 | 0
2018-02-09 08:55 | 303606 | 360.0007 | 2 | 35 | 4.111777 | 4.889902 | 0.4883936 | 0 | 1.964897 | 0
2018-02-09 08:57 | 303726 | 480.001 | 2 | 35 | 4.138649 | 4.890106 | 0.6513897 | 0 | 2.637358 | 0
2018-02-09 08:59 | 303846 | 600.0006 | 2 | 35 | 4.163293 | 4.889795 | 0.8143805 | 0 | 3.313911 | 0
2018-02-09 09:01 | 303966 | 720.0003 | 2 | 35 | 4.18999 | 4.890131 | 0.9773799 | 0 | 3.994704 | 0
2018-02-09 09:03 | 304086 | 840.0015 | 2 | 35 | 4.200278 | 4.62911 | 1.137552 | 0 | 4.667144 | 0
2018-02-09 09:05 | 304206 | 960.001 | 2 | 35 | 4.200273 | 4.271383 | 1.285731 | 0 | 5.289538 | 0
2018-02-09 09:07 | 304326 | 1080.0007 | 2 | 35 | 4.2003 | 3.938835 | 1.422531 | 0 | 5.864138 | 0
2018-02-09 09:09 | 304446 | 1200.0011 | 2 | 35 | 4.200281 | 3.606556 | 1.54828 | 0 | 6.39232 | 0
2018-02-09 09:11 | 304566 | 1320.0006 | 2 | 35 | 4.200272 | 3.302437 | 1.663334 | 0 | 6.875579 | 0
2018-02-09 09:12 | 304583.7 | 1337.6341 | 2 | 35 | 4.200291 | 3.259991 | 1.679397 | 0 | 6.943048 | 0
2018-02-09 09:14 | 304703.7 | 120.0014 | 3 | 35 | 4.220944 | 3.259829 | 1.787688 | 0 | 7.39891 | 0
2018-02-09 09:16 | 304823.7 | 240.0001 | 3 | 35 | 4.246026 | 3.260143 | 1.896355 | 0 | 7.858912 | 0
2018-02-09 09:18 | 304943.7 | 360.0015 | 3 | 35 | 4.275273 | 3.260174 | 2.005025 | 0 | 8.321871 | 0
2018-02-09 09:20 | 305063.7 | 480.001 | 3 | 35 | 4.308423 | 3.259809 | 2.113688 | 0 | 8.788231 | 0
2018-02-09 09:22 | 305183.7 | 600.0005 | 3 | 35 | 4.342839 | 3.259813 | 2.222338 | 0 | 9.258192 | 0
2018-02-09 09:24 | 305303.7 | 720.0001 | 3 | 35 | 4.379545 | 3.260191 | 2.331008 | 0 | 9.73211 | 0
2018-02-09 09:26 | 305423.7 | 840.0007 | 3 | 35 | 4.400307 | 2.992918 | 2.437424 | 0 | 10.19977 | 0
2018-02-09 09:28 | 305543.7 | 960.0002 | 3 | 35 | 4.400285 | 2.561644 | 2.529791 | 0 | 10.60621 | 0
2018-02-09 09:30 | 305663.7 | 1080.0013 | 3 | 35 | 4.400281 | 2.211769 | 2.609158 | 0 | 10.95545 | 0
2018-02-09 09:32 | 305783.7 | 1200.0002 | 3 | 35 | 4.400256 | 1.918253 | 2.677854 | 0 | 11.25772 | 0
2018-02-09 09:34 | 305903.7 | 1320.0014 | 3 | 35 | 4.400227 | 1.671166 | 2.737599 | 0 | 11.52062 | 0
2018-02-09 09:36 | 306023.7 | 1440.0002 | 3 | 35 | 4.400268 | 1.453934 | 2.789624 | 0 | 11.74954 | 0
2018-02-09 09:38 | 306143.7 | 1560.0006 | 3 | 35 | 4.400255 | 1.26614 | 2.834831 | 0 | 11.94846 | 0
2018-02-09 09:40 | 306263.7 | 1680.0002 | 3 | 35 | 4.400291 | 1.113324 | 2.874399 | 0 | 12.12257 | 0
2018-02-09 09:42 | 306383.7 | 1800.0006 | 3 | 35 | 4.400265 | 0.9843369 | 2.909263 | 0 | 12.27598 | 0
2018-02-09 09:44 | 306503.7 | 1920.0002 | 3 | 35 | 4.400219 | 0.8720579 | 2.94017 | 0 | 12.41198 | 0
2018-02-09 09:46 | 306623.7 | 2040.0006 | 3 | 35 | 4.400223 | 0.7709227 | 2.967533 | 0 | 12.53238 | 0
2018-02-09 09:48 | 306743.7 | 2160.0009 | 3 | 35 | 4.400215 | 0.6867447 | 2.991781 | 0 | 12.63908 | 0
2018-02-09 09:49 | 306800.2 | 2216.5516 | 3 | 35 | 4.400232 | 0.6519957 | 3.002294 | 0 | 12.68534 | 0
2018-02-09 09:51 | 306920.3 | 120.0013 | 4 | 35 | 4.337954 | 0 | 3.002294 | 0 | 12.68534 | 0
2018-02-09 09:53 | 307040.3 | 240.0002 | 4 | 35 | 4.332108 | 0 | 3.002294 | 0 | 12.68534 | 0
2018-02-09 09:54 | 307100.3 | 300.0038 | 4 | 35 | 4.330389 | 0 | 3.002294 | 0 | 12.68534 | 0
2018-02-09 09:56 | 307220.4 | 120.0015 | 5 | 35 | 4.109673 | -2.282075 | 3.002294 | 0.07605919 | 12.68534 | 0.3149397
2018-02-09 09:58 | 307340.4 | 240.001 | 5 | 35 | 4.075756 | -2.282138 | 3.002294 | 0.1521219 | 12.68534 | 0.6261979
2018-02-09 10:00 | 307460.4 | 360.0015 | 5 | 35 | 4.045832 | -2.282084 | 3.002294 | 0.2281922 | 12.68534 | 0.935087
2018-02-09 10:02 | 307580.4 | 480.001 | 5 | 35 | 4.016745 | -2.282073 | 3.002294 | 0.304263 | 12.68534 | 1.24175
2018-02-09 10:04 | 307700.4 | 600.0006 | 5 | 35 | 3.986943 | -2.2821 | 3.002294 | 0.3803231 | 12.68534 | 1.546136
2018-02-09 10:06 | 307820.4 | 720.001 | 5 | 35 | 3.958148 | -2.28206 | 3.002294 | 0.4563922 | 12.68534 | 1.848314
2018-02-09 10:08 | 307940.4 | 840.0006 | 5 | 35 | 3.930738 | -2.282066 | 3.002294 | 0.5324594 | 12.68534 | 2.148349
2018-02-09 10:10 | 308060.4 | 960.001 | 5 | 35 | 3.904854 | -2.282102 | 3.002294 | 0.6085238 | 12.68534 | 2.446348
2018-02-09 10:12 | 308180.4 | 1080.0014 | 5 | 35 | 3.878834 | -2.281984 | 3.002294 | 0.684593 | 12.68534 | 2.742404
2018-02-09 10:14 | 308300.4 | 1200.001 | 5 | 35 | 3.851864 | -2.282151 | 3.002294 | 0.7606615 | 12.68534 | 3.036432
2018-02-09 10:16 | 308420.4 | 1320.0006 | 5 | 35 | 3.826377 | -2.282131 | 3.002294 | 0.8367207 | 12.68534 | 3.328418
2018-02-09 10:18 | 308540.4 | 1440.0002 | 5 | 35 | 3.803632 | -2.282116 | 3.002294 | 0.9127893 | 12.68534 | 3.618598
2018-02-09 10:20 | 308660.4 | 1560.0014 | 5 | 35 | 3.782832 | -2.282033 | 3.002294 | 0.9888547 | 12.68534 | 3.907126
2018-02-09 10:22 | 308780.4 | 1680.0002 | 5 | 35 | 3.761955 | -2.282104 | 3.002294 | 1.064918 | 12.68534 | 4.194074
2018-02-09 10:24 | 308900.4 | 1800.0014 | 5 | 35 | 3.742183 | -2.282078 | 3.002294 | 1.140987 | 12.68534 | 4.479478
2018-02-09 10:26 | 309020.4 | 1920.0002 | 5 | 35 | 3.723714 | -2.282068 | 3.002294 | 1.217055 | 12.68534 | 4.763429
2018-02-09 10:28 | 309140.4 | 2040.0007 | 5 | 35 | 3.706437 | -2.282048 | 3.002294 | 1.293127 | 12.68534 | 5.046036
2018-02-09 10:30 | 309260.4 | 2160.001 | 5 | 35 | 3.689178 | -2.282114 | 3.002294 | 1.369189 | 12.68534 | 5.327302
2018-02-09 10:32 | 309380.4 | 2280.0014 | 5 | 35 | 3.671939 | -2.282064 | 3.002294 | 1.445261 | 12.68534 | 5.607276
2018-02-09 10:34 | 309500.4 | 2400.001 | 5 | 35 | 3.65661 | -2.282075 | 3.002294 | 1.521328 | 12.68534 | 5.885996
2018-02-09 10:36 | 309620.4 | 2520.0006 | 5 | 35 | 3.642663 | -2.28216 | 3.002294 | 1.597389 | 12.68534 | 6.16358
2018-02-09 10:38 | 309740.4 | 2640.001 | 5 | 35 | 3.629688 | -2.282068 | 3.002294 | 1.673459 | 12.68534 | 6.440183
2018-02-09 10:40 | 309860.4 | 2760.0006 | 5 | 35 | 3.616427 | -2.282055 | 3.002294 | 1.749524 | 12.68534 | 6.715777
2018-02-09 10:42 | 309980.4 | 2880.0002 | 5 | 35 | 3.604473 | -2.282018 | 3.002294 | 1.825588 | 12.68534 | 6.99039
2018-02-09 10:44 | 310100.4 | 3000.0023 | 5 | 35 | 3.593858 | -2.282044 | 3.002294 | 1.901656 | 12.68534 | 7.264164
2018-02-09 10:46 | 310220.4 | 3120.001 | 5 | 35 | 3.584329 | -2.28212 | 3.002294 | 1.977721 | 12.68534 | 7.537164
2018-02-09 10:48 | 310340.4 | 3240.0014 | 5 | 35 | 3.574397 | -2.282146 | 3.002294 | 2.053787 | 12.68534 | 7.80944
2018-02-09 10:50 | 310460.4 | 3360.001 | 5 | 35 | 3.563793 | -2.282138 | 3.002294 | 2.129855 | 12.68534 | 8.080931
2018-02-09 10:52 | 310580.4 | 3480.0006 | 5 | 35 | 3.55391 | -2.282113 | 3.002294 | 2.205923 | 12.68534 | 8.351645
2018-02-09 10:54 | 310700.4 | 3600.0002 | 5 | 35 | 3.544147 | -2.282103 | 3.002294 | 2.28199 | 12.68534 | 8.621602
2018-02-09 10:56 | 310820.4 | 3720.0006 | 5 | 35 | 3.533681 | -2.282088 | 3.002294 | 2.358056 | 12.68534 | 8.890811
2018-02-09 10:58 | 310940.4 | 3840.0002 | 5 | 35 | 3.520566 | -2.282093 | 3.002294 | 2.43412 | 12.68534 | 9.15912
2018-02-09 11:00 | 311060.4 | 3960.0006 | 5 | 35 | 3.506007 | -2.281833 | 3.002294 | 2.510182 | 12.68534 | 9.42635
2018-02-09 11:02 | 311180.4 | 4080.0002 | 5 | 35 | 3.489553 | -2.282058 | 3.002294 | 2.586251 | 12.68534 | 9.692443
2018-02-09 11:04 | 311300.4 | 4200.0014 | 5 | 35 | 3.469396 | -2.282029 | 3.002294 | 2.662317 | 12.68534 | 9.957149
2018-02-09 11:06 | 311420.4 | 4320.001 | 5 | 35 | 3.439235 | -2.282033 | 3.002294 | 2.738384 | 12.68534 | 10.22
2018-02-09 11:08 | 311540.4 | 4440.0014 | 5 | 35 | 3.391088 | -2.28208 | 3.002294 | 2.814451 | 12.68534 | 10.4799
2018-02-09 11:10 | 311660.4 | 4560.001 | 5 | 35 | 3.314044 | -2.282104 | 3.002294 | 2.890513 | 12.68534 | 10.73518
2018-02-09 11:12 | 311780.4 | 4680.0006 | 5 | 35 | 3.156376 | -2.282078 | 3.002294 | 2.966577 | 12.68534 | 10.98211
2018-02-09 11:13 | 311836 | 4735.6161 | 5 | 35 | 2.999979 | -2.282044 | 3.002294 | 3.001839 | 12.68534 | 11.09097
2018-02-09 11:15 | 311956 | 120.0011 | 6 | 35 | 3.350125 | 0 | 3.002294 | 3.001839 | 12.68534 | 11.09097
2018-02-09 11:17 | 312076 | 240.0007 | 6 | 35 | 3.364255 | 0 | 3.002294 | 3.001839 | 12.68534 | 11.09097
2018-02-09 11:18 | 312136 | 300.0027 | 6 | 35 | 3.367665 | 0 | 3.002294 | 3.001839 | 12.68534 | 11.09097
2018-02-09 11:18 | 312136 | 0.0024 | 7 | 36 | 3.367563 | 0 | 0 | 0 | 0 | 0
2018-02-09 11:20 | 312256.1 | 120.0005 | 2 | 36 | 4.039342 | 4.890137 | 0.1624063 | 3.334e-09 | 0.6364201 | 1.1227e-08
2018-02-09 11:22 | 312376.1 | 240.0001 | 2 | 36 | 4.07536 | 4.890108 | 0.3254059 | 3.334e-09 | 1.29772 | 1.1227e-08
2018-02-09 11:24 | 312496.1 | 360.0013 | 2 | 36 | 4.111652 | 4.890045 | 0.4884117 | 3.334e-09 | 1.965096 | 1.1227e-08
2018-02-09 11:26 | 312616.1 | 480.0001 | 2 | 36 | 4.141249 | 4.890066 | 0.6513926 | 3.334e-09 | 2.637734 | 1.1227e-08
2018-02-09 11:28 | 312736.1 | 600.0013 | 2 | 36 | 4.165393 | 4.890148 | 0.8144009 | 3.334e-09 | 3.314778 | 1.1227e-08
2018-02-09 11:30 | 312856.1 | 720.0009 | 2 | 36 | 4.189958 | 4.890177 | 0.9773792 | 3.334e-09 | 3.995641 | 1.1227e-08
2018-02-09 11:32 | 312976.1 | 840.0013 | 2 | 36 | 4.200296 | 4.637934 | 1.13781 | 3.334e-09 | 4.669147 | 1.1227e-08
2018-02-09 11:34 | 313096.1 | 960.0001 | 2 | 36 | 4.200281 | 4.251919 | 1.285957 | 3.334e-09 | 5.291406 | 1.1227e-08
2018-02-09 11:36 | 313216.1 | 1080.0005 | 2 | 36 | 4.200271 | 3.90419 | 1.421685 | 3.334e-09 | 5.861502 | 1.1227e-08
2018-02-09 11:38 | 313336.1 | 1200.0001 | 2 | 36 | 4.200242 | 3.598194 | 1.546658 | 3.334e-09 | 6.386423 | 1.1227e-08
2018-02-09 11:40 | 313456.1 | 1320.0006 | 2 | 36 | 4.200274 | 3.314259 | 1.661859 | 3.334e-09 | 6.8703 | 1.1227e-08
2018-02-09 11:40 | 313478.8 | 1342.6839 | 2 | 36 | 4.200269 | 3.259989 | 1.682563 | 3.334e-09 | 6.957263 | 1.1227e-08
2018-02-09 11:42 | 313598.8 | 120.0006 | 3 | 36 | 4.221317 | 3.259808 | 1.790846 | 3.334e-09 | 7.413093 | 1.1227e-08
2018-02-09 11:44 | 313718.8 | 240.0011 | 3 | 36 | 4.248491 | 3.25988 | 1.899506 | 3.334e-09 | 7.873237 | 1.1227e-08
2018-02-09 11:46 | 313838.8 | 360.0007 | 3 | 36 | 4.277472 | 3.25988 | 2.008152 | 3.334e-09 | 8.336371 | 1.1227e-08
2018-02-09 11:48 | 313958.8 | 480.0011 | 3 | 36 | 4.308495 | 3.259928 | 2.116812 | 3.334e-09 | 8.802833 | 1.1227e-08
2018-02-09 11:50 | 314078.8 | 600.0007 | 3 | 36 | 4.3424 | 3.259888 | 2.225476 | 3.334e-09 | 9.272818 | 1.1227e-08
2018-02-09 11:52 | 314198.8 | 720.0011 | 3 | 36 | 4.380991 | 3.259911 | 2.334137 | 3.334e-09 | 9.746722 | 1.1227e-08
2018-02-09 11:54 | 314318.8 | 840.0015 | 3 | 36 | 4.400315 | 2.96314 | 2.43995 | 3.334e-09 | 10.21183 | 1.1227e-08
2018-02-09 11:56 | 314438.8 | 960.0011 | 3 | 36 | 4.400259 | 2.555254 | 2.53169 | 3.334e-09 | 10.61552 | 1.1227e-08
2018-02-09 11:58 | 314558.8 | 1080.0015 | 3 | 36 | 4.400313 | 2.216824 | 2.611083 | 3.334e-09 | 10.96487 | 1.1227e-08
2018-02-09 12:00 | 314678.8 | 1200.0011 | 3 | 36 | 4.400239 | 1.91737 | 2.679889 | 3.334e-09 | 11.26763 | 1.1227e-08
2018-02-09 12:02 | 314798.8 | 1320.0014 | 3 | 36 | 4.400274 | 1.656584 | 2.739309 | 3.334e-09 | 11.5291 | 1.1227e-08
2018-02-09 12:04 | 314918.8 | 1440.0011 | 3 | 36 | 4.400247 | 1.445384 | 2.790903 | 3.334e-09 | 11.75612 | 1.1227e-08
2018-02-09 12:06 | 315038.8 | 1560.0015 | 3 | 36 | 4.400257 | 1.269121 | 2.836046 | 3.334e-09 | 11.95477 | 1.1227e-08
2018-02-09 12:08 | 315158.8 | 1680.0012 | 3 | 36 | 4.400234 | 1.116408 | 2.875755 | 3.334e-09 | 12.1295 | 1.1227e-08
2018-02-09 12:10 | 315278.8 | 1800.0006 | 3 | 36 | 4.400246 | 0.9798231 | 2.910653 | 3.334e-09 | 12.28305 | 1.1227e-08
2018-02-09 12:12 | 315398.8 | 1920.0011 | 3 | 36 | 4.400244 | 0.8658733 | 2.941339 | 3.334e-09 | 12.41808 | 1.1227e-08
2018-02-09 12:14 | 315518.8 | 2040.0006 | 3 | 36 | 4.400198 | 0.769783 | 2.968559 | 3.334e-09 | 12.53786 | 1.1227e-08
2018-02-09 12:16 | 315638.8 | 2160.0011 | 3 | 36 | 4.400231 | 0.6899004 | 2.992852 | 3.334e-09 | 12.64475 | 1.1227e-08
2018-02-09 12:17 | 315701 | 2222.1696 | 3 | 36 | 4.400252 | 0.6519985 | 3.004423 | 3.334e-09 | 12.69566 | 1.1227e-08
2018-02-09 12:19 | 315821 | 120.0003 | 4 | 36 | 4.338553 | 0 | 3.004423 | 3.334e-09 | 12.69566 | 1.1227e-08
2018-02-09 12:21 | 315941 | 239.9999 | 4 | 36 | 4.332786 | 0 | 3.004423 | 3.334e-09 | 12.69566 | 1.1227e-08
2018-02-09 12:22 | 316001 | 300.0044 | 4 | 36 | 4.331138 | 0 | 3.004423 | 3.334e-09 | 12.69566 | 1.1227e-08
2018-02-09 12:24 | 316121.1 | 120.0005 | 5 | 36 | 4.112045 | -2.282193 | 3.004423 | 0.07606024 | 12.69566 | 0.3150655
2018-02-09 12:26 | 316241.1 | 240.0002 | 5 | 36 | 4.078633 | -2.282098 | 3.004423 | 0.1521337 | 12.69566 | 0.6265747
2018-02-09 12:28 | 316361.1 | 360.0014 | 5 | 36 | 4.0472 | -2.282011 | 3.004423 | 0.2281989 | 12.69566 | 0.9356263
2018-02-09 12:30 | 316481.1 | 480.0001 | 5 | 36 | 4.017198 | -2.282083 | 3.004423 | 0.3042658 | 12.69566 | 1.242328
2018-02-09 12:32 | 316601.1 | 600.0013 | 5 | 36 | 3.988601 | -2.282056 | 3.004423 | 0.3803283 | 12.69566 | 1.546793
2018-02-09 12:34 | 316721.1 | 720.0001 | 5 | 36 | 3.960924 | -2.282044 | 3.004423 | 0.4563925 | 12.69566 | 1.849127
2018-02-09 12:36 | 316841.1 | 840.0005 | 5 | 36 | 3.933201 | -2.282108 | 3.004423 | 0.5324622 | 12.69566 | 2.14938
2018-02-09 12:38 | 316961.1 | 960.0009 | 5 | 36 | 3.905411 | -2.282088 | 3.004423 | 0.6085229 | 12.69566 | 2.447474
2018-02-09 12:40 | 317081.1 | 1080.0014 | 5 | 36 | 3.879477 | -2.282038 | 3.004423 | 0.6845931 | 12.69566 | 2.743568
2018-02-09 12:42 | 317201.1 | 1200.0001 | 5 | 36 | 3.853923 | -2.282108 | 3.004423 | 0.7606587 | 12.69566 | 3.037687
2018-02-09 12:44 | 317321.1 | 1320.0013 | 5 | 36 | 3.828906 | -2.282083 | 3.004423 | 0.8367209 | 12.69566 | 3.32987
2018-02-09 12:46 | 317441.1 | 1440.0001 | 5 | 36 | 3.804792 | -2.282121 | 3.004423 | 0.9127933 | 12.69566 | 3.620224
2018-02-09 12:48 | 317561.1 | 1560.0005 | 5 | 36 | 3.783011 | -2.282075 | 3.004423 | 0.9888577 | 12.69566 | 3.908783
2018-02-09 12:50 | 317681.1 | 1680.0001 | 5 | 36 | 3.763094 | -2.282108 | 3.004423 | 1.064925 | 12.69566 | 4.195781
2018-02-09 12:52 | 317801.1 | 1800.0013 | 5 | 36 | 3.744339 | -2.282098 | 3.004423 | 1.140993 | 12.69566 | 4.481315
2018-02-09 12:54 | 317921.1 | 1920.0001 | 5 | 36 | 3.725602 | -2.282078 | 3.004423 | 1.217054 | 12.69566 | 4.765406
2018-02-09 12:56 | 318041.1 | 2040.0005 | 5 | 36 | 3.70662 | -2.282104 | 3.004423 | 1.293121 | 12.69566 | 5.048069
2018-02-09 12:58 | 318161.1 | 2160.0001 | 5 | 36 | 3.689366 | -2.282158 | 3.004423 | 1.369185 | 12.69566 | 5.329349
2018-02-09 13:00 | 318281.1 | 2280.0013 | 5 | 36 | 3.67337 | -2.282073 | 3.004423 | 1.445257 | 12.69566 | 5.609384
2018-02-09 13:02 | 318401.1 | 2400.0001 | 5 | 36 | 3.658364 | -2.282049 | 3.004423 | 1.521325 | 12.69566 | 5.888242
2018-02-09 13:04 | 318521.1 | 2520.0013 | 5 | 36 | 3.643375 | -2.282113 | 3.004423 | 1.59739 | 12.69566 | 6.165949
2018-02-09 13:06 | 318641.1 | 2640.0009 | 5 | 36 | 3.629393 | -2.282053 | 3.004423 | 1.673451 | 12.69566 | 6.442517
2018-02-09 13:08 | 318761.1 | 2760.0013 | 5 | 36 | 3.616999 | -2.282147 | 3.004423 | 1.749522 | 12.69566 | 6.71813
2018-02-09 13:10 | 318881.1 | 2880.0009 | 5 | 36 | 3.605937 | -2.282093 | 3.004423 | 1.825589 | 12.69566 | 6.992838
2018-02-09 13:12 | 319001.1 | 3000.0005 | 5 | 36 | 3.595086 | -2.282004 | 3.004423 | 1.90165 | 12.69566 | 7.266695
2018-02-09 13:14 | 319121.1 | 3120.0001 | 5 | 36 | 3.583715 | -2.282121 | 3.004423 | 1.977723 | 12.69566 | 7.539743
2018-02-09 13:16 | 319241.1 | 3240.0013 | 5 | 36 | 3.573808 | -2.282066 | 3.004423 | 2.053787 | 12.69566 | 7.811951
2018-02-09 13:18 | 319361.1 | 3360.0009 | 5 | 36 | 3.564596 | -2.282051 | 3.004423 | 2.129848 | 12.69566 | 8.083425
2018-02-09 13:20 | 319481.1 | 3480.0005 | 5 | 36 | 3.555143 | -2.282205 | 3.004423 | 2.205919 | 12.69566 | 8.354237
2018-02-09 13:22 | 319601.1 | 3600.0001 | 5 | 36 | 3.544131 | -2.28208 | 3.004423 | 2.281986 | 12.69566 | 8.624264
2018-02-09 13:24 | 319721.1 | 3720.0005 | 5 | 36 | 3.53223 | -2.281995 | 3.004423 | 2.358052 | 12.69566 | 8.893391
2018-02-09 13:26 | 319841.1 | 3840.0009 | 5 | 36 | 3.520372 | -2.282001 | 3.004423 | 2.434112 | 12.69566 | 9.161612
2018-02-09 13:28 | 319961.1 | 3960.0013 | 5 | 36 | 3.507275 | -2.282056 | 3.004423 | 2.510179 | 12.69566 | 9.428909
2018-02-09 13:30 | 320081.1 | 4080.0001 | 5 | 36 | 3.49075 | -2.282098 | 3.004423 | 2.586241 | 12.69566 | 9.695076
2018-02-09 13:32 | 320201.1 | 4200.0006 | 5 | 36 | 3.467837 | -2.282031 | 3.004423 | 2.662313 | 12.69566 | 9.959791
2018-02-09 13:34 | 320321.1 | 4320.0001 | 5 | 36 | 3.437736 | -2.282066 | 3.004423 | 2.738377 | 12.69566 | 10.22249
2018-02-09 13:36 | 320441.1 | 4440.0006 | 5 | 36 | 3.393313 | -2.282058 | 3.004423 | 2.814439 | 12.69566 | 10.4824
2018-02-09 13:38 | 320561.1 | 4560.0001 | 5 | 36 | 3.318511 | -2.282086 | 3.004423 | 2.890512 | 12.69566 | 10.73799
2018-02-09 13:40 | 320681.1 | 4680.0005 | 5 | 36 | 3.161363 | -2.282006 | 3.004423 | 2.966572 | 12.69566 | 10.9853
2018-02-09 13:41 | 320738.5 | 4737.4097 | 5 | 36 | 2.999996 | -2.282044 | 3.004423 | 3.002964 | 12.69566 | 11.09774
2018-02-09 13:43 | 320858.6 | 120.0014 | 6 | 36 | 3.353558 | 0 | 3.004423 | 3.002964 | 12.69566 | 11.09774
2018-02-09 13:45 | 320978.6 | 240.001 | 6 | 36 | 3.367702 | 0 | 3.004423 | 3.002964 | 12.69566 | 11.09774
2018-02-09 13:46 | 321038.6 | 300.0046 | 6 | 36 | 3.371105 | 0 | 3.004423 | 3.002964 | 12.69566 | 11.09774
2018-02-09 13:46 | 321038.6 | 0.0023 | 7 | 37 | 3.371009 | 0 | 0 | 0 | 0 | 0
2018-02-09 13:48 | 321158.6 | 120.0008 | 2 | 37 | 4.039394 | 4.889858 | 0.162406 | 0 | 0.6365743 | 0
2018-02-09 13:50 | 321278.6 | 240.0011 | 2 | 37 | 4.078424 | 4.889914 | 0.3253973 | 0 | 1.29809 | 0
2018-02-09 13:52 | 321398.6 | 360.0007 | 2 | 37 | 4.114333 | 4.889891 | 0.4883776 | 0 | 1.96587 | 0
2018-02-09 13:54 | 321518.6 | 480.0011 | 2 | 37 | 4.141263 | 4.889791 | 0.6513599 | 0 | 2.638728 | 0
2018-02-09 13:56 | 321638.6 | 600.0015 | 2 | 37 | 4.164706 | 4.889835 | 0.8143625 | 0 | 3.31566 | 0
2018-02-09 13:58 | 321758.6 | 720.0003 | 2 | 37 | 4.190825 | 4.890095 | 0.977342 | 0 | 3.99649 | 0
2018-02-09 14:00 | 321878.6 | 840.0007 | 2 | 37 | 4.200313 | 4.601339 | 1.1369 | 0 | 4.666422 | 0
2018-02-09 14:02 | 321998.6 | 960.0004 | 2 | 37 | 4.200295 | 4.241404 | 1.284171 | 0 | 5.285001 | 0
2018-02-09 14:04 | 322118.6 | 1080.0007 | 2 | 37 | 4.200291 | 3.921352 | 1.420105 | 0 | 5.855965 | 0
2018-02-09 14:06 | 322238.6 | 1200.0012 | 2 | 37 | 4.200287 | 3.609097 | 1.545578 | 0 | 6.382988 | 0
2018-02-09 14:08 | 322358.6 | 1320.0008 | 2 | 37 | 4.200272 | 3.290611 | 1.660529 | 0 | 6.865814 | 0
2018-02-09 14:08 | 322371.2 | 1332.5732 | 2 | 37 | 4.200274 | 3.259995 | 1.671972 | 0 | 6.913878 | 0
2018-02-09 14:10 | 322491.3 | 120.0013 | 3 | 37 | 4.2208 | 3.259893 | 1.78026 | 0 | 7.369712 | 0
2018-02-09 14:12 | 322611.3 | 240.0026 | 3 | 37 | 4.245987 | 3.259918 | 1.888935 | 0 | 7.829758 | 0
2018-02-09 14:14 | 322731.3 | 360.0014 | 3 | 37 | 4.274054 | 3.259905 | 1.997593 | 0 | 8.292607 | 0
2018-02-09 14:16 | 322851.3 | 480.0026 | 3 | 37 | 4.306218 | 3.259897 | 2.10625 | 0 | 8.758718 | 0
2018-02-09 14:18 | 322971.3 | 600.0005 | 3 | 37 | 4.341263 | 3.259829 | 2.214908 | 0 | 9.228519 | 0
2018-02-09 14:20 | 323091.3 | 720.0026 | 3 | 37 | 4.378312 | 3.25988 | 2.323568 | 0 | 9.702232 | 0
2018-02-09 14:22 | 323211.3 | 840.0013 | 3 | 37 | 4.400287 | 3.014818 | 2.430324 | 0 | 10.17131 | 0
2018-02-09 14:24 | 323331.3 | 960.001 | 3 | 37 | 4.400321 | 2.59338 | 2.523582 | 0 | 10.58168 | 0
2018-02-09 14:26 | 323451.3 | 1080.0005 | 3 | 37 | 4.400313 | 2.229778 | 2.603784 | 0 | 10.93459 | 0
2018-02-09 14:28 | 323571.3 | 1200.0002 | 3 | 37 | 4.400301 | 1.93185 | 2.672964 | 0 | 11.239 | 0
2018-02-09 14:30 | 323691.3 | 1320.0005 | 3 | 37 | 4.400282 | 1.681517 | 2.733037 | 0 | 11.50333 | 0
2018-02-09 14:32 | 323811.3 | 1440.001 | 3 | 37 | 4.400259 | 1.468553 | 2.785459 | 0 | 11.734 | 0
2018-02-09 14:34 | 323931.3 | 1560.0014 | 3 | 37 | 4.400259 | 1.280035 | 2.831216 | 0 | 11.93535 | 0
2018-02-09 14:36 | 324051.3 | 1680.0001 | 3 | 37 | 4.400259 | 1.120353 | 2.871107 | 0 | 12.11088 | 0
2018-02-09 14:38 | 324171.3 | 1800.0006 | 3 | 37 | 4.400234 | 0.9884691 | 2.906192 | 0 | 12.26526 | 0
2018-02-09 14:40 | 324291.3 | 1920.0002 | 3 | 37 | 4.400244 | 0.8779449 | 2.937246 | 0 | 12.4019 | 0
2018-02-09 14:42 | 324411.3 | 2040.0006 | 3 | 37 | 4.400243 | 0.7804346 | 2.964846 | 0 | 12.52335 | 0
2018-02-09 14:44 | 324531.3 | 2160.0001 | 3 | 37 | 4.400228 | 0.6917849 | 2.989335 | 0 | 12.63111 | 0
2018-02-09 14:45 | 324593.4 | 2222.1064 | 3 | 37 | 4.400194 | 0.6519909 | 3.00092 | 0 | 12.68209 | 0
2018-02-09 14:47 | 324713.4 | 120.0011 | 4 | 37 | 4.337986 | 0 | 3.00092 | 0 | 12.68209 | 0
2018-02-09 14:49 | 324833.4 | 240.0008 | 4 | 37 | 4.33214 | 0 | 3.00092 | 0 | 12.68209 | 0
2018-02-09 14:50 | 324893.4 | 300.0003 | 4 | 37 | 4.330428 | 0 | 3.00092 | 0 | 12.68209 | 0
2018-02-09 14:52 | 325013.5 | 120.0005 | 5 | 37 | 4.110967 | -2.282016 | 3.00092 | 0.07605927 | 12.68209 | 0.3150223
2018-02-09 14:54 | 325133.5 | 240.0002 | 5 | 37 | 4.076497 | -2.282116 | 3.00092 | 0.1521288 | 12.68209 | 0.6263778
2018-02-09 14:56 | 325253.5 | 360.0014 | 5 | 37 | 4.046209 | -2.282068 | 3.00092 | 0.2281937 | 12.68209 | 0.9352933
2018-02-09 14:58 | 325373.5 | 480.001 | 5 | 37 | 4.017437 | -2.282049 | 3.00092 | 0.3042573 | 12.68209 | 1.241959
2018-02-09 15:00 | 325493.5 | 600.0005 | 5 | 37 | 3.988678 | -2.282084 | 3.00092 | 0.380327 | 12.68209 | 1.54647
2018-02-09 15:02 | 325613.5 | 720.0001 | 5 | 37 | 3.959219 | -2.281982 | 3.00092 | 0.4563887 | 12.68209 | 1.848734
2018-02-09 15:04 | 325733.5 | 840.0005 | 5 | 37 | 3.931442 | -2.282064 | 3.00092 | 0.5324498 | 12.68209 | 2.14881
2018-02-09 15:06 | 325853.5 | 960.0009 | 5 | 37 | 3.905179 | -2.282078 | 3.00092 | 0.6085193 | 12.68209 | 2.446863
2018-02-09 15:08 | 325973.5 | 1080.0005 | 5 | 37 | 3.879895 | -2.282071 | 3.00092 | 0.6845864 | 12.68209 | 2.742961
2018-02-09 15:10 | 326093.5 | 1200.0009 | 5 | 37 | 3.853409 | -2.282049 | 3.00092 | 0.7606487 | 12.68209 | 3.037079
2018-02-09 15:12 | 326213.5 | 1320.0005 | 5 | 37 | 3.827159 | -2.282024 | 3.00092 | 0.8367146 | 12.68209 | 3.329172
2018-02-09 15:14 | 326333.5 | 1440.0009 | 5 | 37 | 3.804088 | -2.282098 | 3.00092 | 0.9127825 | 12.68209 | 3.619401
2018-02-09 15:16 | 326453.5 | 1560.0013 | 5 | 37 | 3.783538 | -2.282149 | 3.00092 | 0.9888516 | 12.68209 | 3.90798
2018-02-09 15:18 | 326573.5 | 1680.0009 | 5 | 37 | 3.763614 | -2.282104 | 3.00092 | 1.064915 | 12.68209 | 4.195013
2018-02-09 15:20 | 326693.5 | 1800.0013 | 5 | 37 | 3.743211 | -2.282051 | 3.00092 | 1.14098 | 12.68209 | 4.480515
2018-02-09 15:22 | 326813.5 | 1920.0009 | 5 | 37 | 3.724353 | -2.282031 | 3.00092 | 1.217043 | 12.68209 | 4.764506
2018-02-09 15:24 | 326933.5 | 2040.0013 | 5 | 37 | 3.706778 | -2.281993 | 3.00092 | 1.29311 | 12.68209 | 5.047132
2018-02-09 15:26 | 327053.5 | 2160.0009 | 5 | 37 | 3.690053 | -2.281989 | 3.00092 | 1.369172 | 12.68209 | 5.32844
2018-02-09 15:28 | 327173.5 | 2280.0013 | 5 | 37 | 3.673297 | -2.282001 | 3.00092 | 1.445238 | 12.68209 | 5.608497
2018-02-09 15:30 | 327293.5 | 2400.0009 | 5 | 37 | 3.657103 | -2.282176 | 3.00092 | 1.52131 | 12.68209 | 5.887299
2018-02-09 15:32 | 327413.5 | 2520.0005 | 5 | 37 | 3.642846 | -2.282106 | 3.00092 | 1.597371 | 12.68209 | 6.164912
2018-02-09 15:34 | 327533.5 | 2640.0001 | 5 | 37 | 3.630116 | -2.282114 | 3.00092 | 1.67344 | 12.68209 | 6.441526
2018-02-09 15:36 | 327653.5 | 2760.0005 | 5 | 37 | 3.617857 | -2.282069 | 3.00092 | 1.7495 | 12.68209 | 6.717167
2018-02-09 15:38 | 327773.5 | 2880.0001 | 5 | 37 | 3.605269 | -2.282095 | 3.00092 | 1.825571 | 12.68209 | 6.991901
2018-02-09 15:40 | 327893.5 | 3000.0013 | 5 | 37 | 3.594351 | -2.282024 | 3.00092 | 1.901638 | 12.68209 | 7.265717
2018-02-09 15:42 | 328013.5 | 3120.0009 | 5 | 37 | 3.584472 | -2.282069 | 3.00092 | 1.977699 | 12.68209 | 7.538724
2018-02-09 15:44 | 328133.5 | 3240.0005 | 5 | 37 | 3.575266 | -2.282028 | 3.00092 | 2.053765 | 12.68209 | 7.811038
2018-02-09 15:46 | 328253.5 | 3360.0009 | 5 | 37 | 3.565156 | -2.282185 | 3.00092 | 2.129832 | 12.68209 | 8.082621
2018-02-09 15:48 | 328373.5 | 3480.0005 | 5 | 37 | 3.554489 | -2.28206 | 3.00092 | 2.205901 | 12.68209 | 8.353404
2018-02-09 15:50 | 328493.5 | 3600.0009 | 5 | 37 | 3.544369 | -2.282145 | 3.00092 | 2.281962 | 12.68209 | 8.623381
2018-02-09 15:52 | 328613.5 | 3720.0013 | 5 | 37 | 3.534121 | -2.282153 | 3.00092 | 2.358034 | 12.68209 | 8.892618
2018-02-09 15:54 | 328733.5 | 3840.0009 | 5 | 37 | 3.5222 | -2.282104 | 3.00092 | 2.434097 | 12.68209 | 9.160995
2018-02-09 15:56 | 328853.5 | 3960.0013 | 5 | 37 | 3.506825 | -2.282158 | 3.00092 | 2.510163 | 12.68209 | 9.428355
2018-02-09 15:58 | 328973.5 | 4080.0009 | 5 | 37 | 3.489896 | -2.282062 | 3.00092 | 2.586228 | 12.68209 | 9.694468
2018-02-09 16:00 | 329093.5 | 4200.0013 | 5 | 37 | 3.469066 | -2.282084 | 3.00092 | 2.662294 | 12.68209 | 9.959172
2018-02-09 16:02 | 329213.5 | 4320.0009 | 5 | 37 | 3.440023 | -2.282042 | 3.00092 | 2.738354 | 12.68209 | 10.22201
2018-02-09 16:04 | 329333.5 | 4440.0013 | 5 | 37 | 3.393426 | -2.282015 | 3.00092 | 2.814423 | 12.68209 | 10.48207
2018-02-09 16:06 | 329453.5 | 4560.0001 | 5 | 37 | 3.313963 | -2.282141 | 3.00092 | 2.890488 | 12.68209 | 10.73743
2018-02-09 16:08 | 329573.5 | 4680.0005 | 5 | 37 | 3.154313 | -2.282022 | 3.00092 | 2.966551 | 12.68209 | 10.9843
2018-02-09 16:09 | 329627.8 | 4734.3654 | 5 | 37 | 2.99998 | -2.282129 | 3.00092 | 3.00101 | 12.68209 | 11.09063
2018-02-09 16:11 | 329747.9 | 120.0003 | 6 | 37 | 3.350483 | 0 | 3.00092 | 3.00101 | 12.68209 | 11.09063
2018-02-09 16:13 | 329867.9 | 240.0007 | 6 | 37 | 3.364607 | 0 | 3.00092 | 3.00101 | 12.68209 | 11.09063
2018-02-09 16:14 | 329927.9 | 300.0019 | 6 | 37 | 3.368181 | 0 | 3.00092 | 3.00101 | 12.68209 | 11.09063
2018-02-09 16:14 | 329927.887 | 0.0026 | 7 | 38 | 3.368324 | 0 | 0 | 0 | 0 | 0
2018-02-09 16:16 | 330048 | 120.0005 | 2 | 38 | 4.040341 | 4.889948 | 0.1623988 | 0 | 0.6365338 | 0
2018-02-09 16:18 | 330168 | 240.0001 | 2 | 38 | 4.076872 | 4.889889 | 0.3253945 | 0 | 1.298021 | 0
2018-02-09 16:20 | 330288 | 360.0005 | 2 | 38 | 4.111882 | 4.889828 | 0.4883813 | 0 | 1.965458 | 0
2018-02-09 16:22 | 330408 | 480.0001 | 2 | 38 | 4.140555 | 4.889887 | 0.6513626 | 0 | 2.638003 | 0
2018-02-09 16:24 | 330528 | 600.0005 | 2 | 38 | 4.166256 | 4.889864 | 0.814356 | 0 | 3.315029 | 0
2018-02-09 16:26 | 330648 | 720.001 | 2 | 38 | 4.191281 | 4.88994 | 0.9773428 | 0 | 3.996094 | 0
2018-02-09 16:28 | 330768 | 840.0013 | 2 | 38 | 4.200302 | 4.624802 | 1.137265 | 0 | 4.667557 | 0
2018-02-09 16:30 | 330888 | 960.0011 | 2 | 38 | 4.200264 | 4.259644 | 1.285272 | 0 | 5.28923 | 0
2018-02-09 16:32 | 331008 | 1080.0013 | 2 | 38 | 4.200284 | 3.90346 | 1.421329 | 0 | 5.86071 | 0
2018-02-09 16:34 | 331128 | 1200.0002 | 2 | 38 | 4.200286 | 3.587223 | 1.546031 | 0 | 6.384492 | 0
2018-02-09 16:36 | 331248 | 1320.0005 | 2 | 38 | 4.200279 | 3.296673 | 1.660697 | 0 | 6.866123 | 0
2018-02-09 16:36 | 331263.8 | 1335.7995 | 2 | 38 | 4.200275 | 3.259995 | 1.675096 | 0 | 6.926604 | 0
2018-02-09 16:38 | 331383.8 | 120.0006 | 3 | 38 | 4.220416 | 3.259924 | 1.783376 | 0 | 7.382373 | 0
2018-02-09 16:40 | 331503.8 | 240.0002 | 3 | 38 | 4.246879 | 3.259953 | 1.892035 | 0 | 7.842348 | 0
2018-02-09 16:42 | 331623.8 | 360.0006 | 3 | 38 | 4.277029 | 3.259878 | 2.000692 | 0 | 8.305434 | 0
2018-02-09 16:44 | 331743.8 | 480.001 | 3 | 38 | 4.308441 | 3.259962 | 2.109359 | 0 | 8.771894 | 0
2018-02-09 16:46 | 331863.8 | 600.0014 | 3 | 38 | 4.341918 | 3.259926 | 2.218019 | 0 | 9.241849 | 0
2018-02-09 16:48 | 331983.8 | 720.0002 | 3 | 38 | 4.379006 | 3.259939 | 2.326679 | 0 | 9.715623 | 0
2018-02-09 16:50 | 332103.8 | 840.0013 | 3 | 38 | 4.400301 | 2.978336 | 2.432918 | 0 | 10.18249 | 0
2018-02-09 16:52 | 332223.8 | 960.0001 | 3 | 38 | 4.40029 | 2.563942 | 2.524996 | 0 | 10.58766 | 0
2018-02-09 16:54 | 332343.8 | 1080.0006 | 3 | 38 | 4.400272 | 2.220673 | 2.604577 | 0 | 10.93784 | 0
2018-02-09 16:56 | 332463.8 | 1200.0009 | 3 | 38 | 4.400241 | 1.929646 | 2.673653 | 0 | 11.24179 | 0
2018-02-09 16:58 | 332583.8 | 1320.0006 | 3 | 38 | 4.400223 | 1.672023 | 2.733632 | 0 | 11.50572 | 0
2018-02-09 17:00 | 332703.8 | 1440.0001 | 3 | 38 | 4.400247 | 1.451497 | 2.785567 | 0 | 11.73424 | 0
2018-02-09 17:02 | 332823.8 | 1560.0014 | 3 | 38 | 4.40029 | 1.273441 | 2.830871 | 0 | 11.93359 | 0
2018-02-09 17:04 | 332943.8 | 1680.0011 | 3 | 38 | 4.400234 | 1.121428 | 2.870704 | 0 | 12.10887 | 0
2018-02-09 17:06 | 333063.8 | 1800.0006 | 3 | 38 | 4.400257 | 0.9909468 | 2.905851 | 0 | 12.26353 | 0
2018-02-09 17:08 | 333183.8 | 1920.0001 | 3 | 38 | 4.400231 | 0.8720417 | 2.936857 | 0 | 12.39995 | 0
2018-02-09 17:10 | 333303.8 | 2040.0015 | 3 | 38 | 4.400248 | 0.7748899 | 2.964232 | 0 | 12.52041 | 0
2018-02-09 17:12 | 333423.8 | 2160.0001 | 3 | 38 | 4.400228 | 0.6921997 | 2.988624 | 0 | 12.62774 | 0
2018-02-09 17:13 | 333490.9 | 2227.1137 | 3 | 38 | 4.400212 | 0.6519976 | 3.001148 | 0 | 12.68285 | 0
2018-02-09 17:15 | 333610.9 | 120.0003 | 4 | 38 | 4.338011 | 0 | 3.001148 | 0 | 12.68285 | 0
2018-02-09 17:17 | 333730.9 | 240.0007 | 4 | 38 | 4.332181 | 0 | 3.001148 | 0 | 12.68285 | 0
2018-02-09 17:18 | 333790.9 | 300.0028 | 4 | 38 | 4.330508 | 0 | 3.001148 | 0 | 12.68285 | 0
2018-02-09 17:20 | 333911 | 120.0013 | 5 | 38 | 4.109587 | -2.282093 | 3.001148 | 0.07606494 | 12.68285 | 0.3149277
2018-02-09 17:22 | 334031 | 240.001 | 5 | 38 | 4.076318 | -2.282091 | 3.001148 | 0.1521298 | 12.68285 | 0.6262105
2018-02-09 17:24 | 334151 | 360.0005 | 5 | 38 | 4.04603 | -2.2822 | 3.001148 | 0.2281917 | 12.68285 | 0.9351051
2018-02-09 17:26 | 334271 | 480.0009 | 5 | 38 | 4.015401 | -2.282064 | 3.001148 | 0.3042551 | 12.68285 | 1.241696
2018-02-09 17:28 | 334391 | 600.0013 | 5 | 38 | 3.986351 | -2.282088 | 3.001148 | 0.3803261 | 12.68285 | 1.546037
2018-02-09 17:30 | 334511 | 720.0001 | 5 | 38 | 3.958467 | -2.282053 | 3.001148 | 0.4563859 | 12.68285 | 1.848172
2018-02-09 17:32 | 334631 | 840.0006 | 5 | 38 | 3.93153 | -2.282104 | 3.001148 | 0.5324487 | 12.68285 | 2.148241
2018-02-09 17:34 | 334751 | 960.0001 | 5 | 38 | 3.904611 | -2.282114 | 3.001148 | 0.608516 | 12.68285 | 2.446285
2018-02-09 17:36 | 334871 | 1080.0005 | 5 | 38 | 3.8778 | -2.282084 | 3.001148 | 0.6845853 | 12.68285 | 2.742276
2018-02-09 17:38 | 334991 | 1200.0001 | 5 | 38 | 3.851955 | -2.282069 | 3.001148 | 0.760653 | 12.68285 | 3.036266
2018-02-09 17:40 | 335111 | 1320.0005 | 5 | 38 | 3.827203 | -2.282068 | 3.001148 | 0.8367162 | 12.68285 | 3.328302
2018-02-09 17:42 | 335231 | 1440.0001 | 5 | 38 | 3.804204 | -2.282078 | 3.001148 | 0.9127829 | 12.68285 | 3.618539
2018-02-09 17:44 | 335351 | 1560.0005 | 5 | 38 | 3.781937 | -2.282058 | 3.001148 | 0.9888497 | 12.68285 | 3.907063
2018-02-09 17:46 | 335471 | 1680.0009 | 5 | 38 | 3.76162 | -2.282106 | 3.001148 | 1.064908 | 12.68285 | 4.193925
2018-02-09 17:48 | 335591 | 1800.0014 | 5 | 38 | 3.742626 | -2.281961 | 3.001148 | 1.140978 | 12.68285 | 4.479346
2018-02-09 17:50 | 335711 | 1920.0001 | 5 | 38 | 3.724648 | -2.28202 | 3.001148 | 1.217036 | 12.68285 | 4.763319
2018-02-09 17:52 | 335831 | 2040.0014 | 5 | 38 | 3.706528 | -2.282116 | 3.001148 | 1.293102 | 12.68285 | 5.045949
2018-02-09 17:54 | 335951 | 2160.0001 | 5 | 38 | 3.688617 | -2.282001 | 3.001148 | 1.369171 | 12.68285 | 5.327209
2018-02-09 17:56 | 336071 | 2280.0005 | 5 | 38 | 3.672403 | -2.282002 | 3.001148 | 1.445233 | 12.68285 | 5.607146
2018-02-09 17:58 | 336191 | 2400.0009 | 5 | 38 | 3.657625 | -2.282075 | 3.001148 | 1.521301 | 12.68285 | 5.885928
2018-02-09 18:00 | 336311 | 2520.0014 | 5 | 38 | 3.64353 | -2.28204 | 3.001148 | 1.597361 | 12.68285 | 6.163586
2018-02-09 18:02 | 336431 | 2640.0009 | 5 | 38 | 3.629203 | -2.282051 | 3.001148 | 1.673434 | 12.68285 | 6.440217
2018-02-09 18:04 | 336551 | 2760.0013 | 5 | 38 | 3.616469 | -2.282035 | 3.001148 | 1.749498 | 12.68285 | 6.71577
2018-02-09 18:06 | 336671 | 2880.0001 | 5 | 38 | 3.605144 | -2.28204 | 3.001148 | 1.825565 | 12.68285 | 6.990427
2018-02-09 18:08 | 336791 | 3000.0005 | 5 | 38 | 3.594925 | -2.282018 | 3.001148 | 1.901631 | 12.68285 | 7.264266
2018-02-09 18:10 | 336911 | 3120.0001 | 5 | 38 | 3.584455 | -2.282033 | 3.001148 | 1.97769 | 12.68285 | 7.537299
2018-02-09 18:12 | 337031 | 3240.0013 | 5 | 38 | 3.573781 | -2.282055 | 3.001148 | 2.053756 | 12.68285 | 7.809543
2018-02-09 18:14 | 337151 | 3360.0009 | 5 | 38 | 3.564214 | -2.282 | 3.001148 | 2.129822 | 12.68285 | 8.081019
2018-02-09 18:16 | 337271 | 3480.0013 | 5 | 38 | 3.554925 | -2.282038 | 3.001148 | 2.205885 | 12.68285 | 8.351764
2018-02-09 18:18 | 337391 | 3600.0009 | 5 | 38 | 3.544915 | -2.282002 | 3.001148 | 2.281956 | 12.68285 | 8.62182
2018-02-09 18:20 | 337511 | 3720.0013 | 5 | 38 | 3.532611 | -2.281976 | 3.001148 | 2.358019 | 12.68285 | 8.891006
2018-02-09 18:22 | 337631 | 3840.0009 | 5 | 38 | 3.520113 | -2.282042 | 3.001148 | 2.434082 | 12.68285 | 9.159233
2018-02-09 18:24 | 337751 | 3960.0013 | 5 | 38 | 3.506486 | -2.282056 | 3.001148 | 2.510144 | 12.68285 | 9.426471
2018-02-09 18:26 | 337871 | 4080.0001 | 5 | 38 | 3.490581 | -2.281935 | 3.001148 | 2.586208 | 12.68285 | 9.692612
2018-02-09 18:28 | 337991 | 4200.0005 | 5 | 38 | 3.468838 | -2.282083 | 3.001148 | 2.662273 | 12.68285 | 9.957348
2018-02-09 18:30 | 338111 | 4320.0009 | 5 | 38 | 3.436935 | -2.282063 | 3.001148 | 2.738337 | 12.68285 | 10.22005
2018-02-09 18:32 | 338231 | 4440.0014 | 5 | 38 | 3.391067 | -2.282089 | 3.001148 | 2.814403 | 12.68285 | 10.47987
2018-02-09 18:34 | 338351 | 4560.0001 | 5 | 38 | 3.314998 | -2.28202 | 3.001148 | 2.890474 | 12.68285 | 10.73522
2018-02-09 18:36 | 338471 | 4680.0013 | 5 | 38 | 3.155592 | -2.282013 | 3.001148 | 2.966539 | 12.68285 | 10.98219
2018-02-09 18:37 | 338525.2 | 4734.1518 | 5 | 38 | 2.999991 | -2.282022 | 3.001148 | 3.000862 | 12.68285 | 11.08814
2018-02-09 18:39 | 338645.2 | 120.0013 | 6 | 38 | 3.349032 | 0 | 3.001148 | 3.000862 | 12.68285 | 11.08814
2018-02-09 18:41 | 338765.2 | 240.0002 | 6 | 38 | 3.362998 | 0 | 3.001148 | 3.000862 | 12.68285 | 11.08814
2018-02-09 18:42 | 338825.2 | 300.0014 | 6 | 38 | 3.366388 | 0 | 3.001148 | 3.000862 | 12.68285 | 11.08814
2018-02-09 18:42 | 338825.2181 | 0.0025 | 7 | 39 | 3.366507 | 0 | 0 | 0 | 0 | 0
2018-02-09 18:44 | 338945.3 | 120.0007 | 2 | 39 | 4.038181 | 4.890032 | 0.162409 | 0 | 0.6362243 | 0
2018-02-09 18:46 | 339065.3 | 240.001 | 2 | 39 | 4.075921 | 4.889994 | 0.3253988 | 0 | 1.297401 | 0
2018-02-09 18:48 | 339185.3 | 360.0006 | 2 | 39 | 4.113683 | 4.889992 | 0.4883949 | 0 | 1.965 | 0
2018-02-09 18:50 | 339305.3 | 480.0002 | 2 | 39 | 4.141235 | 4.889954 | 0.6513774 | 0 | 2.637803 | 0
2018-02-09 18:52 | 339425.3 | 600.0014 | 2 | 39 | 4.164476 | 4.889935 | 0.8143604 | 0 | 3.314675 | 0
2018-02-09 18:54 | 339545.3 | 720.0002 | 2 | 39 | 4.189206 | 4.889986 | 0.9773604 | 0 | 3.995459 | 0
2018-02-09 18:56 | 339665.3 | 840.0014 | 2 | 39 | 4.200308 | 4.615053 | 1.137505 | 0 | 4.667738 | 0
2018-02-09 18:58 | 339785.3 | 960.001 | 2 | 39 | 4.200313 | 4.244463 | 1.284956 | 0 | 5.287077 | 0
2018-02-09 19:00 | 339905.3 | 1080.0007 | 2 | 39 | 4.200265 | 3.91597 | 1.420867 | 0 | 5.857943 | 0
2018-02-09 19:02 | 340025.3 | 1200.0011 | 2 | 39 | 4.200243 | 3.615389 | 1.546385 | 0 | 6.385154 | 0
2018-02-09 19:04 | 340145.3 | 1320.0007 | 2 | 39 | 4.200289 | 3.31513 | 1.661922 | 0 | 6.870441 | 0
2018-02-09 19:05 | 340166.6 | 1341.2791 | 2 | 39 | 4.2003 | 3.259987 | 1.681359 | 0 | 6.952083 | 0
2018-02-09 19:07 | 340286.6 | 120.0013 | 3 | 39 | 4.222356 | 3.259979 | 1.789631 | 2.72e-09 | 7.407947 | 1.1053e-08
2018-02-09 19:09 | 340406.6 | 240.001 | 3 | 39 | 4.248232 | 3.259979 | 1.898299 | 2.72e-09 | 7.868164 | 1.1053e-08
2018-02-09 19:11 | 340526.6 | 360.0005 | 3 | 39 | 4.276406 | 3.259996 | 2.006948 | 2.72e-09 | 8.331243 | 1.1053e-08
2018-02-09 19:13 | 340646.6 | 480.001 | 3 | 39 | 4.307755 | 3.259996 | 2.11561 | 2.72e-09 | 8.7976 | 1.1053e-08
2018-02-09 19:15 | 340766.6 | 600.0013 | 3 | 39 | 4.343333 | 3.260002 | 2.224272 | 2.72e-09 | 9.26758 | 1.1053e-08
2018-02-09 19:17 | 340886.6 | 720.001 | 3 | 39 | 4.381007 | 3.259975 | 2.332941 | 2.72e-09 | 9.741599 | 1.1053e-08
2018-02-09 19:19 | 341006.6 | 840.0006 | 3 | 39 | 4.400303 | 2.975218 | 2.438995 | 2.72e-09 | 10.20775 | 1.1053e-08
2018-02-09 19:21 | 341126.6 | 960.0009 | 3 | 39 | 4.400329 | 2.569254 | 2.531202 | 2.72e-09 | 10.61349 | 1.1053e-08
2018-02-09 19:23 | 341246.6 | 1080.0006 | 3 | 39 | 4.400288 | 2.213427 | 2.610794 | 2.72e-09 | 10.96371 | 1.1053e-08
2018-02-09 19:25 | 341366.6 | 1200.0009 | 3 | 39 | 4.400313 | 1.907331 | 2.679277 | 2.72e-09 | 11.26506 | 1.1053e-08
2018-02-09 19:27 | 341486.6 | 1320.0006 | 3 | 39 | 4.400264 | 1.65787 | 2.738561 | 2.72e-09 | 11.52593 | 1.1053e-08
2018-02-09 19:29 | 341606.6 | 1440.0001 | 3 | 39 | 4.400274 | 1.450248 | 2.790242 | 2.72e-09 | 11.75334 | 1.1053e-08
2018-02-09 19:31 | 341726.6 | 1560.0014 | 3 | 39 | 4.400251 | 1.269233 | 2.835494 | 2.72e-09 | 11.95246 | 1.1053e-08
2018-02-09 19:33 | 341846.6 | 1680.0018 | 3 | 39 | 4.400261 | 1.108572 | 2.875062 | 2.72e-09 | 12.12656 | 1.1053e-08
2018-02-09 19:35 | 341966.6 | 1800.0006 | 3 | 39 | 4.400245 | 0.9758539 | 2.909713 | 2.72e-09 | 12.27904 | 1.1053e-08
2018-02-09 19:37 | 342086.6 | 1920.0009 | 3 | 39 | 4.400192 | 0.8646116 | 2.940344 | 2.72e-09 | 12.41382 | 1.1053e-08
2018-02-09 19:39 | 342206.6 | 2040.0014 | 3 | 39 | 4.400209 | 0.7709961 | 2.967587 | 2.72e-09 | 12.5337 | 1.1053e-08
2018-02-09 19:41 | 342326.6 | 2160.0002 | 3 | 39 | 4.400224 | 0.6868229 | 2.991865 | 2.72e-09 | 12.64052 | 1.1053e-08
2018-02-09 19:42 | 342377.4 | 2210.7618 | 3 | 39 | 4.400217 | 0.6519957 | 3.001302 | 2.72e-09 | 12.68205 | 1.1053e-08
2018-02-09 19:44 | 342497.4 | 120.0004 | 4 | 39 | 4.338046 | 0 | 3.001302 | 2.72e-09 | 12.68205 | 1.1053e-08
2018-02-09 19:46 | 342617.4 | 240.0007 | 4 | 39 | 4.332234 | 0 | 3.001302 | 2.72e-09 | 12.68205 | 1.1053e-08
2018-02-09 19:47 | 342677.4 | 300.0028 | 4 | 39 | 4.330527 | 0 | 3.001302 | 2.72e-09 | 12.68205 | 1.1053e-08
2018-02-09 19:49 | 342797.5 | 120.0013 | 5 | 39 | 4.111039 | -2.282187 | 3.001302 | 0.07606118 | 12.68205 | 0.315011
2018-02-09 19:51 | 342917.5 | 240.0001 | 5 | 39 | 4.076135 | -2.282015 | 3.001302 | 0.1521258 | 12.68205 | 0.6263571
2018-02-09 19:53 | 343037.5 | 360.0005 | 5 | 39 | 4.045126 | -2.282096 | 3.001302 | 0.2281909 | 12.68205 | 0.9352075
2018-02-09 19:55 | 343157.5 | 480.001 | 5 | 39 | 4.015867 | -2.282064 | 3.001302 | 0.3042622 | 12.68205 | 1.241807
2018-02-09 19:57 | 343277.5 | 600.0013 | 5 | 39 | 3.987685 | -2.281986 | 3.001302 | 0.380325 | 12.68205 | 1.546193
2018-02-09 19:59 | 343397.5 | 720.0001 | 5 | 39 | 3.959129 | -2.282091 | 3.001302 | 0.4563916 | 12.68205 | 1.848442
2018-02-09 20:01 | 343517.5 | 840.0013 | 5 | 39 | 3.930401 | -2.282113 | 3.001302 | 0.5324573 | 12.68205 | 2.148493
2018-02-09 20:03 | 343637.5 | 960.0009 | 5 | 39 | 3.903829 | -2.282123 | 3.001302 | 0.6085231 | 12.68205 | 2.446441
2018-02-09 20:05 | 343757.5 | 1080.0005 | 5 | 39 | 3.878411 | -2.282048 | 3.001302 | 0.6845872 | 12.68205 | 2.742409
2018-02-09 20:07 | 343877.5 | 1200.001 | 5 | 39 | 3.85275 | -2.282082 | 3.001302 | 0.7606543 | 12.68205 | 3.036458
2018-02-09 20:09 | 343997.5 | 1320.0013 | 5 | 39 | 3.826352 | -2.282076 | 3.001302 | 0.8367125 | 12.68205 | 3.328489
2018-02-09 20:11 | 344117.5 | 1440.0001 | 5 | 39 | 3.80249 | -2.282111 | 3.001302 | 0.9127786 | 12.68205 | 3.61861
2018-02-09 20:13 | 344237.5 | 1560.0013 | 5 | 39 | 3.781436 | -2.28202 | 3.001302 | 0.9888422 | 12.68205 | 3.907029
2018-02-09 20:15 | 344357.5 | 1680.0001 | 5 | 39 | 3.762079 | -2.282048 | 3.001302 | 1.064914 | 12.68205 | 4.193951
2018-02-09 20:17 | 344477.5 | 1800.0005 | 5 | 39 | 3.742608 | -2.282103 | 3.001302 | 1.140972 | 12.68205 | 4.47935
2018-02-09 20:19 | 344597.5 | 1920.0001 | 5 | 39 | 3.722842 | -2.282022 | 3.001302 | 1.217038 | 12.68205 | 4.763277
2018-02-09 20:21 | 344717.5 | 2040.0005 | 5 | 39 | 3.704917 | -2.282001 | 3.001302 | 1.293107 | 12.68205 | 5.045781
2018-02-09 20:23 | 344837.5 | 2160.0009 | 5 | 39 | 3.688239 | -2.282076 | 3.001302 | 1.369174 | 12.68205 | 5.326957
2018-02-09 20:25 | 344957.5 | 2280.0013 | 5 | 39 | 3.6723 | -2.281988 | 3.001302 | 1.445234 | 12.68205 | 5.60688
2018-02-09 20:27 | 345077.5 | 2400.0001 | 5 | 39 | 3.656235 | -2.281982 | 3.001302 | 1.521302 | 12.68205 | 5.885617
2018-02-09 20:29 | 345197.5 | 2520.0013 | 5 | 39 | 3.641387 | -2.282 | 3.001302 | 1.597363 | 12.68205 | 6.163133
2018-02-09 20:31 | 345317.5 | 2640.0001 | 5 | 39 | 3.628149 | -2.282143 | 3.001302 | 1.67343 | 12.68205 | 6.43961
2018-02-09 20:33 | 345437.5 | 2760.0005 | 5 | 39 | 3.616273 | -2.282073 | 3.001302 | 1.749496 | 12.68205 | 6.715133
2018-02-09 20:35 | 345557.5 | 2880.0009 | 5 | 39 | 3.60465 | -2.282095 | 3.001302 | 1.825567 | 12.68205 | 6.989784
2018-02-09 20:37 | 345677.5 | 3000.0013 | 5 | 39 | 3.592844 | -2.282058 | 3.001302 | 1.901629 | 12.68205 | 7.263507
2018-02-09 20:39 | 345797.5 | 3120.0009 | 5 | 39 | 3.58267 | -2.282026 | 3.001302 | 1.977691 | 12.68205 | 7.536393
2018-02-09 20:41 | 345917.5 | 3240.0005 | 5 | 39 | 3.573345 | -2.281943 | 3.001302 | 2.053761 | 12.68205 | 7.808564
2018-02-09 20:43 | 346037.5 | 3360.0009 | 5 | 39 | 3.564022 | -2.281986 | 3.001302 | 2.129821 | 12.68205 | 8.080003
2018-02-09 20:45 | 346157.5 | 3480.0013 | 5 | 39 | 3.55327 | -2.282068 | 3.001302 | 2.205892 | 12.68205 | 8.350728
2018-02-09 20:47 | 346277.5 | 3600.0001 | 5 | 39 | 3.542342 | -2.282024 | 3.001302 | 2.28195 | 12.68205 | 8.620558
2018-02-09 20:49 | 346397.5 | 3720.0013 | 5 | 39 | 3.531586 | -2.28208 | 3.001302 | 2.358022 | 12.68205 | 8.889624
2018-02-09 20:51 | 346517.5 | 3840.0009 | 5 | 39 | 3.520143 | -2.282064 | 3.001302 | 2.43408 | 12.68205 | 9.157805
2018-02-09 20:53 | 346637.5 | 3960.0013 | 5 | 39 | 3.506078 | -2.281976 | 3.001302 | 2.510146 | 12.68205 | 9.425056
2018-02-09 20:55 | 346757.5 | 4080.001 | 5 | 39 | 3.487671 | -2.282076 | 3.001302 | 2.586208 | 12.68205 | 9.691057
2018-02-09 20:57 | 346877.5 | 4200.0005 | 5 | 39 | 3.466161 | -2.282048 | 3.001302 | 2.662269 | 12.68205 | 9.955545
2018-02-09 20:59 | 346997.5 | 4320.0009 | 5 | 39 | 3.436592 | -2.282024 | 3.001302 | 2.738334 | 12.68205 | 10.21814
2018-02-09 21:01 | 347117.5 | 4440.0013 | 5 | 39 | 3.391206 | -2.282084 | 3.001302 | 2.814403 | 12.68205 | 10.47798
2018-02-09 21:03 | 347237.5 | 4560.0001 | 5 | 39 | 3.311482 | -2.281984 | 3.001302 | 2.890467 | 12.68205 | 10.73322
2018-02-09 21:05 | 347357.5 | 4680.0013 | 5 | 39 | 3.148027 | -2.282058 | 3.001302 | 2.966528 | 12.68205 | 10.97974
2018-02-09 21:05 | 347409.4 | 4731.9734 | 5 | 39 | 2.999979 | -2.282048 | 3.001302 | 2.999472 | 12.68205 | 11.08128
2018-02-09 21:07 | 347529.5 | 120.0005 | 6 | 39 | 3.353339 | 0 | 3.001302 | 2.999472 | 12.68205 | 11.08128
2018-02-09 21:09 | 347649.5 | 240.0009 | 6 | 39 | 3.367514 | 0 | 3.001302 | 2.999472 | 12.68205 | 11.08128
2018-02-09 21:10 | 347709.5 | 300.0029 | 6 | 39 | 3.370993 | 0 | 3.001302 | 2.999472 | 12.68205 | 11.08128
2018-02-09 21:10 | 347709.5 | 0.0026 | 7 | 40 | 3.370996 | 0 | 0 | 0 | 0 | 0
2018-02-09 21:12 | 347829.6 | 120.0015 | 2 | 40 | 4.041363 | 4.890001 | 0.1623959 | 0 | 0.6367047 | 0
2018-02-09 21:14 | 347949.6 | 240.0002 | 2 | 40 | 4.078137 | 4.889965 | 0.3253945 | 0 | 1.298399 | 0
2018-02-09 21:16 | 348069.6 | 360.0014 | 2 | 40 | 4.113378 | 4.889988 | 0.4883898 | 0 | 1.966128 | 0
2018-02-09 21:18 | 348189.6 | 480.001 | 2 | 40 | 4.140331 | 4.889946 | 0.6513708 | 0 | 2.638783 | 0
2018-02-09 21:20 | 348309.6 | 600.0006 | 2 | 40 | 4.16559 | 4.889915 | 0.8143752 | 0 | 3.315702 | 0
2018-02-09 21:22 | 348429.6 | 720.001 | 2 | 40 | 4.191869 | 4.889961 | 0.9773539 | 0 | 3.996762 | 0
2018-02-09 21:24 | 348549.6 | 840.0015 | 2 | 40 | 4.200256 | 4.605227 | 1.136977 | 0 | 4.667004 | 0
2018-02-09 21:26 | 348669.6 | 960.0002 | 2 | 40 | 4.2003 | 4.254416 | 1.284533 | 0 | 5.286783 | 0
2018-02-09 21:28 | 348789.6 | 1080.0006 | 2 | 40 | 4.200303 | 3.9198 | 1.420726 | 0 | 5.858831 | 0
2018-02-09 21:30 | 348909.6 | 1200.0002 | 2 | 40 | 4.200259 | 3.584656 | 1.545749 | 0 | 6.383962 | 0
2018-02-09 21:32 | 349029.6 | 1320.0007 | 2 | 40 | 4.200296 | 3.287861 | 1.660198 | 0 | 6.864682 | 0
2018-02-09 21:33 | 349041.2 | 1331.6114 | 2 | 40 | 4.200289 | 3.259993 | 1.670771 | 0 | 6.909091 | 0
2018-02-09 21:35 | 349161.2 | 120.0014 | 3 | 40 | 4.220591 | 3.259922 | 1.77905 | 0 | 7.364883 | 0
2018-02-09 21:37 | 349281.2 | 240.0011 | 3 | 40 | 4.24574 | 3.259945 | 1.887713 | 0 | 7.824834 | 0
2018-02-09 21:39 | 349401.2 | 360.0013 | 3 | 40 | 4.275215 | 3.26 | 1.996364 | 0 | 8.287694 | 0
2018-02-09 21:41 | 349521.2 | 480.0002 | 3 | 40 | 4.307597 | 3.259977 | 2.105035 | 0 | 8.754035 | 0
2018-02-09 21:43 | 349641.2 | 600.0006 | 3 | 40 | 4.341618 | 3.259922 | 2.213694 | 0 | 9.223921 | 0
2018-02-09 21:45 | 349761.2 | 720.0002 | 3 | 40 | 4.377895 | 3.259983 | 2.322348 | 0 | 9.697603 | 0
2018-02-09 21:47 | 349881.2 | 840.0006 | 3 | 40 | 4.40031 | 3.011669 | 2.429135 | 0 | 10.16679 | 0
2018-02-09 21:49 | 350001.2 | 960.001 | 3 | 40 | 4.400297 | 2.57696 | 2.522001 | 0 | 10.57543 | 0
2018-02-09 21:51 | 350121.2 | 1080.0005 | 3 | 40 | 4.400264 | 2.227125 | 2.601894 | 0 | 10.92698 | 0
2018-02-09 21:53 | 350241.2 | 1200.0009 | 3 | 40 | 4.400272 | 1.933339 | 2.671109 | 0 | 11.23154 | 0
2018-02-09 21:55 | 350361.2 | 1320.0013 | 3 | 40 | 4.400239 | 1.683726 | 2.731329 | 0 | 11.49653 | 0
2018-02-09 21:57 | 350481.2 | 1440.0001 | 3 | 40 | 4.400284 | 1.463684 | 2.783715 | 0 | 11.72704 | 0
2018-02-09 21:59 | 350601.2 | 1560.0006 | 3 | 40 | 4.400264 | 1.275966 | 2.829234 | 0 | 11.92734 | 0
2018-02-09 22:01 | 350721.2 | 1680.0001 | 3 | 40 | 4.400267 | 1.122167 | 2.869115 | 0 | 12.10282 | 0
2018-02-09 22:03 | 350841.2 | 1800.0006 | 3 | 40 | 4.400218 | 0.9927559 | 2.904299 | 0 | 12.25764 | 0
2018-02-09 22:05 | 350961.2 | 1920.0009 | 3 | 40 | 4.400259 | 0.8803787 | 2.935473 | 0 | 12.39481 | 0
2018-02-09 22:07 | 351081.2 | 2040.0014 | 3 | 40 | 4.400245 | 0.7768841 | 2.963035 | 0 | 12.51609 | 0
2018-02-09 22:09 | 351201.2 | 2160.0001 | 3 | 40 | 4.400177 | 0.6917963 | 2.987473 | 0 | 12.62362 | 0
2018-02-09 22:10 | 351267.1 | 2225.8905 | 3 | 40 | 4.400237 | 0.6519957 | 2.999769 | 0 | 12.67773 | 0
2018-02-09 22:12 | 351387.2 | 120.0003 | 4 | 40 | 4.338026 | 0 | 2.999769 | 0 | 12.67773 | 0
2018-02-09 22:14 | 351507.2 | 240.0008 | 4 | 40 | 4.33219 | 0 | 2.999769 | 0 | 12.67773 | 0
2018-02-09 22:15 | 351567.2 | 300.0028 | 4 | 40 | 4.330494 | 0 | 2.999769 | 0 | 12.67773 | 0
2018-02-09 22:17 | 351687.2 | 120.0014 | 5 | 40 | 4.109925 | -2.282069 | 2.999769 | 0.07605765 | 12.67773 | 0.3149345
2018-02-09 22:19 | 351807.2 | 240.001 | 5 | 40 | 4.076233 | -2.282123 | 2.999769 | 0.1521294 | 12.67773 | 0.6262563
2018-02-09 22:21 | 351927.2 | 360.0013 | 5 | 40 | 4.046458 | -2.282082 | 2.999769 | 0.2281959 | 12.67773 | 0.9351748
2018-02-09 22:23 | 352047.2 | 480.0002 | 5 | 40 | 4.017093 | -2.281989 | 2.999769 | 0.304253 | 12.67773 | 1.241821
2018-02-09 22:25 | 352167.2 | 600.0005 | 5 | 40 | 3.987014 | -2.282078 | 2.999769 | 0.3803268 | 12.67773 | 1.546271
2018-02-09 22:27 | 352287.2 | 720.0009 | 5 | 40 | 3.958556 | -2.282091 | 2.999769 | 0.4563864 | 12.67773 | 1.848431
2018-02-09 22:29 | 352407.2 | 840.0013 | 5 | 40 | 3.931399 | -2.282044 | 2.999769 | 0.5324557 | 12.67773 | 2.148513
2018-02-09 22:31 | 352527.2 | 960.0009 | 5 | 40 | 3.905455 | -2.282051 | 2.999769 | 0.6085185 | 12.67773 | 2.446559
2018-02-09 22:33 | 352647.2 | 1080.0013 | 5 | 40 | 3.879016 | -2.282102 | 2.999769 | 0.6845864 | 12.67773 | 2.742645
2018-02-09 22:35 | 352767.2 | 1200.0002 | 5 | 40 | 3.852195 | -2.282086 | 2.999769 | 0.7606444 | 12.67773 | 3.036645
2018-02-09 22:37 | 352887.2 | 1320.0013 | 5 | 40 | 3.826906 | -2.282053 | 2.999769 | 0.8367094 | 12.67773 | 3.328689
2018-02-09 22:39 | 353007.2 | 1440.0009 | 5 | 40 | 3.804338 | -2.28206 | 2.999769 | 0.9127825 | 12.67773 | 3.618937
2018-02-09 22:41 | 353127.2 | 1560.0005 | 5 | 40 | 3.783358 | -2.282036 | 2.999769 | 0.9888452 | 12.67773 | 3.907503
2018-02-09 22:43 | 353247.2 | 1680.0001 | 5 | 40 | 3.762096 | -2.282056 | 2.999769 | 1.064908 | 12.67773 | 4.194464
2018-02-09 22:45 | 353367.2 | 1800.0013 | 5 | 40 | 3.742645 | -2.282083 | 2.999769 | 1.140977 | 12.67773 | 4.479895
2018-02-09 22:47 | 353487.2 | 1920.0009 | 5 | 40 | 3.72435 | -2.282096 | 2.999769 | 1.217033 | 12.67773 | 4.763844
2018-02-09 22:49 | 353607.2 | 2040.0013 | 5 | 40 | 3.706958 | -2.282033 | 2.999769 | 1.293098 | 12.67773 | 5.04648
2018-02-09 22:51 | 353727.2 | 2160.0009 | 5 | 40 | 3.689301 | -2.282038 | 2.999769 | 1.369164 | 12.67773 | 5.327785
2018-02-09 22:53 | 353847.2 | 2280.0005 | 5 | 40 | 3.672241 | -2.282004 | 2.999769 | 1.445235 | 12.67773 | 5.607772
2018-02-09 22:55 | 353967.2 | 2400.0009 | 5 | 40 | 3.657016 | -2.282086 | 2.999769 | 1.521295 | 12.67773 | 5.886494
2018-02-09 22:57 | 354087.2 | 2520.0005 | 5 | 40 | 3.643164 | -2.282068 | 2.999769 | 1.597365 | 12.67773 | 6.164146
2018-02-09 22:59 | 354207.2 | 2640.0009 | 5 | 40 | 3.629876 | -2.282035 | 2.999769 | 1.673432 | 12.67773 | 6.440768
2018-02-09 23:01 | 354327.2 | 2760.0005 | 5 | 40 | 3.6164 | -2.281978 | 2.999769 | 1.749491 | 12.67773 | 6.716335
2018-02-09 23:03 | 354447.2 | 2880.0009 | 5 | 40 | 3.604603 | -2.282055 | 2.999769 | 1.82556 | 12.67773 | 6.990971
2018-02-09 23:05 | 354567.2 | 3000.0014 | 5 | 40 | 3.593972 | -2.281958 | 2.999769 | 1.901621 | 12.67773 | 7.264728
2018-02-09 23:07 | 354687.2 | 3120.0009 | 5 | 40 | 3.584292 | -2.282009 | 2.999769 | 1.977688 | 12.67773 | 7.537743
2018-02-09 23:09 | 354807.2 | 3240.0005 | 5 | 40 | 3.573904 | -2.282058 | 2.999769 | 2.053752 | 12.67773 | 7.809994
2018-02-09 23:11 | 354927.2 | 3360.0009 | 5 | 40 | 3.563348 | -2.282 | 2.999769 | 2.129816 | 12.67773 | 8.081427
2018-02-09 23:13 | 355047.2 | 3480.0013 | 5 | 40 | 3.553529 | -2.281996 | 2.999769 | 2.20588 | 12.67773 | 8.352095
2018-02-09 23:15 | 355167.2 | 3600.0001 | 5 | 40 | 3.543861 | -2.282104 | 2.999769 | 2.281943 | 12.67773 | 8.622018
2018-02-09 23:17 | 355287.2 | 3720.0005 | 5 | 40 | 3.532878 | -2.282062 | 2.999769 | 2.35801 | 12.67773 | 8.891183
2018-02-09 23:19 | 355407.2 | 3840.0009 | 5 | 40 | 3.519257 | -2.281969 | 2.999769 | 2.434071 | 12.67773 | 9.159394
2018-02-09 23:21 | 355527.2 | 3960.0005 | 5 | 40 | 3.504946 | -2.282008 | 2.999769 | 2.510137 | 12.67773 | 9.426552
2018-02-09 23:23 | 355647.2 | 4080.0009 | 5 | 40 | 3.488576 | -2.282062 | 2.999769 | 2.586203 | 12.67773 | 9.692553
2018-02-09 23:25 | 355767.2 | 4200.0013 | 5 | 40 | 3.467964 | -2.282038 | 2.999769 | 2.66227 | 12.67773 | 9.957184
2018-02-09 23:27 | 355887.2 | 4320.0009 | 5 | 40 | 3.436577 | -2.282002 | 2.999769 | 2.738336 | 12.67773 | 10.21988
2018-02-09 23:29 | 356007.2 | 4440.0005 | 5 | 40 | 3.38804 | -2.282002 | 2.999769 | 2.814399 | 12.67773 | 10.47954
2018-02-09 23:31 | 356127.2 | 4560.0009 | 5 | 40 | 3.309931 | -2.282018 | 2.999769 | 2.890464 | 12.67773 | 10.73457
2018-02-09 23:33 | 356247.2 | 4680.0005 | 5 | 40 | 3.149378 | -2.282 | 2.999769 | 2.966522 | 12.67773 | 10.98109
2018-02-09 23:34 | 356299.5 | 4732.247 | 5 | 40 | 2.999979 | -2.282031 | 2.999769 | 2.999648 | 12.67773 | 11.08321
2018-02-09 23:36 | 356419.5 | 120.0013 | 6 | 40 | 3.351144 | 0 | 2.999769 | 2.999648 | 12.67773 | 11.08321
2018-02-09 23:38 | 356539.5 | 240.0001 | 6 | 40 | 3.365333 | 0 | 2.999769 | 2.999648 | 12.67773 | 11.08321
2018-02-09 23:39 | 356599.5 | 300.0029 | 6 | 40 | 3.368707 | 0 | 2.999769 | 2.999648 | 12.67773 | 11.08321
2018-02-09 23:39 | 356599.5 | 0.0024 | 7 | 41 | 3.368704 | 0 | 0 | 0 | 0 | 0
2018-02-09 23:41 | 356719.6 | 120.0014 | 2 | 41 | 4.041486 | 4.890005 | 0.1624014 | 0 | 0.6367941 | 0
2018-02-09 23:43 | 356839.6 | 240.0002 | 2 | 41 | 4.077344 | 4.889992 | 0.3253841 | 0 | 1.298328 | 0
2018-02-09 23:45 | 356959.6 | 360.0006 | 2 | 41 | 4.113938 | 4.890009 | 0.4883796 | 0 | 1.965986 | 0
2018-02-09 23:47 | 357079.6 | 480.0002 | 2 | 41 | 4.143375 | 4.889925 | 0.6513603 | 0 | 2.638993 | 0
2018-02-09 23:49 | 357199.6 | 600.0006 | 2 | 41 | 4.167166 | 4.889971 | 0.8143579 | 0 | 3.316311 | 0
2018-02-09 23:51 | 357319.6 | 720.0003 | 2 | 41 | 4.191357 | 4.889942 | 0.9773577 | 0 | 3.997526 | 0
2018-02-09 23:53 | 357439.6 | 840.0015 | 2 | 41 | 4.200284 | 4.612688 | 1.137168 | 0 | 4.668522 | 0
2018-02-09 23:55 | 357559.6 | 960.001 | 2 | 41 | 4.200315 | 4.221998 | 1.284351 | 0 | 5.286735 | 0
2018-02-09 23:57 | 357679.6 | 1080.0006 | 2 | 41 | 4.200276 | 3.884995 | 1.419306 | 0 | 5.853581 | 0
2018-02-09 23:59 | 357799.6 | 1200.0011 | 2 | 41 | 4.200284 | 3.581842 | 1.543667 | 0 | 6.375936 | 0
2018-02-10 00:01 | 357919.6 | 1320.0015 | 2 | 41 | 4.200265 | 3.29752 | 1.658359 | 0 | 6.857672 | 0
2018-02-10 00:01 | 357935.3 | 1335.7013 | 2 | 41 | 4.200267 | 3.259995 | 1.672655 | 0 | 6.917719 | 0
2018-02-10 00:03 | 358055.3 | 120.0007 | 3 | 41 | 4.221541 | 3.25992 | 1.780941 | 0 | 7.373563 | 0
2018-02-10 00:05 | 358175.3 | 240.0011 | 3 | 41 | 4.248584 | 3.25997 | 1.889605 | 0 | 7.833755 | 0
2018-02-10 00:07 | 358295.3 | 360.0015 | 3 | 41 | 4.277237 | 3.259974 | 1.998276 | 0 | 8.296984 | 0
2018-02-10 00:09 | 358415.3 | 480.0002 | 3 | 41 | 4.30791 | 3.260042 | 2.106921 | 0 | 8.763341 | 0
2018-02-10 00:11 | 358535.3 | 600.0006 | 3 | 41 | 4.341815 | 3.260004 | 2.215586 | 0 | 9.233271 | 0
2018-02-10 00:13 | 358655.3 | 720.0011 | 3 | 41 | 4.380211 | 3.259993 | 2.32425 | 0 | 9.707118 | 0
2018-02-10 00:15 | 358775.3 | 840.0007 | 3 | 41 | 4.400275 | 2.97851 | 2.430377 | 0 | 10.17356 | 0
2018-02-10 00:17 | 358895.3 | 960.0011 | 3 | 41 | 4.400286 | 2.572792 | 2.522682 | 0 | 10.57973 | 0
2018-02-10 00:19 | 359015.3 | 1080.0007 | 3 | 41 | 4.40032 | 2.231697 | 2.602622 | 0 | 10.93149 | 0
2018-02-10 00:21 | 359135.3 | 1200.001 | 3 | 41 | 4.400294 | 1.928177 | 2.671858 | 0 | 11.23614 | 0
2018-02-10 00:23 | 359255.3 | 1320.0015 | 3 | 41 | 4.400258 | 1.668334 | 2.73163 | 0 | 11.49916 | 0
2018-02-10 00:25 | 359375.3 | 1440.001 | 3 | 41 | 4.400247 | 1.456963 | 2.783618 | 0 | 11.72792 | 0
2018-02-10 00:27 | 359495.3 | 1560.0015 | 3 | 41 | 4.400238 | 1.278809 | 2.829123 | 0 | 11.92815 | 0
2018-02-10 00:29 | 359615.3 | 1680.001 | 3 | 41 | 4.400259 | 1.125353 | 2.869145 | 0 | 12.10425 | 0
2018-02-10 00:31 | 359735.3 | 1800.0015 | 3 | 41 | 4.400245 | 0.9868412 | 2.904302 | 0 | 12.25895 | 0
2018-02-10 00:33 | 359855.3 | 1920.0003 | 3 | 41 | 4.400207 | 0.8723459 | 2.935233 | 0 | 12.39506 | 0
2018-02-10 00:35 | 359975.3 | 2040.0015 | 3 | 41 | 4.400222 | 0.7773943 | 2.962687 | 0 | 12.51586 | 0
2018-02-10 00:37 | 360095.3 | 2160.0002 | 3 | 41 | 4.400206 | 0.6955404 | 2.98721 | 0 | 12.62377 | 0
2018-02-10 00:38 | 360166 | 2230.646 | 3 | 41 | 4.400243 | 0.6519871 | 3.000422 | 0 | 12.6819 | 0
2018-02-10 00:40 | 360286 | 120.0012 | 4 | 41 | 4.338223 | 0 | 3.000422 | 0 | 12.6819 | 0
2018-02-10 00:42 | 360406 | 240.0009 | 4 | 41 | 4.332436 | 0 | 3.000422 | 0 | 12.6819 | 0
2018-02-10 00:43 | 360466 | 300.0021 | 4 | 41 | 4.330771 | 0 | 3.000422 | 0 | 12.6819 | 0
2018-02-10 00:45 | 360586.1 | 120.0015 | 5 | 41 | 4.110492 | -2.282048 | 3.000422 | 0.07605943 | 12.6819 | 0.3149545
2018-02-10 00:47 | 360706.1 | 240.0002 | 5 | 41 | 4.076814 | -2.282073 | 3.000422 | 0.1521279 | 12.6819 | 0.6263138
2018-02-10 00:49 | 360826.1 | 360.0007 | 5 | 41 | 4.045088 | -2.282089 | 3.000422 | 0.2281879 | 12.6819 | 0.9351875
2018-02-10 00:51 | 360946.1 | 480.001 | 5 | 41 | 4.015384 | -2.282108 | 3.000422 | 0.3042633 | 12.6819 | 1.241777
2018-02-10 00:53 | 361066.1 | 600.0006 | 5 | 41 | 3.986916 | -2.282111 | 3.000422 | 0.3803225 | 12.6819 | 1.546095
2018-02-10 00:55 | 361186.1 | 720.001 | 5 | 41 | 3.959271 | -2.282088 | 3.000422 | 0.4563906 | 12.6819 | 1.848323
2018-02-10 00:57 | 361306.1 | 840.0006 | 5 | 41 | 3.931304 | -2.282071 | 3.000422 | 0.5324543 | 12.6819 | 2.148422
2018-02-10 00:59 | 361426.1 | 960.001 | 5 | 41 | 3.9038 | -2.281937 | 3.000422 | 0.6085176 | 12.6819 | 2.446386
2018-02-10 01:01 | 361546.1 | 1080.0006 | 5 | 41 | 3.877991 | -2.282163 | 3.000422 | 0.6845869 | 12.6819 | 2.74236
2018-02-10 01:03 | 361666.1 | 1200.0002 | 5 | 41 | 3.852641 | -2.281878 | 3.000422 | 0.7606443 | 12.6819 | 3.03634
2018-02-10 01:05 | 361786.1 | 1320.0014 | 5 | 41 | 3.827446 | -2.282018 | 3.000422 | 0.8367094 | 12.6819 | 3.328428
2018-02-10 01:07 | 361906.1 | 1440.0002 | 5 | 41 | 3.803042 | -2.282042 | 3.000422 | 0.9127763 | 12.6819 | 3.618633
2018-02-10 01:09 | 362026.1 | 1560.0006 | 5 | 41 | 3.781611 | -2.282022 | 3.000422 | 0.988845 | 12.6819 | 3.907094
2018-02-10 01:11 | 362146.1 | 1680.0011 | 5 | 41 | 3.761841 | -2.28208 | 3.000422 | 1.06491 | 12.6819 | 4.193985
2018-02-10 01:13 | 362266.1 | 1800.0007 | 5 | 41 | 3.743108 | -2.282046 | 3.000422 | 1.14097 | 12.6819 | 4.479397
2018-02-10 01:15 | 362386.1 | 1920.001 | 5 | 41 | 3.724054 | -2.28202 | 3.000422 | 1.21704 | 12.6819 | 4.763418
2018-02-10 01:17 | 362506.1 | 2040.0014 | 5 | 41 | 3.705196 | -2.282033 | 3.000422 | 1.293101 | 12.6819 | 5.045941
2018-02-10 01:19 | 362626.1 | 2160.001 | 5 | 41 | 3.688128 | -2.282082 | 3.000422 | 1.369161 | 12.6819 | 5.327104
2018-02-10 01:21 | 362746.1 | 2280.0014 | 5 | 41 | 3.672376 | -2.282056 | 3.000422 | 1.445233 | 12.6819 | 5.607053
2018-02-10 01:23 | 362866.1 | 2400.0002 | 5 | 41 | 3.657325 | -2.282036 | 3.000422 | 1.521297 | 12.6819 | 5.885815
2018-02-10 01:25 | 362986.1 | 2520.0014 | 5 | 41 | 3.642 | -2.282031 | 3.000422 | 1.597358 | 12.6819 | 6.163414
2018-02-10 01:27 | 363106.1 | 2640.001 | 5 | 41 | 3.628409 | -2.282063 | 3.000422 | 1.673429 | 12.6819 | 6.439934
2018-02-10 01:29 | 363226.1 | 2760.0006 | 5 | 41 | 3.616162 | -2.282051 | 3.000422 | 1.749492 | 12.6819 | 6.715451
2018-02-10 01:31 | 363346.1 | 2880.001 | 5 | 41 | 3.605243 | -2.282035 | 3.000422 | 1.825554 | 12.6819 | 6.990084
2018-02-10 01:33 | 363466.1 | 3000.0006 | 5 | 41 | 3.594172 | -2.282063 | 3.000422 | 1.901623 | 12.6819 | 7.263914
2018-02-10 01:35 | 363586.1 | 3120.0002 | 5 | 41 | 3.58307 | -2.282035 | 3.000422 | 1.977683 | 12.6819 | 7.536855
2018-02-10 01:37 | 363706.1 | 3240.0014 | 5 | 41 | 3.573306 | -2.282066 | 3.000422 | 2.053757 | 12.6819 | 7.809057
2018-02-10 01:39 | 363826.1 | 3360.001 | 5 | 41 | 3.56417 | -2.282082 | 3.000422 | 2.129821 | 12.6819 | 8.080505
2018-02-10 01:41 | 363946.1 | 3480.0006 | 5 | 41 | 3.554657 | -2.282064 | 3.000422 | 2.205881 | 12.6819 | 8.351239
2018-02-10 01:43 | 364066.1 | 3600.001 | 5 | 41 | 3.543204 | -2.282066 | 3.000422 | 2.281947 | 12.6819 | 8.621206
2018-02-10 01:45 | 364186.1 | 3720.0006 | 5 | 41 | 3.531745 | -2.28196 | 3.000422 | 2.358016 | 12.6819 | 8.890296
2018-02-10 01:47 | 364306.1 | 3840.0002 | 5 | 41 | 3.519917 | -2.282036 | 3.000422 | 2.434078 | 12.6819 | 9.158482
2018-02-10 01:49 | 364426.1 | 3960.0014 | 5 | 41 | 3.506752 | -2.281957 | 3.000422 | 2.510138 | 12.6819 | 9.425725
2018-02-10 01:51 | 364546.1 | 4080.001 | 5 | 41 | 3.489468 | -2.282 | 3.000422 | 2.586208 | 12.6819 | 9.691861
2018-02-10 01:53 | 364666.1 | 4200.0014 | 5 | 41 | 3.466221 | -2.282051 | 3.000422 | 2.662274 | 12.6819 | 9.95643
2018-02-10 01:55 | 364786.1 | 4320.001 | 5 | 41 | 3.435999 | -2.282029 | 3.000422 | 2.738335 | 12.6819 | 10.219
2018-02-10 01:57 | 364906.1 | 4440.0014 | 5 | 41 | 3.39102 | -2.282024 | 3.000422 | 2.814401 | 12.6819 | 10.47877
2018-02-10 01:59 | 365026.1 | 4560.001 | 5 | 41 | 3.313881 | -2.282048 | 3.000422 | 2.890466 | 12.6819 | 10.73408
2018-02-10 02:01 | 365146.1 | 4680.0006 | 5 | 41 | 3.149374 | -2.282031 | 3.000422 | 2.966533 | 12.6819 | 10.98082
2018-02-10 02:02 | 365198 | 4731.8687 | 5 | 41 | 2.999996 | -2.282016 | 3.000422 | 2.99941 | 12.6819 | 11.08217
2018-02-10 02:04 | 365318 | 120.0012 | 6 | 41 | 3.351984 | 0 | 3.000422 | 2.99941 | 12.6819 | 11.08217
2018-02-10 02:06 | 365438 | 240.0007 | 6 | 41 | 3.366019 | 0 | 3.000422 | 2.99941 | 12.6819 | 11.08217
2018-02-10 02:07 | 365498 | 300.0019 | 6 | 41 | 3.369424 | 0 | 3.000422 | 2.99941 | 12.6819 | 11.08217
2018-02-10 02:07 | 365498 | 0.0024 | 7 | 42 | 3.369399 | 0 | 0 | 0 | 0 | 0
2018-02-10 02:09 | 365618.1 | 120.0005 | 2 | 42 | 4.03927 | 4.8899 | 0.1623999 | 0 | 0.6363988 | 0
2018-02-10 02:11 | 365738.1 | 240.0009 | 2 | 42 | 4.078143 | 4.889999 | 0.3253958 | 0 | 1.297927 | 0
2018-02-10 02:13 | 365858.1 | 360.0005 | 2 | 42 | 4.113765 | 4.889963 | 0.4883874 | 0 | 1.965672 | 0
2018-02-10 02:15 | 365978.1 | 480.0001 | 2 | 42 | 4.140584 | 4.889902 | 0.6513771 | 0 | 2.638464 | 0
2018-02-10 02:17 | 366098.1 | 600.0013 | 2 | 42 | 4.164278 | 4.889893 | 0.8143781 | 0 | 3.315294 | 0
2018-02-10 02:19 | 366218.1 | 720.0001 | 2 | 42 | 4.190937 | 4.889883 | 0.9773563 | 0 | 3.996092 | 0
2018-02-10 02:21 | 366338.1 | 840.0006 | 2 | 42 | 4.200284 | 4.605764 | 1.137025 | 0 | 4.666494 | 0
2018-02-10 02:23 | 366458.1 | 960.0009 | 2 | 42 | 4.200297 | 4.243164 | 1.284379 | 0 | 5.285421 | 0
2018-02-10 02:25 | 366578.1 | 1080.0006 | 2 | 42 | 4.200289 | 3.922285 | 1.420416 | 0 | 5.856814 | 0
2018-02-10 02:27 | 366698.1 | 1200.0001 | 2 | 42 | 4.200284 | 3.605097 | 1.545906 | 0 | 6.38391 | 0
2018-02-10 02:29 | 366818.1 | 1320.0014 | 2 | 42 | 4.20026 | 3.288946 | 1.660718 | 0 | 6.866153 | 0
2018-02-10 02:29 | 366830.2 | 1332.1393 | 2 | 42 | 4.200301 | 3.259995 | 1.671763 | 0 | 6.912544 | 0
2018-02-10 02:31 | 366950.3 | 120.0006 | 3 | 42 | 4.221118 | 3.259924 | 1.780029 | 0 | 7.368307 | 0
2018-02-10 02:33 | 367070.3 | 240.0002 | 3 | 42 | 4.24643 | 3.259878 | 1.888709 | 0 | 7.828415 | 0
2018-02-10 02:35 | 367190.3 | 360.0015 | 3 | 42 | 4.274766 | 3.259987 | 1.99737 | 0 | 8.291341 | 0
2018-02-10 02:37 | 367310.3 | 480.001 | 3 | 42 | 4.307402 | 3.259949 | 2.106033 | 0 | 8.757582 | 0
2018-02-10 02:39 | 367430.3 | 600.0015 | 3 | 42 | 4.342394 | 3.259932 | 2.214684 | 0 | 9.227474 | 0
2018-02-10 02:41 | 367550.3 | 720.0011 | 3 | 42 | 4.379409 | 3.259941 | 2.323345 | 0 | 9.701309 | 0
2018-02-10 02:43 | 367670.3 | 840.0006 | 3 | 42 | 4.400288 | 3.001295 | 2.429885 | 0 | 10.1695 | 0
2018-02-10 02:45 | 367790.3 | 960.0003 | 3 | 42 | 4.400291 | 2.578844 | 2.522731 | 0 | 10.57805 | 0
2018-02-10 02:47 | 367910.3 | 1080.0015 | 3 | 42 | 4.400311 | 2.219719 | 2.602476 | 0 | 10.92895 | 0
2018-02-10 02:49 | 368030.3 | 1200.0011 | 3 | 42 | 4.400273 | 1.921959 | 2.67134 | 0 | 11.23197 | 0
2018-02-10 02:51 | 368150.3 | 1320.0014 | 3 | 42 | 4.400239 | 1.674951 | 2.731169 | 0 | 11.49524 | 0
2018-02-10 02:53 | 368270.3 | 1440.0011 | 3 | 42 | 4.400272 | 1.462969 | 2.783391 | 0 | 11.72502 | 0
2018-02-10 02:55 | 368390.3 | 1560.0014 | 3 | 42 | 4.400246 | 1.272575 | 2.828907 | 0 | 11.92531 | 0
2018-02-10 02:57 | 368510.3 | 1680.0011 | 3 | 42 | 4.400203 | 1.115685 | 2.868634 | 0 | 12.10011 | 0
2018-02-10 02:59 | 368630.3 | 1800.0015 | 3 | 42 | 4.400218 | 0.9855032 | 2.903607 | 0 | 12.25401 | 0
2018-02-10 03:01 | 368750.3 | 1920.0011 | 3 | 42 | 4.400209 | 0.8756857 | 2.934593 | 0 | 12.39035 | 0
2018-02-10 03:03 | 368870.3 | 2040.0015 | 3 | 42 | 4.400193 | 0.7769747 | 2.962132 | 0 | 12.51153 | 0
2018-02-10 03:05 | 368990.3 | 2160.0011 | 3 | 42 | 4.400235 | 0.6899681 | 2.986534 | 0 | 12.6189 | 0
2018-02-10 03:06 | 369051.1 | 2220.8399 | 3 | 42 | 4.400253 | 0.6519938 | 2.997864 | 0 | 12.66876 | 0
2018-02-10 03:08 | 369171.1 | 120.0014 | 4 | 42 | 4.337747 | 0 | 2.997864 | 0 | 12.66876 | 0
2018-02-10 03:10 | 369291.1 | 240.0009 | 4 | 42 | 4.331864 | 0 | 2.997864 | 0 | 12.66876 | 0
2018-02-10 03:11 | 369351.1 | 300.0045 | 4 | 42 | 4.33017 | 0 | 2.997864 | 0 | 12.66876 | 0
2018-02-10 03:13 | 369471.2 | 120.0013 | 5 | 42 | 4.108686 | -2.282028 | 2.997864 | 0.07606568 | 12.66876 | 0.314917
2018-02-10 03:15 | 369591.2 | 240.0009 | 5 | 42 | 4.074237 | -2.282091 | 2.997864 | 0.1521297 | 12.66876 | 0.6260769
2018-02-10 03:17 | 369711.2 | 360.0005 | 5 | 42 | 4.043883 | -2.281986 | 2.997864 | 0.2281907 | 12.66876 | 0.9348017
2018-02-10 03:19 | 369831.2 | 480.0003 | 5 | 42 | 4.015163 | -2.282044 | 2.997864 | 0.3042525 | 12.66876 | 1.24129
2018-02-10 03:21 | 369951.2 | 600.0005 | 5 | 42 | 3.986166 | -2.281964 | 2.997864 | 0.3803244 | 12.66876 | 1.545634
2018-02-10 03:23 | 370071.2 | 720.0001 | 5 | 42 | 3.956568 | -2.282011 | 2.997864 | 0.4563828 | 12.66876 | 1.847679
2018-02-10 03:25 | 370191.2 | 840.0013 | 5 | 42 | 3.928989 | -2.281951 | 2.997864 | 0.5324546 | 12.66876 | 2.147604
2018-02-10 03:27 | 370311.2 | 960.0009 | 5 | 42 | 3.902916 | -2.282022 | 2.997864 | 0.6085122 | 12.66876 | 2.44543
2018-02-10 03:29 | 370431.2 | 1080.0013 | 5 | 42 | 3.877505 | -2.281938 | 2.997864 | 0.6845815 | 12.66876 | 2.74136
2018-02-10 03:31 | 370551.2 | 1200.0009 | 5 | 42 | 3.850576 | -2.281986 | 2.997864 | 0.7606387 | 12.66876 | 3.03526
2018-02-10 03:33 | 370671.2 | 1320.0005 | 5 | 42 | 3.824733 | -2.28206 | 2.997864 | 0.8367005 | 12.66876 | 3.32714
2018-02-10 03:35 | 370791.2 | 1440.0001 | 5 | 42 | 3.801698 | -2.282044 | 2.997864 | 0.912772 | 12.66876 | 3.6172
2018-02-10 03:37 | 370911.2 | 1560.0005 | 5 | 42 | 3.781275 | -2.282029 | 2.997864 | 0.9888359 | 12.66876 | 3.905586
2018-02-10 03:39 | 371031.2 | 1680.0001 | 5 | 42 | 3.761129 | -2.28196 | 2.997864 | 1.064898 | 12.66876 | 4.192435
2018-02-10 03:41 | 371151.2 | 1800.0013 | 5 | 42 | 3.740708 | -2.281978 | 2.997864 | 1.140959 | 12.66876 | 4.477724
2018-02-10 03:43 | 371271.2 | 1920.0001 | 5 | 42 | 3.722046 | -2.281918 | 2.997864 | 1.217023 | 12.66876 | 4.761539
2018-02-10 03:45 | 371391.2 | 2040.0013 | 5 | 42 | 3.704584 | -2.281971 | 2.997864 | 1.293084 | 12.66876 | 5.043971
2018-02-10 03:47 | 371511.2 | 2160.0009 | 5 | 42 | 3.68796 | -2.282028 | 2.997864 | 1.369146 | 12.66876 | 5.325117
2018-02-10 03:49 | 371631.2 | 2280.0005 | 5 | 42 | 3.670928 | -2.281958 | 2.997864 | 1.445212 | 12.66876 | 5.605002
2018-02-10 03:51 | 371751.2 | 2400.0009 | 5 | 42 | 3.655142 | -2.282064 | 2.997864 | 1.521278 | 12.66876 | 5.883616
2018-02-10 03:53 | 371871.2 | 2520.0013 | 5 | 42 | 3.640893 | -2.282 | 2.997864 | 1.597339 | 12.66876 | 6.161082
2018-02-10 03:55 | 371991.2 | 2640.0009 | 5 | 42 | 3.628153 | -2.282029 | 2.997864 | 1.673412 | 12.66876 | 6.437563
2018-02-10 03:57 | 372111.2 | 2760.0013 | 5 | 42 | 3.615727 | -2.28214 | 2.997864 | 1.749475 | 12.66876 | 6.713062
2018-02-10 03:59 | 372231.2 | 2880.0009 | 5 | 42 | 3.603187 | -2.281978 | 2.997864 | 1.825535 | 12.66876 | 6.987591
2018-02-10 04:01 | 372351.2 | 3000.0005 | 5 | 42 | 3.592349 | -2.282009 | 2.997864 | 1.901602 | 12.66876 | 7.261254
2018-02-10 04:03 | 372471.2 | 3120.0009 | 5 | 42 | 3.582596 | -2.282006 | 2.997864 | 1.977672 | 12.66876 | 7.534145
2018-02-10 04:05 | 372591.2 | 3240.0005 | 5 | 42 | 3.573283 | -2.282062 | 2.997864 | 2.053735 | 12.66876 | 7.806299
2018-02-10 04:07 | 372711.2 | 3360.0009 | 5 | 42 | 3.562864 | -2.282013 | 2.997864 | 2.129796 | 12.66876 | 8.077702
2018-02-10 04:09 | 372831.2 | 3480.0013 | 5 | 42 | 3.552433 | -2.282056 | 2.997864 | 2.205866 | 12.66876 | 8.34832
2018-02-10 04:11 | 372951.2 | 3600.0009 | 5 | 42 | 3.542295 | -2.28196 | 2.997864 | 2.28193 | 12.66876 | 8.61815
2018-02-10 04:13 | 373071.2 | 3720.0005 | 5 | 42 | 3.53198 | -2.282058 | 2.997864 | 2.357989 | 12.66876 | 8.887183
2018-02-10 04:15 | 373191.2 | 3840.0001 | 5 | 42 | 3.519656 | -2.281958 | 2.997864 | 2.434052 | 12.66876 | 9.155385
2018-02-10 04:17 | 373311.2 | 3960.0005 | 5 | 42 | 3.503975 | -2.282 | 2.997864 | 2.510121 | 12.66876 | 9.422532
2018-02-10 04:19 | 373431.2 | 4080.0009 | 5 | 42 | 3.486878 | -2.282055 | 2.997864 | 2.586184 | 12.66876 | 9.688426
2018-02-10 04:21 | 373551.2 | 4200.0005 | 5 | 42 | 3.465845 | -2.282066 | 2.997864 | 2.66225 | 12.66876 | 9.952889
2018-02-10 04:23 | 373671.2 | 4320.0009 | 5 | 42 | 3.435845 | -2.282055 | 2.997864 | 2.738309 | 12.66876 | 10.21545
2018-02-10 04:25 | 373791.2 | 4440.0005 | 5 | 42 | 3.387353 | -2.282022 | 2.997864 | 2.814373 | 12.66876 | 10.47511
2018-02-10 04:27 | 373911.2 | 4560.0001 | 5 | 42 | 3.306218 | -2.282108 | 2.997864 | 2.890436 | 12.66876 | 10.72995
2018-02-10 04:29 | 374031.2 | 4680.0013 | 5 | 42 | 3.139524 | -2.282022 | 2.997864 | 2.966504 | 12.66876 | 10.97605
2018-02-10 04:30 | 374079.3 | 4728.0259 | 5 | 42 | 2.999992 | -2.282009 | 2.997864 | 2.996945 | 12.66876 | 11.06971
2018-02-10 04:32 | 374199.3 | 120.0005 | 6 | 42 | 3.35263 | 0 | 2.997864 | 2.996945 | 12.66876 | 11.06971
2018-02-10 04:34 | 374319.3 | 240.0009 | 6 | 42 | 3.366895 | 0 | 2.997864 | 2.996945 | 12.66876 | 11.06971
2018-02-10 04:35 | 374379.3 | 300.0029 | 6 | 42 | 3.370417 | 0 | 2.997864 | 2.996945 | 12.66876 | 11.06971
2018-02-10 04:35 | 374379.3 | 0.0024 | 7 | 43 | 3.370444 | 0 | 0 | 0 | 0 | 0
2018-02-10 04:37 | 374499.4 | 120.0014 | 2 | 43 | 4.04165 | 4.890041 | 0.1623881 | 8.41e-10 | 0.6368284 | 2.835e-09
2018-02-10 04:39 | 374619.4 | 240.001 | 2 | 43 | 4.077921 | 4.890001 | 0.3253816 | 8.41e-10 | 1.298497 | 2.835e-09
2018-02-10 04:41 | 374739.4 | 360.0007 | 2 | 43 | 4.112868 | 4.889996 | 0.4883744 | 8.41e-10 | 1.966123 | 2.835e-09
2018-02-10 04:43 | 374859.4 | 480.001 | 2 | 43 | 4.141547 | 4.889971 | 0.6513653 | 8.41e-10 | 2.638866 | 2.835e-09
2018-02-10 04:45 | 374979.4 | 600.0014 | 2 | 43 | 4.166961 | 4.889969 | 0.8143681 | 8.41e-10 | 3.316073 | 2.835e-09
2018-02-10 04:47 | 375099.4 | 720.0002 | 2 | 43 | 4.191822 | 4.890001 | 0.9773461 | 8.41e-10 | 3.997199 | 2.835e-09
2018-02-10 04:49 | 375219.4 | 840.0006 | 2 | 43 | 4.200291 | 4.61693 | 1.137127 | 8.41e-10 | 4.668099 | 2.835e-09
2018-02-10 04:51 | 375339.4 | 960.0011 | 2 | 43 | 4.200283 | 4.252361 | 1.284904 | 8.41e-10 | 5.288804 | 2.835e-09
2018-02-10 04:53 | 375459.4 | 1080.0006 | 2 | 43 | 4.200237 | 3.893024 | 1.420625 | 8.41e-10 | 5.858871 | 2.835e-09
2018-02-10 04:55 | 375579.4 | 1200.0003 | 2 | 43 | 4.200296 | 3.583532 | 1.545133 | 8.41e-10 | 6.38184 | 2.835e-09
2018-02-10 04:57 | 375699.4 | 1320.0006 | 2 | 43 | 4.200299 | 3.293095 | 1.659675 | 8.41e-10 | 6.86295 | 2.835e-09
2018-02-10 04:57 | 375713.9 | 1334.5211 | 2 | 43 | 4.200325 | 3.259998 | 1.672875 | 8.41e-10 | 6.918394 | 2.835e-09
2018-02-10 04:59 | 375833.9 | 120.0013 | 3 | 43 | 4.220522 | 3.259945 | 1.781157 | 8.41e-10 | 7.374181 | 2.835e-09
2018-02-10 05:01 | 375953.9 | 240.0009 | 3 | 43 | 4.246976 | 3.259945 | 1.889826 | 8.41e-10 | 7.834211 | 2.835e-09
2018-02-10 05:03 | 376073.9 | 360.0013 | 3 | 43 | 4.276607 | 3.259998 | 1.998496 | 8.41e-10 | 8.297333 | 2.835e-09
2018-02-10 05:05 | 376193.9 | 480.0009 | 3 | 43 | 4.307919 | 3.259943 | 2.107157 | 8.41e-10 | 8.763713 | 2.835e-09
2018-02-10 05:07 | 376313.9 | 600.0005 | 3 | 43 | 4.341327 | 3.259989 | 2.21581 | 8.41e-10 | 9.233573 | 2.835e-09
2018-02-10 05:09 | 376433.9 | 720.0003 | 3 | 43 | 4.378526 | 3.259935 | 2.324482 | 8.41e-10 | 9.707345 | 2.835e-09
2018-02-10 05:11 | 376553.9 | 840.0013 | 3 | 43 | 4.400273 | 2.982244 | 2.430798 | 8.41e-10 | 10.17452 | 2.835e-09
2018-02-10 05:13 | 376673.9 | 960.0019 | 3 | 43 | 4.400314 | 2.568638 | 2.523068 | 8.41e-10 | 10.58054 | 2.835e-09
2018-02-10 05:15 | 376793.9 | 1080.0005 | 3 | 43 | 4.400258 | 2.224323 | 2.602783 | 8.41e-10 | 10.93131 | 2.835e-09
2018-02-10 05:17 | 376913.9 | 1200.0002 | 3 | 43 | 4.400262 | 1.932609 | 2.67198 | 8.41e-10 | 11.2358 | 2.835e-09
2018-02-10 05:19 | 377033.9 | 1320.0022 | 3 | 43 | 4.400298 | 1.673682 | 2.732001 | 8.41e-10 | 11.4999 | 2.835e-09
2018-02-10 05:21 | 377153.9 | 1440.001 | 3 | 43 | 4.400253 | 1.453567 | 2.783967 | 8.41e-10 | 11.72857 | 2.835e-09
2018-02-10 05:23 | 377273.9 | 1560.0006 | 3 | 43 | 4.400238 | 1.272941 | 2.829333 | 8.41e-10 | 11.92819 | 2.835e-09
2018-02-10 05:25 | 377393.9 | 1680.001 | 3 | 43 | 4.400249 | 1.123377 | 2.869197 | 8.41e-10 | 12.1036 | 2.835e-09
2018-02-10 05:27 | 377513.9 | 1800.0006 | 3 | 43 | 4.400202 | 0.9901705 | 2.904375 | 8.41e-10 | 12.25839 | 2.835e-09
2018-02-10 05:29 | 377633.9 | 1920.0002 | 3 | 43 | 4.40023 | 0.871172 | 2.935363 | 8.41e-10 | 12.39475 | 2.835e-09
2018-02-10 05:31 | 377753.9 | 2040.0014 | 3 | 43 | 4.400182 | 0.7734537 | 2.962741 | 8.41e-10 | 12.51522 | 2.835e-09
2018-02-10 05:33 | 377873.9 | 2160.001 | 3 | 43 | 4.400216 | 0.6917677 | 2.987134 | 8.41e-10 | 12.62255 | 2.835e-09
2018-02-10 05:34 | 377941.2 | 2227.2801 | 3 | 43 | 4.400234 | 0.6519985 | 2.99968 | 8.41e-10 | 12.67776 | 2.835e-09
2018-02-10 05:36 | 378061.2 | 120.0005 | 4 | 43 | 4.338291 | 0 | 2.99968 | 8.41e-10 | 12.67776 | 2.835e-09
2018-02-10 05:38 | 378181.2 | 240.0002 | 4 | 43 | 4.332536 | 0 | 2.99968 | 8.41e-10 | 12.67776 | 2.835e-09
2018-02-10 05:39 | 378241.2 | 300.0046 | 4 | 43 | 4.330859 | 0 | 2.99968 | 8.41e-10 | 12.67776 | 2.835e-09
2018-02-10 05:41 | 378361.3 | 120.0014 | 5 | 43 | 4.110554 | -2.282143 | 2.99968 | 0.07605459 | 12.67776 | 0.3149521
2018-02-10 05:43 | 378481.3 | 240.0002 | 5 | 43 | 4.07734 | -2.282121 | 2.99968 | 0.1521293 | 12.67776 | 0.6263514
2018-02-10 05:45 | 378601.3 | 360.0014 | 5 | 43 | 4.046926 | -2.282022 | 2.99968 | 0.2281961 | 12.67776 | 0.9353414
2018-02-10 05:47 | 378721.3 | 480.0002 | 5 | 43 | 4.016275 | -2.282022 | 2.99968 | 0.3042548 | 12.67776 | 1.241978
2018-02-10 05:49 | 378841.3 | 600.0014 | 5 | 43 | 3.987211 | -2.282009 | 2.99968 | 0.3803259 | 12.67776 | 1.546386
2018-02-10 05:51 | 378961.3 | 720.0002 | 5 | 43 | 3.959179 | -2.282083 | 2.99968 | 0.4563878 | 12.67776 | 1.848588
2018-02-10 05:53 | 379081.3 | 840.0014 | 5 | 43 | 3.932068 | -2.282044 | 2.99968 | 0.5324543 | 12.67776 | 2.148719
2018-02-10 05:55 | 379201.3 | 960.001 | 5 | 43 | 3.904792 | -2.281975 | 2.99968 | 0.6085208 | 12.67776 | 2.446787
2018-02-10 05:57 | 379321.3 | 1080.0006 | 5 | 43 | 3.878048 | -2.28208 | 2.99968 | 0.6845822 | 12.67776 | 2.74276
2018-02-10 05:59 | 379441.3 | 1200.001 | 5 | 43 | 3.852086 | -2.281993 | 2.99968 | 0.7606466 | 12.67776 | 3.036754
2018-02-10 06:01 | 379561.3 | 1320.0006 | 5 | 43 | 3.827242 | -2.282114 | 2.99968 | 0.8367087 | 12.67776 | 3.328792
2018-02-10 06:03 | 379681.3 | 1440.0002 | 5 | 43 | 3.804018 | -2.281963 | 2.99968 | 0.912777 | 12.67776 | 3.61903
2018-02-10 06:05 | 379801.3 | 1560.0006 | 5 | 43 | 3.781524 | -2.282076 | 2.99968 | 0.9888443 | 12.67776 | 3.907527
2018-02-10 06:07 | 379921.3 | 1680.0002 | 5 | 43 | 3.761306 | -2.282002 | 2.99968 | 1.064901 | 12.67776 | 4.194361
2018-02-10 06:09 | 380041.3 | 1800.0014 | 5 | 43 | 3.742205 | -2.282043 | 2.99968 | 1.140972 | 12.67776 | 4.479756
2018-02-10 06:11 | 380161.3 | 1920.001 | 5 | 43 | 3.724095 | -2.282042 | 2.99968 | 1.217034 | 12.67776 | 4.763709
2018-02-10 06:13 | 380281.3 | 2040.0014 | 5 | 43 | 3.705576 | -2.282024 | 2.99968 | 1.293098 | 12.67776 | 5.046282
2018-02-10 06:15 | 380401.3 | 2160.0002 | 5 | 43 | 3.687612 | -2.282006 | 2.99968 | 1.369165 | 12.67776 | 5.327454
2018-02-10 06:17 | 380521.3 | 2280.0006 | 5 | 43 | 3.671381 | -2.28206 | 2.99968 | 1.445228 | 12.67776 | 5.60732
2018-02-10 06:19 | 380641.3 | 2400.001 | 5 | 43 | 3.656555 | -2.28202 | 2.99968 | 1.52129 | 12.67776 | 5.885998
2018-02-10 06:21 | 380761.3 | 2520.0014 | 5 | 43 | 3.642321 | -2.281978 | 2.99968 | 1.597364 | 12.67776 | 6.163622
2018-02-10 06:23 | 380881.3 | 2640.0002 | 5 | 43 | 3.627825 | -2.282053 | 2.99968 | 1.673424 | 12.67776 | 6.440101
2018-02-10 06:25 | 381001.3 | 2760.0006 | 5 | 43 | 3.615156 | -2.282018 | 2.99968 | 1.749488 | 12.67776 | 6.715557
2018-02-10 06:27 | 381121.3 | 2880.001 | 5 | 43 | 3.603802 | -2.281971 | 2.99968 | 1.825559 | 12.67776 | 6.990124
2018-02-10 06:29 | 381241.3 | 3000.0006 | 5 | 43 | 3.593545 | -2.282068 | 2.99968 | 1.90162 | 12.67776 | 7.263843
2018-02-10 06:31 | 381361.3 | 3120.0002 | 5 | 43 | 3.582792 | -2.282008 | 2.99968 | 1.97768 | 12.67776 | 7.536766
2018-02-10 06:33 | 381481.3 | 3240.0006 | 5 | 43 | 3.572157 | -2.282051 | 2.99968 | 2.053744 | 12.67776 | 7.808873
2018-02-10 06:35 | 381601.3 | 3360.001 | 5 | 43 | 3.562504 | -2.281991 | 2.99968 | 2.129808 | 12.67776 | 8.080215
2018-02-10 06:37 | 381721.3 | 3480.0007 | 5 | 43 | 3.553249 | -2.282086 | 2.99968 | 2.20588 | 12.67776 | 8.350868
2018-02-10 06:39 | 381841.3 | 3600.0002 | 5 | 43 | 3.543022 | -2.282063 | 2.99968 | 2.28194 | 12.67776 | 8.620748
2018-02-10 06:41 | 381961.3 | 3720.0006 | 5 | 43 | 3.530631 | -2.282015 | 2.99968 | 2.358006 | 12.67776 | 8.889789
2018-02-10 06:43 | 382081.3 | 3840.0002 | 5 | 43 | 3.51811 | -2.282086 | 2.99968 | 2.434069 | 12.67776 | 9.157867
2018-02-10 06:45 | 382201.3 | 3960.0006 | 5 | 43 | 3.50435 | -2.28202 | 2.99968 | 2.510135 | 12.67776 | 9.424961
2018-02-10 06:47 | 382321.3 | 4080.0002 | 5 | 43 | 3.488202 | -2.281996 | 2.99968 | 2.586194 | 12.67776 | 9.690914
2018-02-10 06:49 | 382441.3 | 4200.0014 | 5 | 43 | 3.465831 | -2.282004 | 2.99968 | 2.662259 | 12.67776 | 9.95545
2018-02-10 06:51 | 382561.3 | 4320.001 | 5 | 43 | 3.43354 | -2.282056 | 2.99968 | 2.738325 | 12.67776 | 10.21791
2018-02-10 06:53 | 382681.3 | 4440.0006 | 5 | 43 | 3.387056 | -2.282064 | 2.99968 | 2.814391 | 12.67776 | 10.47745
2018-02-10 06:55 | 382801.3 | 4560.0002 | 5 | 43 | 3.31013 | -2.282055 | 2.99968 | 2.890452 | 12.67776 | 10.73242
2018-02-10 06:57 | 382921.3 | 4680.0006 | 5 | 43 | 3.147521 | -2.282018 | 2.99968 | 2.966521 | 12.67776 | 10.97894
2018-02-10 06:58 | 382972.4 | 4731.0694 | 5 | 43 | 2.999993 | -2.281982 | 2.99968 | 2.998895 | 12.67776 | 11.07871
2018-02-10 07:00 | 383092.4 | 120.0013 | 6 | 43 | 3.352802 | 0 | 2.99968 | 2.998895 | 12.67776 | 11.07871
2018-02-10 07:02 | 383212.4 | 240.0001 | 6 | 43 | 3.366999 | 0 | 2.99968 | 2.998895 | 12.67776 | 11.07871
2018-02-10 07:03 | 383272.4 | 300.003 | 6 | 43 | 3.370418 | 0 | 2.99968 | 2.998895 | 12.67776 | 11.07871
2018-02-10 07:03 | 383272.5 | 0.0025 | 7 | 44 | 3.370368 | 0 | 0 | 0 | 0 | 0
2018-02-10 07:05 | 383392.5 | 120.0013 | 2 | 44 | 4.041093 | 4.890003 | 0.1624033 | 0 | 0.6368485 | 0
2018-02-10 07:07 | 383512.5 | 240.0009 | 2 | 44 | 4.078592 | 4.889946 | 0.3254073 | 0 | 1.298518 | 0
2018-02-10 07:09 | 383632.5 | 360.0013 | 2 | 44 | 4.116057 | 4.889957 | 0.4883955 | 0 | 1.966507 | 0
2018-02-10 07:11 | 383752.5 | 480.0001 | 2 | 44 | 4.143466 | 4.889954 | 0.6513906 | 0 | 2.639732 | 0
2018-02-10 07:13 | 383872.5 | 600.0005 | 2 | 44 | 4.166582 | 4.889921 | 0.8143747 | 0 | 3.316967 | 0
2018-02-10 07:15 | 383992.5 | 720.0009 | 2 | 44 | 4.191245 | 4.889954 | 0.9773654 | 0 | 3.998052 | 0
2018-02-10 07:17 | 384112.5 | 840.0014 | 2 | 44 | 4.200308 | 4.584787 | 1.136808 | 0 | 4.667508 | 0
2018-02-10 07:19 | 384232.5 | 960.0001 | 2 | 44 | 4.200272 | 4.215786 | 1.283287 | 0 | 5.282764 | 0
2018-02-10 07:21 | 384352.5 | 1080.0006 | 2 | 44 | 4.200277 | 3.893541 | 1.418359 | 0 | 5.850105 | 0
2018-02-10 07:23 | 384472.5 | 1200.0009 | 2 | 44 | 4.2003 | 3.597408 | 1.543197 | 0 | 6.374458 | 0
2018-02-10 07:25 | 384592.5 | 1320.0006 | 2 | 44 | 4.200285 | 3.293884 | 1.658084 | 0 | 6.857015 | 0
2018-02-10 07:25 | 384606 | 1333.517 | 2 | 44 | 4.200318 | 3.259998 | 1.670377 | 0 | 6.908652 | 0
2018-02-10 07:27 | 384726 | 120.0013 | 3 | 44 | 4.22212 | 3.259951 | 1.778661 | 0 | 7.364553 | 0
2018-02-10 07:29 | 384846 | 240.0009 | 3 | 44 | 4.247756 | 3.25997 | 1.88733 | 0 | 7.824732 | 0
2018-02-10 07:31 | 384966 | 360.0013 | 3 | 44 | 4.275741 | 3.26004 | 1.995989 | 0 | 8.287793 | 0
2018-02-10 07:33 | 385086 | 480.0009 | 3 | 44 | 4.306832 | 3.259975 | 2.104651 | 0 | 8.754062 | 0
2018-02-10 07:35 | 385206 | 600.0013 | 3 | 44 | 4.34251 | 3.259947 | 2.213312 | 0 | 9.223942 | 0
2018-02-10 07:37 | 385326 | 720.0002 | 3 | 44 | 4.38011 | 3.259949 | 2.321981 | 0 | 9.697867 | 0
2018-02-10 07:39 | 385446 | 840.0013 | 3 | 44 | 4.40031 | 2.989061 | 2.428255 | 0 | 10.16494 | 0
2018-02-10 07:41 | 385566 | 960.001 | 3 | 44 | 4.400287 | 2.582832 | 2.520948 | 0 | 10.57281 | 0
2018-02-10 07:43 | 385686 | 1080.0006 | 3 | 44 | 4.400279 | 2.226864 | 2.601017 | 0 | 10.92514 | 0
2018-02-10 07:45 | 385806 | 1200.0009 | 3 | 44 | 4.400242 | 1.920074 | 2.66994 | 0 | 11.22842 | 0
2018-02-10 07:47 | 385926 | 1320.0014 | 3 | 44 | 4.400259 | 1.670765 | 2.729686 | 0 | 11.49132 | 0
2018-02-10 07:49 | 386046 | 1440.0001 | 3 | 44 | 4.400253 | 1.461657 | 2.781778 | 0 | 11.72054 | 0
2018-02-10 07:51 | 386166 | 1560.0014 | 3 | 44 | 4.40023 | 1.281005 | 2.827429 | 0 | 11.92141 | 0
2018-02-10 07:53 | 386286 | 1680.001 | 3 | 44 | 4.400244 | 1.119636 | 2.86738 | 0 | 12.09721 | 0
2018-02-10 07:55 | 386406 | 1800.0014 | 3 | 44 | 4.400241 | 0.9864817 | 2.902409 | 0 | 12.25134 | 0
2018-02-10 07:57 | 386526 | 1920.0009 | 3 | 44 | 4.4002 | 0.8746586 | 2.933382 | 0 | 12.38763 | 0
2018-02-10 07:59 | 386646 | 2040.0014 | 3 | 44 | 4.400229 | 0.7801952 | 2.96094 | 0 | 12.50889 | 0
2018-02-10 08:01 | 386766 | 2160.0002 | 3 | 44 | 4.400212 | 0.6943092 | 2.9855 | 0 | 12.61696 | 0
2018-02-10 08:02 | 386829.9 | 2223.8583 | 3 | 44 | 4.40024 | 0.6519909 | 2.997435 | 0 | 12.66948 | 0
2018-02-10 08:04 | 386949.9 | 120.0003 | 4 | 44 | 4.337906 | 0 | 2.997435 | 0 | 12.66948 | 0
2018-02-10 08:06 | 387069.9 | 239.9999 | 4 | 44 | 4.332079 | 0 | 2.997435 | 0 | 12.66948 | 0
2018-02-10 08:07 | 387129.9 | 300.0028 | 4 | 44 | 4.330357 | 0 | 2.997435 | 0 | 12.66948 | 0
2018-02-10 08:09 | 387250 | 120.0006 | 5 | 44 | 4.110237 | -2.282111 | 2.997435 | 0.07605374 | 12.66948 | 0.3149272
2018-02-10 08:11 | 387370 | 240.0003 | 5 | 44 | 4.075243 | -2.282046 | 2.997435 | 0.1521264 | 12.66948 | 0.6262372
2018-02-10 08:13 | 387490 | 360.0007 | 5 | 44 | 4.044453 | -2.282066 | 2.997435 | 0.2281932 | 12.66948 | 0.9350404
2018-02-10 08:15 | 387610 | 480.001 | 5 | 44 | 4.015236 | -2.282011 | 2.997435 | 0.3042493 | 12.66948 | 1.241528
2018-02-10 08:17 | 387730 | 600.003 | 5 | 44 | 3.987124 | -2.282088 | 2.997435 | 0.3803232 | 12.66948 | 1.545915
2018-02-10 08:19 | 387850 | 720.001 | 5 | 44 | 3.958503 | -2.282001 | 2.997435 | 0.4563872 | 12.66948 | 1.848111
2018-02-10 08:21 | 387970 | 840.0014 | 5 | 44 | 3.929936 | -2.282009 | 2.997435 | 0.5324457 | 12.66948 | 2.148085
2018-02-10 08:23 | 388090 | 960.001 | 5 | 44 | 3.903411 | -2.281968 | 2.997435 | 0.6085137 | 12.66948 | 2.446008
2018-02-10 08:25 | 388210 | 1080.0006 | 5 | 44 | 3.878042 | -2.282018 | 2.997435 | 0.6845721 | 12.66948 | 2.741921
2018-02-10 08:27 | 388330 | 1200.0002 | 5 | 44 | 3.852402 | -2.281964 | 2.997435 | 0.76064 | 12.66948 | 3.035945
2018-02-10 08:29 | 388450 | 1320.0014 | 5 | 44 | 3.826005 | -2.282086 | 2.997435 | 0.8367054 | 12.66948 | 3.327974
2018-02-10 08:31 | 388570 | 1440.0002 | 5 | 44 | 3.802436 | -2.282018 | 2.997435 | 0.9127728 | 12.66948 | 3.61809
2018-02-10 08:33 | 388690 | 1560.0014 | 5 | 44 | 3.781437 | -2.28196 | 2.997435 | 0.9888311 | 12.66948 | 3.906486
2018-02-10 08:35 | 388810 | 1680.0002 | 5 | 44 | 3.762035 | -2.281981 | 2.997435 | 1.064897 | 12.66948 | 4.193384
2018-02-10 08:37 | 388930 | 1800.0006 | 5 | 44 | 3.742399 | -2.282046 | 2.997435 | 1.140967 | 12.66948 | 4.47882
2018-02-10 08:39 | 389050 | 1920.001 | 5 | 44 | 3.722757 | -2.282011 | 2.997435 | 1.217024 | 12.66948 | 4.762698
2018-02-10 08:41 | 389170 | 2040.0006 | 5 | 44 | 3.704887 | -2.28196 | 2.997435 | 1.293087 | 12.66948 | 5.045177
2018-02-10 08:43 | 389290 | 2160.0002 | 5 | 44 | 3.688234 | -2.281853 | 2.997435 | 1.369152 | 12.66948 | 5.326344
2018-02-10 08:45 | 389410 | 2280.0006 | 5 | 44 | 3.672358 | -2.281908 | 2.997435 | 1.44522 | 12.66948 | 5.606295
2018-02-10 08:47 | 389530 | 2400.001 | 5 | 44 | 3.656089 | -2.282011 | 2.997435 | 1.521284 | 12.66948 | 5.885008
2018-02-10 08:49 | 389650 | 2520.0014 | 5 | 44 | 3.641405 | -2.282031 | 2.997435 | 1.597349 | 12.66948 | 6.16254
2018-02-10 08:51 | 389770 | 2640.0002 | 5 | 44 | 3.628181 | -2.282015 | 2.997435 | 1.673416 | 12.66948 | 6.43902
2018-02-10 08:53 | 389890 | 2760.0014 | 5 | 44 | 3.616417 | -2.281955 | 2.997435 | 1.74948 | 12.66948 | 6.714542
2018-02-10 08:55 | 390010 | 2880.001 | 5 | 44 | 3.604723 | -2.282049 | 2.997435 | 1.825542 | 12.66948 | 6.989175
2018-02-10 08:57 | 390130 | 3000.0006 | 5 | 44 | 3.593054 | -2.281958 | 2.997435 | 1.901613 | 12.66948 | 7.262939
2018-02-10 08:59 | 390250 | 3120.0002 | 5 | 44 | 3.58286 | -2.282051 | 2.997435 | 1.977676 | 12.66948 | 7.535844
2018-02-10 09:01 | 390370 | 3240.0014 | 5 | 44 | 3.573565 | -2.282133 | 2.997435 | 2.053741 | 12.66948 | 7.808015
2018-02-10 09:03 | 390490 | 3360.001 | 5 | 44 | 3.564156 | -2.281986 | 2.997435 | 2.129809 | 12.66948 | 8.079494
2018-02-10 09:05 | 390610 | 3480.0015 | 5 | 44 | 3.553361 | -2.282066 | 2.997435 | 2.205873 | 12.66948 | 8.350203
2018-02-10 09:07 | 390730 | 3600.0002 | 5 | 44 | 3.542463 | -2.282001 | 2.997435 | 2.281933 | 12.66948 | 8.620053
2018-02-10 09:09 | 390850 | 3720.0006 | 5 | 44 | 3.531631 | -2.282036 | 2.997435 | 2.357998 | 12.66948 | 8.889104
2018-02-10 09:11 | 390970 | 3840.001 | 5 | 44 | 3.520223 | -2.282086 | 2.997435 | 2.434062 | 12.66948 | 9.15731
2018-02-10 09:13 | 391090 | 3960.0014 | 5 | 44 | 3.505806 | -2.282011 | 2.997435 | 2.510123 | 12.66948 | 9.424542
2018-02-10 09:15 | 391210 | 4080.001 | 5 | 44 | 3.48749 | -2.282015 | 2.997435 | 2.586188 | 12.66948 | 9.690527
2018-02-10 09:17 | 391330 | 4200.0015 | 5 | 44 | 3.465701 | -2.282028 | 2.997435 | 2.662255 | 12.66948 | 9.955016
2018-02-10 09:19 | 391450 | 4320.001 | 5 | 44 | 3.43577 | -2.282098 | 2.997435 | 2.738321 | 12.66948 | 10.21756
2018-02-10 09:21 | 391570 | 4440.0006 | 5 | 44 | 3.389358 | -2.282006 | 2.997435 | 2.814387 | 12.66948 | 10.47729
2018-02-10 09:23 | 391690 | 4560.001 | 5 | 44 | 3.307713 | -2.282062 | 2.997435 | 2.890449 | 12.66948 | 10.73231
2018-02-10 09:25 | 391810 | 4680.0006 | 5 | 44 | 3.139419 | -2.282002 | 2.997435 | 2.966517 | 12.66948 | 10.97844
2018-02-10 09:26 | 391857.8 | 4727.7381 | 5 | 44 | 2.999984 | -2.282028 | 2.997435 | 2.996778 | 12.66948 | 11.07155
2018-02-10 09:28 | 391977.8 | 120.0006 | 6 | 44 | 3.352311 | 0 | 2.997435 | 2.996778 | 12.66948 | 11.07155
2018-02-10 09:30 | 392097.8 | 240.001 | 6 | 44 | 3.36642 | 0 | 2.997435 | 2.996778 | 12.66948 | 11.07155
2018-02-10 09:31 | 392157.8 | 300.0023 | 6 | 44 | 3.369908 | 0 | 2.997435 | 2.996778 | 12.66948 | 11.07155
2018-02-10 09:31 | 392157.8 | 0.0024 | 7 | 45 | 3.36995 | 0 | 0 | 0 | 0 | 0
2018-02-10 09:33 | 392277.9 | 120.0006 | 2 | 45 | 4.041849 | 4.88991 | 0.1624002 | 0 | 0.6367496 | 0
2018-02-10 09:35 | 392397.9 | 240.0009 | 2 | 45 | 4.07861 | 4.889952 | 0.3253909 | 0 | 1.298483 | 0
2018-02-10 09:37 | 392517.9 | 360.0005 | 2 | 45 | 4.113724 | 4.889923 | 0.4883785 | 0 | 1.966262 | 0
2018-02-10 09:39 | 392637.9 | 480.0001 | 2 | 45 | 4.140939 | 4.88986 | 0.6513644 | 0 | 2.639009 | 0
2018-02-10 09:41 | 392757.9 | 600.0006 | 2 | 45 | 4.166562 | 4.889948 | 0.8143758 | 0 | 3.316087 | 0
2018-02-10 09:43 | 392877.9 | 720.0009 | 2 | 45 | 4.192757 | 4.889917 | 0.9773633 | 0 | 3.997337 | 0
2018-02-10 09:45 | 392997.9 | 840.0014 | 2 | 45 | 4.200305 | 4.591751 | 1.136608 | 0 | 4.666033 | 0
2018-02-10 09:47 | 393117.9 | 960.0009 | 2 | 45 | 4.20024 | 4.238956 | 1.2837 | 0 | 5.283862 | 0
2018-02-10 09:49 | 393237.9 | 1080.0014 | 2 | 45 | 4.200254 | 3.903267 | 1.419428 | 0 | 5.853959 | 0
2018-02-10 09:51 | 393357.9 | 1200.0009 | 2 | 45 | 4.20025 | 3.573713 | 1.543942 | 0 | 6.376955 | 0
2018-02-10 09:53 | 393477.9 | 1320.001 | 2 | 45 | 4.200283 | 3.279325 | 1.658118 | 0 | 6.856526 | 0
2018-02-10 09:53 | 393486 | 1328.0472 | 2 | 45 | 4.200279 | 3.259985 | 1.665421 | 0 | 6.887202 | 0
2018-02-10 09:55 | 393606 | 120.0014 | 3 | 45 | 4.220541 | 3.259899 | 1.77369 | 0 | 7.342949 | 0
2018-02-10 09:57 | 393726 | 240.0009 | 3 | 45 | 4.245647 | 3.259937 | 1.882359 | 0 | 7.802916 | 0
2018-02-10 09:59 | 393846 | 360.0005 | 3 | 45 | 4.275213 | 3.259935 | 1.991024 | 0 | 8.265827 | 0
2018-02-10 10:01 | 393966 | 480.0001 | 3 | 45 | 4.307432 | 3.259935 | 2.099681 | 0 | 8.732105 | 0
2018-02-10 10:03 | 394086 | 600.0005 | 3 | 45 | 4.341145 | 3.259981 | 2.208335 | 0 | 9.201935 | 0
2018-02-10 10:05 | 394206 | 720.0009 | 3 | 45 | 4.377408 | 3.259895 | 2.316999 | 0 | 9.675604 | 0
2018-02-10 10:07 | 394326 | 840.0006 | 3 | 45 | 4.40028 | 3.01614 | 2.423864 | 0 | 10.1451 | 0
2018-02-10 10:09 | 394446 | 960.001 | 3 | 45 | 4.400269 | 2.581139 | 2.516863 | 0 | 10.55433 | 0
2018-02-10 10:11 | 394566 | 1080.0005 | 3 | 45 | 4.400297 | 2.233919 | 2.596946 | 0 | 10.90671 | 0
2018-02-10 10:13 | 394686 | 1200.001 | 3 | 45 | 4.400313 | 1.940534 | 2.666349 | 0 | 11.21211 | 0
2018-02-10 10:15 | 394806 | 1320.0013 | 3 | 45 | 4.400265 | 1.688675 | 2.726734 | 0 | 11.47782 | 0
2018-02-10 10:17 | 394926 | 1440.0002 | 3 | 45 | 4.400317 | 1.466909 | 2.779247 | 0 | 11.70889 | 0
2018-02-10 10:19 | 395046 | 1560.0013 | 3 | 45 | 4.400259 | 1.279787 | 2.824901 | 0 | 11.90978 | 0
2018-02-10 10:21 | 395166 | 1680.0002 | 3 | 45 | 4.400232 | 1.125056 | 2.864912 | 0 | 12.08584 | 0
2018-02-10 10:23 | 395286 | 1800.0014 | 3 | 45 | 4.400252 | 0.9959402 | 2.900197 | 0 | 12.2411 | 0
2018-02-10 10:25 | 395406 | 1920.001 | 3 | 45 | 4.400232 | 0.8815002 | 2.931446 | 0 | 12.3786 | 0
2018-02-10 10:27 | 395526 | 2040.0006 | 3 | 45 | 4.400196 | 0.7776594 | 2.959052 | 0 | 12.50008 | 0
2018-02-10 10:29 | 395646 | 2160.0002 | 3 | 45 | 4.400216 | 0.6938887 | 2.983551 | 0 | 12.60788 | 0
2018-02-10 10:31 | 395714.1 | 2228.1073 | 3 | 45 | 4.400218 | 0.6519957 | 2.996281 | 0 | 12.66389 | 0
2018-02-10 10:33 | 395834.1 | 120.0013 | 4 | 45 | 4.337672 | 0 | 2.996281 | 0 | 12.66389 | 0
2018-02-10 10:35 | 395954.1 | 240.0002 | 4 | 45 | 4.331789 | 0 | 2.996281 | 0 | 12.66389 | 0
2018-02-10 10:36 | 396014.1 | 300.0021 | 4 | 45 | 4.330118 | 0 | 2.996281 | 0 | 12.66389 | 0
2018-02-10 10:38 | 396134.2 | 120.0015 | 5 | 45 | 4.10812 | -2.282058 | 2.996281 | 0.07605748 | 12.66389 | 0.3148107
2018-02-10 10:40 | 396254.2 | 240.0009 | 5 | 45 | 4.074403 | -2.282076 | 2.996281 | 0.1521314 | 12.66389 | 0.6260032
2018-02-10 10:42 | 396374.2 | 360.0005 | 5 | 45 | 4.044611 | -2.281996 | 2.996281 | 0.2281912 | 12.66389 | 0.9347584
2018-02-10 10:44 | 396494.2 | 480.0001 | 5 | 45 | 4.015206 | -2.282075 | 2.996281 | 0.3042604 | 12.66389 | 1.241311
2018-02-10 10:46 | 396614.2 | 600.0014 | 5 | 45 | 3.985138 | -2.282048 | 2.996281 | 0.3803246 | 12.66389 | 1.545574
2018-02-10 10:48 | 396734.2 | 720.0001 | 5 | 45 | 3.956791 | -2.282093 | 2.996281 | 0.4563884 | 12.66389 | 1.847613
2018-02-10 10:50 | 396854.2 | 840.0005 | 5 | 45 | 3.929648 | -2.282028 | 2.996281 | 0.5324538 | 12.66389 | 2.147545
2018-02-10 10:52 | 396974.2 | 960.0001 | 5 | 45 | 3.903586 | -2.282048 | 2.996281 | 0.6085179 | 12.66389 | 2.44546
2018-02-10 10:54 | 397094.2 | 1080.0014 | 5 | 45 | 3.87707 | -2.282028 | 2.996281 | 0.6845828 | 12.66389 | 2.741391
2018-02-10 10:56 | 397214.2 | 1200.0009 | 5 | 45 | 3.850261 | -2.282022 | 2.996281 | 0.7606514 | 12.66389 | 3.035283
2018-02-10 10:58 | 397334.2 | 1320.0006 | 5 | 45 | 3.824975 | -2.282015 | 2.996281 | 0.8367116 | 12.66389 | 3.327161
2018-02-10 11:00 | 397454.2 | 1440.0001 | 5 | 45 | 3.802457 | -2.282104 | 2.996281 | 0.9127786 | 12.66389 | 3.61724
2018-02-10 11:02 | 397574.2 | 1560.0014 | 5 | 45 | 3.781338 | -2.281964 | 2.996281 | 0.9888411 | 12.66389 | 3.905656
2018-02-10 11:04 | 397694.2 | 1680.0001 | 5 | 45 | 3.760231 | -2.281984 | 2.996281 | 1.064906 | 12.66389 | 4.192473
2018-02-10 11:06 | 397814.2 | 1800.0014 | 5 | 45 | 3.740668 | -2.282055 | 2.996281 | 1.140975 | 12.66389 | 4.477757
2018-02-10 11:08 | 397934.2 | 1920.0001 | 5 | 45 | 3.722463 | -2.282102 | 2.996281 | 1.21704 | 12.66389 | 4.76159
2018-02-10 11:10 | 398054.2 | 2040.0014 | 5 | 45 | 3.705006 | -2.282055 | 2.996281 | 1.293104 | 12.66389 | 5.044074
2018-02-10 11:12 | 398174.2 | 2160.0001 | 5 | 45 | 3.687334 | -2.281978 | 2.996281 | 1.369164 | 12.66389 | 5.325209
2018-02-10 11:14 | 398294.2 | 2280.0013 | 5 | 45 | 3.670335 | -2.282049 | 2.996281 | 1.445235 | 12.66389 | 5.605047
2018-02-10 11:16 | 398414.2 | 2400.0009 | 5 | 45 | 3.655137 | -2.282051 | 2.996281 | 1.521294 | 12.66389 | 5.883625
2018-02-10 11:18 | 398534.2 | 2520.0005 | 5 | 45 | 3.641407 | -2.282064 | 2.996281 | 1.59736 | 12.66389 | 6.161127
2018-02-10 11:20 | 398654.2 | 2640.0009 | 5 | 45 | 3.628077 | -2.281988 | 2.996281 | 1.673425 | 12.66389 | 6.4376
2018-02-10 11:22 | 398774.2 | 2760.0013 | 5 | 45 | 3.614638 | -2.28202 | 2.996281 | 1.749492 | 12.66389 | 6.713059
2018-02-10 11:24 | 398894.2 | 2880.0009 | 5 | 45 | 3.603051 | -2.282026 | 2.996281 | 1.825551 | 12.66389 | 6.987536
2018-02-10 11:26 | 399014.2 | 3000.0005 | 5 | 45 | 3.592659 | -2.282069 | 2.996281 | 1.90162 | 12.66389 | 7.261214
2018-02-10 11:28 | 399134.2 | 3120.0009 | 5 | 45 | 3.582896 | -2.282018 | 2.996281 | 1.97768 | 12.66389 | 7.534103
2018-02-10 11:30 | 399254.2 | 3240.0013 | 5 | 45 | 3.572546 | -2.282029 | 2.996281 | 2.053746 | 12.66389 | 7.806256
2018-02-10 11:32 | 399374.2 | 3360.0001 | 5 | 45 | 3.562157 | -2.282008 | 2.996281 | 2.12981 | 12.66389 | 8.077594
2018-02-10 11:34 | 399494.2 | 3480.0013 | 5 | 45 | 3.552373 | -2.282075 | 2.996281 | 2.205884 | 12.66389 | 8.34821
2018-02-10 11:36 | 399614.2 | 3600.0001 | 5 | 45 | 3.542685 | -2.282088 | 2.996281 | 2.281941 | 12.66389 | 8.618028
2018-02-10 11:38 | 399734.2 | 3720.0013 | 5 | 45 | 3.531652 | -2.281946 | 2.996281 | 2.358007 | 12.66389 | 8.887096
2018-02-10 11:40 | 399854.2 | 3840.0001 | 5 | 45 | 3.517947 | -2.282018 | 2.996281 | 2.434067 | 12.66389 | 9.155204
2018-02-10 11:42 | 399974.2 | 3960.0013 | 5 | 45 | 3.503572 | -2.282016 | 2.996281 | 2.510135 | 12.66389 | 9.422268
2018-02-10 11:44 | 400094.2 | 4080.0009 | 5 | 45 | 3.48707 | -2.282002 | 2.996281 | 2.586196 | 12.66389 | 9.688143
2018-02-10 11:46 | 400214.2 | 4200.0013 | 5 | 45 | 3.466051 | -2.28208 | 2.996281 | 2.662266 | 12.66389 | 9.952655
2018-02-10 11:48 | 400334.2 | 4320.0009 | 5 | 45 | 3.433951 | -2.281976 | 2.996281 | 2.738335 | 12.66389 | 10.21519
2018-02-10 11:50 | 400454.2 | 4440.0005 | 5 | 45 | 3.3847 | -2.282035 | 2.996281 | 2.814394 | 12.66389 | 10.47462
2018-02-10 11:52 | 400574.2 | 4560.0009 | 5 | 45 | 3.304748 | -2.282009 | 2.996281 | 2.890463 | 12.66389 | 10.72935
2018-02-10 11:54 | 400694.2 | 4680.0005 | 5 | 45 | 3.136998 | -2.28206 | 2.996281 | 2.966523 | 12.66389 | 10.97528
2018-02-10 11:54 | 400740.7 | 4726.4722 | 5 | 45 | 2.999981 | -2.28202 | 2.996281 | 2.995986 | 12.66389 | 11.06588
2018-02-10 11:56 | 400860.7 | 120.0005 | 6 | 45 | 3.350574 | 0 | 2.996281 | 2.995986 | 12.66389 | 11.06588
2018-02-10 11:58 | 400980.7 | 240.0001 | 6 | 45 | 3.364719 | 0 | 2.996281 | 2.995986 | 12.66389 | 11.06588
2018-02-10 11:59 | 401040.7 | 300.0022 | 6 | 45 | 3.368084 | 0 | 2.996281 | 2.995986 | 12.66389 | 11.06588
2018-02-10 11:59 | 401040.7 | 0.0024 | 7 | 46 | 3.367893 | 0 | 0 | 0 | 0 | 0
2018-02-10 12:01 | 401160.8 | 120.0014 | 2 | 46 | 4.041159 | 4.889915 | 0.1624018 | 0 | 0.636723 | 0
2018-02-10 12:03 | 401280.8 | 240.0002 | 2 | 46 | 4.077096 | 4.890116 | 0.3253979 | 0 | 1.29826 | 0
2018-02-10 12:05 | 401400.8 | 360.0014 | 2 | 46 | 4.113779 | 4.88986 | 0.4883935 | 0 | 1.965887 | 0
2018-02-10 12:07 | 401520.8 | 480.0019 | 2 | 46 | 4.143036 | 4.889902 | 0.6513662 | 0 | 2.638825 | 0
2018-02-10 12:09 | 401640.8 | 600.0006 | 2 | 46 | 4.166778 | 4.889845 | 0.8143633 | 0 | 3.316089 | 0
2018-02-10 12:11 | 401760.8 | 720.001 | 2 | 46 | 4.190855 | 4.889853 | 0.9773687 | 0 | 3.997255 | 0
2018-02-10 12:13 | 401880.8 | 840.0014 | 2 | 46 | 4.200296 | 4.619486 | 1.13733 | 0 | 4.668861 | 0
2018-02-10 12:15 | 402000.8 | 960.0003 | 2 | 46 | 4.200281 | 4.228443 | 1.284729 | 0 | 5.287976 | 0
2018-02-10 12:17 | 402120.8 | 1080.0014 | 2 | 46 | 4.20027 | 3.893398 | 1.419949 | 0 | 5.855942 | 0
2018-02-10 12:19 | 402240.8 | 1200.0003 | 2 | 46 | 4.200306 | 3.591408 | 1.544609 | 0 | 6.379548 | 0
2018-02-10 12:21 | 402360.8 | 1320.0007 | 2 | 46 | 4.200232 | 3.303854 | 1.659585 | 0 | 6.862479 | 0
2018-02-10 12:22 | 402378.9 | 1338.051 | 2 | 46 | 4.200245 | 3.259991 | 1.676043 | 0 | 6.931605 | 0
2018-02-10 12:24 | 402498.9 | 120.0014 | 3 | 46 | 4.221739 | 3.259853 | 1.784322 | 0 | 7.38743 | 0
2018-02-10 12:26 | 402618.9 | 240.0001 | 3 | 46 | 4.248697 | 3.259869 | 1.892973 | 0 | 7.847577 | 0
2018-02-10 12:28 | 402738.9 | 360.0005 | 3 | 46 | 4.277453 | 3.259909 | 2.00164 | 0 | 8.31081 | 0
2018-02-10 12:30 | 402858.9 | 480.0009 | 3 | 46 | 4.308283 | 3.259888 | 2.110289 | 0 | 8.777207 | 0
2018-02-10 12:32 | 402978.9 | 600.0005 | 3 | 46 | 4.342491 | 3.259905 | 2.218965 | 0 | 9.247238 | 0
2018-02-10 12:34 | 403098.9 | 720.0001 | 3 | 46 | 4.381244 | 3.259804 | 2.327615 | 0 | 9.721117 | 0
2018-02-10 12:36 | 403218.9 | 840.0014 | 3 | 46 | 4.400325 | 2.968117 | 2.433501 | 0 | 10.18655 | 0
2018-02-10 12:38 | 403338.9 | 960.0009 | 3 | 46 | 4.400286 | 2.561306 | 2.525403 | 0 | 10.59095 | 0
2018-02-10 12:40 | 403458.9 | 1080.0014 | 3 | 46 | 4.400269 | 2.218916 | 2.604967 | 0 | 10.94105 | 0
2018-02-10 12:42 | 403578.9 | 1200.0001 | 3 | 46 | 4.400306 | 1.916812 | 2.673796 | 0 | 11.24392 | 0
2018-02-10 12:44 | 403698.9 | 1320.0006 | 3 | 46 | 4.400272 | 1.657697 | 2.733187 | 0 | 11.50526 | 0
2018-02-10 12:46 | 403818.9 | 1440.0001 | 3 | 46 | 4.400269 | 1.447333 | 2.784825 | 0 | 11.73248 | 0
2018-02-10 12:48 | 403938.9 | 1560.0014 | 3 | 46 | 4.400251 | 1.270802 | 2.83003 | 0 | 11.93139 | 0
2018-02-10 12:50 | 404058.9 | 1680.001 | 3 | 46 | 4.400254 | 1.116712 | 2.869755 | 0 | 12.10619 | 0
2018-02-10 12:52 | 404178.9 | 1800.0006 | 3 | 46 | 4.400236 | 0.9777737 | 2.904604 | 0 | 12.25953 | 0
2018-02-10 12:54 | 404298.9 | 1920.001 | 3 | 46 | 4.400234 | 0.865633 | 2.935276 | 0 | 12.3945 | 0
2018-02-10 12:56 | 404418.9 | 2040.0023 | 3 | 46 | 4.400228 | 0.7712812 | 2.962505 | 0 | 12.51431 | 0
2018-02-10 12:58 | 404538.9 | 2160.001 | 3 | 46 | 4.400204 | 0.6895838 | 2.986825 | 0 | 12.62132 | 0
2018-02-10 12:59 | 404599 | 2220.1637 | 3 | 46 | 4.400205 | 0.6519976 | 2.998032 | 0 | 12.67064 | 0
2018-02-10 13:01 | 404719 | 120.0011 | 4 | 46 | 4.338133 | 0 | 2.998032 | 0 | 12.67064 | 0
2018-02-10 13:03 | 404839 | 240.0008 | 4 | 46 | 4.332396 | 0 | 2.998032 | 0 | 12.67064 | 0
2018-02-10 13:04 | 404899 | 300.0028 | 4 | 46 | 4.330707 | 0 | 2.998032 | 0 | 12.67064 | 0
2018-02-10 13:06 | 405019.2 | 120.0006 | 5 | 46 | 4.110017 | -2.282022 | 2.998032 | 0.07606474 | 12.67064 | 0.3149425
2018-02-10 13:08 | 405139.2 | 240.0003 | 5 | 46 | 4.076235 | -2.282056 | 2.998032 | 0.1521233 | 12.67064 | 0.6262192
2018-02-10 13:10 | 405259.2 | 360.0014 | 5 | 46 | 4.044425 | -2.281993 | 2.998032 | 0.2281955 | 12.67064 | 0.9350935
2018-02-10 13:12 | 405379.2 | 480.0011 | 5 | 46 | 4.01476 | -2.281968 | 2.998032 | 0.3042554 | 12.67064 | 1.241572
2018-02-10 13:14 | 405499.2 | 600.0006 | 5 | 46 | 3.986278 | -2.282022 | 2.998032 | 0.3803243 | 12.67064 | 1.545881
2018-02-10 13:16 | 405619.2 | 720.0002 | 5 | 46 | 3.958499 | -2.282022 | 2.998032 | 0.4563842 | 12.67064 | 1.848023
2018-02-10 13:18 | 405739.2 | 840.0014 | 5 | 46 | 3.930413 | -2.281988 | 2.998032 | 0.5324488 | 12.67064 | 2.148063
2018-02-10 13:20 | 405859.2 | 960.0002 | 5 | 46 | 3.90273 | -2.282033 | 2.998032 | 0.6085081 | 12.67064 | 2.445938
2018-02-10 13:22 | 405979.2 | 1080.0006 | 5 | 46 | 3.876873 | -2.282015 | 2.998032 | 0.6845723 | 12.67064 | 2.741808
2018-02-10 13:24 | 406099.2 | 1200.0002 | 5 | 46 | 3.851452 | -2.282001 | 2.998032 | 0.7606427 | 12.67064 | 3.035753
2018-02-10 13:26 | 406219.2 | 1320.0006 | 5 | 46 | 3.826186 | -2.282009 | 2.998032 | 0.8367077 | 12.67064 | 3.327746
2018-02-10 13:28 | 406339.2 | 1440.0019 | 5 | 46 | 3.80189 | -2.281921 | 2.998032 | 0.9127715 | 12.67064 | 3.617849
2018-02-10 13:30 | 406459.2 | 1560.0014 | 5 | 46 | 3.780394 | -2.282042 | 2.998032 | 0.9888376 | 12.67064 | 3.906207
2018-02-10 13:32 | 406579.2 | 1680.0002 | 5 | 46 | 3.760666 | -2.281971 | 2.998032 | 1.064893 | 12.67064 | 4.192971
2018-02-10 13:34 | 406699.2 | 1800.0006 | 5 | 46 | 3.741786 | -2.282073 | 2.998032 | 1.140965 | 12.67064 | 4.478334
2018-02-10 13:36 | 406819.2 | 1920.001 | 5 | 46 | 3.722849 | -2.282004 | 2.998032 | 1.217029 | 12.67064 | 4.762235
2018-02-10 13:38 | 406939.2 | 2040.0014 | 5 | 46 | 3.703877 | -2.281969 | 2.998032 | 1.293091 | 12.67064 | 5.044665
2018-02-10 13:40 | 407059.2 | 2160.0002 | 5 | 46 | 3.686803 | -2.282009 | 2.998032 | 1.369158 | 12.67064 | 5.325751
2018-02-10 13:42 | 407179.2 | 2280.0006 | 5 | 46 | 3.671058 | -2.282033 | 2.998032 | 1.445217 | 12.67064 | 5.60556
2018-02-10 13:44 | 407299.2 | 2400.0002 | 5 | 46 | 3.655913 | -2.282062 | 2.998032 | 1.521289 | 12.67064 | 5.884243
2018-02-10 13:46 | 407419.2 | 2520.0006 | 5 | 46 | 3.640539 | -2.282006 | 2.998032 | 1.597351 | 12.67064 | 6.161733
2018-02-10 13:48 | 407539.2 | 2640.0002 | 5 | 46 | 3.626896 | -2.281986 | 2.998032 | 1.673413 | 12.67064 | 6.438107
2018-02-10 13:50 | 407659.2 | 2760.0006 | 5 | 46 | 3.614697 | -2.281993 | 2.998032 | 1.749483 | 12.67064 | 6.713533
2018-02-10 13:52 | 407779.2 | 2880.001 | 5 | 46 | 3.603647 | -2.282091 | 2.998032 | 1.825546 | 12.67064 | 6.988059
2018-02-10 13:54 | 407899.2 | 3000.0014 | 5 | 46 | 3.592545 | -2.282033 | 2.998032 | 1.901615 | 12.67064 | 7.261768
2018-02-10 13:56 | 408019.2 | 3120.001 | 5 | 46 | 3.581295 | -2.28198 | 2.998032 | 1.977672 | 12.67064 | 7.534567
2018-02-10 13:58 | 408139.2 | 3240.0006 | 5 | 46 | 3.57148 | -2.282022 | 2.998032 | 2.053741 | 12.67064 | 7.806612
2018-02-10 14:00 | 408259.2 | 3360.0002 | 5 | 46 | 3.562401 | -2.282015 | 2.998032 | 2.129805 | 12.67064 | 8.077926
2018-02-10 14:02 | 408379.2 | 3480.0014 | 5 | 46 | 3.552714 | -2.282028 | 2.998032 | 2.205869 | 12.67064 | 8.348533
2018-02-10 14:04 | 408499.2 | 3600.0002 | 5 | 46 | 3.541017 | -2.282006 | 2.998032 | 2.281935 | 12.67064 | 8.618342
2018-02-10 14:06 | 408619.2 | 3720.0014 | 5 | 46 | 3.529526 | -2.282009 | 2.998032 | 2.358 | 12.67064 | 8.887252
2018-02-10 14:08 | 408739.2 | 3840.0003 | 5 | 46 | 3.517485 | -2.282015 | 2.998032 | 2.434055 | 12.67064 | 9.155237
2018-02-10 14:10 | 408859.2 | 3960.0014 | 5 | 46 | 3.504088 | -2.282076 | 2.998032 | 2.510124 | 12.67064 | 9.422324
2018-02-10 14:12 | 408979.2 | 4080.0002 | 5 | 46 | 3.486615 | -2.282036 | 2.998032 | 2.586192 | 12.67064 | 9.688243
2018-02-10 14:14 | 409099.2 | 4200.0015 | 5 | 46 | 3.463119 | -2.282018 | 2.998032 | 2.662253 | 12.67064 | 9.95257
2018-02-10 14:16 | 409219.2 | 4320.001 | 5 | 46 | 3.432465 | -2.282001 | 2.998032 | 2.738324 | 12.67064 | 10.21492
2018-02-10 14:18 | 409339.2 | 4440.0014 | 5 | 46 | 3.386569 | -2.282002 | 2.998032 | 2.814382 | 12.67064 | 10.47436
2018-02-10 14:20 | 409459.2 | 4560.0002 | 5 | 46 | 3.307434 | -2.282031 | 2.998032 | 2.890448 | 12.67064 | 10.72926
2018-02-10 14:22 | 409579.2 | 4680.0014 | 5 | 46 | 3.137243 | -2.281984 | 2.998032 | 2.966511 | 12.67064 | 10.97533
2018-02-10 14:22 | 409626 | 4726.8428 | 5 | 46 | 3 | -2.282022 | 2.998032 | 2.996205 | 12.67064 | 11.06665
2018-02-10 14:24 | 409746 | 120.0012 | 6 | 46 | 3.355213 | 0 | 2.998032 | 2.996205 | 12.67064 | 11.06665
2018-02-10 14:26 | 409866 | 240 | 6 | 46 | 3.369437 | 0 | 2.998032 | 2.996205 | 12.67064 | 11.06665
2018-02-10 14:27 | 409926 | 300.0021 | 6 | 46 | 3.372842 | 0 | 2.998032 | 2.996205 | 12.67064 | 11.06665
2018-02-10 14:27 | 409926.1 | 0.0024 | 7 | 47 | 3.372773 | 0 | 0 | 0 | 0 | 0
2018-02-10 14:29 | 410046.1 | 120.0006 | 2 | 47 | 4.041534 | 4.889929 | 0.1624113 | 0 | 0.6369764 | 0
2018-02-10 14:31 | 410166.1 | 240.001 | 2 | 47 | 4.080127 | 4.889902 | 0.3253865 | 0 | 1.298747 | 0
2018-02-10 14:33 | 410286.1 | 360.0006 | 2 | 47 | 4.115666 | 4.88994 | 0.4883825 | 0 | 1.966839 | 0
2018-02-10 14:35 | 410406.1 | 480.001 | 2 | 47 | 4.142377 | 4.889914 | 0.6513727 | 0 | 2.639934 | 0
2018-02-10 14:37 | 410526.1 | 600.0006 | 2 | 47 | 4.166019 | 4.889915 | 0.8143648 | 0 | 3.317019 | 0
2018-02-10 14:39 | 410646.1 | 720.001 | 2 | 47 | 4.192783 | 4.889851 | 0.9773524 | 0 | 3.998152 | 0
2018-02-10 14:41 | 410766.1 | 840.0006 | 2 | 47 | 4.200297 | 4.578644 | 1.136263 | 0 | 4.665464 | 0
2018-02-10 14:43 | 410886.1 | 960.0011 | 2 | 47 | 4.200282 | 4.223587 | 1.282849 | 0 | 5.281167 | 0
2018-02-10 14:45 | 411006.1 | 1080.0006 | 2 | 47 | 4.2003 | 3.904154 | 1.418253 | 0 | 5.849904 | 0
2018-02-10 14:47 | 411126.1 | 1200.0003 | 2 | 47 | 4.200293 | 3.590706 | 1.543139 | 0 | 6.374457 | 0
2018-02-10 14:49 | 411246.1 | 1320.0007 | 2 | 47 | 4.20027 | 3.275343 | 1.657481 | 0 | 6.854727 | 0
2018-02-10 14:50 | 411252 | 1325.8496 | 2 | 47 | 4.200248 | 3.259995 | 1.662778 | 0 | 6.876978 | 0
2018-02-10 14:52 | 411372 | 120.0005 | 3 | 47 | 4.2208 | 3.259933 | 1.771069 | 0 | 7.332823 | 0
2018-02-10 14:54 | 411492 | 240.0001 | 3 | 47 | 4.245772 | 3.259933 | 1.879729 | 0 | 7.792793 | 0
2018-02-10 14:56 | 411612 | 360.0014 | 3 | 47 | 4.27386 | 3.259949 | 1.988399 | 0 | 8.255669 | 0
2018-02-10 14:58 | 411732 | 480.001 | 3 | 47 | 4.30619 | 3.259935 | 2.097065 | 0 | 8.721804 | 0
2018-02-10 15:00 | 411852 | 600.0013 | 3 | 47 | 4.341077 | 3.259895 | 2.205719 | 0 | 9.191577 | 0
2018-02-10 15:02 | 411972 | 720.0001 | 3 | 47 | 4.377822 | 3.259905 | 2.314381 | 0 | 9.665263 | 0
2018-02-10 15:04 | 412092 | 840.0013 | 3 | 47 | 4.400329 | 3.024109 | 2.421287 | 0 | 10.13496 | 0
2018-02-10 15:06 | 412212 | 960.001 | 3 | 47 | 4.400314 | 2.600296 | 2.514791 | 0 | 10.5464 | 0
2018-02-10 15:08 | 412332 | 1080.0013 | 3 | 47 | 4.400302 | 2.235416 | 2.595192 | 0 | 10.90019 | 0
2018-02-10 15:10 | 412452 | 1200.0002 | 3 | 47 | 4.400269 | 1.937798 | 2.664579 | 0 | 11.20551 | 0
2018-02-10 15:12 | 412572 | 1320.0013 | 3 | 47 | 4.400261 | 1.688668 | 2.724897 | 0 | 11.47093 | 0
2018-02-10 15:14 | 412692 | 1440.0001 | 3 | 47 | 4.400257 | 1.474621 | 2.777524 | 0 | 11.7025 | 0
2018-02-10 15:16 | 412812 | 1560.0005 | 3 | 47 | 4.400262 | 1.284477 | 2.823457 | 0 | 11.90462 | 0
2018-02-10 15:18 | 412932 | 1680.001 | 3 | 47 | 4.40023 | 1.124419 | 2.863501 | 0 | 12.08082 | 0
2018-02-10 15:20 | 413052 | 1800.0014 | 3 | 47 | 4.400253 | 0.9939976 | 2.898749 | 0 | 12.23592 | 0
2018-02-10 15:22 | 413172 | 1920.0002 | 3 | 47 | 4.400204 | 0.8824596 | 2.929987 | 0 | 12.37337 | 0
2018-02-10 15:24 | 413292 | 2040.0006 | 3 | 47 | 4.400218 | 0.7847652 | 2.957741 | 0 | 12.4955 | 0
2018-02-10 15:26 | 413412 | 2160.0001 | 3 | 47 | 4.400227 | 0.6954451 | 2.982358 | 0 | 12.60382 | 0
2018-02-10 15:27 | 413480.6 | 2228.6513 | 3 | 47 | 4.400217 | 0.6519918 | 2.995196 | 0 | 12.66031 | 0
2018-02-10 15:29 | 413600.7 | 120.0015 | 4 | 47 | 4.33781 | 0 | 2.995196 | 0 | 12.66031 | 0
2018-02-10 15:31 | 413720.7 | 240.0011 | 4 | 47 | 4.331975 | 0 | 2.995196 | 0 | 12.66031 | 0
2018-02-10 15:32 | 413780.7 | 300.0031 | 4 | 47 | 4.330276 | 0 | 2.995196 | 0 | 12.66031 | 0
2018-02-10 15:34 | 413900.8 | 120.0013 | 5 | 47 | 4.109321 | -2.282069 | 2.995196 | 0.07605744 | 12.66031 | 0.3149205
2018-02-10 15:36 | 414020.8 | 240.0001 | 5 | 47 | 4.074897 | -2.282051 | 2.995196 | 0.152127 | 12.66031 | 0.6261509
2018-02-10 15:38 | 414140.8 | 360.0006 | 5 | 47 | 4.044708 | -2.282062 | 2.995196 | 0.2281873 | 12.66031 | 0.9349309
2018-02-10 15:40 | 414260.8 | 480.001 | 5 | 47 | 4.015962 | -2.282063 | 2.995196 | 0.3042601 | 12.66031 | 1.241526
2018-02-10 15:42 | 414380.8 | 600.0014 | 5 | 47 | 3.987094 | -2.282001 | 2.995196 | 0.38032 | 12.66031 | 1.545885
2018-02-10 15:44 | 414500.8 | 720.0009 | 5 | 47 | 3.95746 | -2.281975 | 2.995196 | 0.4563867 | 12.66031 | 1.848035
2018-02-10 15:46 | 414620.8 | 840.0013 | 5 | 47 | 3.929848 | -2.282078 | 2.995196 | 0.5324486 | 12.66031 | 2.147988
2018-02-10 15:48 | 414740.8 | 960.0009 | 5 | 47 | 3.903868 | -2.281981 | 2.995196 | 0.6085119 | 12.66031 | 2.445907
2018-02-10 15:50 | 414860.8 | 1080.0013 | 5 | 47 | 3.878395 | -2.281948 | 2.995196 | 0.6845757 | 12.66031 | 2.741885
2018-02-10 15:52 | 414980.8 | 1200.0009 | 5 | 47 | 3.851598 | -2.282001 | 2.995196 | 0.7606373 | 12.66031 | 3.035878
2018-02-10 15:54 | 415100.8 | 1320.0005 | 5 | 47 | 3.825488 | -2.282024 | 2.995196 | 0.8366971 | 12.66031 | 3.327814
2018-02-10 15:56 | 415220.8 | 1440.0001 | 5 | 47 | 3.802549 | -2.281968 | 2.995196 | 0.9127685 | 12.66031 | 3.617933
2018-02-10 15:58 | 415340.8 | 1560.0013 | 5 | 47 | 3.781987 | -2.282018 | 2.995196 | 0.9888316 | 12.66031 | 3.906376
2018-02-10 16:00 | 415460.8 | 1680.0001 | 5 | 47 | 3.761903 | -2.281961 | 2.995196 | 1.064888 | 12.66031 | 4.19326
2018-02-10 16:02 | 415580.8 | 1800.0005 | 5 | 47 | 3.741362 | -2.281963 | 2.995196 | 1.140957 | 12.66031 | 4.478632
2018-02-10 16:04 | 415700.8 | 1920.0001 | 5 | 47 | 3.722631 | -2.281978 | 2.995196 | 1.217019 | 12.66031 | 4.762488
2018-02-10 16:06 | 415820.8 | 2040.0013 | 5 | 47 | 3.705161 | -2.281963 | 2.995196 | 1.29308 | 12.66031 | 5.044963
2018-02-10 16:08 | 415940.8 | 2160.0009 | 5 | 47 | 3.688378 | -2.282049 | 2.995196 | 1.369149 | 12.66031 | 5.326171
2018-02-10 16:10 | 416060.8 | 2280.0005 | 5 | 47 | 3.671381 | -2.282048 | 2.995196 | 1.445205 | 12.66031 | 5.606054
2018-02-10 16:12 | 416180.8 | 2400.0009 | 5 | 47 | 3.655344 | -2.282018 | 2.995196 | 1.521271 | 12.66031 | 5.884694
2018-02-10 16:14 | 416300.8 | 2520.0005 | 5 | 47 | 3.641139 | -2.282033 | 2.995196 | 1.59734 | 12.66031 | 6.162204
2018-02-10 16:16 | 416420.8 | 2640.001 | 5 | 47 | 3.628314 | -2.282016 | 2.995196 | 1.673396 | 12.66031 | 6.438639
2018-02-10 16:18 | 416540.8 | 2760.0005 | 5 | 47 | 3.615797 | -2.282016 | 2.995196 | 1.749463 | 12.66031 | 6.714161
2018-02-10 16:20 | 416660.8 | 2880.0001 | 5 | 47 | 3.603142 | -2.281969 | 2.995196 | 1.825531 | 12.66031 | 6.988718
2018-02-10 16:22 | 416780.8 | 3000.0013 | 5 | 47 | 3.592221 | -2.282 | 2.995196 | 1.901597 | 12.66031 | 7.262371
2018-02-10 16:24 | 416900.8 | 3120.0009 | 5 | 47 | 3.582426 | -2.282056 | 2.995196 | 1.977659 | 12.66031 | 7.535223
2018-02-10 16:26 | 417020.8 | 3240.0005 | 5 | 47 | 3.572947 | -2.281928 | 2.995196 | 2.05372 | 12.66031 | 7.807352
2018-02-10 16:28 | 417140.8 | 3360.0001 | 5 | 47 | 3.56247 | -2.282035 | 2.995196 | 2.129786 | 12.66031 | 8.078741
2018-02-10 16:30 | 417260.8 | 3480.0005 | 5 | 47 | 3.551715 | -2.282006 | 2.995196 | 2.205846 | 12.66031 | 8.349287
2018-02-10 16:32 | 417380.8 | 3600.0001 | 5 | 47 | 3.541547 | -2.281969 | 2.995196 | 2.281906 | 12.66031 | 8.619044
2018-02-10 16:34 | 417500.8 | 3720.0005 | 5 | 47 | 3.531095 | -2.282068 | 2.995196 | 2.357972 | 12.66031 | 8.888044
2018-02-10 16:36 | 417620.8 | 3840.0009 | 5 | 47 | 3.518692 | -2.28198 | 2.995196 | 2.434036 | 12.66031 | 9.156178
2018-02-10 16:38 | 417740.8 | 3960.0013 | 5 | 47 | 3.502684 | -2.282069 | 2.995196 | 2.510103 | 12.66031 | 9.423236
2018-02-10 16:40 | 417860.8 | 4080.0001 | 5 | 47 | 3.485617 | -2.282053 | 2.995196 | 2.586162 | 12.66031 | 9.689016
2018-02-10 16:42 | 417980.8 | 4200.0005 | 5 | 47 | 3.464241 | -2.282106 | 2.995196 | 2.662226 | 12.66031 | 9.953366
2018-02-10 16:44 | 418100.8 | 4320.0001 | 5 | 47 | 3.433786 | -2.282022 | 2.995196 | 2.738289 | 12.66031 | 10.2158
2018-02-10 16:46 | 418220.8 | 4440.0005 | 5 | 47 | 3.384734 | -2.282055 | 2.995196 | 2.814352 | 12.66031 | 10.47527
2018-02-10 16:48 | 418340.8 | 4560.0001 | 5 | 47 | 3.302293 | -2.282013 | 2.995196 | 2.890424 | 12.66031 | 10.7299
2018-02-10 16:50 | 418460.8 | 4680.0013 | 5 | 47 | 3.132019 | -2.282036 | 2.995196 | 2.966479 | 12.66031 | 10.97554
2018-02-10 16:50 | 418505.7 | 4724.9537 | 5 | 47 | 2.999987 | -2.282013 | 2.995196 | 2.99498 | 12.66031 | 11.06311
2018-02-10 16:52 | 418625.8 | 120.0009 | 6 | 47 | 3.353342 | 0 | 2.995196 | 2.99498 | 12.66031 | 11.06311
2018-02-10 16:54 | 418745.8 | 240.0001 | 6 | 47 | 3.36766 | 0 | 2.995196 | 2.99498 | 12.66031 | 11.06311
2018-02-10 16:55 | 418805.8 | 300.0022 | 6 | 47 | 3.371209 | 0 | 2.995196 | 2.99498 | 12.66031 | 11.06311
2018-02-10 16:55 | 418805.8 | 0.0025 | 7 | 48 | 3.3712 | 0 | 0 | 0 | 0 | 0
2018-02-10 16:57 | 418925.8 | 120.0006 | 2 | 48 | 4.043604 | 4.890007 | 0.162399 | 0 | 0.6371956 | 0
2018-02-10 16:59 | 419045.8 | 240.001 | 2 | 48 | 4.079527 | 4.889952 | 0.3254041 | 0 | 1.299196 | 0
2018-02-10 17:01 | 419165.8 | 360.0014 | 2 | 48 | 4.114491 | 4.889969 | 0.4883938 | 0 | 1.96707 | 0
2018-02-10 17:03 | 419285.8 | 480.0002 | 2 | 48 | 4.143297 | 4.889914 | 0.6513668 | 0 | 2.640011 | 0
2018-02-10 17:05 | 419405.8 | 600.0006 | 2 | 48 | 4.168845 | 4.889887 | 0.8143712 | 0 | 3.317513 | 0
2018-02-10 17:07 | 419525.8 | 720.001 | 2 | 48 | 4.193615 | 4.889936 | 0.977362 | 0 | 3.999001 | 0
2018-02-10 17:09 | 419645.8 | 840.0014 | 2 | 48 | 4.200286 | 4.591303 | 1.136493 | 0 | 4.667257 | 0
2018-02-10 17:11 | 419765.8 | 960.0003 | 2 | 48 | 4.200284 | 4.228191 | 1.283423 | 0 | 5.284404 | 0
2018-02-10 17:13 | 419885.8 | 1080.0014 | 2 | 48 | 4.200286 | 3.872267 | 1.418339 | 0 | 5.851089 | 0
2018-02-10 17:15 | 420005.8 | 1200.0003 | 2 | 48 | 4.200264 | 3.561298 | 1.542127 | 0 | 6.371037 | 0
2018-02-10 17:17 | 420125.8 | 1320.0006 | 2 | 48 | 4.200277 | 3.274883 | 1.65602 | 0 | 6.849415 | 0
2018-02-10 17:18 | 420132.4 | 1326.5793 | 2 | 48 | 4.20026 | 3.259991 | 1.661989 | 0 | 6.874487 | 0
2018-02-10 17:20 | 420252.4 | 120.0006 | 3 | 48 | 4.220307 | 3.259956 | 1.770266 | 0 | 7.330244 | 0
2018-02-10 17:22 | 420372.4 | 240.001 | 3 | 48 | 4.246417 | 3.259882 | 1.878922 | 0 | 7.790178 | 0
2018-02-10 17:24 | 420492.4 | 360.0006 | 3 | 48 | 4.276262 | 3.259867 | 1.987585 | 0 | 8.253211 | 0
2018-02-10 17:26 | 420612.4 | 480.0003 | 3 | 48 | 4.30729 | 3.259935 | 2.096254 | 0 | 8.719579 | 0
2018-02-10 17:28 | 420732.4 | 600.0006 | 3 | 48 | 4.340568 | 3.259882 | 2.204902 | 0 | 9.189346 | 0
2018-02-10 17:30 | 420852.4 | 720.0003 | 3 | 48 | 4.377343 | 3.259922 | 2.313575 | 0 | 9.663015 | 0
2018-02-10 17:32 | 420972.4 | 840.0007 | 3 | 48 | 4.400324 | 3.001192 | 2.420215 | 0 | 10.13155 | 0
2018-02-10 17:34 | 421092.4 | 960.001 | 3 | 48 | 4.400299 | 2.583771 | 2.512989 | 0 | 10.53978 | 0
2018-02-10 17:36 | 421212.4 | 1080.0015 | 3 | 48 | 4.400283 | 2.240545 | 2.593226 | 0 | 10.89285 | 0
2018-02-10 17:38 | 421332.4 | 1200.0011 | 3 | 48 | 4.400271 | 1.947284 | 2.66293 | 0 | 11.19956 | 0
2018-02-10 17:40 | 421452.4 | 1320.0015 | 3 | 48 | 4.400263 | 1.688042 | 2.723439 | 0 | 11.46582 | 0
2018-02-10 17:42 | 421572.4 | 1440.0002 | 3 | 48 | 4.400242 | 1.465243 | 2.775853 | 0 | 11.69646 | 0
2018-02-10 17:44 | 421692.4 | 1560.0007 | 3 | 48 | 4.400237 | 1.284215 | 2.82159 | 0 | 11.89771 | 0
2018-02-10 17:46 | 421812.4 | 1680.001 | 3 | 48 | 4.400245 | 1.132899 | 2.861797 | 0 | 12.07463 | 0
2018-02-10 17:48 | 421932.4 | 1800.0015 | 3 | 48 | 4.400223 | 1.000008 | 2.897292 | 0 | 12.23082 | 0
2018-02-10 17:50 | 422052.4 | 1920.0011 | 3 | 48 | 4.400239 | 0.8802023 | 2.928587 | 0 | 12.36852 | 0
2018-02-10 17:52 | 422172.4 | 2040.0015 | 3 | 48 | 4.400205 | 0.7806911 | 2.956222 | 0 | 12.49012 | 0
2018-02-10 17:54 | 422292.4 | 2160.0012 | 3 | 48 | 4.400263 | 0.6990347 | 2.980856 | 0 | 12.59852 | 0
2018-02-10 17:55 | 422370 | 2237.5911 | 3 | 48 | 4.400224 | 0.6519957 | 2.995404 | 0 | 12.66253 | 0
2018-02-10 17:57 | 422490.1 | 120.0008 | 4 | 48 | 4.337847 | 0 | 2.995404 | 0 | 12.66253 | 0
2018-02-10 17:59 | 422610.1 | 240.0012 | 4 | 48 | 4.332045 | 0 | 2.995404 | 0 | 12.66253 | 0
2018-02-10 18:00 | 422670.1 | 300.0032 | 4 | 48 | 4.330383 | 0 | 2.995404 | 0 | 12.66253 | 0
2018-02-10 18:02 | 422790.2 | 120.0013 | 5 | 48 | 4.108641 | -2.282113 | 2.995404 | 0.07605213 | 12.66253 | 0.3148088
2018-02-10 18:04 | 422910.2 | 240.0009 | 5 | 48 | 4.075363 | -2.282036 | 2.995404 | 0.1521279 | 12.66253 | 0.6260645
2018-02-10 18:06 | 423030.2 | 360.0005 | 5 | 48 | 4.044933 | -2.282042 | 2.995404 | 0.2281976 | 12.66253 | 0.934915
2018-02-10 18:08 | 423150.2 | 480.0001 | 5 | 48 | 4.014153 | -2.282026 | 2.995404 | 0.3042594 | 12.66253 | 1.241409
2018-02-10 18:10 | 423270.2 | 600.0013 | 5 | 48 | 3.985132 | -2.282015 | 2.995404 | 0.3803292 | 12.66253 | 1.545651
2018-02-10 18:12 | 423390.2 | 720.0002 | 5 | 48 | 3.957246 | -2.282018 | 2.995404 | 0.4563864 | 12.66253 | 1.847683
2018-02-10 18:14 | 423510.2 | 840.0005 | 5 | 48 | 3.930231 | -2.282058 | 2.995404 | 0.5324539 | 12.66253 | 2.147674
2018-02-10 18:16 | 423630.2 | 960.0001 | 5 | 48 | 3.9032 | -2.282058 | 2.995404 | 0.6085159 | 12.66253 | 2.445592
2018-02-10 18:18 | 423750.2 | 1080.0005 | 5 | 48 | 3.876311 | -2.282096 | 2.995404 | 0.6845778 | 12.66253 | 2.74144
2018-02-10 18:20 | 423870.2 | 1200.0002 | 5 | 48 | 3.850416 | -2.282066 | 2.995404 | 0.7606508 | 12.66253 | 3.035338
2018-02-10 18:22 | 423990.2 | 1320.0005 | 5 | 48 | 3.825703 | -2.281989 | 2.995404 | 0.8367114 | 12.66253 | 3.32725
2018-02-10 18:24 | 424110.2 | 1440.0009 | 5 | 48 | 3.802754 | -2.282031 | 2.995404 | 0.9127814 | 12.66253 | 3.617387
2018-02-10 18:26 | 424230.2 | 1560.0005 | 5 | 48 | 3.780409 | -2.282048 | 2.995404 | 0.9888443 | 12.66253 | 3.90578
2018-02-10 18:28 | 424350.2 | 1680.0009 | 5 | 48 | 3.760198 | -2.282056 | 2.995404 | 1.064911 | 12.66253 | 4.192563
2018-02-10 18:30 | 424470.2 | 1800.0013 | 5 | 48 | 3.741188 | -2.281958 | 2.995404 | 1.14097 | 12.66253 | 4.477829
2018-02-10 18:32 | 424590.2 | 1920.0001 | 5 | 48 | 3.723145 | -2.282076 | 2.995404 | 1.217039 | 12.66253 | 4.761735
2018-02-10 18:34 | 424710.2 | 2040.0005 | 5 | 48 | 3.704769 | -2.282086 | 2.995404 | 1.293102 | 12.66253 | 5.044234
2018-02-10 18:36 | 424830.2 | 2160.0009 | 5 | 48 | 3.686714 | -2.282029 | 2.995404 | 1.369166 | 12.66253 | 5.325332
2018-02-10 18:38 | 424950.2 | 2280.0013 | 5 | 48 | 3.670591 | -2.282018 | 2.995404 | 1.445226 | 12.66253 | 5.605124
2018-02-10 18:40 | 425070.2 | 2400.0001 | 5 | 48 | 3.65588 | -2.282029 | 2.995404 | 1.521287 | 12.66253 | 5.883742
2018-02-10 18:42 | 425190.2 | 2520.0005 | 5 | 48 | 3.641636 | -2.282009 | 2.995404 | 1.597354 | 12.66253 | 6.161289
2018-02-10 18:44 | 425310.2 | 2640.0009 | 5 | 48 | 3.627235 | -2.282053 | 2.995404 | 1.673416 | 12.66253 | 6.437732
2018-02-10 18:46 | 425430.2 | 2760.0005 | 5 | 48 | 3.614635 | -2.282009 | 2.995404 | 1.749488 | 12.66253 | 6.71317
2018-02-10 18:48 | 425550.2 | 2880.0001 | 5 | 48 | 3.603416 | -2.282001 | 2.995404 | 1.825552 | 12.66253 | 6.987678
2018-02-10 18:50 | 425670.2 | 3000.0013 | 5 | 48 | 3.593152 | -2.282015 | 2.995404 | 1.90161 | 12.66253 | 7.261357
2018-02-10 18:52 | 425790.2 | 3120.0001 | 5 | 48 | 3.582523 | -2.282013 | 2.995404 | 1.977675 | 12.66253 | 7.534276
2018-02-10 18:54 | 425910.2 | 3240.0013 | 5 | 48 | 3.571803 | -2.282042 | 2.995404 | 2.053742 | 12.66253 | 7.806365
2018-02-10 18:56 | 426030.2 | 3360.0001 | 5 | 48 | 3.562189 | -2.282 | 2.995404 | 2.129805 | 12.66253 | 8.07768
2018-02-10 18:58 | 426150.2 | 3480.0005 | 5 | 48 | 3.552969 | -2.282026 | 2.995404 | 2.205867 | 12.66253 | 8.348275
2018-02-10 19:00 | 426270.2 | 3600.0009 | 5 | 48 | 3.542755 | -2.281933 | 2.995404 | 2.281931 | 12.66253 | 8.618145
2018-02-10 19:02 | 426390.2 | 3720.0013 | 5 | 48 | 3.53021 | -2.282113 | 2.995404 | 2.357994 | 12.66253 | 8.887148
2018-02-10 19:04 | 426510.2 | 3840.0009 | 5 | 48 | 3.517663 | -2.282149 | 2.995404 | 2.434059 | 12.66253 | 9.155202
2018-02-10 19:06 | 426630.2 | 3960.0013 | 5 | 48 | 3.503896 | -2.282063 | 2.995404 | 2.510127 | 12.66253 | 9.422269
2018-02-10 19:08 | 426750.2 | 4080.0009 | 5 | 48 | 3.487666 | -2.282058 | 2.995404 | 2.58619 | 12.66253 | 9.688199
2018-02-10 19:10 | 426870.2 | 4200.0005 | 5 | 48 | 3.464955 | -2.282022 | 2.995404 | 2.662254 | 12.66253 | 9.952687
2018-02-10 19:12 | 426990.2 | 4320.0009 | 5 | 48 | 3.432162 | -2.282026 | 2.995404 | 2.73832 | 12.66253 | 10.21507
2018-02-10 19:14 | 427110.2 | 4440.0014 | 5 | 48 | 3.384985 | -2.282048 | 2.995404 | 2.814386 | 12.66253 | 10.47447
2018-02-10 19:16 | 427230.2 | 4560.0001 | 5 | 48 | 3.306081 | -2.282031 | 2.995404 | 2.890444 | 12.66253 | 10.72922
2018-02-10 19:18 | 427350.2 | 4680.0005 | 5 | 48 | 3.136624 | -2.282013 | 2.995404 | 2.966516 | 12.66253 | 10.97526
2018-02-10 19:19 | 427396 | 4725.7843 | 5 | 48 | 2.999981 | -2.282056 | 2.995404 | 2.995538 | 12.66253 | 11.0645
2018-02-10 19:21 | 427516 | 120.0011 | 6 | 48 | 3.349863 | 0 | 2.995404 | 2.995538 | 12.66253 | 11.0645
2018-02-10 19:23 | 427636 | 239.9999 | 6 | 48 | 3.36385 | 0 | 2.995404 | 2.995538 | 12.66253 | 11.0645
2018-02-10 19:24 | 427696 | 300.0027 | 6 | 48 | 3.367243 | 0 | 2.995404 | 2.995538 | 12.66253 | 11.0645
2018-02-10 19:24 | 427696 | 0.0026 | 7 | 49 | 3.367226 | 0 | 0 | 0 | 0 | 0
2018-02-10 19:26 | 427816.1 | 120.0005 | 2 | 49 | 4.039945 | 4.88991 | 0.1624147 | 0 | 0.6365615 | 0
2018-02-10 19:28 | 427936.1 | 240.0001 | 2 | 49 | 4.077267 | 4.889946 | 0.3253928 | 0 | 1.297953 | 0
2018-02-10 19:30 | 428056.1 | 360.0013 | 2 | 49 | 4.114813 | 4.889954 | 0.4883987 | 0 | 1.965793 | 0
2018-02-10 19:32 | 428176.1 | 480.0001 | 2 | 49 | 4.142345 | 4.889978 | 0.6513893 | 0 | 2.638803 | 0
2018-02-10 19:34 | 428296.1 | 600.0013 | 2 | 49 | 4.165506 | 4.889919 | 0.8143759 | 0 | 3.315862 | 0
2018-02-10 19:36 | 428416.1 | 720.0001 | 2 | 49 | 4.190227 | 4.889935 | 0.9773577 | 0 | 3.996741 | 0
2018-02-10 19:38 | 428536.1 | 840.0005 | 2 | 49 | 4.200298 | 4.603926 | 1.137233 | 0 | 4.667953 | 0
2018-02-10 19:40 | 428656.1 | 960.0001 | 2 | 49 | 4.200264 | 4.227539 | 1.284221 | 0 | 5.285347 | 0
2018-02-10 19:42 | 428776.1 | 1080.0006 | 2 | 49 | 4.200267 | 3.901369 | 1.41959 | 0 | 5.853936 | 0
2018-02-10 19:44 | 428896.1 | 1200.001 | 2 | 49 | 4.200251 | 3.600405 | 1.544591 | 0 | 6.378973 | 0
2018-02-10 19:46 | 429016.1 | 1320.0007 | 2 | 49 | 4.200286 | 3.297373 | 1.659599 | 0 | 6.86204 | 0
2018-02-10 19:46 | 429030.4 | 1334.27 | 2 | 49 | 4.200275 | 3.259989 | 1.672587 | 0 | 6.916592 | 0
2018-02-10 19:48 | 429150.4 | 120.0024 | 3 | 49 | 4.222469 | 3.25993 | 1.780882 | 2.53e-10 | 7.372557 | 1.029e-09
2018-02-10 19:50 | 429270.4 | 240.0011 | 3 | 49 | 4.248321 | 3.259893 | 1.889536 | 2.53e-10 | 7.832723 | 1.029e-09
2018-02-10 19:52 | 429390.4 | 360.0015 | 3 | 49 | 4.276533 | 3.259968 | 1.998203 | 2.53e-10 | 8.295891 | 1.029e-09
2018-02-10 19:54 | 429510.4 | 480.0003 | 3 | 49 | 4.307734 | 3.259935 | 2.106861 | 2.53e-10 | 8.762239 | 1.029e-09
2018-02-10 19:56 | 429630.4 | 600.0007 | 3 | 49 | 4.343384 | 3.259909 | 2.215526 | 2.53e-10 | 9.232226 | 1.029e-09
2018-02-10 19:58 | 429750.4 | 720.0002 | 3 | 49 | 4.381247 | 3.259924 | 2.324176 | 2.53e-10 | 9.706182 | 1.029e-09
2018-02-10 20:00 | 429870.4 | 840.0015 | 3 | 49 | 4.400322 | 2.974947 | 2.430198 | 2.53e-10 | 10.1722 | 1.029e-09
2018-02-10 20:02 | 429990.4 | 960.0011 | 3 | 49 | 4.400294 | 2.571009 | 2.522441 | 2.53e-10 | 10.5781 | 1.029e-09
2018-02-10 20:04 | 430110.4 | 1080.0014 | 3 | 49 | 4.400269 | 2.218071 | 2.602155 | 2.53e-10 | 10.92887 | 1.029e-09
2018-02-10 20:06 | 430230.4 | 1200.0002 | 3 | 49 | 4.400259 | 1.910434 | 2.670769 | 2.53e-10 | 11.23079 | 1.029e-09
2018-02-10 20:08 | 430350.4 | 1320.0015 | 3 | 49 | 4.400253 | 1.661769 | 2.73019 | 2.53e-10 | 11.49225 | 1.029e-09
2018-02-10 20:10 | 430470.4 | 1440.0002 | 3 | 49 | 4.400272 | 1.453243 | 2.782005 | 2.53e-10 | 11.72025 | 1.029e-09
2018-02-10 20:12 | 430590.4 | 1560.0015 | 3 | 49 | 4.400226 | 1.27314 | 2.827385 | 2.53e-10 | 11.91994 | 1.029e-09
2018-02-10 20:14 | 430710.4 | 1680.001 | 3 | 49 | 4.400213 | 1.112543 | 2.86711 | 2.53e-10 | 12.09474 | 1.029e-09
2018-02-10 20:16 | 430830.4 | 1800.0015 | 3 | 49 | 4.400224 | 0.9801617 | 2.901913 | 2.53e-10 | 12.24788 | 1.029e-09
2018-02-10 20:18 | 430950.4 | 1920.0019 | 3 | 49 | 4.400233 | 0.8693771 | 2.932689 | 2.53e-10 | 12.3833 | 1.029e-09
2018-02-10 20:20 | 431070.4 | 2040.0007 | 3 | 49 | 4.400227 | 0.7753134 | 2.960067 | 2.53e-10 | 12.50377 | 1.029e-09
2018-02-10 20:22 | 431190.4 | 2160.0011 | 3 | 49 | 4.400239 | 0.690938 | 2.984481 | 2.53e-10 | 12.6112 | 1.029e-09
2018-02-10 20:23 | 431248.4 | 2218.0118 | 3 | 49 | 4.400237 | 0.6519938 | 2.9953 | 2.53e-10 | 12.6588 | 1.029e-09
2018-02-10 20:25 | 431368.4 | 120.0014 | 4 | 49 | 4.337738 | 0 | 2.9953 | 2.53e-10 | 12.6588 | 1.029e-09
2018-02-10 20:27 | 431488.4 | 240.0002 | 4 | 49 | 4.331928 | 0 | 2.9953 | 2.53e-10 | 12.6588 | 1.029e-09
2018-02-10 20:28 | 431548.4 | 300.0031 | 4 | 49 | 4.330238 | 0 | 2.9953 | 2.53e-10 | 12.6588 | 1.029e-09
2018-02-10 20:30 | 431668.5 | 120.0005 | 5 | 49 | 4.109157 | -2.282046 | 2.9953 | 0.0760596 | 12.6588 | 0.3148785
2018-02-10 20:32 | 431788.5 | 240.0009 | 5 | 49 | 4.074289 | -2.282083 | 2.9953 | 0.1521232 | 12.6588 | 0.6260788
2018-02-10 20:34 | 431908.5 | 360.0014 | 5 | 49 | 4.043263 | -2.282076 | 2.9953 | 0.2281871 | 12.6588 | 0.9347854
2018-02-10 20:36 | 432028.5 | 480.0009 | 5 | 49 | 4.014027 | -2.282043 | 2.9953 | 0.3042544 | 12.6588 | 1.241228
2018-02-10 20:38 | 432148.5 | 600.0014 | 5 | 49 | 3.985879 | -2.281923 | 2.9953 | 0.380326 | 12.6588 | 1.545511
2018-02-10 20:40 | 432268.5 | 720.0009 | 5 | 49 | 3.957373 | -2.281935 | 2.9953 | 0.4563919 | 12.6588 | 1.847621
2018-02-10 20:42 | 432388.5 | 840.0014 | 5 | 49 | 3.928526 | -2.282022 | 2.9953 | 0.5324554 | 12.6588 | 2.147524
2018-02-10 20:44 | 432508.5 | 960.0001 | 5 | 49 | 3.902014 | -2.282046 | 2.9953 | 0.6085147 | 12.6588 | 2.445307
2018-02-10 20:46 | 432628.5 | 1080.0005 | 5 | 49 | 3.876635 | -2.28202 | 2.9953 | 0.6845791 | 12.6588 | 2.741139
2018-02-10 20:48 | 432748.5 | 1200.0009 | 5 | 49 | 3.85093 | -2.282042 | 2.9953 | 0.7606432 | 12.6588 | 3.035039
2018-02-10 20:50 | 432868.5 | 1320.0013 | 5 | 49 | 3.824658 | -2.282022 | 2.9953 | 0.8367056 | 12.6588 | 3.326952
2018-02-10 20:52 | 432988.5 | 1440.0002 | 5 | 49 | 3.800917 | -2.282029 | 2.9953 | 0.9127716 | 12.6588 | 3.616948
2018-02-10 20:54 | 433108.5 | 1560.0005 | 5 | 49 | 3.779968 | -2.282009 | 2.9953 | 0.9888394 | 12.6588 | 3.905268
2018-02-10 20:56 | 433228.5 | 1680.0001 | 5 | 49 | 3.760592 | -2.28198 | 2.9953 | 1.064899 | 12.6588 | 4.192031
2018-02-10 20:58 | 433348.5 | 1800.0005 | 5 | 49 | 3.741125 | -2.281976 | 2.9953 | 1.140969 | 12.6588 | 4.477364
2018-02-10 21:00 | 433468.5 | 1920.0009 | 5 | 49 | 3.721412 | -2.282058 | 2.9953 | 1.217033 | 12.6588 | 4.761169
2018-02-10 21:02 | 433588.5 | 2040.0013 | 5 | 49 | 3.703518 | -2.281984 | 2.9953 | 1.293097 | 12.6588 | 5.043549
2018-02-10 21:04 | 433708.5 | 2160.0001 | 5 | 49 | 3.686888 | -2.28189 | 2.9953 | 1.369162 | 12.6588 | 5.324613
2018-02-10 21:06 | 433828.5 | 2280.0013 | 5 | 49 | 3.670952 | -2.28191 | 2.9953 | 1.445229 | 12.6588 | 5.604456
2018-02-10 21:08 | 433948.5 | 2400.0001 | 5 | 49 | 3.654882 | -2.281995 | 2.9953 | 1.52129 | 12.6588 | 5.883066
2018-02-10 21:10 | 434068.5 | 2520.0005 | 5 | 49 | 3.640024 | -2.281989 | 2.9953 | 1.597349 | 12.6588 | 6.16047
2018-02-10 21:12 | 434188.5 | 2640.0009 | 5 | 49 | 3.626897 | -2.282028 | 2.9953 | 1.673424 | 12.6588 | 6.436874
2018-02-10 21:14 | 434308.5 | 2760.0014 | 5 | 49 | 3.615055 | -2.282042 | 2.9953 | 1.749489 | 12.6588 | 6.712303
2018-02-10 21:16 | 434428.5 | 2880.0009 | 5 | 49 | 3.603515 | -2.281951 | 2.9953 | 1.825547 | 12.6588 | 6.98682
2018-02-10 21:18 | 434548.5 | 3000.0013 | 5 | 49 | 3.591568 | -2.282056 | 2.9953 | 1.901619 | 12.6588 | 7.260482
2018-02-10 21:20 | 434668.5 | 3120.0001 | 5 | 49 | 3.58141 | -2.282018 | 2.9953 | 1.977676 | 12.6588 | 7.533253
2018-02-10 21:22 | 434788.5 | 3240.0013 | 5 | 49 | 3.572137 | -2.282098 | 2.9953 | 2.053747 | 12.6588 | 7.805334
2018-02-10 21:24 | 434908.5 | 3360.0009 | 5 | 49 | 3.562764 | -2.282016 | 2.9953 | 2.129811 | 12.6588 | 8.076697
2018-02-10 21:26 | 435028.5 | 3480.0005 | 5 | 49 | 3.551983 | -2.282068 | 2.9953 | 2.205871 | 12.6588 | 8.347283
2018-02-10 21:28 | 435148.5 | 3600.0009 | 5 | 49 | 3.540883 | -2.281986 | 2.9953 | 2.281933 | 12.6588 | 8.617027
2018-02-10 21:30 | 435268.5 | 3720.0005 | 5 | 49 | 3.529934 | -2.282131 | 2.9953 | 2.358001 | 12.6588 | 8.885962
2018-02-10 21:32 | 435388.5 | 3840.0001 | 5 | 49 | 3.518309 | -2.282088 | 2.9953 | 2.434058 | 12.6588 | 9.154008
2018-02-10 21:34 | 435508.5 | 3960.0013 | 5 | 49 | 3.504001 | -2.282083 | 2.9953 | 2.510128 | 12.6588 | 9.421126
2018-02-10 21:36 | 435628.5 | 4080.0001 | 5 | 49 | 3.485051 | -2.282082 | 2.9953 | 2.586194 | 12.6588 | 9.686959
2018-02-10 21:38 | 435748.5 | 4200.0005 | 5 | 49 | 3.462855 | -2.282035 | 2.9953 | 2.662257 | 12.6588 | 9.951233
2018-02-10 21:40 | 435868.5 | 4320.0001 | 5 | 49 | 3.432155 | -2.281981 | 2.9953 | 2.738316 | 12.6588 | 10.21351
2018-02-10 21:42 | 435988.5 | 4440.0013 | 5 | 49 | 3.38522 | -2.282035 | 2.9953 | 2.814386 | 12.6588 | 10.47296
2018-02-10 21:44 | 436108.5 | 4560.0009 | 5 | 49 | 3.301879 | -2.282024 | 2.9953 | 2.890444 | 12.6588 | 10.72761
2018-02-10 21:46 | 436228.5 | 4680.0005 | 5 | 49 | 3.126452 | -2.282046 | 2.9953 | 2.966507 | 12.6588 | 10.97306
2018-02-10 21:46 | 436270.9 | 4722.4184 | 5 | 49 | 2.999998 | -2.281946 | 2.9953 | 2.993397 | 12.6588 | 11.05558
2018-02-10 21:48 | 436391 | 120.0007 | 6 | 49 | 3.354414 | 0 | 2.9953 | 2.993397 | 12.6588 | 11.05558
2018-02-10 21:50 | 436511 | 240.001 | 6 | 49 | 3.368614 | 0 | 2.9953 | 2.993397 | 12.6588 | 11.05558
2018-02-10 21:51 | 436571 | 300.0031 | 6 | 49 | 3.372056 | 0 | 2.9953 | 2.993397 | 12.6588 | 11.05558
2018-02-10 21:51 | 436571 | 0.0026 | 7 | 50 | 3.372108 | 0 | 0 | 0 | 0 | 0
2018-02-10 21:53 | 436691.1 | 120.0006 | 2 | 50 | 4.043289 | 4.889931 | 0.1623993 | 1.05e-10 | 0.6370586 | 3.54e-10
2018-02-10 21:55 | 436811.1 | 240.001 | 2 | 50 | 4.080003 | 4.89002 | 0.3253917 | 1.05e-10 | 1.29903 | 3.54e-10
2018-02-10 21:57 | 436931.1 | 360.0014 | 2 | 50 | 4.11515 | 4.889933 | 0.488393 | 1.05e-10 | 1.967078 | 3.54e-10
2018-02-10 21:59 | 437051.1 | 480.0002 | 2 | 50 | 4.14191 | 4.889893 | 0.6513668 | 1.05e-10 | 2.639977 | 3.54e-10
2018-02-10 22:01 | 437171.1 | 600.0007 | 2 | 50 | 4.166887 | 4.889809 | 0.8143591 | 1.05e-10 | 3.317075 | 3.54e-10
2018-02-10 22:03 | 437291.1 | 720.001 | 2 | 50 | 4.193637 | 4.889875 | 0.9773573 | 1.05e-10 | 3.998463 | 3.54e-10
2018-02-10 22:05 | 437411.1 | 840.0006 | 2 | 50 | 4.200311 | 4.583693 | 1.136337 | 1.05e-10 | 4.666087 | 3.54e-10
2018-02-10 22:07 | 437531.1 | 960.0002 | 2 | 50 | 4.200259 | 4.232838 | 1.28314 | 1.05e-10 | 5.282701 | 3.54e-10
2018-02-10 22:09 | 437651.1 | 1080.0006 | 2 | 50 | 4.200284 | 3.899277 | 1.418625 | 1.05e-10 | 5.851779 | 3.54e-10
2018-02-10 22:11 | 437771.1 | 1200.0003 | 2 | 50 | 4.200294 | 3.566763 | 1.543009 | 1.05e-10 | 6.374226 | 3.54e-10
2018-02-10 22:13 | 437891.1 | 1320.0007 | 2 | 50 | 4.200294 | 3.271097 | 1.656924 | 1.05e-10 | 6.8527 | 3.54e-10
2018-02-10 22:14 | 437895.6 | 1324.5279 | 2 | 50 | 4.200266 | 3.259995 | 1.661029 | 1.05e-10 | 6.869943 | 3.54e-10
2018-02-10 22:16 | 438015.6 | 120.0005 | 3 | 50 | 4.220562 | 3.259882 | 1.769318 | 1.05e-10 | 7.325776 | 3.54e-10
2018-02-10 22:18 | 438135.6 | 240.0009 | 3 | 50 | 4.245486 | 3.259922 | 1.877976 | 1.05e-10 | 7.785686 | 3.54e-10
2018-02-10 22:20 | 438255.6 | 360.0031 | 3 | 50 | 4.274596 | 3.259838 | 1.986643 | 1.05e-10 | 8.248569 | 3.54e-10
2018-02-10 22:22 | 438375.6 | 480.0009 | 3 | 50 | 4.306962 | 3.259895 | 2.095306 | 1.05e-10 | 8.714812 | 3.54e-10
2018-02-10 22:24 | 438495.6 | 600.0013 | 3 | 50 | 4.340808 | 3.259888 | 2.20396 | 1.05e-10 | 9.184598 | 3.54e-10
2018-02-10 22:26 | 438615.6 | 720.0002 | 3 | 50 | 4.376928 | 3.25992 | 2.312614 | 1.05e-10 | 9.658186 | 3.54e-10
2018-02-10 22:28 | 438735.6 | 840.0013 | 3 | 50 | 4.400298 | 3.024685 | 2.419592 | 1.05e-10 | 10.12815 | 3.54e-10
2018-02-10 22:30 | 438855.6 | 960.0001 | 3 | 50 | 4.400292 | 2.589466 | 2.512924 | 1.05e-10 | 10.53884 | 3.54e-10
2018-02-10 22:32 | 438975.6 | 1080.0005 | 3 | 50 | 4.400289 | 2.23778 | 2.593177 | 1.05e-10 | 10.89198 | 3.54e-10
2018-02-10 22:34 | 439095.6 | 1200.0002 | 3 | 50 | 4.400275 | 1.942005 | 2.662688 | 1.05e-10 | 11.19784 | 3.54e-10
2018-02-10 22:36 | 439215.6 | 1320.0005 | 3 | 50 | 4.400275 | 1.692595 | 2.723173 | 1.05e-10 | 11.46399 | 3.54e-10
2018-02-10 22:38 | 439335.6 | 1440.0002 | 3 | 50 | 4.400273 | 1.472257 | 2.775845 | 1.05e-10 | 11.69576 | 3.54e-10
2018-02-10 22:40 | 439455.6 | 1560.0005 | 3 | 50 | 4.400265 | 1.282238 | 2.821613 | 1.05e-10 | 11.89715 | 3.54e-10
2018-02-10 22:42 | 439575.6 | 1680.0002 | 3 | 50 | 4.400259 | 1.127954 | 2.861706 | 1.05e-10 | 12.07358 | 3.54e-10
2018-02-10 22:44 | 439695.6 | 1800.0014 | 3 | 50 | 4.400234 | 0.9981451 | 2.897071 | 1.05e-10 | 12.22919 | 3.54e-10
2018-02-10 22:46 | 439815.6 | 1920.0002 | 3 | 50 | 4.400204 | 0.8845291 | 2.928416 | 1.05e-10 | 12.36712 | 3.54e-10
2018-02-10 22:48 | 439935.6 | 2040.0014 | 3 | 50 | 4.400206 | 0.7812748 | 2.956149 | 1.05e-10 | 12.48915 | 3.54e-10
2018-02-10 22:50 | 440055.6 | 2160.0002 | 3 | 50 | 4.400183 | 0.6959381 | 2.980731 | 1.05e-10 | 12.59731 | 3.54e-10
2018-02-10 22:51 | 440126.9 | 2231.3164 | 3 | 50 | 4.400206 | 0.6519938 | 2.994086 | 1.05e-10 | 12.65607 | 3.54e-10
2018-02-10 22:53 | 440246.9 | 120.0004 | 4 | 50 | 4.337798 | 0 | 2.994086 | 1.05e-10 | 12.65607 | 3.54e-10
2018-02-10 22:55 | 440366.9 | 240.0009 | 4 | 50 | 4.33195 | 0 | 2.994086 | 1.05e-10 | 12.65607 | 3.54e-10
2018-02-10 22:56 | 440426.9 | 300.0029 | 4 | 50 | 4.330263 | 0 | 2.994086 | 1.05e-10 | 12.65607 | 3.54e-10
2018-02-10 22:58 | 440547 | 120.0006 | 5 | 50 | 4.108678 | -2.282062 | 2.994086 | 0.07606068 | 12.65607 | 0.3148682
2018-02-10 23:00 | 440667 | 240.0009 | 5 | 50 | 4.074947 | -2.282228 | 2.994086 | 0.1521289 | 12.65607 | 0.62608
2018-02-10 23:02 | 440787 | 360.0013 | 5 | 50 | 4.04514 | -2.282123 | 2.994086 | 0.2281901 | 12.65607 | 0.9348791
2018-02-10 23:04 | 440907 | 480.0009 | 5 | 50 | 4.015884 | -2.281988 | 2.994086 | 0.3042535 | 12.65607 | 1.241452
2018-02-10 23:06 | 441027 | 600.0014 | 5 | 50 | 3.985823 | -2.281923 | 2.994086 | 0.3803189 | 12.65607 | 1.545781
2018-02-10 23:08 | 441147 | 720.0009 | 5 | 50 | 3.957164 | -2.282091 | 2.994086 | 0.4563855 | 12.65607 | 1.847867
2018-02-10 23:10 | 441267 | 840.0013 | 5 | 50 | 3.929824 | -2.282062 | 2.994086 | 0.5324495 | 12.65607 | 2.147815
2018-02-10 23:12 | 441387 | 960.0001 | 5 | 50 | 3.903828 | -2.282096 | 2.994086 | 0.6085111 | 12.65607 | 2.445734
2018-02-10 23:14 | 441507 | 1080.0013 | 5 | 50 | 3.877508 | -2.282008 | 2.994086 | 0.6845744 | 12.65607 | 2.741683
2018-02-10 23:16 | 441627 | 1200.0001 | 5 | 50 | 3.850318 | -2.282036 | 2.994086 | 0.7606415 | 12.65607 | 3.03559
2018-02-10 23:18 | 441747 | 1320.0005 | 5 | 50 | 3.824998 | -2.282038 | 2.994086 | 0.8367061 | 12.65607 | 3.327487
2018-02-10 23:20 | 441867 | 1440.0001 | 5 | 50 | 3.802416 | -2.281953 | 2.994086 | 0.9127627 | 12.65607 | 3.617525
2018-02-10 23:22 | 441987 | 1560.0005 | 5 | 50 | 3.781369 | -2.281964 | 2.994086 | 0.9888254 | 12.65607 | 3.905942
2018-02-10 23:24 | 442107 | 1680.0001 | 5 | 50 | 3.76007 | -2.281944 | 2.994086 | 1.064898 | 12.65607 | 4.192793
2018-02-10 23:26 | 442227 | 1800.0005 | 5 | 50 | 3.740449 | -2.282016 | 2.994086 | 1.140953 | 12.65607 | 4.47801
2018-02-10 23:28 | 442347 | 1920.0001 | 5 | 50 | 3.722051 | -2.282009 | 2.994086 | 1.217022 | 12.65607 | 4.761834
2018-02-10 23:30 | 442467 | 2040.0005 | 5 | 50 | 3.704648 | -2.281998 | 2.994086 | 1.293083 | 12.65607 | 5.044278
2018-02-10 23:32 | 442587 | 2160.0009 | 5 | 50 | 3.687108 | -2.281943 | 2.994086 | 1.369149 | 12.65607 | 5.325414
2018-02-10 23:34 | 442707 | 2280.0013 | 5 | 50 | 3.669819 | -2.281948 | 2.994086 | 1.445216 | 12.65607 | 5.605207
2018-02-10 23:36 | 442827 | 2400.0001 | 5 | 50 | 3.65458 | -2.28202 | 2.994086 | 1.521281 | 12.65607 | 5.88376
2018-02-10 23:38 | 442947 | 2520.0005 | 5 | 50 | 3.640706 | -2.28204 | 2.994086 | 1.597336 | 12.65607 | 6.161172
2018-02-10 23:40 | 443067 | 2640.0001 | 5 | 50 | 3.627447 | -2.282018 | 2.994086 | 1.673407 | 12.65607 | 6.437616
2018-02-10 23:42 | 443187 | 2760.0005 | 5 | 50 | 3.614016 | -2.281991 | 2.994086 | 1.749467 | 12.65607 | 6.713014
2018-02-10 23:44 | 443307 | 2880.0009 | 5 | 50 | 3.602057 | -2.282062 | 2.994086 | 1.825534 | 12.65607 | 6.987449
2018-02-10 23:46 | 443427 | 3000.0005 | 5 | 50 | 3.591457 | -2.281982 | 2.994086 | 1.9016 | 12.65607 | 7.261034
2018-02-10 23:48 | 443547 | 3120.0009 | 5 | 50 | 3.581827 | -2.28198 | 2.994086 | 1.97766 | 12.65607 | 7.533838
2018-02-10 23:50 | 443667 | 3240.0005 | 5 | 50 | 3.571668 | -2.282028 | 2.994086 | 2.05372 | 12.65607 | 7.805895
2018-02-10 23:52 | 443787 | 3360.0001 | 5 | 50 | 3.560811 | -2.281906 | 2.994086 | 2.129787 | 12.65607 | 8.077155
2018-02-10 23:54 | 443907 | 3480.0013 | 5 | 50 | 3.550974 | -2.28196 | 2.994086 | 2.20585 | 12.65607 | 8.347628
2018-02-10 23:56 | 444027 | 3600.0001 | 5 | 50 | 3.541142 | -2.282009 | 2.994086 | 2.28191 | 12.65607 | 8.61734
2018-02-10 23:58 | 444147 | 3720.0005 | 5 | 50 | 3.530182 | -2.282028 | 2.994086 | 2.357975 | 12.65607 | 8.886291
2018-02-11 | 444267 | 3840.0001 | 5 | 50 | 3.516295 | -2.281958 | 2.994086 | 2.434038 | 12.65607 | 9.1543
2018-02-11 00:02 | 444387 | 3960.0006 | 5 | 50 | 3.501672 | -2.281917 | 2.994086 | 2.510101 | 12.65607 | 9.42121
2018-02-11 00:04 | 444507 | 4080.0009 | 5 | 50 | 3.484848 | -2.282071 | 2.994086 | 2.586167 | 12.65607 | 9.68695
2018-02-11 00:06 | 444627 | 4200.0005 | 5 | 50 | 3.463667 | -2.282042 | 2.994086 | 2.662233 | 12.65607 | 9.951272
2018-02-11 00:08 | 444747 | 4320.0009 | 5 | 50 | 3.431497 | -2.281935 | 2.994086 | 2.738299 | 12.65607 | 10.21361
2018-02-11 00:10 | 444867 | 4440.0013 | 5 | 50 | 3.381273 | -2.282011 | 2.994086 | 2.814361 | 12.65607 | 10.47283
2018-02-11 00:12 | 444987 | 4560.0009 | 5 | 50 | 3.299962 | -2.282018 | 2.994086 | 2.890426 | 12.65607 | 10.72724
2018-02-11 00:14 | 445107 | 4680.0013 | 5 | 50 | 3.128466 | -2.281961 | 2.994086 | 2.966487 | 12.65607 | 10.97268
2018-02-11 00:14 | 445150.2 | 4723.1793 | 5 | 50 | 2.999988 | -2.282004 | 2.994086 | 2.993858 | 12.65607 | 11.05672
2018-02-11 00:16 | 445270.3 | 120.0014 | 6 | 50 | 3.352557 | 0 | 2.994086 | 2.993858 | 12.65607 | 11.05672
2018-02-11 00:18 | 445390.3 | 240.001 | 6 | 50 | 3.366892 | 0 | 2.994086 | 2.993858 | 12.65607 | 11.05672
2018-02-11 00:19 | 445450.3 | 300.0046 | 6 | 50 | 3.370284 | 0 | 2.994086 | 2.993858 | 12.65607 | 11.05672
2018-02-11 00:19 | 445450.3 | 0.0024 | 7 | 51 | 3.370093 | 0 | 0 | 0 | 0 | 0
2018-02-11 00:21 | 445570.4 | 120.0015 | 8 | 51 | 3.895536 | 3.259993 | 0.1086626 | 0 | 0.4098791 | 0
2018-02-11 00:23 | 445690.4 | 240.0003 | 8 | 51 | 3.948743 | 3.259958 | 0.2173207 | 0 | 0.8372056 | 0
2018-02-11 00:25 | 445810.4 | 360.0015 | 8 | 51 | 3.973624 | 3.259975 | 0.3259839 | 0 | 1.267573 | 0
2018-02-11 00:27 | 445930.4 | 480.0011 | 8 | 51 | 4.000518 | 3.259974 | 0.4346439 | 0 | 1.700843 | 0
2018-02-11 00:29 | 446050.4 | 600.0007 | 8 | 51 | 4.022473 | 3.259993 | 0.5432974 | 0 | 2.136744 | 0
2018-02-11 00:31 | 446170.4 | 720.0011 | 8 | 51 | 4.039663 | 3.260012 | 0.6519619 | 0 | 2.574827 | 0
2018-02-11 00:33 | 446290.4 | 840.0015 | 8 | 51 | 4.05341 | 3.259962 | 0.7606183 | 0 | 3.014524 | 0
2018-02-11 00:35 | 446410.4 | 960.0003 | 8 | 51 | 4.067545 | 3.259905 | 0.8692693 | 0 | 3.455678 | 0
2018-02-11 00:37 | 446530.4 | 1080.0014 | 8 | 51 | 4.082137 | 3.260029 | 0.9779208 | 0 | 3.898422 | 0
2018-02-11 00:39 | 446650.4 | 1200.0011 | 8 | 51 | 4.09692 | 3.259899 | 1.086576 | 0 | 4.342761 | 0
2018-02-11 00:41 | 446770.4 | 1320.0006 | 8 | 51 | 4.112175 | 3.25997 | 1.195233 | 0 | 4.788743 | 0
2018-02-11 00:43 | 446890.4 | 1440.0011 | 8 | 51 | 4.1291 | 3.259935 | 1.303899 | 0 | 5.236496 | 0
2018-02-11 00:45 | 447010.4 | 1560.0007 | 8 | 51 | 4.148263 | 3.259949 | 1.412556 | 0 | 5.686189 | 0
2018-02-11 00:47 | 447130.4 | 1680.0011 | 8 | 51 | 4.167583 | 3.259895 | 1.521215 | 0 | 6.137975 | 0
2018-02-11 00:49 | 447250.4 | 1800.0014 | 8 | 51 | 4.188126 | 3.259949 | 1.629873 | 0 | 6.591922 | 0
2018-02-11 00:51 | 447315.6 | 1865.2085 | 8 | 51 | 4.200002 | 3.259935 | 1.688919 | 0 | 6.83956 | 0

## Statistics_22
Date_Time | Test_Time(s) | Step_Time(s) | Step_Index | Cycle_Index | Voltage(V) | Current(A) | Charge_Capacity(Ah) | Discharge_Capacity(Ah) | Charge_Energy(Wh) | Discharge_Energy(Wh) | Internal Resistance(Ohm)
2018-02-05 22:09 | 8984.304112 | 300.0028 | 6 | 1 | 3.377297 | 0 | 3.028807 | 3.030242 | 12.8134 | 11.20671
2018-02-06 00:38 | 17938.29 | 300.0029 | 6 | 2 | 3.37725 | 0 | 3.029226 | 3.027169 | 12.79524 | 11.19261
2018-02-06 03:07 | 26897.04 | 300.0037 | 6 | 3 | 3.377428 | 0 | 3.028195 | 3.026413 | 12.79166 | 11.18891
2018-02-06 05:36 | 35845.2955 | 300.0029 | 6 | 4 | 3.376342 | 0 | 3.02609 | 3.024861 | 12.78301 | 11.18347
2018-02-06 08:06 | 44804.5 | 300.0027 | 6 | 5 | 3.375463 | 0 | 3.026525 | 3.025007 | 12.78605 | 11.18454
2018-02-06 10:35 | 53748.08 | 300.002 | 6 | 6 | 3.375228 | 0 | 3.02411 | 3.023014 | 12.77453 | 11.17588
2018-02-06 13:04 | 62697.57 | 300.0022 | 6 | 7 | 3.376162 | 0 | 3.025139 | 3.02354 | 12.77908 | 11.1791
2018-02-06 15:33 | 71637.87 | 300.002 | 6 | 8 | 3.373451 | 0 | 3.022749 | 3.022276 | 12.7692 | 11.17341
2018-02-06 18:02 | 80584.24 | 300.0029 | 6 | 9 | 3.375749 | 0 | 3.024337 | 3.022521 | 12.7754 | 11.17633
2018-02-06 20:31 | 89520.16 | 300.0021 | 6 | 10 | 3.373576 | 0 | 3.021318 | 3.020697 | 12.76326 | 11.16644
2018-02-06 23:00 | 98461.69 | 300.0023 | 6 | 11 | 3.374065 | 0 | 3.023429 | 3.022196 | 12.77145 | 11.17453
2018-02-07 01:29 | 107395.4 | 300.0036 | 6 | 12 | 3.372829 | 0 | 3.020886 | 3.020069 | 12.76094 | 11.16693
2018-02-07 03:58 | 116335.3 | 300.003 | 6 | 13 | 3.372119 | 0 | 3.02081 | 3.01967 | 12.76152 | 11.16448
2018-02-07 06:27 | 125260.9 | 300.002 | 6 | 14 | 3.374133 | 0 | 3.018965 | 3.017368 | 12.75141 | 11.15247
2018-02-07 08:56 | 134199.4 | 300.0044 | 6 | 15 | 3.37432 | 0 | 3.020196 | 3.018813 | 12.75908 | 11.16149
2018-02-07 11:24 | 143128.9 | 300.0019 | 6 | 16 | 3.371175 | 0 | 3.017455 | 3.017201 | 12.74776 | 11.15492
2018-02-07 14:50 | 152069.6 | 300.0027 | 6 | 17 | 3.350039 | 0 | 3.018263 | 2.985312 | 12.75026 | 11.05064
2018-02-07 17:19 | 161000.9 | 300.0021 | 6 | 18 | 3.371421 | 0 | 3.023031 | 3.01648 | 12.77299 | 11.14956
2018-02-07 19:48 | 169931 | 300.0022 | 6 | 19 | 3.373796 | 0 | 3.017932 | 3.016145 | 12.74931 | 11.15097
2018-02-07 22:16 | 178855.3 | 300.0029 | 6 | 20 | 3.367869 | 0 | 3.015446 | 3.015806 | 12.73924 | 11.14857
2018-02-08 00:45 | 187780.1 | 300.0028 | 6 | 21 | 3.373074 | 0 | 3.016973 | 3.014694 | 12.74291 | 11.1434
2018-02-08 03:14 | 196695.3 | 300.0023 | 6 | 22 | 3.373437 | 0 | 3.014654 | 3.013656 | 12.73502 | 11.13741
2018-02-08 05:42 | 205619.6 | 300.0036 | 6 | 23 | 3.372909 | 0 | 3.01473 | 3.013801 | 12.73657 | 11.14083
2018-02-08 08:11 | 214533.4 | 300.0029 | 6 | 24 | 3.372253 | 0 | 3.011501 | 3.010796 | 12.72327 | 11.12606
2018-02-08 10:39 | 223447.8 | 300.0037 | 6 | 25 | 3.372426 | 0 | 3.013181 | 3.012064 | 12.72898 | 11.13111
2018-02-08 13:08 | 232357.8 | 300.0027 | 6 | 26 | 3.374675 | 0 | 3.011421 | 3.010178 | 12.72227 | 11.12489
2018-02-08 15:37 | 241276.5 | 300.0039 | 6 | 27 | 3.371488 | 0 | 3.011538 | 3.011323 | 12.72453 | 11.12929
2018-02-08 18:05 | 250185.9 | 300.0019 | 6 | 28 | 3.373669 | 0 | 3.010085 | 3.008761 | 12.71696 | 11.11767
2018-02-08 20:34 | 259093 | 300.0037 | 6 | 29 | 3.37233 | 0 | 3.010071 | 3.009625 | 12.7169 | 11.1214
2018-02-08 23:02 | 268002.3 | 300.0045 | 6 | 30 | 3.373521 | 0 | 3.010052 | 3.008905 | 12.71714 | 11.12053
2018-02-09 01:30 | 276910 | 300.0021 | 6 | 31 | 3.370966 | 0 | 3.007455 | 3.007302 | 12.70783 | 11.11161
2018-02-09 03:59 | 285815.9 | 300.0029 | 6 | 32 | 3.375203 | 0 | 3.008786 | 3.006875 | 12.71149 | 11.10898
2018-02-09 06:27 | 294718.6 | 300.0045 | 6 | 33 | 3.376147 | 0 | 3.006938 | 3.005975 | 12.70553 | 11.1062
2018-02-09 08:56 | 303630.4 | 300.0021 | 6 | 34 | 3.370987 | 0 | 3.006408 | 3.006755 | 12.70516 | 11.1099
2018-02-09 11:24 | 312526.6 | 300.0031 | 6 | 35 | 3.374073 | 0 | 3.00568 | 3.004141 | 12.69892 | 11.0975
2018-02-09 13:52 | 321426.5 | 300.0019 | 6 | 36 | 3.373554 | 0 | 3.005905 | 3.005184 | 12.70102 | 11.10204
2018-02-09 16:21 | 330331 | 300.0028 | 6 | 37 | 3.375038 | 0 | 3.006028 | 3.004805 | 12.70264 | 11.10315
2018-02-09 18:49 | 339233.1 | 300.0012 | 6 | 38 | 3.371696 | 0 | 3.003183 | 3.003211 | 12.69145 | 11.09435
2018-02-09 21:18 | 348134 | 300.002 | 6 | 39 | 3.375868 | 0 | 3.005251 | 3.00327 | 12.69812 | 11.09315
2018-02-09 23:46 | 357029.9 | 300.0028 | 6 | 40 | 3.3767 | 0 | 3.002797 | 3.001828 | 12.68946 | 11.0887
2018-02-10 02:14 | 365933.4 | 300.0027 | 6 | 41 | 3.372464 | 0 | 3.002578 | 3.002603 | 12.69053 | 11.09158
2018-02-10 04:42 | 374823.5 | 300.0046 | 6 | 42 | 3.376247 | 0 | 3.001369 | 2.999569 | 12.6829 | 11.07742
2018-02-10 07:11 | 383717 | 300.0028 | 6 | 43 | 3.375502 | 0 | 3.001871 | 3.001202 | 12.68584 | 11.08366
2018-02-10 09:39 | 392615.4 | 300.0045 | 6 | 44 | 3.375913 | 0 | 3.001462 | 3.000401 | 12.6857 | 11.08324
2018-02-10 12:07 | 401504.7 | 300.002 | 6 | 45 | 3.374201 | 0 | 2.999035 | 2.998605 | 12.67499 | 11.07327
2018-02-10 14:35 | 410396.3 | 300.0039 | 6 | 46 | 3.376632 | 0 | 3.000409 | 2.998972 | 12.67962 | 11.07365
2018-02-10 17:03 | 419282.9 | 300.002 | 6 | 47 | 3.378849 | 0 | 2.998789 | 2.997465 | 12.67433 | 11.06961
2018-02-10 19:32 | 428176.8 | 300.002 | 6 | 48 | 3.372651 | 0 | 2.997485 | 2.998113 | 12.67088 | 11.07142
2018-02-10 22:00 | 437066.7 | 300.0046 | 6 | 49 | 3.377644 | 0 | 2.999149 | 2.997008 | 12.6746 | 11.06704
2018-02-11 00:28 | 445952.9 | 300.0029 | 6 | 50 | 3.376462 | 0 | 2.9972 | 2.996712 | 12.66834 | 11.06447
2018-02-11 00:59 | 447827.3 | 1874.296 | 8 | 51 | 4.200001 | 3.259864 | 1.697084 | 0 | 6.871779 | 0

## Channel_22_1
Date_Time | Test_Time(s) | Step_Time(s) | Step_Index | Cycle_Index | Voltage(V) | Current(A) | Charge_Capacity(Ah) | Discharge_Capacity(Ah) | Charge_Energy(Wh) | Discharge_Energy(Wh) | Internal Resistance(Ohm)
2018-02-05 19:39 | 10.0006 | 10.0004 | 1 | 1 | 3.416529 | 0 | 0 | 0 | 0 | 0
2018-02-05 19:39 | 10.0024 | 10.0022 | 1 | 1 | 3.416531 | 0 | 0 | 0 | 0 | 0
2018-02-05 19:41 | 130.0819 | 120.0011 | 2 | 1 | 4.061312 | 4.890038 | 0.1623888 | 5.047e-09 | 0.6424556 | 1.7244e-08
2018-02-05 19:43 | 250.0823 | 240.0015 | 2 | 1 | 4.090475 | 4.890088 | 0.3253966 | 5.047e-09 | 1.306669 | 1.7244e-08
2018-02-05 19:45 | 370.0811 | 360.0003 | 2 | 1 | 4.122115 | 4.890027 | 0.4883727 | 5.047e-09 | 1.976018 | 1.7244e-08
2018-02-05 19:47 | 490.0824 | 480.0016 | 2 | 1 | 4.147499 | 4.890079 | 0.6513993 | 5.047e-09 | 2.650162 | 1.7244e-08
2018-02-05 19:49 | 610.0819 | 600.0011 | 2 | 1 | 4.171481 | 4.890119 | 0.8143944 | 5.047e-09 | 3.328157 | 1.7244e-08
2018-02-05 19:51 | 730.0824 | 720.0016 | 2 | 1 | 4.194983 | 4.890082 | 0.9773957 | 5.047e-09 | 4.010018 | 1.7244e-08
2018-02-05 19:53 | 850.0837 | 840.0029 | 2 | 1 | 4.200271 | 4.59068 | 1.13626 | 5.047e-09 | 4.677198 | 1.7244e-08
2018-02-05 19:55 | 970.0841 | 960.0033 | 2 | 1 | 4.200284 | 4.255883 | 1.283698 | 5.047e-09 | 5.29648 | 1.7244e-08
2018-02-05 19:57 | 1090.081 | 1080.0002 | 2 | 1 | 4.200286 | 3.923285 | 1.420027 | 5.047e-09 | 5.869101 | 1.7244e-08
2018-02-05 19:59 | 1210.0825 | 1200.0017 | 2 | 1 | 4.200284 | 3.615329 | 1.545518 | 5.047e-09 | 6.3962 | 1.7244e-08
2018-02-05 20:01 | 1330.0821 | 1320.0013 | 2 | 1 | 4.200238 | 3.334655 | 1.661304 | 5.047e-09 | 6.882528 | 1.7244e-08
2018-02-05 20:02 | 1362.781 | 1352.7002 | 2 | 1 | 4.200249 | 3.259982 | 1.691255 | 5.047e-09 | 7.008334 | 1.7244e-08
2018-02-05 20:04 | 1482.794344 | 120.0012 | 3 | 1 | 4.219452 | 3.259967 | 1.799525 | 8.476e-09 | 7.464014 | 3.1182e-08
2018-02-05 20:06 | 1602.793144 | 240 | 3 | 1 | 4.244812 | 3.260003 | 1.908195 | 8.476e-09 | 7.923872 | 3.1182e-08
2018-02-05 20:08 | 1722.794344 | 360.0012 | 3 | 1 | 4.274281 | 3.259978 | 2.016856 | 8.476e-09 | 8.386703 | 3.1182e-08
2018-02-05 20:10 | 1842.793144 | 480 | 3 | 1 | 4.305435 | 3.259961 | 2.125514 | 8.476e-09 | 8.852811 | 3.1182e-08
2018-02-05 20:12 | 1962.793544 | 600.0004 | 3 | 1 | 4.338643 | 3.260018 | 2.234176 | 8.476e-09 | 9.322438 | 3.1182e-08
2018-02-05 20:14 | 2082.793144 | 720 | 3 | 1 | 4.375104 | 3.259984 | 2.342835 | 8.476e-09 | 9.795815 | 3.1182e-08
2018-02-05 20:16 | 2202.795344 | 840.0022 | 3 | 1 | 4.400307 | 3.026059 | 2.449938 | 8.476e-09 | 10.26623 | 3.1182e-08
2018-02-05 20:18 | 2322.793244 | 960.0001 | 3 | 1 | 4.400267 | 2.601079 | 2.543372 | 8.476e-09 | 10.67736 | 3.1182e-08
2018-02-05 20:20 | 2442.793644 | 1080.0005 | 3 | 1 | 4.400269 | 2.252639 | 2.62411 | 8.476e-09 | 11.03264 | 3.1182e-08
2018-02-05 20:22 | 2562.793344 | 1200.0002 | 3 | 1 | 4.400289 | 1.959385 | 2.694195 | 8.476e-09 | 11.34103 | 3.1182e-08
2018-02-05 20:24 | 2682.794844 | 1320.0017 | 3 | 1 | 4.400264 | 1.699667 | 2.755099 | 8.476e-09 | 11.60902 | 3.1182e-08
2018-02-05 20:26 | 2802.793244 | 1440.0001 | 3 | 1 | 4.400225 | 1.473845 | 2.807848 | 8.476e-09 | 11.84113 | 3.1182e-08
2018-02-05 20:28 | 2922.793644 | 1560.0005 | 3 | 1 | 4.400252 | 1.290503 | 2.853826 | 8.476e-09 | 12.04345 | 3.1182e-08
2018-02-05 20:30 | 3042.794944 | 1680.0018 | 3 | 1 | 4.400286 | 1.137517 | 2.894181 | 8.476e-09 | 12.22102 | 3.1182e-08
2018-02-05 20:32 | 3162.793744 | 1800.0006 | 3 | 1 | 4.40022 | 1.003443 | 2.9298 | 8.476e-09 | 12.37775 | 3.1182e-08
2018-02-05 20:34 | 3282.793344 | 1920.0002 | 3 | 1 | 4.400215 | 0.8839264 | 2.961225 | 8.476e-09 | 12.51603 | 3.1182e-08
2018-02-05 20:36 | 3402.795344 | 2040.0022 | 3 | 1 | 4.400186 | 0.7842875 | 2.988979 | 8.476e-09 | 12.63815 | 3.1182e-08
2018-02-05 20:38 | 3522.794144 | 2160.001 | 3 | 1 | 4.400229 | 0.7005072 | 3.013686 | 8.476e-09 | 12.74687 | 3.1182e-08
2018-02-05 20:39 | 3603.367444 | 2240.5743 | 3 | 1 | 4.400213 | 0.6519871 | 3.028807 | 8.476e-09 | 12.8134 | 3.1182e-08
2018-02-05 20:41 | 3723.412012 | 120.0006 | 4 | 1 | 4.338222 | 0 | 3.028807 | 8.476e-09 | 12.8134 | 3.1182e-08
2018-02-05 20:43 | 3843.411612 | 240.0002 | 4 | 1 | 4.33235 | 0 | 3.028807 | 8.476e-09 | 12.8134 | 3.1182e-08
2018-02-05 20:44 | 3903.414412 | 300.003 | 4 | 1 | 4.330661 | 0 | 3.028807 | 8.476e-09 | 12.8134 | 3.1182e-08
2018-02-05 20:46 | 4023.495088 | 120.0014 | 5 | 1 | 4.111548 | -2.281933 | 3.028807 | 0.07605463 | 12.8134 | 0.3150055
2018-02-05 20:48 | 4143.493788 | 240.0001 | 5 | 1 | 4.078658 | -2.281892 | 3.028807 | 0.1521192 | 12.8134 | 0.6264484
2018-02-05 20:50 | 4263.495088 | 360.0014 | 5 | 1 | 4.048759 | -2.2821 | 3.028807 | 0.2281782 | 12.8134 | 0.935526
2018-02-05 20:52 | 4383.494588 | 480.0009 | 5 | 1 | 4.018576 | -2.281919 | 3.028807 | 0.3042409 | 12.8134 | 1.24234
2018-02-05 20:54 | 4503.494988 | 600.0013 | 5 | 1 | 3.990018 | -2.28183 | 3.028807 | 0.3803 | 12.8134 | 1.546896
2018-02-05 20:56 | 4623.494588 | 720.0009 | 5 | 1 | 3.962379 | -2.281917 | 3.028807 | 0.4563625 | 12.8134 | 1.849331
2018-02-05 20:58 | 4743.494988 | 840.0013 | 5 | 1 | 3.935747 | -2.281842 | 3.028807 | 0.5324177 | 12.8134 | 2.149677
2018-02-05 21:00 | 4863.494588 | 960.0009 | 5 | 1 | 3.909129 | -2.281887 | 3.028807 | 0.6084846 | 12.8134 | 2.44805
2018-02-05 21:02 | 4983.494188 | 1080.0005 | 5 | 1 | 3.882735 | -2.281892 | 3.028807 | 0.6845474 | 12.8134 | 2.744376
2018-02-05 21:04 | 5103.494588 | 1200.0009 | 5 | 1 | 3.857183 | -2.281851 | 3.028807 | 0.7606041 | 12.8134 | 3.038712
2018-02-05 21:06 | 5223.495088 | 1320.0014 | 5 | 1 | 3.832494 | -2.281897 | 3.028807 | 0.8366651 | 12.8134 | 3.331141
2018-02-05 21:08 | 5343.493788 | 1440.0001 | 5 | 1 | 3.809658 | -2.281877 | 3.028807 | 0.9127229 | 12.8134 | 3.621751
2018-02-05 21:10 | 5463.494188 | 1560.0005 | 5 | 1 | 3.787733 | -2.282195 | 3.028807 | 0.9887877 | 12.8134 | 3.910694
2018-02-05 21:12 | 5583.494588 | 1680.0009 | 5 | 1 | 3.767641 | -2.281963 | 3.028807 | 1.06485 | 12.8134 | 4.198023
2018-02-05 21:14 | 5703.494188 | 1800.0005 | 5 | 1 | 3.74873 | -2.281956 | 3.028807 | 1.140903 | 12.8134 | 4.48384
2018-02-05 21:16 | 5823.494588 | 1920.0009 | 5 | 1 | 3.730767 | -2.281911 | 3.028807 | 1.216964 | 12.8134 | 4.768288
2018-02-05 21:18 | 5943.494988 | 2040.0013 | 5 | 1 | 3.712786 | -2.281876 | 3.028807 | 1.293029 | 12.8134 | 5.051388
2018-02-05 21:20 | 6063.493788 | 2160.0001 | 5 | 1 | 3.694927 | -2.281853 | 3.028807 | 1.369087 | 12.8134 | 5.33308
2018-02-05 21:22 | 6183.494988 | 2280.0013 | 5 | 1 | 3.678755 | -2.281962 | 3.028807 | 1.445152 | 12.8134 | 5.613513
2018-02-05 21:24 | 6303.493788 | 2400.0001 | 5 | 1 | 3.66394 | -2.281906 | 3.028807 | 1.521205 | 12.8134 | 5.892721
2018-02-05 21:26 | 6423.494988 | 2520.0013 | 5 | 1 | 3.649822 | -2.281906 | 3.028807 | 1.59727 | 12.8134 | 6.170882
2018-02-05 21:28 | 6543.494588 | 2640.0009 | 5 | 1 | 3.635729 | -2.281963 | 3.028807 | 1.673328 | 12.8134 | 6.447945
2018-02-05 21:30 | 6663.494188 | 2760.0005 | 5 | 1 | 3.622977 | -2.281946 | 3.028807 | 1.749398 | 12.8134 | 6.724017
2018-02-05 21:32 | 6783.493788 | 2880.0001 | 5 | 1 | 3.611388 | -2.281887 | 3.028807 | 1.825452 | 12.8134 | 6.999114
2018-02-05 21:34 | 6903.494988 | 3000.0013 | 5 | 1 | 3.601124 | -2.281867 | 3.028807 | 1.901511 | 12.8134 | 7.2734
2018-02-05 21:36 | 7023.493788 | 3120.0001 | 5 | 1 | 3.590795 | -2.281967 | 3.028807 | 1.977576 | 12.8134 | 7.54693
2018-02-05 21:38 | 7143.494188 | 3240.0005 | 5 | 1 | 3.580148 | -2.281888 | 3.028807 | 2.053635 | 12.8134 | 7.819625
2018-02-05 21:40 | 7263.494588 | 3360.0009 | 5 | 1 | 3.570525 | -2.281911 | 3.028807 | 2.129698 | 12.8134 | 8.091576
2018-02-05 21:42 | 7383.494188 | 3480.0005 | 5 | 1 | 3.561323 | -2.281906 | 3.028807 | 2.20576 | 12.8134 | 8.3628
2018-02-05 21:44 | 7503.493788 | 3600.0001 | 5 | 1 | 3.551734 | -2.281899 | 3.028807 | 2.281824 | 12.8134 | 8.633333
2018-02-05 21:46 | 7623.494988 | 3720.0013 | 5 | 1 | 3.540224 | -2.281897 | 3.028807 | 2.357877 | 12.8134 | 8.90303
2018-02-05 21:48 | 7743.493788 | 3840.0001 | 5 | 1 | 3.528297 | -2.281965 | 3.028807 | 2.433939 | 12.8134 | 9.171854
2018-02-05 21:50 | 7863.494988 | 3960.0013 | 5 | 1 | 3.515265 | -2.281946 | 3.028807 | 2.510007 | 12.8134 | 9.439757
2018-02-05 21:52 | 7983.493788 | 4080.0001 | 5 | 1 | 3.500933 | -2.281929 | 3.028807 | 2.586067 | 12.8134 | 9.706599
2018-02-05 21:54 | 8103.494988 | 4200.0013 | 5 | 1 | 3.481632 | -2.281928 | 3.028807 | 2.662122 | 12.8134 | 9.972176
2018-02-05 21:56 | 8223.493788 | 4320.0001 | 5 | 1 | 3.454345 | -2.281967 | 3.028807 | 2.738188 | 12.8134 | 10.23603
2018-02-05 21:58 | 8343.494988 | 4440.0013 | 5 | 1 | 3.415363 | -2.281864 | 3.028807 | 2.81425 | 12.8134 | 10.49739
2018-02-05 22:00 | 8463.494588 | 4560.0009 | 5 | 1 | 3.353427 | -2.281877 | 3.028807 | 2.890304 | 12.8134 | 10.75498
2018-02-05 22:02 | 8583.494988 | 4680.0013 | 5 | 1 | 3.237214 | -2.281942 | 3.028807 | 2.966371 | 12.8134 | 11.0062
2018-02-05 22:04 | 8684.257488 | 4780.7638 | 5 | 1 | 2.999988 | -2.281885 | 3.028807 | 3.030238 | 12.8134 | 11.2067
2018-02-05 22:06 | 8804.301612 | 120.0003 | 6 | 1 | 3.358895 | 0 | 3.028807 | 3.030242 | 12.8134 | 11.20671
2018-02-05 22:08 | 8924.302012 | 240.0007 | 6 | 1 | 3.373839 | 0 | 3.028807 | 3.030242 | 12.8134 | 11.20671
2018-02-05 22:09 | 8984.304112 | 300.0028 | 6 | 1 | 3.377297 | 0 | 3.028807 | 3.030242 | 12.8134 | 11.20671
2018-02-05 22:09 | 8984.313908 | 0.0024 | 7 | 2 | 3.377241 | 0 | 0 | 0 | 0 | 0
2018-02-05 22:11 | 9104.394952 | 120.0005 | 2 | 2 | 4.032804 | 4.890004 | 0.1623914 | 1.848e-09 | 0.6358832 | 6.242e-09
2018-02-05 22:13 | 9224.395452 | 240.001 | 2 | 2 | 4.071671 | 4.890065 | 0.3254016 | 1.848e-09 | 1.296331 | 6.242e-09
2018-02-05 22:15 | 9344.394952 | 360.0005 | 2 | 2 | 4.108922 | 4.890088 | 0.4884012 | 1.848e-09 | 1.96322 | 6.242e-09
2018-02-05 22:17 | 9464.394552 | 480.0001 | 2 | 2 | 4.136765 | 4.890002 | 0.6513885 | 1.848e-09 | 2.635283 | 6.242e-09
2018-02-05 22:19 | 9584.394952 | 600.0005 | 2 | 2 | 4.160085 | 4.89005 | 0.8143848 | 1.848e-09 | 3.311483 | 6.242e-09
2018-02-05 22:21 | 9704.395352 | 720.0009 | 2 | 2 | 4.185268 | 4.890008 | 0.97737 | 1.848e-09 | 3.991529 | 6.242e-09
2018-02-05 22:23 | 9824.396152 | 840.0017 | 2 | 2 | 4.200306 | 4.669183 | 1.138535 | 1.848e-09 | 4.667815 | 6.242e-09
2018-02-05 22:25 | 9944.395552 | 960.0011 | 2 | 2 | 4.200286 | 4.295196 | 1.28778 | 1.848e-09 | 5.294686 | 6.242e-09
2018-02-05 22:27 | 10064.4 | 1080.0006 | 2 | 2 | 4.200291 | 3.96631 | 1.425327 | 1.848e-09 | 5.872423 | 6.242e-09
2018-02-05 22:29 | 10184.39 | 1200.0002 | 2 | 2 | 4.200281 | 3.664824 | 1.552494 | 1.848e-09 | 6.406562 | 6.242e-09
2018-02-05 22:31 | 10304.4 | 1320.0014 | 2 | 2 | 4.200275 | 3.358308 | 1.669578 | 1.848e-09 | 6.898347 | 6.242e-09
2018-02-05 22:31 | 10342.63 | 1358.2327 | 2 | 2 | 4.200274 | 3.259997 | 1.704702 | 1.848e-09 | 7.045877 | 6.242e-09
2018-02-05 22:33 | 10462.64 | 120.0004 | 3 | 2 | 4.221111 | 3.259946 | 1.812976 | 2.565e-09 | 7.501674 | 9.154e-09
2018-02-05 22:35 | 10582.64 | 240.0008 | 3 | 2 | 4.2468 | 3.259934 | 1.921644 | 2.565e-09 | 7.96174 | 9.154e-09
2018-02-05 22:37 | 10702.64 | 360.0012 | 3 | 2 | 4.274933 | 3.259887 | 2.030311 | 2.565e-09 | 8.424725 | 9.154e-09
2018-02-05 22:39 | 10822.64 | 480.0001 | 3 | 2 | 4.306922 | 3.259921 | 2.138959 | 2.565e-09 | 8.890884 | 9.154e-09
2018-02-05 22:41 | 10942.64 | 600.0012 | 3 | 2 | 4.342451 | 3.259889 | 2.247621 | 2.565e-09 | 9.360801 | 9.154e-09
2018-02-05 22:43 | 11062.64 | 720.0009 | 3 | 2 | 4.380054 | 3.259845 | 2.356275 | 2.565e-09 | 9.834649 | 9.154e-09
2018-02-05 22:45 | 11182.64 | 840.0013 | 3 | 2 | 4.400274 | 2.986794 | 2.462527 | 2.565e-09 | 10.30162 | 9.154e-09
2018-02-05 22:47 | 11302.64 | 960.0002 | 3 | 2 | 4.400284 | 2.575334 | 2.555037 | 2.565e-09 | 10.70869 | 9.154e-09
2018-02-05 22:49 | 11422.64 | 1080.0005 | 3 | 2 | 4.40028 | 2.213816 | 2.63471 | 2.565e-09 | 11.05928 | 9.154e-09
2018-02-05 22:51 | 11542.64 | 1200.001 | 3 | 2 | 4.400242 | 1.917305 | 2.7034 | 2.565e-09 | 11.36153 | 9.154e-09
2018-02-05 22:53 | 11662.64 | 1320.0022 | 3 | 2 | 4.400233 | 1.6682 | 2.763046 | 2.565e-09 | 11.62399 | 9.154e-09
2018-02-05 22:55 | 11782.64 | 1440.0034 | 3 | 2 | 4.400261 | 1.459859 | 2.815103 | 2.565e-09 | 11.85305 | 9.154e-09
2018-02-05 22:57 | 11902.64 | 1560.0005 | 3 | 2 | 4.400267 | 1.27497 | 2.860619 | 2.565e-09 | 12.05333 | 9.154e-09
2018-02-05 22:59 | 12022.64 | 1680.001 | 3 | 2 | 4.400242 | 1.115004 | 2.900356 | 2.565e-09 | 12.22819 | 9.154e-09
2018-02-05 23:01 | 12142.64 | 1800.0009 | 3 | 2 | 4.400189 | 0.9832764 | 2.935273 | 2.565e-09 | 12.38183 | 9.154e-09
2018-02-05 23:03 | 12262.64 | 1920.0012 | 3 | 2 | 4.400233 | 0.8741169 | 2.966172 | 2.565e-09 | 12.51779 | 9.154e-09
2018-02-05 23:05 | 12382.64 | 2040.0014 | 3 | 2 | 4.400192 | 0.7777767 | 2.993666 | 2.565e-09 | 12.63877 | 9.154e-09
2018-02-05 23:07 | 12502.64 | 2160.0001 | 3 | 2 | 4.400213 | 0.690793 | 3.018112 | 2.565e-09 | 12.74634 | 9.154e-09
2018-02-05 23:08 | 12562.24 | 2219.5981 | 3 | 2 | 4.400204 | 0.6519985 | 3.029225 | 2.565e-09 | 12.79524 | 9.154e-09
2018-02-05 23:10 | 12682.28 | 120.0011 | 4 | 2 | 4.338005 | 0 | 3.029226 | 2.565e-09 | 12.79524 | 9.154e-09
2018-02-05 23:12 | 12802.28 | 240.0007 | 4 | 2 | 4.332108 | 0 | 3.029226 | 2.565e-09 | 12.79524 | 9.154e-09
2018-02-05 23:13 | 12862.28 | 300.0019 | 4 | 2 | 4.330364 | 0 | 3.029226 | 2.565e-09 | 12.79524 | 9.154e-09
2018-02-05 23:15 | 12982.36 | 120.0006 | 5 | 2 | 4.112032 | -2.281958 | 3.029226 | 0.07605087 | 12.79524 | 0.315045
2018-02-05 23:17 | 13102.36 | 240.0002 | 5 | 2 | 4.077522 | -2.281864 | 3.029226 | 0.1521167 | 12.79524 | 0.6264659
2018-02-05 23:19 | 13222.36 | 360.0006 | 5 | 2 | 4.047295 | -2.281969 | 3.029226 | 0.2281764 | 12.79524 | 0.9354408
2018-02-05 23:21 | 13342.36 | 480.0002 | 5 | 2 | 4.01853 | -2.281936 | 3.029226 | 0.3042358 | 12.79524 | 1.24217
2018-02-05 23:23 | 13462.36 | 600.0014 | 5 | 2 | 3.99046 | -2.281963 | 3.029226 | 0.3803016 | 12.79524 | 1.546779
2018-02-05 23:25 | 13582.36 | 720.001 | 5 | 2 | 3.961659 | -2.281952 | 3.029226 | 0.4563581 | 12.79524 | 1.849189
2018-02-05 23:27 | 13702.36 | 840.0008 | 5 | 2 | 3.933969 | -2.281913 | 3.029226 | 0.5324137 | 12.79524 | 2.14943
2018-02-05 23:29 | 13822.36 | 960.001 | 5 | 2 | 3.907695 | -2.281899 | 3.029226 | 0.6084853 | 12.79524 | 2.447687
2018-02-05 23:31 | 13942.36 | 1080.0006 | 5 | 2 | 3.882695 | -2.28191 | 3.029226 | 0.6845423 | 12.79524 | 2.743942
2018-02-05 23:33 | 14062.36 | 1200.001 | 5 | 2 | 3.856853 | -2.281936 | 3.029226 | 0.7606001 | 12.79524 | 3.03828
2018-02-05 23:35 | 14182.36 | 1320.0006 | 5 | 2 | 3.830623 | -2.281975 | 3.029226 | 0.8366616 | 12.79524 | 3.330621
2018-02-05 23:37 | 14302.36 | 1440.0002 | 5 | 2 | 3.807438 | -2.281908 | 3.029226 | 0.9127221 | 12.79524 | 3.621082
2018-02-05 23:39 | 14422.36 | 1560.0014 | 5 | 2 | 3.786755 | -2.281926 | 3.029226 | 0.9887847 | 12.79524 | 3.909882
2018-02-05 23:41 | 14542.36 | 1680.001 | 5 | 2 | 3.767343 | -2.281931 | 3.029226 | 1.064851 | 12.79524 | 4.197188
2018-02-05 23:43 | 14662.36 | 1800.0014 | 5 | 2 | 3.747398 | -2.281981 | 3.029226 | 1.140912 | 12.79524 | 4.482981
2018-02-05 23:45 | 14782.36 | 1920.0002 | 5 | 2 | 3.728532 | -2.281944 | 3.029226 | 1.216968 | 12.79524 | 4.767267
2018-02-05 23:47 | 14902.36 | 2040.0014 | 5 | 2 | 3.71083 | -2.281928 | 3.029226 | 1.293032 | 12.79524 | 5.050195
2018-02-05 23:49 | 15022.36 | 2160.0002 | 5 | 2 | 3.694366 | -2.281803 | 3.029226 | 1.369098 | 12.79524 | 5.331831
2018-02-05 23:51 | 15142.36 | 2280.0014 | 5 | 2 | 3.678112 | -2.281885 | 3.029226 | 1.445158 | 12.79524 | 5.612209
2018-02-05 23:53 | 15262.36 | 2400.001 | 5 | 2 | 3.661953 | -2.281979 | 3.029226 | 1.521216 | 12.79524 | 5.891328
2018-02-05 23:55 | 15382.36 | 2520.0006 | 5 | 2 | 3.647554 | -2.281888 | 3.029226 | 1.597282 | 12.79524 | 6.169322
2018-02-05 23:57 | 15502.36 | 2640.001 | 5 | 2 | 3.634457 | -2.281867 | 3.029226 | 1.673342 | 12.79524 | 6.446244
2018-02-05 23:59 | 15622.36 | 2760.0015 | 5 | 2 | 3.62236 | -2.28194 | 3.029226 | 1.749402 | 12.79524 | 6.722222
2018-02-06 00:01 | 15742.36 | 2880.0002 | 5 | 2 | 3.6099 | -2.281993 | 3.029226 | 1.825462 | 12.79524 | 6.997269
2018-02-06 00:03 | 15862.36 | 3000.0014 | 5 | 2 | 3.598735 | -2.282001 | 3.029226 | 1.901528 | 12.79524 | 7.271426
2018-02-06 00:05 | 15982.36 | 3120.0002 | 5 | 2 | 3.588654 | -2.281938 | 3.029226 | 1.977587 | 12.79524 | 7.544756
2018-02-06 00:07 | 16102.36 | 3240.0006 | 5 | 2 | 3.579588 | -2.281901 | 3.029226 | 2.053648 | 12.79524 | 7.817365
2018-02-06 00:09 | 16222.36 | 3360.001 | 5 | 2 | 3.570036 | -2.281871 | 3.029226 | 2.129713 | 12.79524 | 8.089286
2018-02-06 00:11 | 16342.36 | 3480.0014 | 5 | 2 | 3.559484 | -2.281918 | 3.029226 | 2.205773 | 12.79524 | 8.360417
2018-02-06 00:13 | 16462.36 | 3600.0002 | 5 | 2 | 3.549507 | -2.281857 | 3.029226 | 2.281835 | 12.79524 | 8.630783
2018-02-06 00:15 | 16582.36 | 3720.0014 | 5 | 2 | 3.53929 | -2.281871 | 3.029226 | 2.357898 | 12.79524 | 8.900379
2018-02-06 00:17 | 16702.36 | 3840.001 | 5 | 2 | 3.528318 | -2.281942 | 3.029226 | 2.433954 | 12.79524 | 9.169162
2018-02-06 00:19 | 16822.36 | 3960.0006 | 5 | 2 | 3.514452 | -2.28191 | 3.029226 | 2.510022 | 12.79524 | 9.437049
2018-02-06 00:21 | 16942.36 | 4080.001 | 5 | 2 | 3.498557 | -2.281928 | 3.029226 | 2.58608 | 12.79524 | 9.703754
2018-02-06 00:23 | 17062.36 | 4200.0006 | 5 | 2 | 3.479481 | -2.281919 | 3.029226 | 2.662141 | 12.79524 | 9.969164
2018-02-06 00:25 | 17182.36 | 4320.001 | 5 | 2 | 3.45416 | -2.281906 | 3.029226 | 2.738203 | 12.79524 | 10.23291
2018-02-06 00:27 | 17302.36 | 4440.0014 | 5 | 2 | 3.414471 | -2.281903 | 3.029226 | 2.814263 | 12.79524 | 10.49425
2018-02-06 00:29 | 17422.36 | 4560.0002 | 5 | 2 | 3.347954 | -2.281921 | 3.029226 | 2.890324 | 12.79524 | 10.75164
2018-02-06 00:31 | 17542.36 | 4680.0006 | 5 | 2 | 3.226648 | -2.281983 | 3.029226 | 2.966382 | 12.79524 | 11.00222
2018-02-06 00:33 | 17638.25 | 4775.8844 | 5 | 2 | 3 | -2.281949 | 3.029226 | 3.027165 | 12.79524 | 11.1926
2018-02-06 00:35 | 17758.29 | 120.0013 | 6 | 2 | 3.358743 | 0 | 3.029226 | 3.027169 | 12.79524 | 11.19261
2018-02-06 00:37 | 17878.29 | 240.0009 | 6 | 2 | 3.373631 | 0 | 3.029226 | 3.027169 | 12.79524 | 11.19261
2018-02-06 00:38 | 17938.29 | 300.0029 | 6 | 2 | 3.37725 | 0 | 3.029226 | 3.027169 | 12.79524 | 11.19261
2018-02-06 00:38 | 17938.3 | 0.0024 | 7 | 3 | 3.37726 | 0 | 0 | 0 | 0 | 0
2018-02-06 00:40 | 18058.3819 | 120.0014 | 2 | 3 | 4.034822 | 4.889934 | 0.1623894 | 0 | 0.6361512 | 0
2018-02-06 00:42 | 18178.3807 | 240.0002 | 2 | 3 | 4.071712 | 4.889886 | 0.325387 | 0 | 1.296765 | 0
2018-02-06 00:44 | 18298.3812 | 360.0007 | 2 | 3 | 4.107399 | 4.88988 | 0.488378 | 0 | 1.963439 | 0
2018-02-06 00:46 | 18418.3807 | 480.0002 | 2 | 3 | 4.136393 | 4.889985 | 0.6513666 | 0 | 2.635313 | 0
2018-02-06 00:48 | 18538.3819 | 600.0014 | 2 | 3 | 4.162034 | 4.889909 | 0.8143492 | 0 | 3.311608 | 0
2018-02-06 00:50 | 18658.3815 | 720.001 | 2 | 3 | 4.187063 | 4.889924 | 0.9773507 | 0 | 3.992049 | 0
2018-02-06 00:52 | 18778.3812 | 840.0007 | 2 | 3 | 4.200286 | 4.683696 | 1.138576 | 0 | 4.66869 | 0
2018-02-06 00:54 | 18898.3817 | 960.0012 | 2 | 3 | 4.2003 | 4.312333 | 1.288413 | 0 | 5.298048 | 0
2018-02-06 00:56 | 19018.383 | 1080.0025 | 2 | 3 | 4.20026 | 3.952113 | 1.426098 | 0 | 5.876368 | 0
2018-02-06 00:58 | 19138.3809 | 1200.0004 | 2 | 3 | 4.200266 | 3.63837 | 1.552489 | 0 | 6.407242 | 0
2018-02-06 01:00 | 19258.3812 | 1320.0007 | 2 | 3 | 4.200306 | 3.348681 | 1.668874 | 0 | 6.896091 | 0
2018-02-06 01:01 | 19296.5501 | 1358.1696 | 2 | 3 | 4.200238 | 3.259986 | 1.70391 | 0 | 7.043253 | 0
2018-02-06 01:03 | 19416.5635 | 120.0005 | 3 | 3 | 4.220328 | 3.259891 | 1.812182 | 0 | 7.498983 | 0
2018-02-06 01:05 | 19536.563 | 240 | 3 | 3 | 4.246872 | 3.259894 | 1.920837 | 0 | 7.958937 | 0
2018-02-06 01:07 | 19656.5635 | 360.0005 | 3 | 3 | 4.276402 | 3.259883 | 2.029501 | 0 | 8.422009 | 0
2018-02-06 01:09 | 19776.5647 | 480.0017 | 3 | 3 | 4.308172 | 3.259929 | 2.13817 | 0 | 8.888426 | 0
2018-02-06 01:11 | 19896.5635 | 600.0005 | 3 | 3 | 4.341913 | 3.259917 | 2.246832 | 0 | 9.358369 | 0
2018-02-06 01:13 | 20016.5639 | 720.0009 | 3 | 3 | 4.379465 | 3.259944 | 2.355486 | 0 | 9.832137 | 0
2018-02-06 01:15 | 20136.5643 | 840.0013 | 3 | 3 | 4.400274 | 2.970422 | 2.461554 | 0 | 10.29829 | 0
2018-02-06 01:17 | 20256.564 | 960.001 | 3 | 3 | 4.400301 | 2.557866 | 2.55345 | 0 | 10.70266 | 0
2018-02-06 01:19 | 20376.5635 | 1080.0005 | 3 | 3 | 4.400264 | 2.215905 | 2.632813 | 0 | 11.05188 | 0
2018-02-06 01:21 | 20496.5648 | 1200.0018 | 3 | 3 | 4.400288 | 1.9254 | 2.701734 | 0 | 11.35515 | 0
2018-02-06 01:23 | 20616.5643 | 1320.0013 | 3 | 3 | 4.400249 | 1.66586 | 2.761497 | 0 | 11.61812 | 0
2018-02-06 01:25 | 20736.5632 | 1440.0002 | 3 | 3 | 4.400249 | 1.450095 | 2.813303 | 0 | 11.84608 | 0
2018-02-06 01:27 | 20856.5644 | 1560.0014 | 3 | 3 | 4.400232 | 1.269541 | 2.858536 | 0 | 12.04512 | 0
2018-02-06 01:29 | 20976.5648 | 1680.0018 | 3 | 3 | 4.400229 | 1.119853 | 2.898286 | 0 | 12.22003 | 0
2018-02-06 01:31 | 21096.5652 | 1800.0022 | 3 | 3 | 4.400179 | 0.9870281 | 2.933371 | 0 | 12.37441 | 0
2018-02-06 01:33 | 21216.5632 | 1920.0002 | 3 | 3 | 4.400221 | 0.8696051 | 2.964269 | 0 | 12.51037 | 0
2018-02-06 01:35 | 21336.5636 | 2040.0006 | 3 | 3 | 4.400207 | 0.7732086 | 2.99161 | 0 | 12.63067 | 0
2018-02-06 01:37 | 21456.5631 | 2160.0001 | 3 | 3 | 4.400145 | 0.6895618 | 3.01597 | 0 | 12.73786 | 0
2018-02-06 01:38 | 21522.1429 | 2225.5799 | 3 | 3 | 4.40021 | 0.6519918 | 3.028195 | 0 | 12.79166 | 0
2018-02-06 01:40 | 21642.18644 | 120.0005 | 4 | 3 | 4.33827 | 0 | 3.028195 | 0 | 12.79166 | 0
2018-02-06 01:42 | 21762.18604 | 240.0001 | 4 | 3 | 4.332438 | 0 | 3.028195 | 0 | 12.79166 | 0
2018-02-06 01:43 | 21822.18724 | 300.0013 | 4 | 3 | 4.330715 | 0 | 3.028195 | 0 | 12.79166 | 0
2018-02-06 01:45 | 21942.27 | 120.0013 | 5 | 3 | 4.111805 | -2.281906 | 3.028195 | 0.07605727 | 12.79166 | 0.3150445
2018-02-06 01:47 | 22062.27 | 240.0009 | 5 | 3 | 4.07882 | -2.281895 | 3.028195 | 0.1521136 | 12.79166 | 0.6264729
2018-02-06 01:49 | 22182.27 | 360.0013 | 5 | 3 | 4.048477 | -2.281918 | 3.028195 | 0.2281801 | 12.79166 | 0.9355802
2018-02-06 01:51 | 22302.27 | 480.0009 | 5 | 3 | 4.018326 | -2.281877 | 3.028195 | 0.304238 | 12.79166 | 1.242341
2018-02-06 01:53 | 22422.27 | 600.0013 | 5 | 3 | 3.989614 | -2.281919 | 3.028195 | 0.3802932 | 12.79166 | 1.546857
2018-02-06 01:55 | 22542.27 | 720.0001 | 5 | 3 | 3.961828 | -2.28183 | 3.028195 | 0.4563585 | 12.79166 | 1.849263
2018-02-06 01:57 | 22662.27 | 840.0013 | 5 | 3 | 3.934998 | -2.281849 | 3.028195 | 0.5324205 | 12.79166 | 2.149589
2018-02-06 01:59 | 22782.27 | 960.0001 | 5 | 3 | 3.907907 | -2.281951 | 3.028195 | 0.6084726 | 12.79166 | 2.447827
2018-02-06 02:01 | 22902.27 | 1080.0005 | 5 | 3 | 3.88181 | -2.28191 | 3.028195 | 0.6845348 | 12.79166 | 2.744071
2018-02-06 02:03 | 23022.27 | 1200.0001 | 5 | 3 | 3.856016 | -2.281956 | 3.028195 | 0.760596 | 12.79166 | 3.038346
2018-02-06 02:05 | 23142.27 | 1320.0005 | 5 | 3 | 3.831406 | -2.281913 | 3.028195 | 0.8366553 | 12.79166 | 3.330683
2018-02-06 02:07 | 23262.27 | 1440.0001 | 5 | 3 | 3.808264 | -2.281821 | 3.028195 | 0.9127198 | 12.79166 | 3.621228
2018-02-06 02:09 | 23382.27 | 1560.0005 | 5 | 3 | 3.78628 | -2.281883 | 3.028195 | 0.988786 | 12.79166 | 3.910056
2018-02-06 02:11 | 23502.27 | 1680.0009 | 5 | 3 | 3.766275 | -2.281877 | 3.028195 | 1.064838 | 12.79166 | 4.197241
2018-02-06 02:13 | 23622.27 | 1800.0013 | 5 | 3 | 3.747333 | -2.281949 | 3.028195 | 1.140902 | 12.79166 | 4.482993
2018-02-06 02:15 | 23742.27 | 1920.0001 | 5 | 3 | 3.729286 | -2.281906 | 3.028195 | 1.216962 | 12.79166 | 4.767328
2018-02-06 02:17 | 23862.27 | 2040.0005 | 5 | 3 | 3.710805 | -2.281882 | 3.028195 | 1.293024 | 12.79166 | 5.05029
2018-02-06 02:19 | 23982.27 | 2160.0001 | 5 | 3 | 3.693205 | -2.28196 | 3.028195 | 1.369092 | 12.79166 | 5.331882
2018-02-06 02:21 | 24102.27 | 2280.0013 | 5 | 3 | 3.676983 | -2.281872 | 3.028195 | 1.445145 | 12.79166 | 5.612139
2018-02-06 02:23 | 24222.27 | 2400.0009 | 5 | 3 | 3.662226 | -2.281944 | 3.028195 | 1.521212 | 12.79166 | 5.891263
2018-02-06 02:25 | 24342.27 | 2520.0005 | 5 | 3 | 3.647907 | -2.281938 | 3.028195 | 1.597267 | 12.79166 | 6.16925
2018-02-06 02:27 | 24462.27 | 2640.0001 | 5 | 3 | 3.633587 | -2.281901 | 3.028195 | 1.673328 | 12.79166 | 6.446159
2018-02-06 02:29 | 24582.27 | 2760.0013 | 5 | 3 | 3.620988 | -2.281836 | 3.028195 | 1.749388 | 12.79166 | 6.722041
2018-02-06 02:31 | 24702.27 | 2880.0001 | 5 | 3 | 3.609607 | -2.281942 | 3.028195 | 1.825451 | 12.79166 | 6.997023
2018-02-06 02:33 | 24822.27 | 3000.0013 | 5 | 3 | 3.599285 | -2.281877 | 3.028195 | 1.901513 | 12.79166 | 7.271185
2018-02-06 02:35 | 24942.27 | 3120.0009 | 5 | 3 | 3.588532 | -2.281946 | 3.028195 | 1.977572 | 12.79166 | 7.544538
2018-02-06 02:37 | 25062.27 | 3240.0013 | 5 | 3 | 3.578228 | -2.281871 | 3.028195 | 2.053638 | 12.79166 | 7.817101
2018-02-06 02:39 | 25182.27 | 3360.0009 | 5 | 3 | 3.56864 | -2.281872 | 3.028195 | 2.129696 | 12.79166 | 8.088885
2018-02-06 02:41 | 25302.27 | 3480.0005 | 5 | 3 | 3.559599 | -2.281888 | 3.028195 | 2.205762 | 12.79166 | 8.359994
2018-02-06 02:43 | 25422.27 | 3600.0009 | 5 | 3 | 3.549581 | -2.281929 | 3.028195 | 2.281814 | 12.79166 | 8.630336
2018-02-06 02:45 | 25542.27 | 3720.0013 | 5 | 3 | 3.537848 | -2.281921 | 3.028195 | 2.357885 | 12.79166 | 8.899911
2018-02-06 02:47 | 25662.27 | 3840.0001 | 5 | 3 | 3.526071 | -2.28194 | 3.028195 | 2.433944 | 12.79166 | 9.168551
2018-02-06 02:49 | 25782.27 | 3960.0013 | 5 | 3 | 3.513201 | -2.281924 | 3.028195 | 2.510004 | 12.79166 | 9.436261
2018-02-06 02:51 | 25902.27 | 4080.0009 | 5 | 3 | 3.498503 | -2.281958 | 3.028195 | 2.586066 | 12.79166 | 9.702949
2018-02-06 02:53 | 26022.27 | 4200.0013 | 5 | 3 | 3.478138 | -2.281911 | 3.028195 | 2.662125 | 12.79166 | 9.96832
2018-02-06 02:55 | 26142.27 | 4320.0001 | 5 | 3 | 3.45083 | -2.281888 | 3.028195 | 2.738186 | 12.79166 | 10.23188
2018-02-06 02:57 | 26262.27 | 4440.0013 | 5 | 3 | 3.411005 | -2.28186 | 3.028195 | 2.814246 | 12.79166 | 10.49294
2018-02-06 02:59 | 26382.27 | 4560.0009 | 5 | 3 | 3.348091 | -2.281898 | 3.028195 | 2.890303 | 12.79166 | 10.75018
2018-02-06 03:01 | 26502.27 | 4680.0005 | 5 | 3 | 3.227122 | -2.281931 | 3.028195 | 2.966367 | 12.79166 | 11.00084
2018-02-06 03:02 | 26597 | 4774.7315 | 5 | 3 | 2.999997 | -2.281887 | 3.028195 | 3.026413 | 12.79166 | 11.18891
2018-02-06 03:04 | 26717.04 | 120.0013 | 6 | 3 | 3.359258 | 0 | 3.028195 | 3.026413 | 12.79166 | 11.18891
2018-02-06 03:06 | 26837.04 | 240.0001 | 6 | 3 | 3.373988 | 0 | 3.028195 | 3.026413 | 12.79166 | 11.18891
2018-02-06 03:07 | 26897.04 | 300.0037 | 6 | 3 | 3.377428 | 0 | 3.028195 | 3.026413 | 12.79166 | 11.18891
2018-02-06 03:07 | 26897.05 | 0.0024 | 7 | 4 | 3.377306 | 0 | 0 | 0 | 0 | 0
2018-02-06 03:09 | 27017.13 | 120.0015 | 2 | 4 | 4.033594 | 4.890025 | 0.1623981 | 2.88e-09 | 0.6360407 | 9.726e-09
2018-02-06 03:11 | 27137.13 | 240.001 | 2 | 4 | 4.07274 | 4.890023 | 0.3253903 | 2.88e-09 | 1.29658 | 9.726e-09
2018-02-06 03:13 | 27257.13 | 360.0014 | 2 | 4 | 4.109557 | 4.890031 | 0.488378 | 2.88e-09 | 1.963534 | 9.726e-09
2018-02-06 03:15 | 27377.13 | 480.001 | 2 | 4 | 4.137388 | 4.890008 | 0.6513773 | 2.88e-09 | 2.635748 | 9.726e-09
2018-02-06 03:17 | 27497.13 | 600.0006 | 2 | 4 | 4.160696 | 4.890018 | 0.8143777 | 2.88e-09 | 3.312041 | 9.726e-09
2018-02-06 03:19 | 27617.13 | 720.001 | 2 | 4 | 4.186497 | 4.890065 | 0.9773523 | 2.88e-09 | 3.99217 | 9.726e-09
2018-02-06 03:21 | 27737.13 | 840.0015 | 2 | 4 | 4.200276 | 4.657056 | 1.138239 | 2.88e-09 | 4.667395 | 9.726e-09
2018-02-06 03:23 | 27857.13 | 960.0004 | 2 | 4 | 4.200272 | 4.289567 | 1.287218 | 2.88e-09 | 5.29315 | 9.726e-09
2018-02-06 03:25 | 27977.13 | 1080.0008 | 2 | 4 | 4.200301 | 3.965335 | 1.424626 | 2.88e-09 | 5.870302 | 9.726e-09
2018-02-06 03:27 | 28097.13 | 1200.0004 | 2 | 4 | 4.200301 | 3.65838 | 1.551662 | 2.88e-09 | 6.403887 | 9.726e-09
2018-02-06 03:29 | 28217.13 | 1320.0006 | 2 | 4 | 4.200265 | 3.345685 | 1.6684 | 2.88e-09 | 6.894218 | 9.726e-09
2018-02-06 03:30 | 28251.95 | 1354.8215 | 2 | 4 | 4.200303 | 3.259992 | 1.700359 | 2.88e-09 | 7.028454 | 9.726e-09
2018-02-06 03:32 | 28371.97 | 120.0005 | 3 | 4 | 4.221092 | 3.259992 | 1.808655 | 3.199e-09 | 7.484343 | 1.1023e-08
2018-02-06 03:34 | 28491.97 | 240 | 3 | 4 | 4.246591 | 3.259936 | 1.917301 | 3.199e-09 | 7.944308 | 1.1023e-08
2018-02-06 03:36 | 28611.97 | 360.0012 | 3 | 4 | 4.274713 | 3.259891 | 2.025966 | 3.199e-09 | 8.407257 | 1.1023e-08
2018-02-06 03:38 | 28731.97 | 480.0008 | 3 | 4 | 4.306974 | 3.259942 | 2.134625 | 3.199e-09 | 8.873457 | 1.1023e-08
2018-02-06 03:40 | 28851.97 | 600.0004 | 3 | 4 | 4.342195 | 3.259877 | 2.243287 | 3.199e-09 | 9.343359 | 1.1023e-08
2018-02-06 03:42 | 28971.97 | 720.0008 | 3 | 4 | 4.379647 | 3.259921 | 2.351948 | 3.199e-09 | 9.817196 | 1.1023e-08
2018-02-06 03:44 | 29091.97 | 840.0012 | 3 | 4 | 4.40033 | 2.995473 | 2.458353 | 3.199e-09 | 10.28482 | 1.1023e-08
2018-02-06 03:46 | 29211.97 | 960.0005 | 3 | 4 | 4.400272 | 2.577588 | 2.551048 | 3.199e-09 | 10.6927 | 1.1023e-08
2018-02-06 03:48 | 29331.97 | 1080.0006 | 3 | 4 | 4.400267 | 2.216765 | 2.630743 | 3.199e-09 | 11.04339 | 1.1023e-08
2018-02-06 03:50 | 29451.97 | 1200.0018 | 3 | 4 | 4.40027 | 1.921024 | 2.699548 | 3.199e-09 | 11.34614 | 1.1023e-08
2018-02-06 03:52 | 29571.97 | 1320.0014 | 3 | 4 | 4.400242 | 1.671501 | 2.759287 | 3.199e-09 | 11.60901 | 1.1023e-08
2018-02-06 03:54 | 29691.97 | 1440.0009 | 3 | 4 | 4.400272 | 1.462465 | 2.811437 | 3.199e-09 | 11.83848 | 1.1023e-08
2018-02-06 03:56 | 29811.97 | 1560.0022 | 3 | 4 | 4.40027 | 1.275229 | 2.857002 | 3.199e-09 | 12.03898 | 1.1023e-08
2018-02-06 03:58 | 29931.97 | 1680.0002 | 3 | 4 | 4.400226 | 1.116922 | 2.896768 | 3.199e-09 | 12.21396 | 1.1023e-08
2018-02-06 04:00 | 30051.97 | 1800.0014 | 3 | 4 | 4.400239 | 0.9862432 | 2.931759 | 3.199e-09 | 12.36793 | 1.1023e-08
2018-02-06 04:02 | 30171.97 | 1920.0018 | 3 | 4 | 4.400238 | 0.876132 | 2.962734 | 3.199e-09 | 12.50423 | 1.1023e-08
2018-02-06 04:04 | 30291.97 | 2040.0005 | 3 | 4 | 4.400257 | 0.7796202 | 2.990277 | 3.199e-09 | 12.62542 | 1.1023e-08
2018-02-06 04:06 | 30411.97 | 2160.0009 | 3 | 4 | 4.400235 | 0.6911821 | 3.01474 | 3.199e-09 | 12.73306 | 1.1023e-08
2018-02-06 04:07 | 30472.82 | 2220.8573 | 3 | 4 | 4.400182 | 0.6519947 | 3.026089 | 3.199e-09 | 12.78301 | 1.1023e-08
2018-02-06 04:09 | 30592.86804 | 120.0003 | 4 | 4 | 4.338091 | 0 | 3.02609 | 3.199e-09 | 12.78301 | 1.1023e-08
2018-02-06 04:11 | 30712.86844 | 240.0007 | 4 | 4 | 4.332219 | 0 | 3.02609 | 3.199e-09 | 12.78301 | 1.1023e-08
2018-02-06 04:12 | 30772.87044 | 300.0027 | 4 | 4 | 4.330508 | 0 | 3.02609 | 3.199e-09 | 12.78301 | 1.1023e-08
2018-02-06 04:14 | 30892.95 | 120.0006 | 5 | 4 | 4.112359 | -2.28194 | 3.02609 | 0.07605215 | 12.78301 | 0.3150883
2018-02-06 04:16 | 31012.95 | 240.001 | 5 | 4 | 4.078089 | -2.281936 | 3.02609 | 0.1521162 | 12.78301 | 0.6265351
2018-02-06 04:18 | 31132.95 | 360.0014 | 5 | 4 | 4.047807 | -2.28186 | 3.02609 | 0.2281739 | 12.78301 | 0.9355436
2018-02-06 04:20 | 31252.95 | 480.0002 | 5 | 4 | 4.019217 | -2.281883 | 3.02609 | 0.304239 | 12.78301 | 1.242342
2018-02-06 04:22 | 31372.95 | 600.0006 | 5 | 4 | 3.990782 | -2.281854 | 3.02609 | 0.3803006 | 12.78301 | 1.546972
2018-02-06 04:24 | 31492.95 | 720.001 | 5 | 4 | 3.961679 | -2.281894 | 3.02609 | 0.4563589 | 12.78301 | 1.849396
2018-02-06 04:26 | 31612.95 | 840.0014 | 5 | 4 | 3.934132 | -2.281935 | 3.02609 | 0.532417 | 12.78301 | 2.149657
2018-02-06 04:28 | 31732.95 | 960.0002 | 5 | 4 | 3.907943 | -2.281901 | 3.02609 | 0.6084766 | 12.78301 | 2.447879
2018-02-06 04:30 | 31852.95 | 1080.0014 | 5 | 4 | 3.882883 | -2.281871 | 3.02609 | 0.68454 | 12.78301 | 2.74418
2018-02-06 04:32 | 31972.95 | 1200.001 | 5 | 4 | 3.856581 | -2.281917 | 3.02609 | 0.7606014 | 12.78301 | 3.038531
2018-02-06 04:34 | 32092.95 | 1320.0014 | 5 | 4 | 3.83066 | -2.281871 | 3.02609 | 0.8366639 | 12.78301 | 3.330868
2018-02-06 04:36 | 32212.95 | 1440.0002 | 5 | 4 | 3.807517 | -2.281846 | 3.02609 | 0.9127212 | 12.78301 | 3.621321
2018-02-06 04:38 | 32332.95 | 1560.0007 | 5 | 4 | 3.78696 | -2.281876 | 3.02609 | 0.988784 | 12.78301 | 3.910132
2018-02-06 04:40 | 32452.95 | 1680.0002 | 5 | 4 | 3.767257 | -2.281919 | 3.02609 | 1.064841 | 12.78301 | 4.197407
2018-02-06 04:42 | 32572.95 | 1800.0014 | 5 | 4 | 3.747013 | -2.28188 | 3.02609 | 1.140903 | 12.78301 | 4.48318
2018-02-06 04:44 | 32692.95 | 1920.0002 | 5 | 4 | 3.728208 | -2.281928 | 3.02609 | 1.216967 | 12.78301 | 4.767472
2018-02-06 04:46 | 32812.95 | 2040.0014 | 5 | 4 | 3.710554 | -2.281821 | 3.02609 | 1.293027 | 12.78301 | 5.050359
2018-02-06 04:48 | 32932.95 | 2160.001 | 5 | 4 | 3.694026 | -2.281872 | 3.02609 | 1.369082 | 12.78301 | 5.331937
2018-02-06 04:50 | 33052.95 | 2280.0014 | 5 | 4 | 3.677372 | -2.281892 | 3.02609 | 1.445144 | 12.78301 | 5.612283
2018-02-06 04:52 | 33172.95 | 2400.0002 | 5 | 4 | 3.661388 | -2.281885 | 3.02609 | 1.521204 | 12.78301 | 5.891361
2018-02-06 04:54 | 33292.95 | 2520.0014 | 5 | 4 | 3.647018 | -2.281836 | 3.02609 | 1.597272 | 12.78301 | 6.169324
2018-02-06 04:56 | 33412.95 | 2640.0002 | 5 | 4 | 3.63413 | -2.281924 | 3.02609 | 1.673324 | 12.78301 | 6.446185
2018-02-06 04:58 | 33532.95 | 2760.0014 | 5 | 4 | 3.621814 | -2.281888 | 3.02609 | 1.74939 | 12.78301 | 6.722147
2018-02-06 05:00 | 33652.95 | 2880.0002 | 5 | 4 | 3.609349 | -2.281898 | 3.02609 | 1.825448 | 12.78301 | 6.997135
2018-02-06 05:02 | 33772.95 | 3000.0006 | 5 | 4 | 3.598385 | -2.281871 | 3.02609 | 1.901507 | 12.78301 | 7.271234
2018-02-06 05:04 | 33892.95 | 3120.0002 | 5 | 4 | 3.588285 | -2.281929 | 3.02609 | 1.977569 | 12.78301 | 7.544545
2018-02-06 05:06 | 34012.95 | 3240.0006 | 5 | 4 | 3.579154 | -2.281922 | 3.02609 | 2.053632 | 12.78301 | 7.817133
2018-02-06 05:08 | 34132.95 | 3360.001 | 5 | 4 | 3.569115 | -2.281901 | 3.02609 | 2.129689 | 12.78301 | 8.088984
2018-02-06 05:10 | 34252.95 | 3480.0006 | 5 | 4 | 3.558742 | -2.281956 | 3.02609 | 2.205752 | 12.78301 | 8.36006
2018-02-06 05:12 | 34372.95 | 3600.0002 | 5 | 4 | 3.548774 | -2.281944 | 3.02609 | 2.281808 | 12.78301 | 8.630348
2018-02-06 05:14 | 34492.95 | 3720.0006 | 5 | 4 | 3.538704 | -2.281962 | 3.02609 | 2.357876 | 12.78301 | 8.899907
2018-02-06 05:16 | 34612.95 | 3840.0002 | 5 | 4 | 3.527385 | -2.281864 | 3.02609 | 2.433934 | 12.78301 | 9.168638
2018-02-06 05:18 | 34732.95 | 3960.0014 | 5 | 4 | 3.512957 | -2.281901 | 3.02609 | 2.509996 | 12.78301 | 9.436401
2018-02-06 05:20 | 34852.95 | 4080.0002 | 5 | 4 | 3.497171 | -2.28188 | 3.02609 | 2.586051 | 12.78301 | 9.702992
2018-02-06 05:22 | 34972.95 | 4200.0014 | 5 | 4 | 3.477901 | -2.281899 | 3.02609 | 2.662117 | 12.78301 | 9.968307
2018-02-06 05:24 | 35092.95 | 4320.0002 | 5 | 4 | 3.452304 | -2.281877 | 3.02609 | 2.738173 | 12.78301 | 10.23191
2018-02-06 05:26 | 35212.95 | 4440.0006 | 5 | 4 | 3.411359 | -2.281899 | 3.02609 | 2.81424 | 12.78301 | 10.4931
2018-02-06 05:28 | 35332.95 | 4560.0002 | 5 | 4 | 3.344505 | -2.281901 | 3.02609 | 2.890297 | 12.78301 | 10.75022
2018-02-06 05:30 | 35452.95 | 4680.0006 | 5 | 4 | 3.220757 | -2.281869 | 3.02609 | 2.966358 | 12.78301 | 11.00047
2018-02-06 05:31 | 35545.25 | 4772.3002 | 5 | 4 | 2.999999 | -2.281908 | 3.02609 | 3.024859 | 12.78301 | 11.18347
2018-02-06 05:33 | 35665.2931 | 120.0005 | 6 | 4 | 3.358026 | 0 | 3.02609 | 3.024861 | 12.78301 | 11.18347
2018-02-06 05:35 | 35785.2927 | 240.0001 | 6 | 4 | 3.372827 | 0 | 3.02609 | 3.024861 | 12.78301 | 11.18347
2018-02-06 05:36 | 35845.2955 | 300.0029 | 6 | 4 | 3.376342 | 0 | 3.02609 | 3.024861 | 12.78301 | 11.18347
2018-02-06 05:36 | 35845.3 | 0.0024 | 7 | 5 | 3.37631 | 0 | 0 | 0 | 0 | 0
2018-02-06 05:38 | 35965.38 | 120.0014 | 2 | 5 | 4.035717 | 4.890038 | 0.1623844 | 2.798e-09 | 0.6362181 | 9.448e-09
2018-02-06 05:40 | 36085.38 | 240.0011 | 2 | 5 | 4.072289 | 4.890059 | 0.3253813 | 2.798e-09 | 1.296959 | 9.448e-09
2018-02-06 05:42 | 36205.38 | 360.0006 | 2 | 5 | 4.108138 | 4.890084 | 0.488377 | 2.798e-09 | 1.963751 | 9.448e-09
2018-02-06 05:44 | 36325.38 | 480.0011 | 2 | 5 | 4.137739 | 4.890048 | 0.651384 | 2.798e-09 | 2.635867 | 9.448e-09
2018-02-06 05:46 | 36445.38 | 600.0014 | 2 | 5 | 4.162859 | 4.890027 | 0.8143747 | 2.798e-09 | 3.312365 | 9.448e-09
2018-02-06 05:48 | 36565.38 | 720.0011 | 2 | 5 | 4.187948 | 4.889998 | 0.9773821 | 2.798e-09 | 3.992965 | 9.448e-09
2018-02-06 05:50 | 36685.38 | 840.0015 | 2 | 5 | 4.200265 | 4.672174 | 1.138427 | 2.798e-09 | 4.668916 | 9.448e-09
2018-02-06 05:52 | 36805.38 | 960.002 | 2 | 5 | 4.200292 | 4.296685 | 1.287862 | 2.798e-09 | 5.296584 | 9.448e-09
2018-02-06 05:54 | 36925.38 | 1080.0008 | 2 | 5 | 4.200299 | 3.940299 | 1.424955 | 2.798e-09 | 5.872415 | 9.448e-09
2018-02-06 05:56 | 37045.38 | 1200.0012 | 2 | 5 | 4.200262 | 3.632571 | 1.551093 | 2.798e-09 | 6.402228 | 9.448e-09
2018-02-06 05:58 | 37165.38 | 1320.0023 | 2 | 5 | 4.200265 | 3.344127 | 1.667308 | 2.798e-09 | 6.890364 | 9.448e-09
2018-02-06 05:59 | 37202.29 | 1356.9064 | 2 | 5 | 4.20027 | 3.259988 | 1.701155 | 2.798e-09 | 7.032533 | 9.448e-09
2018-02-06 06:01 | 37322.31 | 120.0014 | 3 | 5 | 4.220673 | 3.259974 | 1.809434 | 2.798e-09 | 7.488308 | 9.448e-09
2018-02-06 06:03 | 37442.3 | 240.0003 | 3 | 5 | 4.247783 | 3.259957 | 1.918082 | 2.798e-09 | 7.948312 | 9.448e-09
2018-02-06 06:05 | 37562.31 | 360.0007 | 3 | 5 | 4.277075 | 3.259984 | 2.026751 | 2.798e-09 | 8.411489 | 9.448e-09
2018-02-06 06:07 | 37682.31 | 480.001 | 3 | 5 | 4.30857 | 3.259948 | 2.135422 | 2.798e-09 | 8.877975 | 9.448e-09
2018-02-06 06:09 | 37802.31 | 600.0006 | 3 | 5 | 4.342206 | 3.259992 | 2.244074 | 2.798e-09 | 9.347899 | 9.448e-09
2018-02-06 06:11 | 37922.3 | 720.0003 | 3 | 5 | 4.380067 | 3.260066 | 2.352738 | 2.798e-09 | 9.821754 | 9.448e-09
2018-02-06 06:13 | 38042.31 | 840.0015 | 3 | 5 | 4.40029 | 2.966588 | 2.458694 | 2.798e-09 | 10.28745 | 9.448e-09
2018-02-06 06:15 | 38162.3 | 960.0003 | 3 | 5 | 4.40027 | 2.557076 | 2.550535 | 2.798e-09 | 10.69158 | 9.448e-09
2018-02-06 06:17 | 38282.31 | 1080.0008 | 3 | 5 | 4.400268 | 2.218879 | 2.629954 | 2.798e-09 | 11.04104 | 9.448e-09
2018-02-06 06:19 | 38402.31 | 1200.0012 | 3 | 5 | 4.400286 | 1.92637 | 2.698925 | 2.798e-09 | 11.34453 | 9.448e-09
2018-02-06 06:21 | 38522.31 | 1320.0016 | 3 | 5 | 4.400283 | 1.665232 | 2.758665 | 2.798e-09 | 11.6074 | 9.448e-09
2018-02-06 06:23 | 38642.31 | 1440.0012 | 3 | 5 | 4.400285 | 1.452053 | 2.810479 | 2.798e-09 | 11.8354 | 9.448e-09
2018-02-06 06:25 | 38762.31 | 1560.0009 | 3 | 5 | 4.400248 | 1.272471 | 2.855776 | 2.798e-09 | 12.03472 | 9.448e-09
2018-02-06 06:27 | 38882.31 | 1680.002 | 3 | 5 | 4.400236 | 1.122285 | 2.895622 | 2.798e-09 | 12.21005 | 9.448e-09
2018-02-06 06:29 | 39002.3 | 1800.0002 | 3 | 5 | 4.400235 | 0.9886761 | 2.930763 | 2.798e-09 | 12.36468 | 9.448e-09
2018-02-06 06:31 | 39122.31 | 1920.0012 | 3 | 5 | 4.40027 | 0.8727884 | 2.961694 | 2.798e-09 | 12.50078 | 9.448e-09
2018-02-06 06:33 | 39242.31 | 2040.0007 | 3 | 5 | 4.400214 | 0.775526 | 2.9891 | 2.798e-09 | 12.62137 | 9.448e-09
2018-02-06 06:35 | 39362.31 | 2160.0004 | 3 | 5 | 4.400219 | 0.6939487 | 3.013541 | 2.798e-09 | 12.72892 | 9.448e-09
2018-02-06 06:36 | 39431.83 | 2229.525 | 3 | 5 | 4.400232 | 0.6519947 | 3.026524 | 2.798e-09 | 12.78605 | 9.448e-09
2018-02-06 06:38 | 39551.87 | 120.0013 | 4 | 5 | 4.338439 | 0 | 3.026525 | 2.798e-09 | 12.78605 | 9.448e-09
2018-02-06 06:40 | 39671.87 | 240.0001 | 4 | 5 | 4.332624 | 0 | 3.026525 | 2.798e-09 | 12.78605 | 9.448e-09
2018-02-06 06:41 | 39731.88 | 300.0045 | 4 | 5 | 4.330929 | 0 | 3.026525 | 2.798e-09 | 12.78605 | 9.448e-09
2018-02-06 06:43 | 39851.95886 | 120.0014 | 5 | 5 | 4.112555 | -2.281908 | 3.026525 | 0.07605268 | 12.78605 | 0.315073
2018-02-06 06:45 | 39971.95926 | 240.0018 | 5 | 5 | 4.079455 | -2.281949 | 3.026525 | 0.152112 | 12.78605 | 0.6265735
2018-02-06 06:47 | 40091.95886 | 360.0014 | 5 | 5 | 4.048705 | -2.281979 | 3.026525 | 0.2281723 | 12.78605 | 0.9356919
2018-02-06 06:49 | 40211.95926 | 480.0018 | 5 | 5 | 4.018614 | -2.281882 | 3.026525 | 0.3042402 | 12.78605 | 1.24251
2018-02-06 06:51 | 40331.95806 | 600.0006 | 5 | 5 | 3.989971 | -2.281947 | 3.026525 | 0.3802963 | 12.78605 | 1.547058
2018-02-06 06:53 | 40451.95846 | 720.001 | 5 | 5 | 3.962356 | -2.281888 | 3.026525 | 0.4563581 | 12.78605 | 1.849483
2018-02-06 06:55 | 40571.95806 | 840.0006 | 5 | 5 | 3.935257 | -2.281928 | 3.026525 | 0.532422 | 12.78605 | 2.149843
2018-02-06 06:57 | 40691.95846 | 960.001 | 5 | 5 | 3.907849 | -2.281882 | 3.026525 | 0.6084838 | 12.78605 | 2.448121
2018-02-06 06:59 | 40811.95806 | 1080.0006 | 5 | 5 | 3.881897 | -2.28188 | 3.026525 | 0.684536 | 12.78605 | 2.744329
2018-02-06 07:01 | 40931.95766 | 1200.0002 | 5 | 5 | 3.856251 | -2.281898 | 3.026525 | 0.7605952 | 12.78605 | 3.038606
2018-02-06 07:03 | 41051.95806 | 1320.0006 | 5 | 5 | 3.831564 | -2.281946 | 3.026525 | 0.8366572 | 12.78605 | 3.330975
2018-02-06 07:05 | 41171.95766 | 1440.0002 | 5 | 5 | 3.807935 | -2.28189 | 3.026525 | 0.9127197 | 12.78605 | 3.621511
2018-02-06 07:07 | 41291.95886 | 1560.0014 | 5 | 5 | 3.786218 | -2.281894 | 3.026525 | 0.9887799 | 12.78605 | 3.910301
2018-02-06 07:09 | 41411.95846 | 1680.001 | 5 | 5 | 3.766208 | -2.281841 | 3.026525 | 1.064839 | 12.78605 | 4.19751
2018-02-06 07:11 | 41531.95806 | 1800.0006 | 5 | 5 | 3.747411 | -2.28196 | 3.026525 | 1.140908 | 12.78605 | 4.483274
2018-02-06 07:13 | 41651.95846 | 1920.001 | 5 | 5 | 3.729153 | -2.28189 | 3.026525 | 1.216961 | 12.78605 | 4.767585
2018-02-06 07:15 | 41771.95806 | 2040.0006 | 5 | 5 | 3.710463 | -2.281888 | 3.026525 | 1.293029 | 12.78605 | 5.050541
2018-02-06 07:17 | 41891.95846 | 2160.001 | 5 | 5 | 3.693239 | -2.28189 | 3.026525 | 1.369084 | 12.78605 | 5.332077
2018-02-06 07:19 | 42011.95896 | 2280.0015 | 5 | 5 | 3.677111 | -2.281949 | 3.026525 | 1.44515 | 12.78605 | 5.612389
2018-02-06 07:21 | 42131.95846 | 2400.001 | 5 | 5 | 3.662356 | -2.281906 | 3.026525 | 1.521205 | 12.78605 | 5.891486
2018-02-06 07:23 | 42251.95806 | 2520.0006 | 5 | 5 | 3.647741 | -2.281858 | 3.026525 | 1.597274 | 12.78605 | 6.169525
2018-02-06 07:25 | 42371.95846 | 2640.001 | 5 | 5 | 3.633595 | -2.281887 | 3.026525 | 1.673335 | 12.78605 | 6.446425
2018-02-06 07:27 | 42491.95886 | 2760.0014 | 5 | 5 | 3.621092 | -2.281951 | 3.026525 | 1.749397 | 12.78605 | 6.72232
2018-02-06 07:29 | 42611.95846 | 2880.001 | 5 | 5 | 3.609939 | -2.281882 | 3.026525 | 1.825456 | 12.78605 | 6.997302
2018-02-06 07:31 | 42731.95806 | 3000.0006 | 5 | 5 | 3.599355 | -2.28202 | 3.026525 | 1.901521 | 12.78605 | 7.271486
2018-02-06 07:33 | 42851.95766 | 3120.0002 | 5 | 5 | 3.588315 | -2.281993 | 3.026525 | 1.977571 | 12.78605 | 7.544801
2018-02-06 07:35 | 42971.95896 | 3240.0015 | 5 | 5 | 3.578332 | -2.28188 | 3.026525 | 2.053639 | 12.78605 | 7.817372
2018-02-06 07:37 | 43091.95846 | 3360.001 | 5 | 5 | 3.568867 | -2.281847 | 3.026525 | 2.129702 | 12.78605 | 8.089189
2018-02-06 07:39 | 43211.95806 | 3480.0006 | 5 | 5 | 3.559811 | -2.281908 | 3.026525 | 2.205757 | 12.78605 | 8.360276
2018-02-06 07:41 | 43331.95766 | 3600.0002 | 5 | 5 | 3.549425 | -2.281931 | 3.026525 | 2.281823 | 12.78605 | 8.630675
2018-02-06 07:43 | 43451.95886 | 3720.0014 | 5 | 5 | 3.537888 | -2.28188 | 3.026525 | 2.357883 | 12.78605 | 8.900203
2018-02-06 07:45 | 43571.95846 | 3840.001 | 5 | 5 | 3.526339 | -2.281895 | 3.026525 | 2.43394 | 12.78605 | 9.16885
2018-02-06 07:47 | 43691.95886 | 3960.0014 | 5 | 5 | 3.513756 | -2.281894 | 3.026525 | 2.510001 | 12.78605 | 9.436593
2018-02-06 07:49 | 43811.95846 | 4080.001 | 5 | 5 | 3.498618 | -2.281862 | 3.026525 | 2.586065 | 12.78605 | 9.703313
2018-02-06 07:51 | 43931.95806 | 4200.0006 | 5 | 5 | 3.477713 | -2.281942 | 3.026525 | 2.662124 | 12.78605 | 9.96867
2018-02-06 07:53 | 44051.95766 | 4320.0002 | 5 | 5 | 3.450758 | -2.281942 | 3.026525 | 2.738184 | 12.78605 | 10.23221
2018-02-06 07:55 | 44171.95806 | 4440.0006 | 5 | 5 | 3.410871 | -2.281903 | 3.026525 | 2.814248 | 12.78605 | 10.49328
2018-02-06 07:57 | 44291.95766 | 4560.0002 | 5 | 5 | 3.347377 | -2.281901 | 3.026525 | 2.890313 | 12.78605 | 10.75054
2018-02-06 07:59 | 44411.95806 | 4680.0006 | 5 | 5 | 3.223703 | -2.281918 | 3.026525 | 2.966377 | 12.78605 | 11.00106
2018-02-06 08:01 | 44504.45606 | 4772.4986 | 5 | 5 | 2.999984 | -2.281992 | 3.026525 | 3.025004 | 12.78605 | 11.18454
2018-02-06 08:03 | 44624.5 | 120.0011 | 6 | 5 | 3.357515 | 0 | 3.026525 | 3.025007 | 12.78605 | 11.18454
2018-02-06 08:05 | 44744.5 | 239.9999 | 6 | 5 | 3.372027 | 0 | 3.026525 | 3.025007 | 12.78605 | 11.18454
2018-02-06 08:06 | 44804.5 | 300.0027 | 6 | 5 | 3.375463 | 0 | 3.026525 | 3.025007 | 12.78605 | 11.18454
2018-02-06 08:06 | 44804.51 | 0.0023 | 7 | 6 | 3.375299 | 0 | 0 | 0 | 0 | 0
2018-02-06 08:08 | 44924.59 | 120.0006 | 2 | 6 | 4.033634 | 4.889859 | 0.1623832 | 1.409e-09 | 0.6358457 | 4.755e-09
2018-02-06 08:10 | 45044.59 | 240.0002 | 2 | 6 | 4.072861 | 4.889899 | 0.32537 | 1.409e-09 | 1.296428 | 4.755e-09
2018-02-06 08:12 | 45164.59 | 360.0014 | 2 | 6 | 4.109408 | 4.889943 | 0.4883769 | 1.409e-09 | 1.963454 | 4.755e-09
2018-02-06 08:14 | 45284.59 | 480.0002 | 2 | 6 | 4.13695 | 4.889859 | 0.6513717 | 1.409e-09 | 2.635609 | 4.755e-09
2018-02-06 08:16 | 45404.59 | 600.0014 | 2 | 6 | 4.160378 | 4.889895 | 0.814362 | 1.409e-09 | 3.311785 | 4.755e-09
2018-02-06 08:18 | 45524.59 | 720.001 | 2 | 6 | 4.186698 | 4.889894 | 0.9773569 | 1.409e-09 | 3.991993 | 4.755e-09
2018-02-06 08:20 | 45644.59 | 840.0007 | 2 | 6 | 4.20029 | 4.662057 | 1.138264 | 1.409e-09 | 4.667315 | 4.755e-09
2018-02-06 08:22 | 45764.59 | 960.0003 | 2 | 6 | 4.200302 | 4.29098 | 1.287338 | 1.409e-09 | 5.293468 | 4.755e-09
2018-02-06 08:24 | 45884.59 | 1080.0014 | 2 | 6 | 4.200268 | 3.966271 | 1.424831 | 1.409e-09 | 5.870976 | 4.755e-09
2018-02-06 08:26 | 46004.59 | 1200.001 | 2 | 6 | 4.200267 | 3.654416 | 1.551808 | 1.409e-09 | 6.404317 | 4.755e-09
2018-02-06 08:28 | 46124.59 | 1320.0015 | 2 | 6 | 4.200311 | 3.340158 | 1.668315 | 1.409e-09 | 6.893679 | 4.755e-09
2018-02-06 08:28 | 46157.09 | 1352.4966 | 2 | 6 | 4.200293 | 3.259992 | 1.698114 | 1.409e-09 | 7.018842 | 4.755e-09
2018-02-06 08:30 | 46277.1 | 120.0006 | 3 | 6 | 4.220943 | 3.259936 | 1.806392 | 1.409e-09 | 7.47464 | 4.755e-09
2018-02-06 08:32 | 46397.1 | 240.001 | 3 | 6 | 4.246177 | 3.259889 | 1.915047 | 1.409e-09 | 7.93462 | 4.755e-09
2018-02-06 08:34 | 46517.1 | 360.0013 | 3 | 6 | 4.274603 | 3.259887 | 2.023703 | 1.409e-09 | 8.3975 | 4.755e-09
2018-02-06 08:36 | 46637.1 | 480.0009 | 3 | 6 | 4.307277 | 3.259883 | 2.132365 | 1.409e-09 | 8.863727 | 4.755e-09
2018-02-06 08:38 | 46757.1 | 600.0014 | 3 | 6 | 4.342254 | 3.259885 | 2.241024 | 1.409e-09 | 9.333631 | 4.755e-09
2018-02-06 08:40 | 46877.1 | 720.0002 | 3 | 6 | 4.379745 | 3.259917 | 2.349677 | 1.409e-09 | 9.807445 | 4.755e-09
2018-02-06 08:42 | 46997.1 | 840.0005 | 3 | 6 | 4.400318 | 2.995191 | 2.456115 | 1.409e-09 | 10.27521 | 4.755e-09
2018-02-06 08:44 | 47117.1 | 960.0002 | 3 | 6 | 4.400312 | 2.576968 | 2.548764 | 1.409e-09 | 10.68289 | 4.755e-09
2018-02-06 08:46 | 47237.1 | 1080.0023 | 3 | 6 | 4.400284 | 2.21804 | 2.628474 | 1.409e-09 | 11.03364 | 4.755e-09
2018-02-06 08:48 | 47357.1 | 1200.0003 | 3 | 6 | 4.400277 | 1.92338 | 2.697343 | 1.409e-09 | 11.33668 | 4.755e-09
2018-02-06 08:50 | 47477.1 | 1320.0007 | 3 | 6 | 4.400269 | 1.674696 | 2.757152 | 1.409e-09 | 11.59985 | 4.755e-09
2018-02-06 08:52 | 47597.1 | 1440.0019 | 3 | 6 | 4.400258 | 1.463268 | 2.809368 | 1.409e-09 | 11.82962 | 4.755e-09
2018-02-06 08:54 | 47717.1 | 1560.0015 | 3 | 6 | 4.400251 | 1.274027 | 2.854918 | 1.409e-09 | 12.03005 | 4.755e-09
2018-02-06 08:56 | 47837.1 | 1680.0014 | 3 | 6 | 4.400177 | 1.116263 | 2.894681 | 1.409e-09 | 12.20502 | 4.755e-09
2018-02-06 08:58 | 47957.1 | 1800.0023 | 3 | 6 | 4.400258 | 0.9868031 | 2.929677 | 1.409e-09 | 12.359 | 4.755e-09
2018-02-06 09:00 | 48077.1 | 1920.0003 | 3 | 6 | 4.400209 | 0.8761883 | 2.960667 | 1.409e-09 | 12.49537 | 4.755e-09
2018-02-06 09:02 | 48197.1 | 2040.0006 | 3 | 6 | 4.400198 | 0.7778149 | 2.988214 | 1.409e-09 | 12.61658 | 4.755e-09
2018-02-06 09:04 | 48317.1 | 2160.0001 | 3 | 6 | 4.400226 | 0.6909494 | 3.012647 | 1.409e-09 | 12.72409 | 4.755e-09
2018-02-06 09:05 | 48378.58 | 2221.4767 | 3 | 6 | 4.400183 | 0.6519995 | 3.02411 | 1.409e-09 | 12.77453 | 4.755e-09
2018-02-06 09:07 | 48498.62 | 120.0003 | 4 | 6 | 4.338217 | 0 | 3.02411 | 1.409e-09 | 12.77453 | 4.755e-09
2018-02-06 09:09 | 48618.62 | 240.0007 | 4 | 6 | 4.332303 | 0 | 3.02411 | 1.409e-09 | 12.77453 | 4.755e-09
2018-02-06 09:10 | 48678.62 | 300.0004 | 4 | 6 | 4.330579 | 0 | 3.02411 | 1.409e-09 | 12.77453 | 4.755e-09
2018-02-06 09:12 | 48798.7 | 120.0013 | 5 | 6 | 4.112345 | -2.281898 | 3.02411 | 0.07605463 | 12.77453 | 0.3151064
2018-02-06 09:14 | 48918.7 | 240.0001 | 5 | 6 | 4.078275 | -2.281905 | 3.02411 | 0.1521116 | 12.77453 | 0.6265342
2018-02-06 09:16 | 49038.7 | 360.0005 | 5 | 6 | 4.047992 | -2.281921 | 3.02411 | 0.2281764 | 12.77453 | 0.9355847
2018-02-06 09:18 | 49158.7 | 480.0001 | 5 | 6 | 4.019341 | -2.281959 | 3.02411 | 0.3042382 | 12.77453 | 1.242387
2018-02-06 09:20 | 49278.7 | 600.0005 | 5 | 6 | 3.990575 | -2.281928 | 3.02411 | 0.3803016 | 12.77453 | 1.547022
2018-02-06 09:22 | 49398.7 | 720.0001 | 5 | 6 | 3.961415 | -2.281906 | 3.02411 | 0.4563557 | 12.77453 | 1.849403
2018-02-06 09:24 | 49518.7 | 840.0013 | 5 | 6 | 3.933939 | -2.28196 | 3.02411 | 0.5324206 | 12.77453 | 2.149672
2018-02-06 09:26 | 49638.7 | 960.001 | 5 | 6 | 3.907847 | -2.28194 | 3.02411 | 0.6084847 | 12.77453 | 2.447899
2018-02-06 09:28 | 49758.7 | 1080.0005 | 5 | 6 | 3.882594 | -2.281969 | 3.02411 | 0.6845366 | 12.77453 | 2.744143
2018-02-06 09:30 | 49878.7 | 1200.0009 | 5 | 6 | 3.856128 | -2.281962 | 3.02411 | 0.7605992 | 12.77453 | 3.038468
2018-02-06 09:32 | 49998.7 | 1320.0013 | 5 | 6 | 3.830383 | -2.281888 | 3.02411 | 0.8366605 | 12.77453 | 3.330777
2018-02-06 09:34 | 50118.7 | 1440.0009 | 5 | 6 | 3.807245 | -2.281956 | 3.02411 | 0.9127218 | 12.77453 | 3.621225
2018-02-06 09:36 | 50238.7 | 1560.0005 | 5 | 6 | 3.786733 | -2.281946 | 3.02411 | 0.9887869 | 12.77453 | 3.910031
2018-02-06 09:38 | 50358.7 | 1680.0009 | 5 | 6 | 3.766754 | -2.281995 | 3.02411 | 1.064854 | 12.77453 | 4.197318
2018-02-06 09:40 | 50478.7 | 1800.0005 | 5 | 6 | 3.746549 | -2.281918 | 3.02411 | 1.140908 | 12.77453 | 4.48302
2018-02-06 09:42 | 50598.7 | 1920.0009 | 5 | 6 | 3.727919 | -2.281935 | 3.02411 | 1.21697 | 12.77453 | 4.767274
2018-02-06 09:44 | 50718.7 | 2040.0013 | 5 | 6 | 3.710409 | -2.281882 | 3.02411 | 1.293039 | 12.77453 | 5.05018
2018-02-06 09:46 | 50838.7 | 2160.0009 | 5 | 6 | 3.693715 | -2.281883 | 3.02411 | 1.369092 | 12.77453 | 5.331732
2018-02-06 09:48 | 50958.7 | 2280.0005 | 5 | 6 | 3.676782 | -2.281918 | 3.02411 | 1.445158 | 12.77453 | 5.61206
2018-02-06 09:50 | 51078.7 | 2400.0001 | 5 | 6 | 3.661079 | -2.28186 | 3.02411 | 1.521217 | 12.77453 | 5.891099
2018-02-06 09:52 | 51198.7 | 2520.0013 | 5 | 6 | 3.64676 | -2.281878 | 3.02411 | 1.597281 | 12.77453 | 6.169026
2018-02-06 09:54 | 51318.7 | 2640.0001 | 5 | 6 | 3.633932 | -2.28189 | 3.02411 | 1.673339 | 12.77453 | 6.445896
2018-02-06 09:56 | 51438.7 | 2760.0005 | 5 | 6 | 3.621375 | -2.281919 | 3.02411 | 1.749402 | 12.77453 | 6.721826
2018-02-06 09:58 | 51558.7 | 2880.0001 | 5 | 6 | 3.609009 | -2.281928 | 3.02411 | 1.825464 | 12.77453 | 6.996796
2018-02-06 10:00 | 51678.7 | 3000.0013 | 5 | 6 | 3.598083 | -2.281921 | 3.02411 | 1.901522 | 12.77453 | 7.270867
2018-02-06 10:02 | 51798.7 | 3120.0009 | 5 | 6 | 3.588122 | -2.281967 | 3.02411 | 1.977589 | 12.77453 | 7.544173
2018-02-06 10:04 | 51918.7 | 3240.0013 | 5 | 6 | 3.578817 | -2.281905 | 3.02411 | 2.053644 | 12.77453 | 7.816717
2018-02-06 10:06 | 52038.7 | 3360.0001 | 5 | 6 | 3.568503 | -2.281905 | 3.02411 | 2.129706 | 12.77453 | 8.08855
2018-02-06 10:08 | 52158.7 | 3480.0013 | 5 | 6 | 3.558386 | -2.281917 | 3.02411 | 2.20577 | 12.77453 | 8.359592
2018-02-06 10:10 | 52278.7 | 3600.0009 | 5 | 6 | 3.548435 | -2.281887 | 3.02411 | 2.281828 | 12.77453 | 8.629859
2018-02-06 10:12 | 52398.7 | 3720.0013 | 5 | 6 | 3.538354 | -2.281892 | 3.02411 | 2.357888 | 12.77453 | 8.899372
2018-02-06 10:14 | 52518.7 | 3840.0001 | 5 | 6 | 3.526591 | -2.281983 | 3.02411 | 2.433952 | 12.77453 | 9.168081
2018-02-06 10:16 | 52638.7 | 3960.0005 | 5 | 6 | 3.511952 | -2.281956 | 3.02411 | 2.510018 | 12.77453 | 9.435789
2018-02-06 10:18 | 52758.7 | 4080.0001 | 5 | 6 | 3.496144 | -2.281936 | 3.02411 | 2.586077 | 12.77453 | 9.702316
2018-02-06 10:20 | 52878.7 | 4200.0005 | 5 | 6 | 3.476944 | -2.281929 | 3.02411 | 2.662138 | 12.77453 | 9.967532
2018-02-06 10:22 | 52998.7 | 4320.0001 | 5 | 6 | 3.450913 | -2.281917 | 3.02411 | 2.738198 | 12.77453 | 10.23107
2018-02-06 10:24 | 53118.7 | 4440.0005 | 5 | 6 | 3.408629 | -2.28202 | 3.02411 | 2.814258 | 12.77453 | 10.49208
2018-02-06 10:26 | 53238.7 | 4560.0001 | 5 | 6 | 3.341234 | -2.281947 | 3.02411 | 2.890322 | 12.77453 | 10.74899
2018-02-06 10:28 | 53358.7 | 4680.0005 | 5 | 6 | 3.215341 | -2.281878 | 3.02411 | 2.966385 | 12.77453 | 10.99895
2018-02-06 10:30 | 53448.04 | 4769.3416 | 5 | 6 | 2.99999 | -2.281913 | 3.02411 | 3.023011 | 12.77453 | 11.17587
2018-02-06 10:32 | 53568.08 | 120.0004 | 6 | 6 | 3.357111 | 0 | 3.02411 | 3.023014 | 12.77453 | 11.17588
2018-02-06 10:34 | 53688.08 | 240.0008 | 6 | 6 | 3.371737 | 0 | 3.02411 | 3.023014 | 12.77453 | 11.17588
2018-02-06 10:35 | 53748.08 | 300.002 | 6 | 6 | 3.375228 | 0 | 3.02411 | 3.023014 | 12.77453 | 11.17588
2018-02-06 10:35 | 53748.1 | 0.0025 | 7 | 7 | 3.375059 | 0 | 0 | 0 | 0 | 0
2018-02-06 10:37 | 53868.17 | 120.0013 | 2 | 7 | 4.035181 | 4.889979 | 0.162407 | 4.1e-11 | 0.6362021 | 1.37e-10
2018-02-06 10:39 | 53988.17 | 240.0001 | 2 | 7 | 4.071711 | 4.889916 | 0.3253815 | 4.1e-11 | 1.296779 | 1.37e-10
2018-02-06 10:41 | 54108.17 | 360.0013 | 2 | 7 | 4.107705 | 4.890002 | 0.4883901 | 4.1e-11 | 1.963549 | 1.37e-10
2018-02-06 10:43 | 54228.17 | 480.0009 | 2 | 7 | 4.137604 | 4.889926 | 0.6513693 | 4.1e-11 | 2.635513 | 1.37e-10
2018-02-06 10:45 | 54348.17 | 600.0005 | 2 | 7 | 4.162053 | 4.890037 | 0.8143643 | 4.1e-11 | 3.311941 | 1.37e-10
2018-02-06 10:47 | 54468.17 | 720.001 | 2 | 7 | 4.187057 | 4.889897 | 0.9773628 | 4.1e-11 | 3.992369 | 1.37e-10
2018-02-06 10:49 | 54588.17 | 840.0014 | 2 | 7 | 4.200279 | 4.68394 | 1.138662 | 4.1e-11 | 4.669302 | 1.37e-10
2018-02-06 10:51 | 54708.17 | 960.001 | 2 | 7 | 4.200302 | 4.302924 | 1.28841 | 4.1e-11 | 5.298288 | 1.37e-10
2018-02-06 10:53 | 54828.17 | 1080.0015 | 2 | 7 | 4.200273 | 3.94793 | 1.425738 | 4.1e-11 | 5.875106 | 1.37e-10
2018-02-06 10:55 | 54948.17 | 1200.0002 | 2 | 7 | 4.200271 | 3.638247 | 1.552106 | 4.1e-11 | 6.405887 | 1.37e-10
2018-02-06 10:57 | 55068.17 | 1320.0006 | 2 | 7 | 4.200255 | 3.350251 | 1.668468 | 4.1e-11 | 6.894639 | 1.37e-10
2018-02-06 10:57 | 55106.41 | 1358.2383 | 2 | 7 | 4.200224 | 3.259999 | 1.703579 | 4.1e-11 | 7.042117 | 1.37e-10
2018-02-06 10:59 | 55226.42 | 120.0005 | 3 | 7 | 4.220997 | 3.25994 | 1.811864 | 4.1e-11 | 7.497931 | 1.37e-10
2018-02-06 11:01 | 55346.42 | 240.0009 | 3 | 7 | 4.248134 | 3.259965 | 1.92053 | 4.1e-11 | 7.958062 | 1.37e-10
2018-02-06 11:03 | 55466.42 | 360.0014 | 3 | 7 | 4.277196 | 3.25999 | 2.029186 | 4.1e-11 | 8.421207 | 1.37e-10
2018-02-06 11:05 | 55586.42 | 480.0009 | 3 | 7 | 4.308605 | 3.259944 | 2.137846 | 4.1e-11 | 8.887651 | 1.37e-10
2018-02-06 11:07 | 55706.42 | 600.0013 | 3 | 7 | 4.342471 | 3.25991 | 2.246505 | 4.1e-11 | 9.357621 | 1.37e-10
2018-02-06 11:09 | 55826.42 | 720.0009 | 3 | 7 | 4.380898 | 3.259898 | 2.35516 | 4.1e-11 | 9.831495 | 1.37e-10
2018-02-06 11:11 | 55946.42 | 840.0006 | 3 | 7 | 4.4003 | 2.960084 | 2.460946 | 4.1e-11 | 10.29649 | 1.37e-10
2018-02-06 11:13 | 56066.42 | 960.0001 | 3 | 7 | 4.400313 | 2.553893 | 2.552609 | 4.1e-11 | 10.69983 | 1.37e-10
2018-02-06 11:15 | 56186.42 | 1080.0023 | 3 | 7 | 4.400303 | 2.21563 | 2.631924 | 4.1e-11 | 11.04884 | 1.37e-10
2018-02-06 11:17 | 56306.42 | 1200.0019 | 3 | 7 | 4.400257 | 1.918504 | 2.700712 | 4.1e-11 | 11.35152 | 1.37e-10
2018-02-06 11:19 | 56426.42 | 1320.0006 | 3 | 7 | 4.400274 | 1.65829 | 2.760181 | 4.1e-11 | 11.6132 | 1.37e-10
2018-02-06 11:21 | 56546.42 | 1440.001 | 3 | 7 | 4.40023 | 1.44577 | 2.811811 | 4.1e-11 | 11.84039 | 1.37e-10
2018-02-06 11:23 | 56666.42 | 1560.0006 | 3 | 7 | 4.400239 | 1.268231 | 2.856948 | 4.1e-11 | 12.039 | 1.37e-10
2018-02-06 11:25 | 56786.42 | 1680.0002 | 3 | 7 | 4.40022 | 1.116229 | 2.896637 | 4.1e-11 | 12.21364 | 1.37e-10
2018-02-06 11:27 | 56906.42 | 1800.0023 | 3 | 7 | 4.400232 | 0.9809589 | 2.93157 | 4.1e-11 | 12.36736 | 1.37e-10
2018-02-06 11:29 | 57026.42 | 1920.0011 | 3 | 7 | 4.40019 | 0.8659105 | 2.962285 | 4.1e-11 | 12.50251 | 1.37e-10
2018-02-06 11:31 | 57146.42 | 2040.0006 | 3 | 7 | 4.400222 | 0.7704763 | 2.989513 | 4.1e-11 | 12.62232 | 1.37e-10
2018-02-06 11:33 | 57266.42 | 2160.0002 | 3 | 7 | 4.400215 | 0.6898088 | 3.013809 | 4.1e-11 | 12.72923 | 1.37e-10
2018-02-06 11:34 | 57327.25 | 2220.8261 | 3 | 7 | 4.400205 | 0.6519966 | 3.025139 | 4.1e-11 | 12.77908 | 1.37e-10
2018-02-06 11:36 | 57447.28852 | 120.0003 | 4 | 7 | 4.338635 | 0 | 3.025139 | 4.1e-11 | 12.77908 | 1.37e-10
2018-02-06 11:38 | 57567.28892 | 240.0007 | 4 | 7 | 4.332813 | 0 | 3.025139 | 4.1e-11 | 12.77908 | 1.37e-10
2018-02-06 11:39 | 57627.29012 | 300.0019 | 4 | 7 | 4.331144 | 0 | 3.025139 | 4.1e-11 | 12.77908 | 1.37e-10
2018-02-06 11:41 | 57747.37 | 120.0014 | 5 | 7 | 4.113506 | -2.281959 | 3.025139 | 0.07605529 | 12.77908 | 0.3151487
2018-02-06 11:43 | 57867.37 | 240.0002 | 5 | 7 | 4.080387 | -2.28189 | 3.025139 | 0.1521166 | 12.77908 | 0.6267332
2018-02-06 11:45 | 57987.37 | 360.0006 | 5 | 7 | 4.049428 | -2.281933 | 3.025139 | 0.2281793 | 12.77908 | 0.9359241
2018-02-06 11:47 | 58107.37 | 480.0002 | 5 | 7 | 4.019461 | -2.281931 | 3.025139 | 0.3042394 | 12.77908 | 1.242768
2018-02-06 11:49 | 58227.37 | 600.0006 | 5 | 7 | 3.990928 | -2.28194 | 3.025139 | 0.3802988 | 12.77908 | 1.547397
2018-02-06 11:51 | 58347.37 | 720.0011 | 5 | 7 | 3.963405 | -2.281946 | 3.025139 | 0.4563548 | 12.77908 | 1.849876
2018-02-06 11:53 | 58467.37 | 840.0006 | 5 | 7 | 3.936101 | -2.282016 | 3.025139 | 0.532425 | 12.77908 | 2.150331
2018-02-06 11:55 | 58587.37 | 960.001 | 5 | 7 | 3.908593 | -2.281963 | 3.025139 | 0.6084818 | 12.77908 | 2.448647
2018-02-06 11:57 | 58707.37 | 1080.0014 | 5 | 7 | 3.882621 | -2.281928 | 3.025139 | 0.6845505 | 12.77908 | 2.744976
2018-02-06 11:59 | 58827.37 | 1200.0002 | 5 | 7 | 3.857019 | -2.281911 | 3.025139 | 0.7606085 | 12.77908 | 3.039304
2018-02-06 12:01 | 58947.37 | 1320.0014 | 5 | 7 | 3.832153 | -2.281858 | 3.025139 | 0.8366696 | 12.77908 | 3.331723
2018-02-06 12:03 | 59067.37 | 1440.001 | 5 | 7 | 3.808341 | -2.281963 | 3.025139 | 0.9127305 | 12.77908 | 3.622291
2018-02-06 12:05 | 59187.37 | 1560.0014 | 5 | 7 | 3.786487 | -2.281903 | 3.025139 | 0.9887971 | 12.77908 | 3.911127
2018-02-06 12:07 | 59307.37 | 1680.001 | 5 | 7 | 3.76649 | -2.281979 | 3.025139 | 1.06486 | 12.77908 | 4.198372
2018-02-06 12:09 | 59427.37 | 1800.0014 | 5 | 7 | 3.747728 | -2.281926 | 3.025139 | 1.14092 | 12.77908 | 4.484128
2018-02-06 12:11 | 59547.37 | 1920.001 | 5 | 7 | 3.729292 | -2.281969 | 3.025139 | 1.21698 | 12.77908 | 4.76848
2018-02-06 12:13 | 59667.37 | 2040.0014 | 5 | 7 | 3.710449 | -2.281974 | 3.025139 | 1.293044 | 12.77908 | 5.051422
2018-02-06 12:15 | 59787.37 | 2160.001 | 5 | 7 | 3.69312 | -2.281972 | 3.025139 | 1.369107 | 12.77908 | 5.332986
2018-02-06 12:17 | 59907.37 | 2280.0006 | 5 | 7 | 3.676951 | -2.281929 | 3.025139 | 1.445168 | 12.77908 | 5.613264
2018-02-06 12:19 | 60027.37 | 2400.001 | 5 | 7 | 3.662127 | -2.282008 | 3.025139 | 1.521227 | 12.77908 | 5.892365
2018-02-06 12:21 | 60147.37 | 2520.0014 | 5 | 7 | 3.647307 | -2.281936 | 3.025139 | 1.597288 | 12.77908 | 6.170349
2018-02-06 12:23 | 60267.37 | 2640.0002 | 5 | 7 | 3.633142 | -2.281924 | 3.025139 | 1.67335 | 12.77908 | 6.447217
2018-02-06 12:25 | 60387.37 | 2760.0006 | 5 | 7 | 3.620604 | -2.281917 | 3.025139 | 1.749414 | 12.77908 | 6.723082
2018-02-06 12:27 | 60507.37 | 2880.001 | 5 | 7 | 3.609447 | -2.281933 | 3.025139 | 1.825474 | 12.77908 | 6.99803
2018-02-06 12:29 | 60627.37 | 3000.0014 | 5 | 7 | 3.598789 | -2.28199 | 3.025139 | 1.901537 | 12.77908 | 7.27217
2018-02-06 12:31 | 60747.37 | 3120.0002 | 5 | 7 | 3.587659 | -2.281867 | 3.025139 | 1.977602 | 12.77908 | 7.545484
2018-02-06 12:33 | 60867.37 | 3240.0014 | 5 | 7 | 3.577672 | -2.281906 | 3.025139 | 2.053662 | 12.77908 | 7.81798
2018-02-06 12:35 | 60987.37 | 3360.0002 | 5 | 7 | 3.568239 | -2.281942 | 3.025139 | 2.129723 | 12.77908 | 8.08974
2018-02-06 12:37 | 61107.37 | 3480.0014 | 5 | 7 | 3.559114 | -2.281977 | 3.025139 | 2.205783 | 12.77908 | 8.360798
2018-02-06 12:39 | 61227.37 | 3600.001 | 5 | 7 | 3.54854 | -2.281958 | 3.025139 | 2.281842 | 12.77908 | 8.631114
2018-02-06 12:41 | 61347.37 | 3720.0006 | 5 | 7 | 3.537063 | -2.281901 | 3.025139 | 2.357903 | 12.77908 | 8.900578
2018-02-06 12:43 | 61467.37 | 3840.0002 | 5 | 7 | 3.525357 | -2.281888 | 3.025139 | 2.43397 | 12.77908 | 9.169191
2018-02-06 12:45 | 61587.37 | 3960.0006 | 5 | 7 | 3.512759 | -2.282011 | 3.025139 | 2.510031 | 12.77908 | 9.436854
2018-02-06 12:47 | 61707.37 | 4080.001 | 5 | 7 | 3.497576 | -2.281983 | 3.025139 | 2.586093 | 12.77908 | 9.703487
2018-02-06 12:49 | 61827.37 | 4200.0006 | 5 | 7 | 3.47646 | -2.281869 | 3.025139 | 2.66215 | 12.77908 | 9.968739
2018-02-06 12:51 | 61947.37 | 4320.001 | 5 | 7 | 3.449107 | -2.281926 | 3.025139 | 2.738216 | 12.77908 | 10.2322
2018-02-06 12:53 | 62067.37 | 4440.0014 | 5 | 7 | 3.408881 | -2.281898 | 3.025139 | 2.814276 | 12.77908 | 10.49311
2018-02-06 12:55 | 62187.37 | 4560.001 | 5 | 7 | 3.344781 | -2.28202 | 3.025139 | 2.890336 | 12.77908 | 10.75018
2018-02-06 12:57 | 62307.37 | 4680.0014 | 5 | 7 | 3.219156 | -2.281885 | 3.025139 | 2.966397 | 12.77908 | 11.00044
2018-02-06 12:59 | 62397.53 | 4770.1561 | 5 | 7 | 2.999991 | -2.281906 | 3.025139 | 3.023538 | 12.77908 | 11.17909
2018-02-06 13:01 | 62517.57 | 120.0013 | 6 | 7 | 3.358251 | 0 | 3.025139 | 3.02354 | 12.77908 | 11.1791
2018-02-06 13:03 | 62637.57 | 240.0001 | 6 | 7 | 3.372726 | 0 | 3.025139 | 3.02354 | 12.77908 | 11.1791
2018-02-06 13:04 | 62697.57 | 300.0022 | 6 | 7 | 3.376162 | 0 | 3.025139 | 3.02354 | 12.77908 | 11.1791
2018-02-06 13:04 | 62697.58 | 0.0025 | 7 | 8 | 3.376235 | 0 | 0 | 0 | 0 | 0
2018-02-06 13:06 | 62817.66 | 120.0005 | 2 | 8 | 4.03454 | 4.889956 | 0.1623927 | 0 | 0.6360571 | 0
2018-02-06 13:08 | 62937.66 | 240.0009 | 2 | 8 | 4.073742 | 4.889976 | 0.3253822 | 0 | 1.29681 | 0
2018-02-06 13:10 | 63057.66 | 360.0005 | 2 | 8 | 4.109933 | 4.889897 | 0.4883873 | 0 | 1.96394 | 0
2018-02-06 13:12 | 63177.66 | 480.0009 | 2 | 8 | 4.137314 | 4.889991 | 0.6513752 | 0 | 2.636147 | 0
2018-02-06 13:14 | 63297.66 | 600.0014 | 2 | 8 | 4.160857 | 4.889968 | 0.8143685 | 0 | 3.312399 | 0
2018-02-06 13:16 | 63417.66 | 720.0002 | 2 | 8 | 4.187013 | 4.889979 | 0.9773614 | 0 | 3.992661 | 0
2018-02-06 13:18 | 63537.66 | 840.0013 | 2 | 8 | 4.200275 | 4.658078 | 1.138247 | 0 | 4.667912 | 0
2018-02-06 13:20 | 63657.66 | 960.0011 | 2 | 8 | 4.20024 | 4.289134 | 1.287228 | 0 | 5.293675 | 0
2018-02-06 13:22 | 63777.66 | 1080.0013 | 2 | 8 | 4.200279 | 3.967597 | 1.424736 | 0 | 5.871244 | 0
2018-02-06 13:24 | 63897.66 | 1200.0002 | 2 | 8 | 4.200272 | 3.654157 | 1.551716 | 0 | 6.404598 | 0
2018-02-06 13:26 | 64017.66 | 1320.0014 | 2 | 8 | 4.200291 | 3.341472 | 1.66824 | 0 | 6.89403 | 0
2018-02-06 13:26 | 64051.22 | 1353.5597 | 2 | 8 | 4.20029 | 3.259994 | 1.699009 | 0 | 7.02327 | 0
2018-02-06 13:28 | 64171.23 | 120.0006 | 3 | 8 | 4.220996 | 3.259974 | 1.807281 | 0 | 7.479049 | 0
2018-02-06 13:30 | 64291.23 | 240.0011 | 3 | 8 | 4.246312 | 3.259942 | 1.91595 | 0 | 7.939099 | 0
2018-02-06 13:32 | 64411.23 | 360.0016 | 3 | 8 | 4.274878 | 3.259912 | 2.024616 | 0 | 8.402045 | 0
2018-02-06 13:34 | 64531.23 | 480.001 | 3 | 8 | 4.307792 | 3.259971 | 2.13326 | 0 | 8.868239 | 0
2018-02-06 13:36 | 64651.23 | 600.0007 | 3 | 8 | 4.342578 | 3.25991 | 2.241935 | 0 | 9.338257 | 0
2018-02-06 13:38 | 64771.23 | 720.001 | 3 | 8 | 4.379964 | 3.25998 | 2.35059 | 0 | 9.812115 | 0
2018-02-06 13:40 | 64891.23 | 840.0015 | 3 | 8 | 4.400271 | 2.989869 | 2.456958 | 0 | 10.27958 | 0
2018-02-06 13:42 | 65011.23 | 960.0003 | 3 | 8 | 4.400281 | 2.56762 | 2.549407 | 0 | 10.68638 | 0
2018-02-06 13:44 | 65131.23 | 1080.0015 | 3 | 8 | 4.400284 | 2.21172 | 2.628857 | 0 | 11.03598 | 0
2018-02-06 13:46 | 65251.23 | 1200.0004 | 3 | 8 | 4.400242 | 1.917072 | 2.697536 | 0 | 11.33819 | 0
2018-02-06 13:48 | 65371.23 | 1320.0007 | 3 | 8 | 4.400241 | 1.670355 | 2.757178 | 0 | 11.60063 | 0
2018-02-06 13:50 | 65491.23 | 1440.0012 | 3 | 8 | 4.400255 | 1.457973 | 2.809257 | 0 | 11.82979 | 0
2018-02-06 13:52 | 65611.23 | 1560.0024 | 3 | 8 | 4.400267 | 1.270045 | 2.854645 | 0 | 12.02951 | 0
2018-02-06 13:54 | 65731.23 | 1680.0012 | 3 | 8 | 4.400269 | 1.11475 | 2.894289 | 0 | 12.20395 | 0
2018-02-06 13:56 | 65851.23 | 1800.0014 | 3 | 8 | 4.400247 | 0.9838705 | 2.92919 | 0 | 12.35753 | 0
2018-02-06 13:58 | 65971.23 | 1920.0003 | 3 | 8 | 4.400209 | 0.8734236 | 2.960101 | 0 | 12.49354 | 0
2018-02-06 14:00 | 66091.23 | 2040.0006 | 3 | 8 | 4.400226 | 0.7752895 | 2.987561 | 0 | 12.61437 | 0
2018-02-06 14:02 | 66211.23 | 2160.0011 | 3 | 8 | 4.400214 | 0.688303 | 3.011905 | 0 | 12.72149 | 0
2018-02-06 14:03 | 66269.51 | 2218.2838 | 3 | 8 | 4.400213 | 0.6519899 | 3.022749 | 0 | 12.7692 | 0
2018-02-06 14:05 | 66389.55374 | 120.0012 | 4 | 8 | 4.338366 | 0 | 3.022749 | 0 | 12.7692 | 0
2018-02-06 14:07 | 66509.55334 | 240.0008 | 4 | 8 | 4.332488 | 0 | 3.022749 | 0 | 12.7692 | 0
2018-02-06 14:08 | 66569.55544 | 300.0029 | 4 | 8 | 4.330786 | 0 | 3.022749 | 0 | 12.7692 | 0
2018-02-06 14:10 | 66689.64 | 120.0014 | 5 | 8 | 4.112536 | -2.281929 | 3.022749 | 0.07605804 | 12.7692 | 0.3151407
2018-02-06 14:12 | 66809.64 | 240.0002 | 5 | 8 | 4.078528 | -2.281897 | 3.022749 | 0.1521155 | 12.7692 | 0.6265883
2018-02-06 14:14 | 66929.64 | 360.0006 | 5 | 8 | 4.048285 | -2.281897 | 3.022749 | 0.2281718 | 12.7692 | 0.9356262
2018-02-06 14:16 | 67049.64 | 480.001 | 5 | 8 | 4.019612 | -2.281958 | 3.022749 | 0.3042363 | 12.7692 | 1.242463
2018-02-06 14:18 | 67169.64 | 600.0014 | 5 | 8 | 3.990725 | -2.281919 | 3.022749 | 0.3802972 | 12.7692 | 1.547106
2018-02-06 14:20 | 67289.64 | 720.0002 | 5 | 8 | 3.96164 | -2.281887 | 3.022749 | 0.4563534 | 12.7692 | 1.849507
2018-02-06 14:22 | 67409.64 | 840.0006 | 5 | 8 | 3.934227 | -2.281872 | 3.022749 | 0.532424 | 12.7692 | 2.14982
2018-02-06 14:24 | 67529.64 | 960.001 | 5 | 8 | 3.908246 | -2.281993 | 3.022749 | 0.6084829 | 12.7692 | 2.448052
2018-02-06 14:26 | 67649.64 | 1080.0006 | 5 | 8 | 3.882831 | -2.281837 | 3.022749 | 0.6845431 | 12.7692 | 2.744351
2018-02-06 14:28 | 67769.64 | 1200.001 | 5 | 8 | 3.856121 | -2.281871 | 3.022749 | 0.7606069 | 12.7692 | 3.038689
2018-02-06 14:30 | 67889.64 | 1320.0006 | 5 | 8 | 3.83037 | -2.281887 | 3.022749 | 0.8366678 | 12.7692 | 3.330995
2018-02-06 14:32 | 68009.64 | 1440.0002 | 5 | 8 | 3.807258 | -2.281922 | 3.022749 | 0.9127247 | 12.7692 | 3.621427
2018-02-06 14:34 | 68129.64 | 1560.0006 | 5 | 8 | 3.786737 | -2.281977 | 3.022749 | 0.9887854 | 12.7692 | 3.910219
2018-02-06 14:36 | 68249.64 | 1680.001 | 5 | 8 | 3.766611 | -2.281949 | 3.022749 | 1.064852 | 12.7692 | 4.197502
2018-02-06 14:38 | 68369.64 | 1800.0014 | 5 | 8 | 3.746376 | -2.281906 | 3.022749 | 1.140908 | 12.7692 | 4.483195
2018-02-06 14:40 | 68489.64 | 1920.0002 | 5 | 8 | 3.727818 | -2.281926 | 3.022749 | 1.216967 | 12.7692 | 4.767428
2018-02-06 14:42 | 68609.64 | 2040.0014 | 5 | 8 | 3.710363 | -2.28194 | 3.022749 | 1.293035 | 12.7692 | 5.050319
2018-02-06 14:44 | 68729.64 | 2160.0002 | 5 | 8 | 3.693574 | -2.281913 | 3.022749 | 1.369097 | 12.7692 | 5.331898
2018-02-06 14:46 | 68849.64 | 2280.0014 | 5 | 8 | 3.676517 | -2.281915 | 3.022749 | 1.445156 | 12.7692 | 5.612182
2018-02-06 14:48 | 68969.64 | 2400.001 | 5 | 8 | 3.660853 | -2.281975 | 3.022749 | 1.521222 | 12.7692 | 5.891233
2018-02-06 14:50 | 69089.64 | 2520.0014 | 5 | 8 | 3.646621 | -2.28191 | 3.022749 | 1.597278 | 12.7692 | 6.169116
2018-02-06 14:52 | 69209.64 | 2640.0002 | 5 | 8 | 3.633766 | -2.281908 | 3.022749 | 1.673347 | 12.7692 | 6.446013
2018-02-06 14:54 | 69329.64 | 2760.0006 | 5 | 8 | 3.621265 | -2.281972 | 3.022749 | 1.749409 | 12.7692 | 6.721931
2018-02-06 14:56 | 69449.64 | 2880.0002 | 5 | 8 | 3.609003 | -2.281969 | 3.022749 | 1.825465 | 12.7692 | 6.996876
2018-02-06 14:58 | 69569.64 | 3000.0014 | 5 | 8 | 3.598096 | -2.28189 | 3.022749 | 1.901532 | 12.7692 | 7.27098
2018-02-06 15:00 | 69689.64 | 3120.001 | 5 | 8 | 3.588168 | -2.281901 | 3.022749 | 1.977591 | 12.7692 | 7.544262
2018-02-06 15:02 | 69809.64 | 3240.0014 | 5 | 8 | 3.578757 | -2.281878 | 3.022749 | 2.053651 | 12.7692 | 7.816821
2018-02-06 15:04 | 69929.64 | 3360.001 | 5 | 8 | 3.568321 | -2.281882 | 3.022749 | 2.129712 | 12.7692 | 8.08864
2018-02-06 15:06 | 70049.64 | 3480.0006 | 5 | 8 | 3.55816 | -2.28188 | 3.022749 | 2.205778 | 12.7692 | 8.359673
2018-02-06 15:08 | 70169.64 | 3600.001 | 5 | 8 | 3.548138 | -2.28197 | 3.022749 | 2.281834 | 12.7692 | 8.629916
2018-02-06 15:10 | 70289.64 | 3720.0014 | 5 | 8 | 3.538092 | -2.281985 | 3.022749 | 2.357897 | 12.7692 | 8.899421
2018-02-06 15:12 | 70409.64 | 3840.0002 | 5 | 8 | 3.526257 | -2.281963 | 3.022749 | 2.433962 | 12.7692 | 9.168109
2018-02-06 15:14 | 70529.64 | 3960.0006 | 5 | 8 | 3.511974 | -2.281969 | 3.022749 | 2.510023 | 12.7692 | 9.435783
2018-02-06 15:16 | 70649.64 | 4080.0003 | 5 | 8 | 3.496173 | -2.281837 | 3.022749 | 2.586083 | 12.7692 | 9.702319
2018-02-06 15:18 | 70769.64 | 4200.0015 | 5 | 8 | 3.477099 | -2.281882 | 3.022749 | 2.662144 | 12.7692 | 9.967544
2018-02-06 15:20 | 70889.64 | 4320.0002 | 5 | 8 | 3.450929 | -2.281839 | 3.022749 | 2.738199 | 12.7692 | 10.23107
2018-02-06 15:22 | 71009.64 | 4440.0006 | 5 | 8 | 3.408302 | -2.281895 | 3.022749 | 2.814265 | 12.7692 | 10.49208
2018-02-06 15:24 | 71129.64 | 4560.0002 | 5 | 8 | 3.340576 | -2.281935 | 3.022749 | 2.890328 | 12.7692 | 10.74897
2018-02-06 15:26 | 71249.64 | 4680.0006 | 5 | 8 | 3.213824 | -2.281876 | 3.022749 | 2.966388 | 12.7692 | 10.99884
2018-02-06 15:28 | 71337.83 | 4768.1856 | 5 | 8 | 2.999994 | -2.281913 | 3.022749 | 3.022276 | 12.7692 | 11.17341
2018-02-06 15:30 | 71457.87 | 120.0011 | 6 | 8 | 3.355466 | 0 | 3.022749 | 3.022276 | 12.7692 | 11.17341
2018-02-06 15:32 | 71577.87 | 239.9999 | 6 | 8 | 3.37002 | 0 | 3.022749 | 3.022276 | 12.7692 | 11.17341
2018-02-06 15:33 | 71637.87 | 300.002 | 6 | 8 | 3.373451 | 0 | 3.022749 | 3.022276 | 12.7692 | 11.17341
2018-02-06 15:33 | 71637.88 | 0.0025 | 7 | 9 | 3.373353 | 0 | 0 | 0 | 0 | 0
2018-02-06 15:35 | 71757.95 | 120.0014 | 2 | 9 | 4.035291 | 4.889958 | 0.1623924 | 7.85e-10 | 0.6360704 | 2.649e-09
2018-02-06 15:37 | 71877.95 | 240.001 | 2 | 9 | 4.07163 | 4.889993 | 0.3253901 | 7.85e-10 | 1.296745 | 2.649e-09
2018-02-06 15:39 | 71997.95 | 360.0007 | 2 | 9 | 4.107708 | 4.889989 | 0.4883763 | 7.85e-10 | 1.96342 | 2.649e-09
2018-02-06 15:41 | 72117.95 | 480.0003 | 2 | 9 | 4.137401 | 4.889995 | 0.6513864 | 7.85e-10 | 2.63551 | 2.649e-09
2018-02-06 15:43 | 72237.95 | 600.0006 | 2 | 9 | 4.161867 | 4.889956 | 0.8143808 | 7.85e-10 | 3.311911 | 2.649e-09
2018-02-06 15:45 | 72357.95 | 720.0011 | 2 | 9 | 4.186815 | 4.889972 | 0.9773598 | 7.85e-10 | 3.992227 | 2.649e-09
2018-02-06 15:47 | 72477.95 | 840.0014 | 2 | 9 | 4.20026 | 4.687921 | 1.138723 | 7.85e-10 | 4.669411 | 2.649e-09
2018-02-06 15:49 | 72597.95 | 960.0003 | 2 | 9 | 4.200306 | 4.304723 | 1.288587 | 7.85e-10 | 5.298883 | 2.649e-09
2018-02-06 15:51 | 72717.95 | 1080.0015 | 2 | 9 | 4.200297 | 3.950568 | 1.42594 | 7.85e-10 | 5.875803 | 2.649e-09
2018-02-06 15:53 | 72837.95 | 1200.0002 | 2 | 9 | 4.200267 | 3.640067 | 1.552405 | 7.85e-10 | 6.40699 | 2.649e-09
2018-02-06 15:55 | 72957.95 | 1320.0015 | 2 | 9 | 4.200282 | 3.354043 | 1.668893 | 7.85e-10 | 6.896272 | 2.649e-09
2018-02-06 15:56 | 72997.61 | 1359.6584 | 2 | 9 | 4.200262 | 3.259982 | 1.705311 | 7.85e-10 | 7.04924 | 2.649e-09
2018-02-06 15:58 | 73117.63 | 120.0006 | 3 | 9 | 4.221139 | 3.259913 | 1.8136 | 2.595e-09 | 7.505082 | 1.0002e-08
2018-02-06 16:00 | 73237.63 | 240.001 | 3 | 9 | 4.248414 | 3.259957 | 1.922257 | 2.595e-09 | 7.965197 | 1.0002e-08
2018-02-06 16:02 | 73357.63 | 360.0006 | 3 | 9 | 4.277738 | 3.259923 | 2.030914 | 2.595e-09 | 8.428388 | 1.0002e-08
2018-02-06 16:04 | 73477.63 | 480.001 | 3 | 9 | 4.309192 | 3.25991 | 2.139579 | 2.595e-09 | 8.894921 | 1.0002e-08
2018-02-06 16:06 | 73597.63 | 600.0005 | 3 | 9 | 4.343233 | 3.259969 | 2.248242 | 2.595e-09 | 9.364982 | 1.0002e-08
2018-02-06 16:08 | 73717.63 | 720.0003 | 3 | 9 | 4.381761 | 3.2599 | 2.356901 | 2.595e-09 | 9.838962 | 1.0002e-08
2018-02-06 16:10 | 73837.63 | 840.0005 | 3 | 9 | 4.400279 | 2.951127 | 2.462483 | 2.595e-09 | 10.3031 | 1.0002e-08
2018-02-06 16:12 | 73957.63 | 960.001 | 3 | 9 | 4.400306 | 2.546544 | 2.553885 | 2.595e-09 | 10.70529 | 1.0002e-08
2018-02-06 16:14 | 74077.63 | 1080.0014 | 3 | 9 | 4.40029 | 2.208754 | 2.632993 | 2.595e-09 | 11.05339 | 1.0002e-08
2018-02-06 16:16 | 74197.63 | 1200.0019 | 3 | 9 | 4.400268 | 1.912499 | 2.701574 | 2.595e-09 | 11.35516 | 1.0002e-08
2018-02-06 16:18 | 74317.63 | 1320.0015 | 3 | 9 | 4.400267 | 1.652621 | 2.760844 | 2.595e-09 | 11.61597 | 1.0002e-08
2018-02-06 16:20 | 74437.63 | 1440.002 | 3 | 9 | 4.400233 | 1.440804 | 2.812292 | 2.595e-09 | 11.84235 | 1.0002e-08
2018-02-06 16:22 | 74557.63 | 1560.0015 | 3 | 9 | 4.400208 | 1.263184 | 2.857262 | 2.595e-09 | 12.04023 | 1.0002e-08
2018-02-06 16:24 | 74677.63 | 1680.0011 | 3 | 9 | 4.400227 | 1.112473 | 2.896808 | 2.595e-09 | 12.21424 | 1.0002e-08
2018-02-06 16:26 | 74797.63 | 1800.0018 | 3 | 9 | 4.400223 | 0.9774284 | 2.931612 | 2.595e-09 | 12.36739 | 1.0002e-08
2018-02-06 16:28 | 74917.63 | 1920.001 | 3 | 9 | 4.400236 | 0.8636818 | 2.962217 | 2.595e-09 | 12.50206 | 1.0002e-08
2018-02-06 16:30 | 75037.63 | 2040.0006 | 3 | 9 | 4.400168 | 0.7667685 | 2.989362 | 2.595e-09 | 12.6215 | 1.0002e-08
2018-02-06 16:32 | 75157.63 | 2160.0018 | 3 | 9 | 4.400184 | 0.6866484 | 3.013581 | 2.595e-09 | 12.72807 | 1.0002e-08
2018-02-06 16:33 | 75215.49 | 2217.8606 | 3 | 9 | 4.400215 | 0.6519938 | 3.024337 | 2.595e-09 | 12.7754 | 1.0002e-08
2018-02-06 16:35 | 75335.53 | 120.0003 | 4 | 9 | 4.338778 | 0 | 3.024337 | 2.595e-09 | 12.7754 | 1.0002e-08
2018-02-06 16:37 | 75455.53 | 239.9999 | 4 | 9 | 4.333018 | 0 | 3.024337 | 2.595e-09 | 12.7754 | 1.0002e-08
2018-02-06 16:38 | 75515.53 | 300.0036 | 4 | 9 | 4.331334 | 0 | 3.024337 | 2.595e-09 | 12.7754 | 1.0002e-08
2018-02-06 16:40 | 75635.61758 | 120.0005 | 5 | 9 | 4.114077 | -2.281867 | 3.024337 | 0.07605439 | 12.7754 | 0.3151802
2018-02-06 16:42 | 75755.61798 | 240.0009 | 5 | 9 | 4.080891 | -2.28194 | 3.024337 | 0.1521207 | 12.7754 | 0.626823
2018-02-06 16:44 | 75875.61838 | 360.0013 | 5 | 9 | 4.049874 | -2.281918 | 3.024337 | 0.228175 | 12.7754 | 0.9360166
2018-02-06 16:46 | 75995.61798 | 480.0009 | 5 | 9 | 4.019988 | -2.281929 | 3.024337 | 0.3042359 | 12.7754 | 1.242904
2018-02-06 16:48 | 76115.61758 | 600.0005 | 5 | 9 | 3.991352 | -2.281908 | 3.024337 | 0.3802986 | 12.7754 | 1.547581
2018-02-06 16:50 | 76235.61718 | 720.0001 | 5 | 9 | 3.963765 | -2.281949 | 3.024337 | 0.4563617 | 12.7754 | 1.850121
2018-02-06 16:52 | 76355.61758 | 840.0005 | 5 | 9 | 3.93637 | -2.281981 | 3.024337 | 0.5324202 | 12.7754 | 2.150556
2018-02-06 16:54 | 76475.61798 | 960.0009 | 5 | 9 | 3.90906 | -2.281928 | 3.024337 | 0.6084821 | 12.7754 | 2.448919
2018-02-06 16:56 | 76595.61758 | 1080.0005 | 5 | 9 | 3.88314 | -2.281926 | 3.024337 | 0.6845469 | 12.7754 | 2.745269
2018-02-06 16:58 | 76715.61798 | 1200.0009 | 5 | 9 | 3.857559 | -2.281954 | 3.024337 | 0.7606068 | 12.7754 | 3.039646
2018-02-06 17:00 | 76835.61838 | 1320.0013 | 5 | 9 | 3.83273 | -2.281877 | 3.024337 | 0.8366653 | 12.7754 | 3.3321
2018-02-06 17:02 | 76955.61798 | 1440.0009 | 5 | 9 | 3.808824 | -2.281995 | 3.024337 | 0.9127249 | 12.7754 | 3.622704
2018-02-06 17:04 | 77075.61758 | 1560.0005 | 5 | 9 | 3.786967 | -2.281944 | 3.024337 | 0.9887922 | 12.7754 | 3.911578
2018-02-06 17:06 | 77195.61798 | 1680.0009 | 5 | 9 | 3.766987 | -2.281865 | 3.024337 | 1.064854 | 12.7754 | 4.198856
2018-02-06 17:08 | 77315.61838 | 1800.0013 | 5 | 9 | 3.748229 | -2.281857 | 3.024337 | 1.140911 | 12.7754 | 4.48464
2018-02-06 17:10 | 77435.61798 | 1920.0009 | 5 | 9 | 3.729719 | -2.281965 | 3.024337 | 1.216975 | 12.7754 | 4.769042
2018-02-06 17:12 | 77555.61838 | 2040.0013 | 5 | 9 | 3.710732 | -2.281933 | 3.024337 | 1.293036 | 12.7754 | 5.052
2018-02-06 17:14 | 77675.61718 | 2160.0001 | 5 | 9 | 3.693363 | -2.281946 | 3.024337 | 1.369096 | 12.7754 | 5.333567
2018-02-06 17:16 | 77795.61758 | 2280.0005 | 5 | 9 | 3.677212 | -2.281892 | 3.024337 | 1.445155 | 12.7754 | 5.613858
2018-02-06 17:18 | 77915.61718 | 2400.0001 | 5 | 9 | 3.662291 | -2.281972 | 3.024337 | 1.521222 | 12.7754 | 5.893003
2018-02-06 17:20 | 78035.61758 | 2520.0005 | 5 | 9 | 3.647426 | -2.281874 | 3.024337 | 1.597281 | 12.7754 | 6.17099
2018-02-06 17:22 | 78155.61798 | 2640.0009 | 5 | 9 | 3.63328 | -2.281929 | 3.024337 | 1.673343 | 12.7754 | 6.447866
2018-02-06 17:24 | 78275.61838 | 2760.0013 | 5 | 9 | 3.62077 | -2.281928 | 3.024337 | 1.7494 | 12.7754 | 6.723722
2018-02-06 17:26 | 78395.61718 | 2880.0001 | 5 | 9 | 3.609624 | -2.281918 | 3.024337 | 1.825464 | 12.7754 | 6.998694
2018-02-06 17:28 | 78515.61838 | 3000.0013 | 5 | 9 | 3.598845 | -2.281919 | 3.024337 | 1.901527 | 12.7754 | 7.272846
2018-02-06 17:30 | 78635.61798 | 3120.0009 | 5 | 9 | 3.587768 | -2.281946 | 3.024337 | 1.977582 | 12.7754 | 7.546135
2018-02-06 17:32 | 78755.61838 | 3240.0013 | 5 | 9 | 3.577751 | -2.281985 | 3.024337 | 2.053648 | 12.7754 | 7.818658
2018-02-06 17:34 | 78875.61718 | 3360.0001 | 5 | 9 | 3.568336 | -2.28197 | 3.024337 | 2.129708 | 12.7754 | 8.090418
2018-02-06 17:36 | 78995.61758 | 3480.0005 | 5 | 9 | 3.559116 | -2.281906 | 3.024337 | 2.205767 | 12.7754 | 8.361478
2018-02-06 17:38 | 79115.61718 | 3600.0001 | 5 | 9 | 3.54852 | -2.281956 | 3.024337 | 2.281826 | 12.7754 | 8.631791
2018-02-06 17:40 | 79235.61838 | 3720.0013 | 5 | 9 | 3.537024 | -2.281962 | 3.024337 | 2.357888 | 12.7754 | 8.901254
2018-02-06 17:42 | 79355.61798 | 3840.0009 | 5 | 9 | 3.525316 | -2.281897 | 3.024337 | 2.433952 | 12.7754 | 9.169856
2018-02-06 17:44 | 79475.61838 | 3960.0013 | 5 | 9 | 3.512757 | -2.281954 | 3.024337 | 2.510015 | 12.7754 | 9.437531
2018-02-06 17:46 | 79595.61798 | 4080.0009 | 5 | 9 | 3.497352 | -2.281993 | 3.024337 | 2.586076 | 12.7754 | 9.704151
2018-02-06 17:48 | 79715.61758 | 4200.0005 | 5 | 9 | 3.47617 | -2.281856 | 3.024337 | 2.662133 | 12.7754 | 9.969383
2018-02-06 17:50 | 79835.61718 | 4320.0001 | 5 | 9 | 3.448877 | -2.281967 | 3.024337 | 2.738199 | 12.7754 | 10.23282
2018-02-06 17:52 | 79955.61838 | 4440.0013 | 5 | 9 | 3.408598 | -2.281874 | 3.024337 | 2.814256 | 12.7754 | 10.4937
2018-02-06 17:54 | 80075.61718 | 4560.0001 | 5 | 9 | 3.343892 | -2.281888 | 3.024337 | 2.890315 | 12.7754 | 10.75073
2018-02-06 17:56 | 80195.61888 | 4680.0018 | 5 | 9 | 3.216903 | -2.281911 | 3.024337 | 2.966376 | 12.7754 | 11.00087
2018-02-06 17:57 | 80284.19158 | 4768.5745 | 5 | 9 | 2.999996 | -2.281983 | 3.024337 | 3.022521 | 12.7754 | 11.17633
2018-02-06 17:59 | 80404.24 | 120.0005 | 6 | 9 | 3.357922 | 0 | 3.024337 | 3.022521 | 12.7754 | 11.17633
2018-02-06 18:01 | 80524.24 | 240.0001 | 6 | 9 | 3.372322 | 0 | 3.024337 | 3.022521 | 12.7754 | 11.17633
2018-02-06 18:02 | 80584.24 | 300.0029 | 6 | 9 | 3.375749 | 0 | 3.024337 | 3.022521 | 12.7754 | 11.17633
2018-02-06 18:02 | 80584.25 | 0.0026 | 7 | 10 | 3.375978 | 0 | 0 | 0 | 0 | 0
2018-02-06 18:04 | 80704.32 | 120.0005 | 2 | 10 | 4.034661 | 4.89005 | 0.1623926 | 1.658e-09 | 0.636062 | 5.598e-09
2018-02-06 18:06 | 80824.32 | 240.001 | 2 | 10 | 4.073651 | 4.890002 | 0.3253866 | 1.658e-09 | 1.296835 | 5.598e-09
2018-02-06 18:08 | 80944.32 | 360.0013 | 2 | 10 | 4.109835 | 4.890023 | 0.4883857 | 1.658e-09 | 1.963926 | 5.598e-09
2018-02-06 18:10 | 81064.32 | 480.0009 | 2 | 10 | 4.137241 | 4.889993 | 0.651374 | 1.658e-09 | 2.63612 | 5.598e-09
2018-02-06 18:12 | 81184.32 | 600.0006 | 2 | 10 | 4.160786 | 4.889955 | 0.8143744 | 1.658e-09 | 3.312393 | 5.598e-09
2018-02-06 18:14 | 81304.32 | 720.0002 | 2 | 10 | 4.187241 | 4.88997 | 0.9773608 | 1.658e-09 | 3.992633 | 5.598e-09
2018-02-06 18:16 | 81424.32 | 840.0006 | 2 | 10 | 4.200332 | 4.656402 | 1.138185 | 1.658e-09 | 4.667638 | 5.598e-09
2018-02-06 18:18 | 81544.32 | 960.001 | 2 | 10 | 4.200306 | 4.288991 | 1.287115 | 1.658e-09 | 5.293189 | 5.598e-09
2018-02-06 18:20 | 81664.32 | 1080.0006 | 2 | 10 | 4.200277 | 3.967505 | 1.424633 | 1.658e-09 | 5.870802 | 5.598e-09
2018-02-06 18:22 | 81784.32 | 1200.001 | 2 | 10 | 4.200255 | 3.651517 | 1.551611 | 1.658e-09 | 6.404144 | 5.598e-09
2018-02-06 18:24 | 81904.32 | 1320.0006 | 2 | 10 | 4.200252 | 3.336467 | 1.668022 | 1.658e-09 | 6.893103 | 5.598e-09
2018-02-06 18:25 | 81936.04 | 1351.7188 | 2 | 10 | 4.200295 | 3.259997 | 1.69708 | 1.658e-09 | 7.015155 | 5.598e-09
2018-02-06 18:27 | 82056.05732 | 120.0013 | 3 | 10 | 4.221057 | 3.259925 | 1.805362 | 2e-09 | 7.470984 | 6.985e-09
2018-02-06 18:29 | 82176.05692 | 240.0009 | 3 | 10 | 4.246274 | 3.259974 | 1.914014 | 2e-09 | 7.930959 | 6.985e-09
2018-02-06 18:31 | 82296.05652 | 360.0005 | 3 | 10 | 4.274862 | 3.259957 | 2.022684 | 2e-09 | 8.393917 | 6.985e-09
2018-02-06 18:33 | 82416.05612 | 480.0001 | 3 | 10 | 4.307659 | 3.259982 | 2.131338 | 2e-09 | 8.860148 | 6.985e-09
2018-02-06 18:35 | 82536.05652 | 600.0005 | 3 | 10 | 4.342614 | 3.259967 | 2.239996 | 2e-09 | 9.330088 | 6.985e-09
2018-02-06 18:37 | 82656.05702 | 720.001 | 3 | 10 | 4.379883 | 3.259955 | 2.34867 | 2e-09 | 9.804024 | 6.985e-09
2018-02-06 18:39 | 82776.05742 | 840.0014 | 3 | 10 | 4.400342 | 2.992452 | 2.455054 | 2e-09 | 10.27155 | 6.985e-09
2018-02-06 18:41 | 82896.05702 | 960.001 | 3 | 10 | 4.400314 | 2.570773 | 2.547562 | 2e-09 | 10.67862 | 6.985e-09
2018-02-06 18:43 | 83016.05662 | 1080.0006 | 3 | 10 | 4.400266 | 2.213546 | 2.627076 | 2e-09 | 11.0285 | 6.985e-09
2018-02-06 18:45 | 83136.05692 | 1200.0009 | 3 | 10 | 4.400252 | 1.918152 | 2.695814 | 2e-09 | 11.33097 | 6.985e-09
2018-02-06 18:47 | 83256.05622 | 1320.0002 | 3 | 10 | 4.400257 | 1.672005 | 2.755518 | 2e-09 | 11.59368 | 6.985e-09
2018-02-06 18:49 | 83376.05712 | 1440.0011 | 3 | 10 | 4.400267 | 1.459546 | 2.807622 | 2e-09 | 11.82295 | 6.985e-09
2018-02-06 18:51 | 83496.05672 | 1560.0007 | 3 | 10 | 4.40019 | 1.270947 | 2.853056 | 2e-09 | 12.02287 | 6.985e-09
2018-02-06 18:53 | 83616.05702 | 1680.001 | 3 | 10 | 4.400217 | 1.115181 | 2.892755 | 2e-09 | 12.19755 | 6.985e-09
2018-02-06 18:55 | 83736.05672 | 1800.0007 | 3 | 10 | 4.400276 | 0.9852142 | 2.927699 | 2e-09 | 12.35132 | 6.985e-09
2018-02-06 18:57 | 83856.05622 | 1920.0002 | 3 | 10 | 4.400217 | 0.8743839 | 2.958642 | 2e-09 | 12.48748 | 6.985e-09
2018-02-06 18:59 | 83976.05742 | 2040.0014 | 3 | 10 | 4.400243 | 0.7755728 | 2.98612 | 2e-09 | 12.60839 | 6.985e-09
2018-02-06 19:01 | 84096.05692 | 2160.0009 | 3 | 10 | 4.400229 | 0.6887712 | 3.010473 | 2e-09 | 12.71554 | 6.985e-09
2018-02-06 19:02 | 84154.30452 | 2218.2485 | 3 | 10 | 4.400185 | 0.6519947 | 3.021316 | 2e-09 | 12.76325 | 6.985e-09
2018-02-06 19:04 | 84274.34 | 120.0011 | 4 | 10 | 4.33842 | 0 | 3.021318 | 2e-09 | 12.76326 | 6.985e-09
2018-02-06 19:06 | 84394.34 | 239.9999 | 4 | 10 | 4.33253 | 0 | 3.021318 | 2e-09 | 12.76326 | 6.985e-09
2018-02-06 19:07 | 84454.35 | 300.002 | 4 | 10 | 4.330805 | 0 | 3.021318 | 2e-09 | 12.76326 | 6.985e-09
2018-02-06 19:09 | 84574.43 | 120.0013 | 5 | 10 | 4.112723 | -2.281918 | 3.021318 | 0.07605712 | 12.76326 | 0.3151475
2018-02-06 19:11 | 84694.43 | 240.0009 | 5 | 10 | 4.078648 | -2.28188 | 3.021318 | 0.1521222 | 12.76326 | 0.6266379
2018-02-06 19:13 | 84814.43 | 360.0006 | 5 | 10 | 4.048366 | -2.281921 | 3.021318 | 0.2281804 | 12.76326 | 0.9356906
2018-02-06 19:15 | 84934.43 | 480.0001 | 5 | 10 | 4.019627 | -2.281935 | 3.021318 | 0.3042378 | 12.76326 | 1.242503
2018-02-06 19:17 | 85054.43 | 600.0013 | 5 | 10 | 3.990738 | -2.281981 | 3.021318 | 0.3802992 | 12.76326 | 1.547147
2018-02-06 19:19 | 85174.43 | 720.0001 | 5 | 10 | 3.961564 | -2.281963 | 3.021318 | 0.456358 | 12.76326 | 1.849557
2018-02-06 19:21 | 85294.43 | 840.0013 | 5 | 10 | 3.933976 | -2.281878 | 3.021318 | 0.5324265 | 12.76326 | 2.149849
2018-02-06 19:23 | 85414.43 | 960.0001 | 5 | 10 | 3.907933 | -2.281883 | 3.021318 | 0.608487 | 12.76326 | 2.448065
2018-02-06 19:25 | 85534.43 | 1080.0013 | 5 | 10 | 3.882522 | -2.282004 | 3.021318 | 0.6845459 | 12.76326 | 2.744335
2018-02-06 19:27 | 85654.43 | 1200.0001 | 5 | 10 | 3.855806 | -2.281856 | 3.021318 | 0.7606052 | 12.76326 | 3.038631
2018-02-06 19:29 | 85774.43 | 1320.0005 | 5 | 10 | 3.830045 | -2.281901 | 3.021318 | 0.836668 | 12.76326 | 3.33092
2018-02-06 19:31 | 85894.43 | 1440.0001 | 5 | 10 | 3.806908 | -2.281926 | 3.021318 | 0.9127303 | 12.76326 | 3.621347
2018-02-06 19:33 | 86014.43 | 1560.0013 | 5 | 10 | 3.786338 | -2.28194 | 3.021318 | 0.988795 | 12.76326 | 3.910127
2018-02-06 19:35 | 86134.43 | 1680.0009 | 5 | 10 | 3.766147 | -2.281895 | 3.021318 | 1.064849 | 12.76326 | 4.19733
2018-02-06 19:37 | 86254.43 | 1800.0005 | 5 | 10 | 3.746095 | -2.28189 | 3.021318 | 1.140908 | 12.76326 | 4.483012
2018-02-06 19:39 | 86374.43 | 1920.001 | 5 | 10 | 3.727457 | -2.281954 | 3.021318 | 1.216975 | 12.76326 | 4.767248
2018-02-06 19:41 | 86494.43 | 2040.0013 | 5 | 10 | 3.709957 | -2.28197 | 3.021318 | 1.293031 | 12.76326 | 5.050066
2018-02-06 19:43 | 86614.43 | 2160.0009 | 5 | 10 | 3.693159 | -2.281946 | 3.021318 | 1.369095 | 12.76326 | 5.331622
2018-02-06 19:45 | 86734.43 | 2280.0005 | 5 | 10 | 3.67609 | -2.281946 | 3.021318 | 1.445157 | 12.76326 | 5.611881
2018-02-06 19:47 | 86854.43 | 2400.0009 | 5 | 10 | 3.660386 | -2.281876 | 3.021318 | 1.521224 | 12.76326 | 5.8909
2018-02-06 19:49 | 86974.43 | 2520.0006 | 5 | 10 | 3.646102 | -2.281928 | 3.021318 | 1.597282 | 12.76326 | 6.168753
2018-02-06 19:51 | 87094.43 | 2640.0009 | 5 | 10 | 3.633237 | -2.281899 | 3.021318 | 1.673343 | 12.76326 | 6.445585
2018-02-06 19:53 | 87214.43 | 2760.0013 | 5 | 10 | 3.620682 | -2.281928 | 3.021318 | 1.749405 | 12.76326 | 6.72146
2018-02-06 19:55 | 87334.43 | 2880.0009 | 5 | 10 | 3.608164 | -2.281954 | 3.021318 | 1.825465 | 12.76326 | 6.996359
2018-02-06 19:57 | 87454.43 | 3000.0013 | 5 | 10 | 3.597261 | -2.281926 | 3.021318 | 1.901523 | 12.76326 | 7.270368
2018-02-06 19:59 | 87574.43 | 3120.0001 | 5 | 10 | 3.587458 | -2.281878 | 3.021318 | 1.977583 | 12.76326 | 7.543593
2018-02-06 20:01 | 87694.43 | 3240.0013 | 5 | 10 | 3.578043 | -2.281942 | 3.021318 | 2.053647 | 12.76326 | 7.816113
2018-02-06 20:03 | 87814.43 | 3360.0001 | 5 | 10 | 3.567576 | -2.281899 | 3.021318 | 2.129705 | 12.76326 | 8.087864
2018-02-06 20:05 | 87934.43 | 3480.0013 | 5 | 10 | 3.557362 | -2.281899 | 3.021318 | 2.205771 | 12.76326 | 8.358841
2018-02-06 20:07 | 88054.43 | 3600.0001 | 5 | 10 | 3.547384 | -2.281965 | 3.021318 | 2.281832 | 12.76326 | 8.629038
2018-02-06 20:09 | 88174.43 | 3720.0005 | 5 | 10 | 3.537345 | -2.28188 | 3.021318 | 2.357889 | 12.76326 | 8.898463
2018-02-06 20:11 | 88294.43 | 3840.0018 | 5 | 10 | 3.525422 | -2.281918 | 3.021318 | 2.433959 | 12.76326 | 9.167112
2018-02-06 20:13 | 88414.43 | 3960.0005 | 5 | 10 | 3.510825 | -2.281888 | 3.021318 | 2.510018 | 12.76326 | 9.434706
2018-02-06 20:15 | 88534.43 | 4080.0001 | 5 | 10 | 3.495097 | -2.281901 | 3.021318 | 2.586081 | 12.76326 | 9.701166
2018-02-06 20:17 | 88654.43 | 4200.0013 | 5 | 10 | 3.475926 | -2.281888 | 3.021318 | 2.662141 | 12.76326 | 9.966301
2018-02-06 20:19 | 88774.43 | 4320.0001 | 5 | 10 | 3.449237 | -2.281924 | 3.021318 | 2.738203 | 12.76326 | 10.22975
2018-02-06 20:21 | 88894.43 | 4440.0013 | 5 | 10 | 3.406404 | -2.281908 | 3.021318 | 2.814261 | 12.76326 | 10.4906
2018-02-06 20:23 | 89014.43 | 4560.0001 | 5 | 10 | 3.338234 | -2.281986 | 3.021318 | 2.890322 | 12.76326 | 10.74731
2018-02-06 20:25 | 89134.43 | 4680.0013 | 5 | 10 | 3.209398 | -2.282013 | 3.021318 | 2.966384 | 12.76326 | 10.99695
2018-02-06 20:26 | 89220.11 | 4765.6822 | 5 | 10 | 2.999998 | -2.281995 | 3.021318 | 3.020691 | 12.76326 | 11.16642
2018-02-06 20:28 | 89340.15 | 120.0012 | 6 | 10 | 3.355585 | 0 | 3.021318 | 3.020697 | 12.76326 | 11.16644
2018-02-06 20:30 | 89460.15 | 240 | 6 | 10 | 3.370145 | 0 | 3.021318 | 3.020697 | 12.76326 | 11.16644
2018-02-06 20:31 | 89520.16 | 300.0021 | 6 | 10 | 3.373576 | 0 | 3.021318 | 3.020697 | 12.76326 | 11.16644
2018-02-06 20:31 | 89520.16 | 0.0024 | 7 | 11 | 3.373506 | 0 | 0 | 0 | 0 | 0
2018-02-06 20:33 | 89640.24 | 120.0014 | 2 | 11 | 4.035681 | 4.889987 | 0.1623974 | 9.79e-10 | 0.6361619 | 3.302e-09
2018-02-06 20:35 | 89760.24 | 240.0002 | 2 | 11 | 4.071873 | 4.889979 | 0.3253866 | 9.79e-10 | 1.296848 | 3.302e-09
2018-02-06 20:37 | 89880.24 | 360.0014 | 2 | 11 | 4.108008 | 4.890012 | 0.4883878 | 9.79e-10 | 1.963631 | 3.302e-09
2018-02-06 20:39 | 90000.24 | 480.0002 | 2 | 11 | 4.137774 | 4.889987 | 0.6513695 | 9.79e-10 | 2.635664 | 3.302e-09
2018-02-06 20:41 | 90120.24 | 600.0014 | 2 | 11 | 4.162182 | 4.889922 | 0.8143751 | 9.79e-10 | 3.312173 | 3.302e-09
2018-02-06 20:43 | 90240.24 | 720.0002 | 2 | 11 | 4.186843 | 4.889895 | 0.9773584 | 9.79e-10 | 3.992537 | 3.302e-09
2018-02-06 20:45 | 90360.24 | 840.0015 | 2 | 11 | 4.200301 | 4.689376 | 1.138749 | 9.79e-10 | 4.669834 | 3.302e-09
2018-02-06 20:47 | 90480.24 | 960.0003 | 2 | 11 | 4.200271 | 4.305608 | 1.288619 | 9.79e-10 | 5.299331 | 3.302e-09
2018-02-06 20:49 | 90600.24 | 1080.0007 | 2 | 11 | 4.200278 | 3.954219 | 1.426101 | 9.79e-10 | 5.876795 | 3.302e-09
2018-02-06 20:51 | 90720.24 | 1200.0003 | 2 | 11 | 4.200315 | 3.643676 | 1.552659 | 9.79e-10 | 6.40837 | 3.302e-09
2018-02-06 20:53 | 90840.24 | 1320.0014 | 2 | 11 | 4.200237 | 3.355662 | 1.669229 | 9.79e-10 | 6.897998 | 3.302e-09
2018-02-06 20:54 | 90880.81 | 1360.5665 | 2 | 11 | 4.200274 | 3.259995 | 1.706516 | 9.79e-10 | 7.054612 | 3.302e-09
2018-02-06 20:56 | 91000.8194 | 120.0005 | 3 | 11 | 4.221162 | 3.2599 | 1.814796 | 9.79e-10 | 7.510423 | 3.302e-09
2018-02-06 20:58 | 91120.8199 | 240.001 | 3 | 11 | 4.248294 | 3.259933 | 1.923452 | 9.79e-10 | 7.970527 | 3.302e-09
2018-02-06 21:00 | 91240.8202 | 360.0013 | 3 | 11 | 4.27758 | 3.260015 | 2.032108 | 9.79e-10 | 8.433701 | 3.302e-09
2018-02-06 21:02 | 91360.819 | 480.0001 | 3 | 11 | 4.309088 | 3.259902 | 2.140771 | 9.79e-10 | 8.900214 | 3.302e-09
2018-02-06 21:04 | 91480.8203 | 600.0014 | 3 | 11 | 4.34326 | 3.259957 | 2.249434 | 9.79e-10 | 9.37027 | 3.302e-09
2018-02-06 21:06 | 91600.819 | 720.0001 | 3 | 11 | 4.381772 | 3.259952 | 2.358089 | 9.79e-10 | 9.84423 | 3.302e-09
2018-02-06 21:08 | 91720.8195 | 840.0006 | 3 | 11 | 4.400314 | 2.951383 | 2.463683 | 9.79e-10 | 10.30841 | 3.302e-09
2018-02-06 21:10 | 91840.8199 | 960.001 | 3 | 11 | 4.400296 | 2.543399 | 2.555004 | 9.79e-10 | 10.71026 | 3.302e-09
2018-02-06 21:12 | 91960.8195 | 1080.0006 | 3 | 11 | 4.400247 | 2.205311 | 2.633986 | 9.79e-10 | 11.0578 | 3.302e-09
2018-02-06 21:14 | 92080.8208 | 1200.0019 | 3 | 11 | 4.400227 | 1.906566 | 2.702459 | 9.79e-10 | 11.3591 | 3.302e-09
2018-02-06 21:16 | 92200.8203 | 1320.0014 | 3 | 11 | 4.400279 | 1.649694 | 2.761597 | 9.79e-10 | 11.61932 | 3.302e-09
2018-02-06 21:18 | 92320.8203 | 1440.0014 | 3 | 11 | 4.400249 | 1.437663 | 2.812944 | 9.79e-10 | 11.84526 | 3.302e-09
2018-02-06 21:20 | 92440.8204 | 1560.0015 | 3 | 11 | 4.400234 | 1.260593 | 2.857822 | 9.79e-10 | 12.04273 | 3.302e-09
2018-02-06 21:22 | 92560.82 | 1680.0011 | 3 | 11 | 4.400259 | 1.109936 | 2.897269 | 9.79e-10 | 12.21631 | 3.302e-09
2018-02-06 21:24 | 92680.8203 | 1800.0014 | 3 | 11 | 4.400222 | 0.9746943 | 2.931964 | 9.79e-10 | 12.36898 | 3.302e-09
2018-02-06 21:26 | 92800.8191 | 1920.0002 | 3 | 11 | 4.40024 | 0.8612442 | 2.962487 | 9.79e-10 | 12.50328 | 3.302e-09
2018-02-06 21:28 | 92920.8203 | 2040.0014 | 3 | 11 | 4.400227 | 0.7651825 | 2.989545 | 9.79e-10 | 12.62235 | 3.302e-09
2018-02-06 21:30 | 93040.8198 | 2160.0009 | 3 | 11 | 4.400209 | 0.6846085 | 3.013664 | 9.79e-10 | 12.72848 | 3.302e-09
2018-02-06 21:30 | 93093.4391 | 2212.6202 | 3 | 11 | 4.40021 | 0.6519985 | 3.023427 | 9.79e-10 | 12.77144 | 3.302e-09
2018-02-06 21:32 | 93213.49 | 120.0003 | 4 | 11 | 4.338953 | 0 | 3.023429 | 9.79e-10 | 12.77145 | 3.302e-09
2018-02-06 21:34 | 93333.49 | 240.0007 | 4 | 11 | 4.333212 | 0 | 3.023429 | 9.79e-10 | 12.77145 | 3.302e-09
2018-02-06 21:35 | 93393.49 | 300.0027 | 4 | 11 | 4.331545 | 0 | 3.023429 | 9.79e-10 | 12.77145 | 3.302e-09
2018-02-06 21:37 | 93513.56 | 120.0006 | 5 | 11 | 4.114423 | -2.281851 | 3.023429 | 0.07606059 | 12.77145 | 0.3152356
2018-02-06 21:39 | 93633.56 | 240.001 | 5 | 11 | 4.081182 | -2.281922 | 3.023429 | 0.15212 | 12.77145 | 0.6268761
2018-02-06 21:41 | 93753.56 | 360.0014 | 5 | 11 | 4.05021 | -2.281877 | 3.023429 | 0.22818 | 12.77145 | 0.9361136
2018-02-06 21:43 | 93873.56 | 480.001 | 5 | 11 | 4.020139 | -2.281878 | 3.023429 | 0.304239 | 12.77145 | 1.243009
2018-02-06 21:45 | 93993.56 | 600.0014 | 5 | 11 | 3.99139 | -2.281854 | 3.023429 | 0.3803026 | 12.77145 | 1.547696
2018-02-06 21:47 | 94113.56 | 720.001 | 5 | 11 | 3.963713 | -2.281906 | 3.023429 | 0.4563568 | 12.77145 | 1.850196
2018-02-06 21:49 | 94233.56 | 840.0006 | 5 | 11 | 3.93629 | -2.281887 | 3.023429 | 0.5324201 | 12.77145 | 2.150648
2018-02-06 21:51 | 94353.56 | 960.0002 | 5 | 11 | 3.908721 | -2.281872 | 3.023429 | 0.6084791 | 12.77145 | 2.448982
2018-02-06 21:53 | 94473.56 | 1080.0006 | 5 | 11 | 3.882798 | -2.281917 | 3.023429 | 0.6845401 | 12.77145 | 2.745293
2018-02-06 21:55 | 94593.56 | 1200.001 | 5 | 11 | 3.85714 | -2.28183 | 3.023429 | 0.7605994 | 12.77145 | 3.039639
2018-02-06 21:57 | 94713.56 | 1320.0006 | 5 | 11 | 3.832305 | -2.281857 | 3.023429 | 0.8366638 | 12.77145 | 3.332083
2018-02-06 21:59 | 94833.56 | 1440.0002 | 5 | 11 | 3.808442 | -2.281876 | 3.023429 | 0.9127206 | 12.77145 | 3.622645
2018-02-06 22:01 | 94953.56 | 1560.0006 | 5 | 11 | 3.786482 | -2.281899 | 3.023429 | 0.9887843 | 12.77145 | 3.911472
2018-02-06 22:03 | 95073.56 | 1680.0002 | 5 | 11 | 3.766558 | -2.281898 | 3.023429 | 1.064844 | 12.77145 | 4.198705
2018-02-06 22:05 | 95193.56 | 1800.0014 | 5 | 11 | 3.7478 | -2.281924 | 3.023429 | 1.140906 | 12.77145 | 4.484474
2018-02-06 22:07 | 95313.56 | 1920.0002 | 5 | 11 | 3.729284 | -2.281882 | 3.023429 | 1.216967 | 12.77145 | 4.76883
2018-02-06 22:09 | 95433.56 | 2040.0014 | 5 | 11 | 3.710385 | -2.281883 | 3.023429 | 1.293026 | 12.77145 | 5.051756
2018-02-06 22:11 | 95553.56 | 2160.001 | 5 | 11 | 3.693001 | -2.281899 | 3.023429 | 1.369095 | 12.77145 | 5.33333
2018-02-06 22:13 | 95673.56 | 2280.0006 | 5 | 11 | 3.676923 | -2.281928 | 3.023429 | 1.445156 | 12.77145 | 5.613604
2018-02-06 22:15 | 95793.56 | 2400.0002 | 5 | 11 | 3.662042 | -2.281908 | 3.023429 | 1.521218 | 12.77145 | 5.892711
2018-02-06 22:17 | 95913.56 | 2520.0006 | 5 | 11 | 3.647197 | -2.281958 | 3.023429 | 1.597278 | 12.77145 | 6.170686
2018-02-06 22:19 | 96033.56 | 2640.0002 | 5 | 11 | 3.633139 | -2.281928 | 3.023429 | 1.673334 | 12.77145 | 6.447528
2018-02-06 22:21 | 96153.56 | 2760.0014 | 5 | 11 | 3.62062 | -2.281969 | 3.023429 | 1.749399 | 12.77145 | 6.7234
2018-02-06 22:23 | 96273.56 | 2880.001 | 5 | 11 | 3.609452 | -2.281986 | 3.023429 | 1.825464 | 12.77145 | 6.998368
2018-02-06 22:25 | 96393.56 | 3000.0006 | 5 | 11 | 3.598724 | -2.281894 | 3.023429 | 1.901523 | 12.77145 | 7.272491
2018-02-06 22:27 | 96513.56 | 3120.0002 | 5 | 11 | 3.587561 | -2.281877 | 3.023429 | 1.977583 | 12.77145 | 7.545784
2018-02-06 22:29 | 96633.56 | 3240.0006 | 5 | 11 | 3.577568 | -2.281898 | 3.023429 | 2.053647 | 12.77145 | 7.818282
2018-02-06 22:31 | 96753.56 | 3360.0002 | 5 | 11 | 3.568062 | -2.281897 | 3.023429 | 2.129706 | 12.77145 | 8.090021
2018-02-06 22:33 | 96873.56 | 3480.0015 | 5 | 11 | 3.55891 | -2.281885 | 3.023429 | 2.205765 | 12.77145 | 8.361062
2018-02-06 22:35 | 96993.56 | 3600.001 | 5 | 11 | 3.548234 | -2.28194 | 3.023429 | 2.281828 | 12.77145 | 8.631375
2018-02-06 22:37 | 97113.56 | 3720.0015 | 5 | 11 | 3.536655 | -2.28191 | 3.023429 | 2.357893 | 12.77145 | 8.900825
2018-02-06 22:39 | 97233.56 | 3840.001 | 5 | 11 | 3.524947 | -2.281942 | 3.023429 | 2.433952 | 12.77145 | 9.169379
2018-02-06 22:41 | 97353.56 | 3960.0014 | 5 | 11 | 3.512374 | -2.281897 | 3.023429 | 2.510014 | 12.77145 | 9.43702
2018-02-06 22:43 | 97473.56 | 4080.001 | 5 | 11 | 3.497015 | -2.281877 | 3.023429 | 2.586075 | 12.77145 | 9.703616
2018-02-06 22:45 | 97593.56 | 4200.0006 | 5 | 11 | 3.47563 | -2.281888 | 3.023429 | 2.662136 | 12.77145 | 9.968826
2018-02-06 22:47 | 97713.56 | 4320.001 | 5 | 11 | 3.448322 | -2.281869 | 3.023429 | 2.738192 | 12.77145 | 10.23219
2018-02-06 22:49 | 97833.56 | 4440.0014 | 5 | 11 | 3.407952 | -2.281864 | 3.023429 | 2.814254 | 12.77145 | 10.49305
2018-02-06 22:51 | 97953.56 | 4560.0002 | 5 | 11 | 3.343172 | -2.281897 | 3.023429 | 2.890311 | 12.77145 | 10.75002
2018-02-06 22:53 | 98073.56 | 4680.0006 | 5 | 11 | 3.215907 | -2.281885 | 3.023429 | 2.966376 | 12.77145 | 11.00012
2018-02-06 22:55 | 98161.64 | 4768.0769 | 5 | 11 | 2.999992 | -2.281972 | 3.023429 | 3.022196 | 12.77145 | 11.17453
2018-02-06 22:57 | 98281.69 | 120.0006 | 6 | 11 | 3.356334 | 0 | 3.023429 | 3.022196 | 12.77145 | 11.17453
2018-02-06 22:59 | 98401.69 | 240.001 | 6 | 11 | 3.37066 | 0 | 3.023429 | 3.022196 | 12.77145 | 11.17453
2018-02-06 23:00 | 98461.69 | 300.0023 | 6 | 11 | 3.374065 | 0 | 3.023429 | 3.022196 | 12.77145 | 11.17453
2018-02-06 23:00 | 98461.6981 | 0.0024 | 7 | 12 | 3.373968 | 0 | 0 | 0 | 0 | 0
2018-02-06 23:02 | 98581.77 | 120.0014 | 2 | 12 | 4.034241 | 4.890021 | 0.1624081 | 1.451e-09 | 0.6359723 | 4.895e-09
2018-02-06 23:04 | 98701.77 | 240.001 | 2 | 12 | 4.073299 | 4.890075 | 0.3254032 | 1.451e-09 | 1.296685 | 4.895e-09
2018-02-06 23:06 | 98821.77 | 360.0014 | 2 | 12 | 4.109557 | 4.890035 | 0.4883811 | 1.451e-09 | 1.963641 | 4.895e-09
2018-02-06 23:08 | 98941.77 | 480.0003 | 2 | 12 | 4.137029 | 4.890025 | 0.6513903 | 1.451e-09 | 2.635884 | 4.895e-09
2018-02-06 23:10 | 99061.77 | 600.0007 | 2 | 12 | 4.160491 | 4.890025 | 0.8143748 | 1.451e-09 | 3.312052 | 4.895e-09
2018-02-06 23:12 | 99181.77 | 720.0011 | 2 | 12 | 4.18689 | 4.88996 | 0.977362 | 1.451e-09 | 3.992251 | 4.895e-09
2018-02-06 23:14 | 99301.77 | 840.0014 | 2 | 12 | 4.200278 | 4.661189 | 1.138297 | 1.451e-09 | 4.667699 | 4.895e-09
2018-02-06 23:16 | 99421.77 | 960.0003 | 2 | 12 | 4.200283 | 4.291419 | 1.287381 | 1.451e-09 | 5.293895 | 4.895e-09
2018-02-06 23:18 | 99541.77 | 1080.0007 | 2 | 12 | 4.200253 | 3.968019 | 1.42492 | 1.451e-09 | 5.8716 | 4.895e-09
2018-02-06 23:20 | 99661.77 | 1200.0003 | 2 | 12 | 4.200286 | 3.652362 | 1.55196 | 1.451e-09 | 6.405202 | 4.895e-09
2018-02-06 23:22 | 99781.77 | 1320.0007 | 2 | 12 | 4.200262 | 3.336839 | 1.668354 | 1.451e-09 | 6.894087 | 4.895e-09
2018-02-06 23:22 | 99813.07 | 1351.2973 | 2 | 12 | 4.200268 | 3.259994 | 1.69702 | 1.451e-09 | 7.014492 | 4.895e-09
2018-02-06 23:24 | 99933.09038 | 120.0014 | 3 | 12 | 4.220955 | 3.259953 | 1.805314 | 1.451e-09 | 7.470364 | 4.895e-09
2018-02-06 23:26 | 100053.1 | 240.0003 | 3 | 12 | 4.246274 | 3.259925 | 1.913979 | 1.451e-09 | 7.930394 | 4.895e-09
2018-02-06 23:28 | 100173.1 | 360.0015 | 3 | 12 | 4.274798 | 3.260005 | 2.022631 | 1.451e-09 | 8.393275 | 4.895e-09
2018-02-06 23:30 | 100293.1 | 480.0002 | 3 | 12 | 4.307678 | 3.259992 | 2.131307 | 1.451e-09 | 8.859592 | 4.895e-09
2018-02-06 23:32 | 100413.1 | 600.0015 | 3 | 12 | 4.342601 | 3.259974 | 2.239967 | 1.451e-09 | 9.329544 | 4.895e-09
2018-02-06 23:34 | 100533.1 | 720.0003 | 3 | 12 | 4.379869 | 3.259955 | 2.34862 | 1.451e-09 | 9.803385 | 4.895e-09
2018-02-06 23:36 | 100653.1 | 840.0015 | 3 | 12 | 4.400291 | 2.992499 | 2.455034 | 1.451e-09 | 10.27105 | 4.895e-09
2018-02-06 23:38 | 100773.1 | 960.0003 | 3 | 12 | 4.40026 | 2.569316 | 2.54756 | 1.451e-09 | 10.67819 | 4.895e-09
2018-02-06 23:40 | 100893.1 | 1080.0015 | 3 | 12 | 4.400302 | 2.21345 | 2.627089 | 1.451e-09 | 11.02814 | 4.895e-09
2018-02-06 23:42 | 101013.1 | 1200.0011 | 3 | 12 | 4.400286 | 1.918311 | 2.695802 | 1.451e-09 | 11.33049 | 4.895e-09
2018-02-06 23:44 | 101133.1 | 1320.0024 | 3 | 12 | 4.400217 | 1.669983 | 2.755482 | 1.451e-09 | 11.5931 | 4.895e-09
2018-02-06 23:46 | 101253.1 | 1440.002 | 3 | 12 | 4.400247 | 1.458723 | 2.807561 | 1.451e-09 | 11.82226 | 4.895e-09
2018-02-06 23:48 | 101373.1 | 1560.0016 | 3 | 12 | 4.400264 | 1.26977 | 2.852959 | 1.451e-09 | 12.02203 | 4.895e-09
2018-02-06 23:50 | 101493.1 | 1680.0004 | 3 | 12 | 4.400241 | 1.114137 | 2.892602 | 1.451e-09 | 12.19646 | 4.895e-09
2018-02-06 23:52 | 101613.1 | 1800.0014 | 3 | 12 | 4.400236 | 0.9833345 | 2.927496 | 1.451e-09 | 12.35001 | 4.895e-09
2018-02-06 23:54 | 101733.1 | 1920.0011 | 3 | 12 | 4.400199 | 0.8729935 | 2.958406 | 1.451e-09 | 12.48602 | 4.895e-09
2018-02-06 23:56 | 101853.1 | 2040.0011 | 3 | 12 | 4.400244 | 0.7760191 | 2.985868 | 1.451e-09 | 12.60685 | 4.895e-09
2018-02-06 23:58 | 101973.1 | 2160.0003 | 3 | 12 | 4.400224 | 0.6885996 | 3.010206 | 1.451e-09 | 12.71395 | 4.895e-09
2018-02-06 23:59 | 102030.5 | 2217.3726 | 3 | 12 | 4.40017 | 0.6519947 | 3.020884 | 1.451e-09 | 12.76093 | 4.895e-09
2018-02-07 00:01 | 102150.5 | 120.0004 | 4 | 12 | 4.338554 | 0 | 3.020886 | 1.451e-09 | 12.76094 | 4.895e-09
2018-02-07 00:03 | 102270.5 | 239.9999 | 4 | 12 | 4.332716 | 0 | 3.020886 | 1.451e-09 | 12.76094 | 4.895e-09
2018-02-07 00:04 | 102330.5 | 300.0027 | 4 | 12 | 4.330994 | 0 | 3.020886 | 1.451e-09 | 12.76094 | 4.895e-09
2018-02-07 00:06 | 102450.6 | 120.0014 | 5 | 12 | 4.113558 | -2.281878 | 3.020886 | 0.07605916 | 12.76094 | 0.3152117
2018-02-07 00:08 | 102570.6 | 240.0002 | 5 | 12 | 4.079505 | -2.282008 | 3.020886 | 0.1521192 | 12.76094 | 0.6267455
2018-02-07 00:10 | 102690.6 | 360.0006 | 5 | 12 | 4.049207 | -2.281816 | 3.020886 | 0.2281803 | 12.76094 | 0.9358744
2018-02-07 00:12 | 102810.6 | 480.001 | 5 | 12 | 4.020592 | -2.281926 | 3.020886 | 0.3042382 | 12.76094 | 1.242757
2018-02-07 00:14 | 102930.6 | 600.0014 | 5 | 12 | 3.991801 | -2.281883 | 3.020886 | 0.3802977 | 12.76094 | 1.547471
2018-02-07 00:16 | 103050.6 | 720.0002 | 5 | 12 | 3.962548 | -2.28194 | 3.020886 | 0.4563637 | 12.76094 | 1.849987
2018-02-07 00:18 | 103170.6 | 840.0006 | 5 | 12 | 3.935061 | -2.281871 | 3.020886 | 0.5324172 | 12.76094 | 2.1503
2018-02-07 00:20 | 103290.6 | 960.0002 | 5 | 12 | 3.909063 | -2.281924 | 3.020886 | 0.6084786 | 12.76094 | 2.448606
2018-02-07 00:22 | 103410.6 | 1080.0006 | 5 | 12 | 3.883748 | -2.282191 | 3.020886 | 0.6845461 | 12.76094 | 2.745
2018-02-07 00:24 | 103530.6 | 1200.001 | 5 | 12 | 3.857254 | -2.281874 | 3.020886 | 0.7606015 | 12.76094 | 3.039385
2018-02-07 00:26 | 103650.6 | 1320.0014 | 5 | 12 | 3.831505 | -2.282138 | 3.020886 | 0.8366649 | 12.76094 | 3.331785
2018-02-07 00:28 | 103770.6 | 1440.0002 | 5 | 12 | 3.808351 | -2.281908 | 3.020886 | 0.9127238 | 12.76094 | 3.622309
2018-02-07 00:30 | 103890.6 | 1560.0007 | 5 | 12 | 3.787815 | -2.281865 | 3.020886 | 0.988791 | 12.76094 | 3.911208
2018-02-07 00:32 | 104010.6 | 1680.001 | 5 | 12 | 3.767809 | -2.281952 | 3.020886 | 1.064849 | 12.76094 | 4.198541
2018-02-07 00:34 | 104130.6 | 1800.0014 | 5 | 12 | 3.747526 | -2.281981 | 3.020886 | 1.140906 | 12.76094 | 4.484328
2018-02-07 00:36 | 104250.6 | 1920.0002 | 5 | 12 | 3.728842 | -2.281871 | 3.020886 | 1.216972 | 12.76094 | 4.768671
2018-02-07 00:38 | 104370.6 | 2040.0006 | 5 | 12 | 3.711251 | -2.281977 | 3.020886 | 1.293032 | 12.76094 | 5.051606
2018-02-07 00:40 | 104490.6 | 2160.001 | 5 | 12 | 3.694483 | -2.281901 | 3.020886 | 1.369093 | 12.76094 | 5.333253
2018-02-07 00:42 | 104610.6 | 2280.0006 | 5 | 12 | 3.677426 | -2.281887 | 3.020886 | 1.445151 | 12.76094 | 5.613605
2018-02-07 00:44 | 104730.6 | 2400.001 | 5 | 12 | 3.661622 | -2.281888 | 3.020886 | 1.521217 | 12.76094 | 5.892717
2018-02-07 00:46 | 104850.6 | 2520.0014 | 5 | 12 | 3.647229 | -2.281892 | 3.020886 | 1.597277 | 12.76094 | 6.170663
2018-02-07 00:48 | 104970.6 | 2640.001 | 5 | 12 | 3.634318 | -2.281903 | 3.020886 | 1.673342 | 12.76094 | 6.447592
2018-02-07 00:50 | 105090.6 | 2760.0006 | 5 | 12 | 3.621754 | -2.281956 | 3.020886 | 1.749397 | 12.76094 | 6.723524
2018-02-07 00:52 | 105210.6 | 2880.0002 | 5 | 12 | 3.609137 | -2.28189 | 3.020886 | 1.825457 | 12.76094 | 6.998506
2018-02-07 00:54 | 105330.6 | 3000.0014 | 5 | 12 | 3.598129 | -2.281898 | 3.020886 | 1.901519 | 12.76094 | 7.272598
2018-02-07 00:56 | 105450.6 | 3120.0002 | 5 | 12 | 3.588183 | -2.281931 | 3.020886 | 1.977575 | 12.76094 | 7.545871
2018-02-07 00:58 | 105570.6 | 3240.0006 | 5 | 12 | 3.578743 | -2.281878 | 3.020886 | 2.053645 | 12.76094 | 7.818466
2018-02-07 01:00 | 105690.6 | 3360.0002 | 5 | 12 | 3.568201 | -2.281938 | 3.020886 | 2.129699 | 12.76094 | 8.090255
2018-02-07 01:02 | 105810.6 | 3480.0014 | 5 | 12 | 3.557906 | -2.281878 | 3.020886 | 2.20576 | 12.76094 | 8.361258
2018-02-07 01:04 | 105930.6 | 3600.001 | 5 | 12 | 3.547756 | -2.281906 | 3.020886 | 2.281823 | 12.76094 | 8.631502
2018-02-07 01:06 | 106050.6 | 3720.0014 | 5 | 12 | 3.537642 | -2.281938 | 3.020886 | 2.357883 | 12.76094 | 8.900962
2018-02-07 01:08 | 106170.6 | 3840.0002 | 5 | 12 | 3.525771 | -2.281898 | 3.020886 | 2.433942 | 12.76094 | 9.169598
2018-02-07 01:10 | 106290.6 | 3960.0006 | 5 | 12 | 3.511118 | -2.281899 | 3.020886 | 2.510005 | 12.76094 | 9.437225
2018-02-07 01:12 | 106410.6 | 4080.0002 | 5 | 12 | 3.495138 | -2.281921 | 3.020886 | 2.586071 | 12.76094 | 9.703709
2018-02-07 01:14 | 106530.6 | 4200.0006 | 5 | 12 | 3.47583 | -2.281906 | 3.020886 | 2.662132 | 12.76094 | 9.968843
2018-02-07 01:16 | 106650.6 | 4320.0002 | 5 | 12 | 3.44919 | -2.281924 | 3.020886 | 2.738189 | 12.76094 | 10.23227
2018-02-07 01:18 | 106770.6 | 4440.0006 | 5 | 12 | 3.406569 | -2.281851 | 3.020886 | 2.814253 | 12.76094 | 10.49314
2018-02-07 01:20 | 106890.6 | 4560.0002 | 5 | 12 | 3.337739 | -2.281908 | 3.020886 | 2.890313 | 12.76094 | 10.74984
2018-02-07 01:22 | 107010.6 | 4680.0006 | 5 | 12 | 3.208102 | -2.281919 | 3.020886 | 2.966372 | 12.76094 | 10.9994
2018-02-07 01:24 | 107095.3 | 4764.7238 | 5 | 12 | 2.999993 | -2.281918 | 3.020886 | 3.020069 | 12.76094 | 11.16693
2018-02-07 01:26 | 107215.4 | 120.0012 | 6 | 12 | 3.354916 | 0 | 3.020886 | 3.020069 | 12.76094 | 11.16693
2018-02-07 01:28 | 107335.4 | 240 | 6 | 12 | 3.369378 | 0 | 3.020886 | 3.020069 | 12.76094 | 11.16693
2018-02-07 01:29 | 107395.4 | 300.0036 | 6 | 12 | 3.372829 | 0 | 3.020886 | 3.020069 | 12.76094 | 11.16693
2018-02-07 01:29 | 107395.4 | 0.0024 | 7 | 13 | 3.372834 | 0 | 0 | 0 | 0 | 0
2018-02-07 01:31 | 107515.4 | 120.0006 | 2 | 13 | 4.036162 | 4.889985 | 0.1623883 | 0 | 0.6361439 | 0
2018-02-07 01:33 | 107635.4 | 240.001 | 2 | 13 | 4.072522 | 4.889997 | 0.3253889 | 0 | 1.296975 | 0
2018-02-07 01:35 | 107755.4 | 360.0007 | 2 | 13 | 4.10834 | 4.890023 | 0.4883734 | 0 | 1.963761 | 0
2018-02-07 01:37 | 107875.4 | 480.0002 | 2 | 13 | 4.138103 | 4.889955 | 0.6513785 | 0 | 2.635925 | 0
2018-02-07 01:39 | 107995.4 | 600.0007 | 2 | 13 | 4.162705 | 4.890052 | 0.8143606 | 0 | 3.312398 | 0
2018-02-07 01:41 | 108115.4 | 720.0011 | 2 | 13 | 4.187544 | 4.890014 | 0.9773481 | 0 | 3.992869 | 0
2018-02-07 01:43 | 108235.4 | 840.0007 | 2 | 13 | 4.200276 | 4.676894 | 1.138539 | 0 | 4.669394 | 0
2018-02-07 01:45 | 108355.4 | 960.0011 | 2 | 13 | 4.200283 | 4.297984 | 1.288107 | 0 | 5.297619 | 0
2018-02-07 01:47 | 108475.4 | 1080.0015 | 2 | 13 | 4.200309 | 3.943067 | 1.425266 | 0 | 5.873729 | 0
2018-02-07 01:49 | 108595.4 | 1200.0011 | 2 | 13 | 4.20025 | 3.632665 | 1.551471 | 0 | 6.403826 | 0
2018-02-07 01:51 | 108715.4 | 1320.0007 | 2 | 13 | 4.20029 | 3.343808 | 1.667668 | 0 | 6.891882 | 0
2018-02-07 01:51 | 108750.9 | 1355.4399 | 2 | 13 | 4.200253 | 3.259997 | 1.700175 | 0 | 7.028421 | 0
2018-02-07 01:53 | 108870.9 | 120.0014 | 3 | 13 | 4.220976 | 3.259898 | 1.808469 | 0 | 7.484283 | 0
2018-02-07 01:55 | 108990.9 | 240.0011 | 3 | 13 | 4.248182 | 3.259919 | 1.91712 | 0 | 7.944339 | 0
2018-02-07 01:57 | 109110.9 | 360.0015 | 3 | 13 | 4.277561 | 3.259952 | 2.025779 | 0 | 8.407524 | 0
2018-02-07 01:59 | 109230.9 | 480.0011 | 3 | 13 | 4.309133 | 3.259936 | 2.134446 | 0 | 8.87405 | 0
2018-02-07 02:01 | 109350.9 | 600.0015 | 3 | 13 | 4.342977 | 3.25994 | 2.243099 | 0 | 9.344051 | 0
2018-02-07 02:03 | 109470.9 | 720.0002 | 3 | 13 | 4.381359 | 3.259942 | 2.35176 | 0 | 9.818002 | 0
2018-02-07 02:05 | 109590.9 | 840.0015 | 3 | 13 | 4.400299 | 2.954123 | 2.457442 | 0 | 10.28256 | 0
2018-02-07 02:07 | 109710.9 | 960.0003 | 3 | 13 | 4.400301 | 2.548402 | 2.5489 | 0 | 10.685 | 0
2018-02-07 02:09 | 109830.9 | 1080.0007 | 3 | 13 | 4.400274 | 2.21109 | 2.62805 | 0 | 11.03328 | 0
2018-02-07 02:11 | 109950.9 | 1200.001 | 3 | 13 | 4.400276 | 1.916671 | 2.696738 | 0 | 11.33553 | 0
2018-02-07 02:13 | 110070.9 | 1320.0024 | 3 | 13 | 4.400255 | 1.656298 | 2.756165 | 0 | 11.59702 | 0
2018-02-07 02:15 | 110190.9 | 1440.002 | 3 | 13 | 4.400251 | 1.443849 | 2.807724 | 0 | 11.82389 | 0
2018-02-07 02:17 | 110310.9 | 1560.0024 | 3 | 13 | 4.400238 | 1.265987 | 2.852792 | 0 | 12.0222 | 0
2018-02-07 02:19 | 110430.9 | 1680.0003 | 3 | 13 | 4.400226 | 1.115808 | 2.892424 | 0 | 12.19659 | 0
2018-02-07 02:21 | 110550.9 | 1800.0006 | 3 | 13 | 4.400249 | 0.9818144 | 2.92735 | 0 | 12.35028 | 0
2018-02-07 02:23 | 110670.9 | 1920.0003 | 3 | 13 | 4.400239 | 0.8667488 | 2.958079 | 0 | 12.48549 | 0
2018-02-07 02:25 | 110790.9 | 2040.0015 | 3 | 13 | 4.400233 | 0.7703676 | 2.985316 | 0 | 12.60534 | 0
2018-02-07 02:27 | 110910.9 | 2160.0003 | 3 | 13 | 4.400197 | 0.68927 | 3.009606 | 0 | 12.71222 | 0
2018-02-07 02:28 | 110971 | 2220.1334 | 3 | 13 | 4.400168 | 0.6519947 | 3.02081 | 0 | 12.76152 | 0
2018-02-07 02:30 | 111091.1 | 120.0011 | 4 | 13 | 4.338614 | 0 | 3.02081 | 0 | 12.76152 | 0
2018-02-07 02:32 | 111211.1 | 239.9999 | 4 | 13 | 4.332848 | 0 | 3.02081 | 0 | 12.76152 | 0
2018-02-07 02:33 | 111271.1 | 300.0027 | 4 | 13 | 4.331172 | 0 | 3.02081 | 0 | 12.76152 | 0
2018-02-07 02:35 | 111391.1 | 120.0005 | 5 | 13 | 4.113243 | -2.281888 | 3.02081 | 0.0760511 | 12.76152 | 0.3151141
2018-02-07 02:37 | 111511.1 | 240.0001 | 5 | 13 | 4.080066 | -2.281981 | 3.02081 | 0.152111 | 12.76152 | 0.6266668
2018-02-07 02:39 | 111631.1 | 360.0005 | 5 | 13 | 4.049098 | -2.281892 | 3.02081 | 0.2281778 | 12.76152 | 0.9358495
2018-02-07 02:41 | 111751.2 | 480.0009 | 5 | 13 | 4.019005 | -2.281921 | 3.02081 | 0.3042401 | 12.76152 | 1.242673
2018-02-07 02:43 | 111871.2 | 600.0013 | 5 | 13 | 3.990355 | -2.28194 | 3.02081 | 0.3803019 | 12.76152 | 1.547272
2018-02-07 02:45 | 111991.1 | 720.0001 | 5 | 13 | 3.962711 | -2.281954 | 3.02081 | 0.4563623 | 12.76152 | 1.849719
2018-02-07 02:47 | 112111.2 | 840.0013 | 5 | 13 | 3.935399 | -2.281986 | 3.02081 | 0.5324218 | 12.76152 | 2.15008
2018-02-07 02:49 | 112231.1 | 960.0001 | 5 | 13 | 3.907894 | -2.281901 | 3.02081 | 0.6084819 | 12.76152 | 2.44836
2018-02-07 02:51 | 112351.1 | 1080.0005 | 5 | 13 | 3.881845 | -2.282033 | 3.02081 | 0.6845404 | 12.76152 | 2.744592
2018-02-07 02:53 | 112471.1 | 1200.0001 | 5 | 13 | 3.856172 | -2.281944 | 3.02081 | 0.7606112 | 12.76152 | 3.03891
2018-02-07 02:55 | 112591.2 | 1320.0013 | 5 | 13 | 3.831411 | -2.28194 | 3.02081 | 0.8366742 | 12.76152 | 3.331276
2018-02-07 02:57 | 112711.1 | 1440.0001 | 5 | 13 | 3.807657 | -2.281947 | 3.02081 | 0.9127272 | 12.76152 | 3.621759
2018-02-07 02:59 | 112831.2 | 1560.0013 | 5 | 13 | 3.785688 | -2.281975 | 3.02081 | 0.9887933 | 12.76152 | 3.910537
2018-02-07 03:01 | 112951.1 | 1680.0001 | 5 | 13 | 3.765773 | -2.281979 | 3.02081 | 1.064854 | 12.76152 | 4.197716
2018-02-07 03:03 | 113071.2 | 1800.0013 | 5 | 13 | 3.746991 | -2.281905 | 3.02081 | 1.140911 | 12.76152 | 4.483402
2018-02-07 03:05 | 113191.1 | 1920.0001 | 5 | 13 | 3.728597 | -2.28186 | 3.02081 | 1.216971 | 12.76152 | 4.7677
2018-02-07 03:07 | 113311.1 | 2040.0005 | 5 | 13 | 3.709793 | -2.281959 | 3.02081 | 1.293033 | 12.76152 | 5.050585
2018-02-07 03:09 | 113431.2 | 2160.0009 | 5 | 13 | 3.692421 | -2.28186 | 3.02081 | 1.369096 | 12.76152 | 5.332092
2018-02-07 03:11 | 113551.1 | 2280.0005 | 5 | 13 | 3.676325 | -2.281926 | 3.02081 | 1.445159 | 12.76152 | 5.612331
2018-02-07 03:13 | 113671.2 | 2400.0009 | 5 | 13 | 3.66156 | -2.281947 | 3.02081 | 1.521222 | 12.76152 | 5.891398
2018-02-07 03:15 | 113791.2 | 2520.0013 | 5 | 13 | 3.646849 | -2.281883 | 3.02081 | 1.597279 | 12.76152 | 6.169333
2018-02-07 03:17 | 113911.2 | 2640.001 | 5 | 13 | 3.632727 | -2.281864 | 3.02081 | 1.673341 | 12.76152 | 6.446167
2018-02-07 03:19 | 114031.2 | 2760.0013 | 5 | 13 | 3.62026 | -2.281933 | 3.02081 | 1.749409 | 12.76152 | 6.72202
2018-02-07 03:21 | 114151.2 | 2880.0009 | 5 | 13 | 3.609144 | -2.281895 | 3.02081 | 1.825462 | 12.76152 | 6.996918
2018-02-07 03:23 | 114271.1 | 3000.0005 | 5 | 13 | 3.598555 | -2.281883 | 3.02081 | 1.901529 | 12.76152 | 7.271052
2018-02-07 03:25 | 114391.1 | 3120.0001 | 5 | 13 | 3.587502 | -2.281876 | 3.02081 | 1.977585 | 12.76152 | 7.544324
2018-02-07 03:27 | 114511.1 | 3240.0005 | 5 | 13 | 3.577544 | -2.281935 | 3.02081 | 2.053648 | 12.76152 | 7.816814
2018-02-07 03:29 | 114631.2 | 3360.0009 | 5 | 13 | 3.568027 | -2.281905 | 3.02081 | 2.129713 | 12.76152 | 8.088577
2018-02-07 03:31 | 114751.1 | 3480.0005 | 5 | 13 | 3.558962 | -2.281839 | 3.02081 | 2.205771 | 12.76152 | 8.359617
2018-02-07 03:33 | 114871.2 | 3600.0009 | 5 | 13 | 3.548482 | -2.281905 | 3.02081 | 2.281834 | 12.76152 | 8.629936
2018-02-07 03:35 | 114991.1 | 3720.0005 | 5 | 13 | 3.536789 | -2.281922 | 3.02081 | 2.357887 | 12.76152 | 8.899358
2018-02-07 03:37 | 115111.2 | 3840.0009 | 5 | 13 | 3.525034 | -2.281919 | 3.02081 | 2.433951 | 12.76152 | 9.167938
2018-02-07 03:39 | 115231.1 | 3960.0005 | 5 | 13 | 3.512338 | -2.28196 | 3.02081 | 2.510016 | 12.76152 | 9.435589
2018-02-07 03:41 | 115351.1 | 4080.0001 | 5 | 13 | 3.496912 | -2.281924 | 3.02081 | 2.586068 | 12.76152 | 9.702148
2018-02-07 03:43 | 115471.2 | 4200.0013 | 5 | 13 | 3.475616 | -2.281872 | 3.02081 | 2.662129 | 12.76152 | 9.967357
2018-02-07 03:45 | 115591.1 | 4320.0001 | 5 | 13 | 3.447781 | -2.281892 | 3.02081 | 2.738196 | 12.76152 | 10.23074
2018-02-07 03:47 | 115711.2 | 4440.0013 | 5 | 13 | 3.406693 | -2.281975 | 3.02081 | 2.814258 | 12.76152 | 10.49153
2018-02-07 03:49 | 115831.1 | 4560.0001 | 5 | 13 | 3.340697 | -2.28191 | 3.02081 | 2.890313 | 12.76152 | 10.74835
2018-02-07 03:51 | 115951.2 | 4680.0013 | 5 | 13 | 3.210313 | -2.281905 | 3.02081 | 2.966376 | 12.76152 | 10.99816
2018-02-07 03:53 | 116035.2 | 4764.0725 | 5 | 13 | 2.999985 | -2.281865 | 3.02081 | 3.019665 | 12.76152 | 11.16447
2018-02-07 03:55 | 116155.3 | 120.0014 | 6 | 13 | 3.354565 | 0 | 3.02081 | 3.01967 | 12.76152 | 11.16448
2018-02-07 03:57 | 116275.3 | 240.0002 | 6 | 13 | 3.368755 | 0 | 3.02081 | 3.01967 | 12.76152 | 11.16448
2018-02-07 03:58 | 116335.3 | 300.003 | 6 | 13 | 3.372119 | 0 | 3.02081 | 3.01967 | 12.76152 | 11.16448
2018-02-07 03:58 | 116335.3 | 0.0024 | 7 | 14 | 3.372207 | 0 | 0 | 0 | 0 | 0
2018-02-07 04:00 | 116455.4 | 120.0013 | 2 | 14 | 4.033282 | 4.889995 | 0.1624092 | 2.189e-09 | 0.6357546 | 7.382e-09
2018-02-07 04:02 | 116575.4 | 240.0009 | 2 | 14 | 4.072348 | 4.890006 | 0.3253941 | 2.189e-09 | 1.296273 | 7.382e-09
2018-02-07 04:04 | 116695.4 | 360.0005 | 2 | 14 | 4.108764 | 4.890031 | 0.4884 | 2.189e-09 | 1.963199 | 7.382e-09
2018-02-07 04:06 | 116815.4 | 480.0009 | 2 | 14 | 4.136157 | 4.89001 | 0.6513938 | 2.189e-09 | 2.635233 | 7.382e-09
2018-02-07 04:08 | 116935.4 | 600.0014 | 2 | 14 | 4.159447 | 4.890052 | 0.8143775 | 2.189e-09 | 3.311245 | 7.382e-09
2018-02-07 04:10 | 117055.4 | 720.0002 | 2 | 14 | 4.185532 | 4.889985 | 0.9773645 | 2.189e-09 | 3.991248 | 7.382e-09
2018-02-07 04:12 | 117175.4 | 840.0005 | 2 | 14 | 4.20032 | 4.675881 | 1.138568 | 2.189e-09 | 4.667721 | 7.382e-09
2018-02-07 04:14 | 117295.4 | 960.0002 | 2 | 14 | 4.200263 | 4.302058 | 1.288069 | 2.189e-09 | 5.29567 | 7.382e-09
2018-02-07 04:16 | 117415.4 | 1080.0013 | 2 | 14 | 4.200266 | 3.975762 | 1.42591 | 2.189e-09 | 5.874639 | 7.382e-09
2018-02-07 04:18 | 117535.4 | 1200.001 | 2 | 14 | 4.200269 | 3.656718 | 1.553144 | 2.189e-09 | 6.409059 | 7.382e-09
2018-02-07 04:20 | 117655.4 | 1320.0006 | 2 | 14 | 4.200316 | 3.339656 | 1.66968 | 2.189e-09 | 6.898542 | 7.382e-09
2018-02-07 04:20 | 117687 | 1351.6028 | 2 | 14 | 4.20029 | 3.259999 | 1.69865 | 2.189e-09 | 7.020223 | 7.382e-09
2018-02-07 04:22 | 117807 | 120.0006 | 3 | 14 | 4.221196 | 3.259942 | 1.806937 | 4.41e-09 | 7.476075 | 1.6407e-08
2018-02-07 04:24 | 117927 | 240.001 | 3 | 14 | 4.246759 | 3.259921 | 1.915596 | 4.41e-09 | 7.936114 | 1.6407e-08
2018-02-07 04:26 | 118047 | 360.0006 | 3 | 14 | 4.275285 | 3.259913 | 2.02426 | 4.41e-09 | 8.399097 | 1.6407e-08
2018-02-07 04:28 | 118167 | 480.001 | 3 | 14 | 4.308183 | 3.25991 | 2.132918 | 4.41e-09 | 8.86539 | 1.6407e-08
2018-02-07 04:30 | 118287 | 600.0013 | 3 | 14 | 4.343336 | 3.259866 | 2.241583 | 4.41e-09 | 9.33543 | 1.6407e-08
2018-02-07 04:32 | 118407 | 720.001 | 3 | 14 | 4.380768 | 3.259887 | 2.35025 | 4.41e-09 | 9.809422 | 1.6407e-08
2018-02-07 04:34 | 118527 | 840.0006 | 3 | 14 | 4.400312 | 2.981013 | 2.456397 | 4.41e-09 | 10.27596 | 1.6407e-08
2018-02-07 04:36 | 118647 | 960.0002 | 3 | 14 | 4.400286 | 2.561963 | 2.548605 | 4.41e-09 | 10.68171 | 1.6407e-08
2018-02-07 04:38 | 118767 | 1080.0006 | 3 | 14 | 4.400277 | 2.202875 | 2.627807 | 4.41e-09 | 11.03022 | 1.6407e-08
2018-02-07 04:40 | 118887 | 1200.0002 | 3 | 14 | 4.400302 | 1.908848 | 2.696181 | 4.41e-09 | 11.33108 | 1.6407e-08
2018-02-07 04:42 | 119007 | 1320.0006 | 3 | 14 | 4.40025 | 1.660754 | 2.755532 | 4.41e-09 | 11.59224 | 1.6407e-08
2018-02-07 04:44 | 119127 | 1440.001 | 3 | 14 | 4.40021 | 1.450688 | 2.807347 | 4.41e-09 | 11.82024 | 1.6407e-08
2018-02-07 04:46 | 119247 | 1560.0007 | 3 | 14 | 4.400255 | 1.264729 | 2.852552 | 4.41e-09 | 12.01915 | 1.6407e-08
2018-02-07 04:48 | 119367 | 1680.0009 | 3 | 14 | 4.400244 | 1.108738 | 2.892004 | 4.41e-09 | 12.19275 | 1.6407e-08
2018-02-07 04:50 | 119487 | 1800.0014 | 3 | 14 | 4.400192 | 0.9777527 | 2.92673 | 4.41e-09 | 12.34556 | 1.6407e-08
2018-02-07 04:52 | 119607 | 1920.0001 | 3 | 14 | 4.400208 | 0.8689575 | 2.957477 | 4.41e-09 | 12.48085 | 1.6407e-08
2018-02-07 04:54 | 119727 | 2040.0006 | 3 | 14 | 4.40023 | 0.7722731 | 2.984808 | 4.41e-09 | 12.60111 | 1.6407e-08
2018-02-07 04:56 | 119847 | 2160.0009 | 3 | 14 | 4.400226 | 0.6856813 | 3.009055 | 4.41e-09 | 12.7078 | 1.6407e-08
2018-02-07 04:57 | 119900.3 | 2213.349 | 3 | 14 | 4.40019 | 0.6519918 | 3.018965 | 4.41e-09 | 12.75141 | 1.6407e-08
2018-02-07 04:59 | 120020.4 | 120.0003 | 4 | 14 | 4.338329 | 0 | 3.018965 | 4.41e-09 | 12.75141 | 1.6407e-08
2018-02-07 05:01 | 120140.4 | 240.0007 | 4 | 14 | 4.332478 | 0 | 3.018965 | 4.41e-09 | 12.75141 | 1.6407e-08
2018-02-07 05:02 | 120200.4 | 300.002 | 4 | 14 | 4.330783 | 0 | 3.018965 | 4.41e-09 | 12.75141 | 1.6407e-08
2018-02-07 05:04 | 120320.4 | 120.0013 | 5 | 14 | 4.112492 | -2.281965 | 3.018965 | 0.07605427 | 12.75141 | 0.3151145
2018-02-07 05:06 | 120440.4 | 240.0009 | 5 | 14 | 4.078089 | -2.281921 | 3.018965 | 0.15212 | 12.75141 | 0.6265742
2018-02-07 05:08 | 120560.4 | 360.0005 | 5 | 14 | 4.047705 | -2.281954 | 3.018965 | 0.2281767 | 12.75141 | 0.9355755
2018-02-07 05:10 | 120680.4 | 480.0001 | 5 | 14 | 4.018952 | -2.281874 | 3.018965 | 0.3042362 | 12.75141 | 1.24234
2018-02-07 05:12 | 120800.4 | 600.0013 | 5 | 14 | 3.990219 | -2.281856 | 3.018965 | 0.3803009 | 12.75141 | 1.546951
2018-02-07 05:14 | 120920.4 | 720.0001 | 5 | 14 | 3.960904 | -2.281926 | 3.018965 | 0.4563587 | 12.75141 | 1.849316
2018-02-07 05:16 | 121040.4 | 840.0005 | 5 | 14 | 3.933225 | -2.281906 | 3.018965 | 0.5324288 | 12.75141 | 2.149561
2018-02-07 05:18 | 121160.4 | 960.0017 | 5 | 14 | 3.906981 | -2.281928 | 3.018965 | 0.608491 | 12.75141 | 2.447721
2018-02-07 05:20 | 121280.4 | 1080.0005 | 5 | 14 | 3.881744 | -2.281947 | 3.018965 | 0.6845461 | 12.75141 | 2.743911
2018-02-07 05:22 | 121400.4 | 1200.0009 | 5 | 14 | 3.855249 | -2.281972 | 3.018965 | 0.7606134 | 12.75141 | 3.038192
2018-02-07 05:24 | 121520.4 | 1320.0005 | 5 | 14 | 3.829265 | -2.281928 | 3.018965 | 0.8366761 | 12.75141 | 3.330426
2018-02-07 05:26 | 121640.4 | 1440.0009 | 5 | 14 | 3.80597 | -2.281922 | 3.018965 | 0.9127294 | 12.75141 | 3.620754
2018-02-07 05:28 | 121760.4 | 1560.0005 | 5 | 14 | 3.785414 | -2.281903 | 3.018965 | 0.9887939 | 12.75141 | 3.909455
2018-02-07 05:30 | 121880.4 | 1680.0009 | 5 | 14 | 3.765535 | -2.281839 | 3.018965 | 1.064857 | 12.75141 | 4.19663
2018-02-07 05:32 | 122000.4 | 1800.0013 | 5 | 14 | 3.74523 | -2.282031 | 3.018965 | 1.140922 | 12.75141 | 4.482277
2018-02-07 05:34 | 122120.4 | 1920.0001 | 5 | 14 | 3.726525 | -2.281959 | 3.018965 | 1.216976 | 12.75141 | 4.766396
2018-02-07 05:36 | 122240.4 | 2040.0013 | 5 | 14 | 3.708932 | -2.281877 | 3.018965 | 1.293044 | 12.75141 | 5.049189
2018-02-07 05:38 | 122360.4 | 2160.0001 | 5 | 14 | 3.692307 | -2.281917 | 3.018965 | 1.369105 | 12.75141 | 5.330658
2018-02-07 05:40 | 122480.4 | 2280.0013 | 5 | 14 | 3.675498 | -2.281878 | 3.018965 | 1.445168 | 12.75141 | 5.610871
2018-02-07 05:42 | 122600.4 | 2400.0001 | 5 | 14 | 3.659627 | -2.281988 | 3.018965 | 1.521225 | 12.75141 | 5.889802
2018-02-07 05:44 | 122720.4 | 2520.0013 | 5 | 14 | 3.645257 | -2.281924 | 3.018965 | 1.597287 | 12.75141 | 6.167606
2018-02-07 05:46 | 122840.4 | 2640.0001 | 5 | 14 | 3.632367 | -2.281899 | 3.018965 | 1.673349 | 12.75141 | 6.444371
2018-02-07 05:48 | 122960.4 | 2760.0005 | 5 | 14 | 3.620001 | -2.281867 | 3.018965 | 1.749408 | 12.75141 | 6.720173
2018-02-07 05:50 | 123080.4 | 2880.0001 | 5 | 14 | 3.607467 | -2.281922 | 3.018965 | 1.825471 | 12.75141 | 6.995037
2018-02-07 05:52 | 123200.4 | 3000.0013 | 5 | 14 | 3.596457 | -2.28191 | 3.018965 | 1.90153 | 12.75141 | 7.268991
2018-02-07 05:54 | 123320.4 | 3120.0001 | 5 | 14 | 3.586446 | -2.281921 | 3.018965 | 1.977594 | 12.75141 | 7.542164
2018-02-07 05:56 | 123440.4 | 3240.0013 | 5 | 14 | 3.577192 | -2.281869 | 3.018965 | 2.053657 | 12.75141 | 7.81461
2018-02-07 05:58 | 123560.4 | 3360.0001 | 5 | 14 | 3.566947 | -2.281972 | 3.018965 | 2.12971 | 12.75141 | 8.086289
2018-02-07 06:00 | 123680.4 | 3480.0005 | 5 | 14 | 3.55654 | -2.281918 | 3.018965 | 2.205774 | 12.75141 | 8.357201
2018-02-07 06:02 | 123800.4 | 3600.0009 | 5 | 14 | 3.546347 | -2.281795 | 3.018965 | 2.281831 | 12.75141 | 8.627313
2018-02-07 06:04 | 123920.4 | 3720.0005 | 5 | 14 | 3.536181 | -2.281897 | 3.018965 | 2.357897 | 12.75141 | 8.896683
2018-02-07 06:06 | 124040.4 | 3840.0009 | 5 | 14 | 3.524501 | -2.281929 | 3.018965 | 2.433954 | 12.75141 | 9.165204
2018-02-07 06:08 | 124160.4 | 3960.0005 | 5 | 14 | 3.509629 | -2.281892 | 3.018965 | 2.510016 | 12.75141 | 9.432734
2018-02-07 06:10 | 124280.4 | 4080.0001 | 5 | 14 | 3.493559 | -2.281857 | 3.018965 | 2.586079 | 12.75141 | 9.699089
2018-02-07 06:12 | 124400.4 | 4200.0005 | 5 | 14 | 3.473846 | -2.281876 | 3.018965 | 2.66214 | 12.75141 | 9.964091
2018-02-07 06:14 | 124520.4 | 4320.0001 | 5 | 14 | 3.447053 | -2.281853 | 3.018965 | 2.738204 | 12.75141 | 10.22739
2018-02-07 06:16 | 124640.4 | 4440.0013 | 5 | 14 | 3.404061 | -2.281813 | 3.018965 | 2.814259 | 12.75141 | 10.48806
2018-02-07 06:18 | 124760.4 | 4560.0009 | 5 | 14 | 3.333703 | -2.281883 | 3.018965 | 2.890324 | 12.75141 | 10.74453
2018-02-07 06:20 | 124880.4 | 4680.0005 | 5 | 14 | 3.20044 | -2.281895 | 3.018965 | 2.966383 | 12.75141 | 10.99367
2018-02-07 06:22 | 124960.9 | 4760.4307 | 5 | 14 | 2.999987 | -2.281895 | 3.018965 | 3.017362 | 12.75141 | 11.15246
2018-02-07 06:24 | 125080.9 | 120.0004 | 6 | 14 | 3.356153 | 0 | 3.018965 | 3.017368 | 12.75141 | 11.15247
2018-02-07 06:26 | 125200.9 | 240.0008 | 6 | 14 | 3.370682 | 0 | 3.018965 | 3.017368 | 12.75141 | 11.15247
2018-02-07 06:27 | 125260.9 | 300.002 | 6 | 14 | 3.374133 | 0 | 3.018965 | 3.017368 | 12.75141 | 11.15247
2018-02-07 06:27 | 125260.9 | 0.0023 | 7 | 15 | 3.374144 | 0 | 0 | 0 | 0 | 0
2018-02-07 06:29 | 125381.006 | 120.0014 | 2 | 15 | 4.036654 | 4.890096 | 0.1624015 | 2.55e-09 | 0.6363504 | 8.603e-09
2018-02-07 06:31 | 125501.0055 | 240.0009 | 2 | 15 | 4.073147 | 4.890014 | 0.325389 | 2.55e-09 | 1.297213 | 8.603e-09
2018-02-07 06:33 | 125621.0059 | 360.0013 | 2 | 15 | 4.108511 | 4.88997 | 0.4883847 | 2.55e-09 | 1.96411 | 8.603e-09
2018-02-07 06:35 | 125741.0047 | 480.0001 | 2 | 15 | 4.13768 | 4.889987 | 0.6513873 | 2.55e-09 | 2.63624 | 8.603e-09
2018-02-07 06:37 | 125861.006 | 600.0014 | 2 | 15 | 4.16264 | 4.890033 | 0.8143672 | 2.55e-09 | 3.312663 | 8.603e-09
2018-02-07 06:39 | 125981.0055 | 720.0009 | 2 | 15 | 4.187604 | 4.890063 | 0.9773843 | 2.55e-09 | 3.993258 | 8.603e-09
2018-02-07 06:41 | 126101.0052 | 840.0006 | 2 | 15 | 4.200281 | 4.678512 | 1.138523 | 2.55e-09 | 4.669573 | 8.603e-09
2018-02-07 06:43 | 126221.0055 | 960.0009 | 2 | 15 | 4.200296 | 4.303285 | 1.288147 | 2.55e-09 | 5.298038 | 8.603e-09
2018-02-07 06:45 | 126341.0052 | 1080.0006 | 2 | 15 | 4.200262 | 3.943007 | 1.425457 | 2.55e-09 | 5.87478 | 8.603e-09
2018-02-07 06:47 | 126461.0047 | 1200.0001 | 2 | 15 | 4.200241 | 3.632018 | 1.551643 | 2.55e-09 | 6.404795 | 8.603e-09
2018-02-07 06:49 | 126581.006 | 1320.0014 | 2 | 15 | 4.200274 | 3.3397 | 1.667762 | 2.55e-09 | 6.892529 | 8.603e-09
2018-02-07 06:49 | 126615.7251 | 1354.7205 | 2 | 15 | 4.200294 | 3.259986 | 1.699578 | 2.55e-09 | 7.026165 | 8.603e-09
2018-02-07 06:51 | 126735.7 | 120.0005 | 3 | 15 | 4.220862 | 3.259973 | 1.807856 | 4.25e-09 | 7.481953 | 1.5508e-08
2018-02-07 06:53 | 126855.7 | 240.0001 | 3 | 15 | 4.247973 | 3.260034 | 1.916522 | 4.25e-09 | 7.942054 | 1.5508e-08
2018-02-07 06:55 | 126975.7 | 360.0014 | 3 | 15 | 4.277387 | 3.260005 | 2.025189 | 4.25e-09 | 8.405246 | 1.5508e-08
2018-02-07 06:57 | 127095.7 | 480.0001 | 3 | 15 | 4.309124 | 3.260003 | 2.133838 | 4.25e-09 | 8.871685 | 1.5508e-08
2018-02-07 06:59 | 127215.7 | 600.0014 | 3 | 15 | 4.342874 | 3.259923 | 2.242513 | 4.25e-09 | 9.341781 | 1.5508e-08
2018-02-07 07:01 | 127335.7 | 720.0002 | 3 | 15 | 4.380877 | 3.259891 | 2.351169 | 4.25e-09 | 9.81568 | 1.5508e-08
2018-02-07 07:03 | 127455.7 | 840.0014 | 3 | 15 | 4.400271 | 2.955382 | 2.456908 | 4.25e-09 | 10.28047 | 1.5508e-08
2018-02-07 07:05 | 127575.7 | 960.001 | 3 | 15 | 4.400289 | 2.546874 | 2.548385 | 4.25e-09 | 10.68299 | 1.5508e-08
2018-02-07 07:07 | 127695.7 | 1080.0006 | 3 | 15 | 4.400301 | 2.208881 | 2.62745 | 4.25e-09 | 11.0309 | 1.5508e-08
2018-02-07 07:09 | 127815.7 | 1200.0002 | 3 | 15 | 4.400229 | 1.914676 | 2.696082 | 4.25e-09 | 11.3329 | 1.5508e-08
2018-02-07 07:11 | 127935.7 | 1320.0006 | 3 | 15 | 4.400271 | 1.655871 | 2.755506 | 4.25e-09 | 11.59438 | 1.5508e-08
2018-02-07 07:13 | 128055.7 | 1440.0003 | 3 | 15 | 4.40026 | 1.442891 | 2.807041 | 4.25e-09 | 11.82115 | 1.5508e-08
2018-02-07 07:15 | 128175.7 | 1560.0007 | 3 | 15 | 4.400232 | 1.264119 | 2.85208 | 4.25e-09 | 12.01933 | 1.5508e-08
2018-02-07 07:17 | 128295.7 | 1680.0002 | 3 | 15 | 4.400175 | 1.114276 | 2.891691 | 4.25e-09 | 12.19363 | 1.5508e-08
2018-02-07 07:19 | 128415.7 | 1800.0014 | 3 | 15 | 4.40022 | 0.9823818 | 2.92661 | 4.25e-09 | 12.34728 | 1.5508e-08
2018-02-07 07:21 | 128535.7 | 1920.001 | 3 | 15 | 4.40021 | 0.8664522 | 2.957343 | 4.25e-09 | 12.48251 | 1.5508e-08
2018-02-07 07:23 | 128655.7 | 2040.0014 | 3 | 15 | 4.400233 | 0.7706909 | 2.984585 | 4.25e-09 | 12.60238 | 1.5508e-08
2018-02-07 07:25 | 128775.7 | 2160.001 | 3 | 15 | 4.400256 | 0.6901073 | 3.008881 | 4.25e-09 | 12.70929 | 1.5508e-08
2018-02-07 07:26 | 128836.5 | 2220.7207 | 3 | 15 | 4.400194 | 0.6519995 | 3.020194 | 4.25e-09 | 12.75907 | 1.5508e-08
2018-02-07 07:28 | 128956.5 | 120.0014 | 4 | 15 | 4.338821 | 0 | 3.020196 | 4.25e-09 | 12.75908 | 1.5508e-08
2018-02-07 07:30 | 129076.5 | 240.001 | 4 | 15 | 4.333088 | 0 | 3.020196 | 4.25e-09 | 12.75908 | 1.5508e-08
2018-02-07 07:31 | 129136.5 | 300.0046 | 4 | 15 | 4.331392 | 0 | 3.020196 | 4.25e-09 | 12.75908 | 1.5508e-08
2018-02-07 07:33 | 129256.6 | 120.0006 | 5 | 15 | 4.114239 | -2.281901 | 3.020196 | 0.07605734 | 12.75908 | 0.315209
2018-02-07 07:35 | 129376.6 | 240.0001 | 5 | 15 | 4.08117 | -2.281906 | 3.020196 | 0.1521115 | 12.75908 | 0.6268189
2018-02-07 07:37 | 129496.6 | 360.0013 | 5 | 15 | 4.050548 | -2.281901 | 3.020196 | 0.2281775 | 12.75908 | 0.9360921
2018-02-07 07:39 | 129616.6 | 480.0009 | 5 | 15 | 4.020153 | -2.281906 | 3.020196 | 0.3042358 | 12.75908 | 1.242999
2018-02-07 07:41 | 129736.6 | 600.0005 | 5 | 15 | 3.991475 | -2.28194 | 3.020196 | 0.3803021 | 12.75908 | 1.547703
2018-02-07 07:43 | 129856.6 | 720.001 | 5 | 15 | 3.963799 | -2.281963 | 3.020196 | 0.4563625 | 12.75908 | 1.850235
2018-02-07 07:45 | 129976.6 | 840.0005 | 5 | 15 | 3.936513 | -2.281903 | 3.020196 | 0.5324216 | 12.75908 | 2.150678
2018-02-07 07:47 | 130096.6 | 960.0009 | 5 | 15 | 3.908988 | -2.281949 | 3.020196 | 0.6084806 | 12.75908 | 2.449039
2018-02-07 07:49 | 130216.6 | 1080.0013 | 5 | 15 | 3.88284 | -2.281917 | 3.020196 | 0.684543 | 12.75908 | 2.745363
2018-02-07 07:51 | 130336.6 | 1200.0001 | 5 | 15 | 3.857081 | -2.281942 | 3.020196 | 0.7606078 | 12.75908 | 3.03973
2018-02-07 07:53 | 130456.6 | 1320.0005 | 5 | 15 | 3.832253 | -2.28191 | 3.020196 | 0.8366671 | 12.75908 | 3.332146
2018-02-07 07:55 | 130576.6 | 1440.0001 | 5 | 15 | 3.808613 | -2.281946 | 3.020196 | 0.9127308 | 12.75908 | 3.622737
2018-02-07 07:57 | 130696.6 | 1560.0005 | 5 | 15 | 3.786495 | -2.282015 | 3.020196 | 0.9887935 | 12.75908 | 3.911571
2018-02-07 07:59 | 130816.6 | 1680.0001 | 5 | 15 | 3.766384 | -2.28199 | 3.020196 | 1.064858 | 12.75908 | 4.198816
2018-02-07 08:01 | 130936.6 | 1800.0005 | 5 | 15 | 3.747476 | -2.281883 | 3.020196 | 1.140912 | 12.75908 | 4.484537
2018-02-07 08:03 | 131056.6 | 1920.0001 | 5 | 15 | 3.729087 | -2.281918 | 3.020196 | 1.216982 | 12.75908 | 4.768905
2018-02-07 08:05 | 131176.6 | 2040.0005 | 5 | 15 | 3.710318 | -2.281951 | 3.020196 | 1.293043 | 12.75908 | 5.051832
2018-02-07 08:07 | 131296.6 | 2160.0009 | 5 | 15 | 3.692762 | -2.281887 | 3.020196 | 1.369105 | 12.75908 | 5.333368
2018-02-07 08:09 | 131416.6 | 2280.0013 | 5 | 15 | 3.676498 | -2.281915 | 3.020196 | 1.445159 | 12.75908 | 5.613592
2018-02-07 08:11 | 131536.6 | 2400.0001 | 5 | 15 | 3.66162 | -2.281901 | 3.020196 | 1.521222 | 12.75908 | 5.892666
2018-02-07 08:13 | 131656.6 | 2520.0005 | 5 | 15 | 3.646987 | -2.281908 | 3.020196 | 1.597283 | 12.75908 | 6.17062
2018-02-07 08:15 | 131776.6 | 2640.0009 | 5 | 15 | 3.632684 | -2.281899 | 3.020196 | 1.673347 | 12.75908 | 6.447467
2018-02-07 08:17 | 131896.6 | 2760.0013 | 5 | 15 | 3.620141 | -2.281918 | 3.020196 | 1.749407 | 12.75908 | 6.723284
2018-02-07 08:19 | 132016.6 | 2880.0001 | 5 | 15 | 3.608824 | -2.281911 | 3.020196 | 1.825465 | 12.75908 | 6.998181
2018-02-07 08:21 | 132136.6 | 3000.0005 | 5 | 15 | 3.59822 | -2.281876 | 3.020196 | 1.901529 | 12.75908 | 7.272276
2018-02-07 08:23 | 132256.6 | 3120.0009 | 5 | 15 | 3.587094 | -2.281942 | 3.020196 | 1.977594 | 12.75908 | 7.545559
2018-02-07 08:25 | 132376.6 | 3240.0013 | 5 | 15 | 3.576847 | -2.281919 | 3.020196 | 2.053655 | 12.75908 | 7.817998
2018-02-07 08:27 | 132496.6 | 3360.0009 | 5 | 15 | 3.567171 | -2.281892 | 3.020196 | 2.129714 | 12.75908 | 8.089679
2018-02-07 08:29 | 132616.6 | 3480.0005 | 5 | 15 | 3.557974 | -2.281967 | 3.020196 | 2.205777 | 12.75908 | 8.360661
2018-02-07 08:31 | 132736.6 | 3600.0009 | 5 | 15 | 3.547669 | -2.281922 | 3.020196 | 2.281835 | 12.75908 | 8.630894
2018-02-07 08:33 | 132856.6 | 3720.0013 | 5 | 15 | 3.535856 | -2.281988 | 3.020196 | 2.357895 | 12.75908 | 8.900277
2018-02-07 08:35 | 132976.6 | 3840.0001 | 5 | 15 | 3.523894 | -2.281951 | 3.020196 | 2.433965 | 12.75908 | 9.168799
2018-02-07 08:37 | 133096.6 | 3960.0005 | 5 | 15 | 3.51092 | -2.281924 | 3.020196 | 2.510027 | 12.75908 | 9.436341
2018-02-07 08:39 | 133216.6 | 4080.0001 | 5 | 15 | 3.495481 | -2.281901 | 3.020196 | 2.586086 | 12.75908 | 9.70282
2018-02-07 08:41 | 133336.6 | 4200.0013 | 5 | 15 | 3.474062 | -2.281867 | 3.020196 | 2.662151 | 12.75908 | 9.967937
2018-02-07 08:43 | 133456.6 | 4320.0009 | 5 | 15 | 3.445932 | -2.282043 | 3.020196 | 2.73821 | 12.75908 | 10.23116
2018-02-07 08:45 | 133576.6 | 4440.0005 | 5 | 15 | 3.404397 | -2.281983 | 3.020196 | 2.814268 | 12.75908 | 10.49178
2018-02-07 08:47 | 133696.6 | 4560.0001 | 5 | 15 | 3.337973 | -2.281959 | 3.020196 | 2.890328 | 12.75908 | 10.74842
2018-02-07 08:49 | 133816.6 | 4680.0005 | 5 | 15 | 3.206984 | -2.281958 | 3.020196 | 2.966387 | 12.75908 | 10.99798
2018-02-07 08:51 | 133899.3 | 4762.7045 | 5 | 15 | 2.999987 | -2.281952 | 3.020196 | 3.018813 | 12.75908 | 11.16149
2018-02-07 08:53 | 134019.3 | 120.0011 | 6 | 15 | 3.3566 | 0 | 3.020196 | 3.018813 | 12.75908 | 11.16149
2018-02-07 08:55 | 134139.3 | 239.9999 | 6 | 15 | 3.370979 | 0 | 3.020196 | 3.018813 | 12.75908 | 11.16149
2018-02-07 08:56 | 134199.4 | 300.0044 | 6 | 15 | 3.37432 | 0 | 3.020196 | 3.018813 | 12.75908 | 11.16149
2018-02-07 08:56 | 134199.3 | 0.0024 | 7 | 16 | 3.374332 | 0 | 0 | 0 | 0 | 0
2018-02-07 08:58 | 134319.4 | 120.0014 | 2 | 16 | 4.035292 | 4.890025 | 0.1623999 | 8.86e-10 | 0.6361538 | 2.99e-09
2018-02-07 09:00 | 134439.4 | 240.0011 | 2 | 16 | 4.074232 | 4.890059 | 0.3253939 | 8.86e-10 | 1.296984 | 2.99e-09
2018-02-07 09:02 | 134559.4 | 360.0015 | 2 | 16 | 4.110727 | 4.890056 | 0.4883852 | 8.86e-10 | 1.964183 | 2.99e-09
2018-02-07 09:04 | 134679.4 | 480.0002 | 2 | 16 | 4.138259 | 4.890002 | 0.6513731 | 8.86e-10 | 2.636516 | 2.99e-09
2018-02-07 09:06 | 134799.4 | 600.0007 | 2 | 16 | 4.161312 | 4.889974 | 0.8143618 | 8.86e-10 | 3.312877 | 2.99e-09
2018-02-07 09:08 | 134919.4 | 720.0011 | 2 | 16 | 4.187195 | 4.890027 | 0.9773628 | 8.86e-10 | 3.993222 | 2.99e-09
2018-02-07 09:10 | 135039.4 | 840.0007 | 2 | 16 | 4.200309 | 4.649199 | 1.138065 | 8.86e-10 | 4.667724 | 2.99e-09
2018-02-07 09:12 | 135159.4 | 960.0011 | 2 | 16 | 4.200282 | 4.280215 | 1.286762 | 8.86e-10 | 5.292294 | 2.99e-09
2018-02-07 09:14 | 135279.4 | 1080.0015 | 2 | 16 | 4.200294 | 3.956786 | 1.423895 | 8.86e-10 | 5.868291 | 2.99e-09
2018-02-07 09:16 | 135399.4 | 1200.0002 | 2 | 16 | 4.200277 | 3.648229 | 1.550639 | 8.86e-10 | 6.400651 | 2.99e-09
2018-02-07 09:18 | 135519.4 | 1320.0006 | 2 | 16 | 4.200271 | 3.331277 | 1.666935 | 8.86e-10 | 6.889128 | 2.99e-09
2018-02-07 09:18 | 135547.6 | 1348.1395 | 2 | 16 | 4.200235 | 3.259992 | 1.692691 | 8.86e-10 | 6.99731 | 2.99e-09
2018-02-07 09:20 | 135667.6 | 120.0013 | 3 | 16 | 4.221081 | 3.259957 | 1.800982 | 8.86e-10 | 7.45317 | 2.99e-09
2018-02-07 09:22 | 135787.6 | 240.0009 | 3 | 16 | 4.24668 | 3.259974 | 1.909638 | 8.86e-10 | 7.913181 | 2.99e-09
2018-02-07 09:24 | 135907.6 | 360.0014 | 3 | 16 | 4.274837 | 3.259913 | 2.0183 | 8.86e-10 | 8.376126 | 2.99e-09
2018-02-07 09:26 | 136027.6 | 480.0002 | 3 | 16 | 4.307331 | 3.259933 | 2.126964 | 8.86e-10 | 8.842368 | 2.99e-09
2018-02-07 09:28 | 136147.6 | 600.0013 | 3 | 16 | 4.342646 | 3.259883 | 2.235625 | 8.86e-10 | 9.312315 | 2.99e-09
2018-02-07 09:30 | 136267.6 | 720.0002 | 3 | 16 | 4.380083 | 3.259858 | 2.344292 | 8.86e-10 | 9.786231 | 2.99e-09
2018-02-07 09:32 | 136387.6 | 840.0005 | 3 | 16 | 4.400265 | 2.990756 | 2.450603 | 8.86e-10 | 10.25346 | 2.99e-09
2018-02-07 09:34 | 136507.6 | 960.001 | 3 | 16 | 4.400283 | 2.575191 | 2.543177 | 8.86e-10 | 10.66082 | 2.99e-09
2018-02-07 09:36 | 136627.6 | 1080.0005 | 3 | 16 | 4.400239 | 2.212701 | 2.622787 | 8.86e-10 | 11.01112 | 2.99e-09
2018-02-07 09:38 | 136747.6 | 1200.0002 | 3 | 16 | 4.400305 | 1.917785 | 2.691497 | 8.86e-10 | 11.31346 | 2.99e-09
2018-02-07 09:40 | 136867.6 | 1320.0005 | 3 | 16 | 4.400322 | 1.669721 | 2.751133 | 8.86e-10 | 11.57588 | 2.99e-09
2018-02-07 09:42 | 136987.6 | 1440.001 | 3 | 16 | 4.400234 | 1.458839 | 2.803189 | 8.86e-10 | 11.80494 | 2.99e-09
2018-02-07 09:44 | 137107.6 | 1560.0007 | 3 | 16 | 4.40028 | 1.273458 | 2.848672 | 8.86e-10 | 12.00507 | 2.99e-09
2018-02-07 09:46 | 137227.6 | 1680.001 | 3 | 16 | 4.400239 | 1.115316 | 2.888371 | 8.86e-10 | 12.17976 | 2.99e-09
2018-02-07 09:48 | 137347.6 | 1800.0009 | 3 | 16 | 4.400209 | 0.9839706 | 2.923299 | 8.86e-10 | 12.33345 | 2.99e-09
2018-02-07 09:50 | 137467.6 | 1920.001 | 3 | 16 | 4.400217 | 0.8743181 | 2.954201 | 8.86e-10 | 12.46943 | 2.99e-09
2018-02-07 09:52 | 137587.6 | 2040.0017 | 3 | 16 | 4.40022 | 0.7775946 | 2.981699 | 8.86e-10 | 12.59042 | 2.99e-09
2018-02-07 09:54 | 137707.6 | 2160.0009 | 3 | 16 | 4.400229 | 0.6902084 | 3.00611 | 8.86e-10 | 12.69784 | 2.99e-09
2018-02-07 09:55 | 137768.5 | 2220.9455 | 3 | 16 | 4.400241 | 0.6519938 | 3.017455 | 8.86e-10 | 12.74776 | 2.99e-09
2018-02-07 09:57 | 137888.6 | 120.0005 | 4 | 16 | 4.338435 | 0 | 3.017455 | 8.86e-10 | 12.74776 | 2.99e-09
2018-02-07 09:59 | 138008.6 | 240.0009 | 4 | 16 | 4.33261 | 0 | 3.017455 | 8.86e-10 | 12.74776 | 2.99e-09
2018-02-07 10:00 | 138068.6 | 300.0022 | 4 | 16 | 4.330919 | 0 | 3.017455 | 8.86e-10 | 12.74776 | 2.99e-09
2018-02-07 10:02 | 138188.7 | 120.0013 | 5 | 16 | 4.112749 | -2.282022 | 3.017455 | 0.07605492 | 12.74776 | 0.3151345
2018-02-07 10:04 | 138308.7 | 240.0009 | 5 | 16 | 4.078384 | -2.281972 | 3.017455 | 0.1521125 | 12.74776 | 0.6265827
2018-02-07 10:06 | 138428.7 | 360.0013 | 5 | 16 | 4.048032 | -2.281876 | 3.017455 | 0.2281781 | 12.74776 | 0.9356427
2018-02-07 10:08 | 138548.7 | 480.0009 | 5 | 16 | 4.019295 | -2.281952 | 3.017455 | 0.3042433 | 12.74776 | 1.242454
2018-02-07 10:10 | 138668.7 | 600.0005 | 5 | 16 | 3.990713 | -2.281903 | 3.017455 | 0.3803055 | 12.74776 | 1.547087
2018-02-07 10:12 | 138788.7 | 720.0001 | 5 | 16 | 3.961459 | -2.281928 | 3.017455 | 0.45636 | 12.74776 | 1.849482
2018-02-07 10:14 | 138908.7 | 840.0005 | 5 | 16 | 3.933857 | -2.281942 | 3.017455 | 0.5324313 | 12.74776 | 2.149776
2018-02-07 10:16 | 139028.7 | 960.0009 | 5 | 16 | 3.907601 | -2.281981 | 3.017455 | 0.6084865 | 12.74776 | 2.447958
2018-02-07 10:18 | 139148.7 | 1080.0013 | 5 | 16 | 3.882422 | -2.281951 | 3.017455 | 0.6845527 | 12.74776 | 2.744239
2018-02-07 10:20 | 139268.7 | 1200.0009 | 5 | 16 | 3.856204 | -2.281924 | 3.017455 | 0.7606139 | 12.74776 | 3.038555
2018-02-07 10:22 | 139388.7 | 1320.0013 | 5 | 16 | 3.830231 | -2.281956 | 3.017455 | 0.836675 | 12.74776 | 3.330855
2018-02-07 10:24 | 139508.7 | 1440.0009 | 5 | 16 | 3.807009 | -2.281906 | 3.017455 | 0.9127408 | 12.74776 | 3.621304
2018-02-07 10:26 | 139628.7 | 1560.0013 | 5 | 16 | 3.786366 | -2.281967 | 3.017455 | 0.9888009 | 12.74776 | 3.910064
2018-02-07 10:28 | 139748.7 | 1680.0009 | 5 | 16 | 3.766509 | -2.281922 | 3.017455 | 1.064861 | 12.74776 | 4.1973
2018-02-07 10:30 | 139868.7 | 1800.0005 | 5 | 16 | 3.746205 | -2.281897 | 3.017455 | 1.140919 | 12.74776 | 4.482995
2018-02-07 10:32 | 139988.7 | 1920.0001 | 5 | 16 | 3.727397 | -2.281918 | 3.017455 | 1.216978 | 12.74776 | 4.767204
2018-02-07 10:34 | 140108.7 | 2040.0013 | 5 | 16 | 3.70965 | -2.281949 | 3.017455 | 1.293044 | 12.74776 | 5.050052
2018-02-07 10:36 | 140228.7 | 2160.0009 | 5 | 16 | 3.693103 | -2.281864 | 3.017455 | 1.369101 | 12.74776 | 5.331566
2018-02-07 10:38 | 140348.7 | 2280.0005 | 5 | 16 | 3.676545 | -2.281895 | 3.017455 | 1.445166 | 12.74776 | 5.611854
2018-02-07 10:40 | 140468.7 | 2400.0009 | 5 | 16 | 3.660516 | -2.281856 | 3.017455 | 1.52122 | 12.74776 | 5.890847
2018-02-07 10:42 | 140588.7 | 2520.0005 | 5 | 16 | 3.646207 | -2.281865 | 3.017455 | 1.597285 | 12.74776 | 6.168729
2018-02-07 10:44 | 140708.7 | 2640.0009 | 5 | 16 | 3.633297 | -2.281885 | 3.017455 | 1.673344 | 12.74776 | 6.445556
2018-02-07 10:46 | 140828.7 | 2760.0005 | 5 | 16 | 3.620994 | -2.281922 | 3.017455 | 1.74941 | 12.74776 | 6.721455
2018-02-07 10:48 | 140948.7 | 2880.0025 | 5 | 16 | 3.608621 | -2.281956 | 3.017455 | 1.825471 | 12.74776 | 6.996397
2018-02-07 10:50 | 141068.7 | 3000.0013 | 5 | 16 | 3.597579 | -2.281911 | 3.017455 | 1.901527 | 12.74776 | 7.270428
2018-02-07 10:52 | 141188.7 | 3120.0009 | 5 | 16 | 3.587488 | -2.281899 | 3.017455 | 1.977592 | 12.74776 | 7.543688
2018-02-07 10:54 | 141308.7 | 3240.0013 | 5 | 16 | 3.578267 | -2.281864 | 3.017455 | 2.053648 | 12.74776 | 7.816188
2018-02-07 10:56 | 141428.7 | 3360.0001 | 5 | 16 | 3.568253 | -2.281936 | 3.017455 | 2.129713 | 12.74776 | 8.087999
2018-02-07 10:58 | 141548.7 | 3480.0013 | 5 | 16 | 3.557763 | -2.281921 | 3.017455 | 2.205773 | 12.74776 | 8.358995
2018-02-07 11:00 | 141668.7 | 3600.0001 | 5 | 16 | 3.547631 | -2.281894 | 3.017455 | 2.281836 | 12.74776 | 8.629224
2018-02-07 11:02 | 141788.7 | 3720.0005 | 5 | 16 | 3.53743 | -2.281888 | 3.017455 | 2.357895 | 12.74776 | 8.898662
2018-02-07 11:04 | 141908.7 | 3840.0026 | 5 | 16 | 3.525949 | -2.28183 | 3.017455 | 2.433961 | 12.74776 | 9.167315
2018-02-07 11:06 | 142028.7 | 3960.0005 | 5 | 16 | 3.511198 | -2.281915 | 3.017455 | 2.510021 | 12.74776 | 9.434955
2018-02-07 11:08 | 142148.7 | 4080.0009 | 5 | 16 | 3.495041 | -2.281888 | 3.017455 | 2.586084 | 12.74776 | 9.701425
2018-02-07 11:10 | 142268.7 | 4200.0005 | 5 | 16 | 3.475271 | -2.281922 | 3.017455 | 2.662144 | 12.74776 | 9.966538
2018-02-07 11:12 | 142388.7 | 4320.0001 | 5 | 16 | 3.448689 | -2.281872 | 3.017455 | 2.738203 | 12.74776 | 10.22993
2018-02-07 11:14 | 142508.7 | 4440.0005 | 5 | 16 | 3.405997 | -2.281894 | 3.017455 | 2.814258 | 12.74776 | 10.49073
2018-02-07 11:16 | 142628.7 | 4560.0009 | 5 | 16 | 3.335384 | -2.28191 | 3.017455 | 2.890323 | 12.74776 | 10.74735
2018-02-07 11:18 | 142748.7 | 4680.0013 | 5 | 16 | 3.201458 | -2.281847 | 3.017455 | 2.966384 | 12.74776 | 10.9966
2018-02-07 11:19 | 142828.8 | 4760.1707 | 5 | 16 | 2.999984 | -2.281844 | 3.017455 | 3.017195 | 12.74776 | 11.1549
2018-02-07 11:21 | 142948.9 | 120.0003 | 6 | 16 | 3.353344 | 0 | 3.017455 | 3.017201 | 12.74776 | 11.15492
2018-02-07 11:23 | 143068.9 | 240.0007 | 6 | 16 | 3.367696 | 0 | 3.017455 | 3.017201 | 12.74776 | 11.15492
2018-02-07 11:24 | 143128.9 | 300.0019 | 6 | 16 | 3.371175 | 0 | 3.017455 | 3.017201 | 12.74776 | 11.15492
2018-02-07 11:24 | 143128.9 | 0.0025 | 7 | 17 | 3.371272 | 0 | 0 | 0 | 0 | 0
2018-02-07 11:26 | 143249 | 120.0005 | 2 | 17 | 4.035923 | 4.890063 | 0.1624092 | 0 | 0.6361064 | 0
2018-02-07 11:28 | 143369 | 240.0001 | 2 | 17 | 4.072738 | 4.88993 | 0.325378 | 0 | 1.296794 | 0
2018-02-07 11:30 | 143489 | 360.0005 | 2 | 17 | 4.108078 | 4.890004 | 0.488374 | 0 | 1.96362 | 0
2018-02-07 11:32 | 143609 | 480.0009 | 2 | 17 | 4.1371 | 4.889951 | 0.6513767 | 0 | 2.635658 | 0
2018-02-07 11:34 | 143729 | 600.0005 | 2 | 17 | 4.162359 | 4.889998 | 0.814375 | 0 | 3.31211 | 0
2018-02-07 11:36 | 143849 | 720.0002 | 2 | 17 | 4.187333 | 4.890021 | 0.9773526 | 0 | 3.992497 | 0
2018-02-07 11:38 | 143969 | 840.0005 | 2 | 17 | 4.200293 | 4.680301 | 1.13855 | 0 | 4.669042 | 0
2018-02-07 11:40 | 144089 | 960.001 | 2 | 17 | 4.2003 | 4.302939 | 1.28823 | 0 | 5.297743 | 0
2018-02-07 11:42 | 144209 | 1080.0005 | 2 | 17 | 4.200305 | 3.942201 | 1.425494 | 0 | 5.874289 | 0
2018-02-07 11:44 | 144329 | 1200.001 | 2 | 17 | 4.200276 | 3.627067 | 1.551558 | 0 | 6.403794 | 0
2018-02-07 11:46 | 144449 | 1320.0006 | 2 | 17 | 4.200253 | 3.334636 | 1.667511 | 0 | 6.890829 | 0
2018-02-07 11:47 | 144481.3 | 1352.3764 | 2 | 17 | 4.20026 | 3.259995 | 1.697156 | 0 | 7.015345 | 0
2018-02-07 11:49 | 144601.3 | 120.0006 | 3 | 17 | 4.220703125 | 3.259919 | 1.805461 | 0 | 7.471237 | 0
2018-02-07 11:51 | 144721.3 | 240.0027 | 3 | 17 | 4.247694 | 3.259906 | 1.914137 | 0 | 7.93134 | 0
2018-02-07 11:53 | 144841.3 | 360.0005 | 3 | 17 | 4.277328 | 3.259923 | 2.022786 | 0 | 8.394443 | 0
2018-02-07 11:55 | 144961.3 | 480.0001 | 3 | 17 | 4.309101 | 3.259959 | 2.131457 | 0 | 8.860971 | 0
2018-02-07 11:57 | 145081.3 | 600.0014 | 3 | 17 | 4.342699 | 3.25995 | 2.240121 | 0 | 9.331011 | 0
2018-02-07 11:59 | 145201.3 | 720.001 | 3 | 17 | 4.380294 | 3.259902 | 2.348782 | 0 | 9.804898 | 0
2018-02-07 12:01 | 145321.3 | 840.0005 | 3 | 17 | 4.400296 | 2.961379 | 2.454618 | 0 | 10.27007 | 0
2018-02-07 12:03 | 145441.3 | 960.0012 | 3 | 17 | 4.4003 | 2.552171 | 2.546267 | 0 | 10.67336 | 0
2018-02-07 12:05 | 145561.3 | 1080.0014 | 3 | 17 | 4.400253 | 2.211629 | 2.62547 | 0 | 11.02188 | 0
2018-02-07 12:07 | 145681.3 | 1200.001 | 3 | 17 | 4.400242 | 1.918309 | 2.694204 | 0 | 11.32432 | 0
2018-02-07 12:09 | 145801.3 | 1320.0005 | 3 | 17 | 4.400254 | 1.659476 | 2.753758 | 0 | 11.58638 | 0
2018-02-07 12:11 | 145921.3 | 1440.0002 | 3 | 17 | 4.400258 | 1.445252 | 2.805374 | 0 | 11.8135 | 0
2018-02-07 12:13 | 146041.3 | 1560.0006 | 3 | 17 | 4.400192 | 1.26513 | 2.85047 | 0 | 12.01193 | 0
2018-02-07 12:15 | 146161.3 | 1680.0002 | 3 | 17 | 4.400206 | 1.115459 | 2.890103 | 0 | 12.18633 | 0
2018-02-07 12:17 | 146281.3 | 1800.0014 | 3 | 17 | 4.400261 | 0.9835663 | 2.925051 | 0 | 12.34011 | 0
2018-02-07 12:19 | 146401.3 | 1920.001 | 3 | 17 | 4.400229 | 0.8656044 | 2.955801 | 0 | 12.47542 | 0
2018-02-07 12:21 | 146521.3 | 2040.0014 | 3 | 17 | 4.400245 | 0.7703667 | 2.983018 | 0 | 12.59518 | 0
2018-02-07 12:23 | 146641.3 | 2160.0002 | 3 | 17 | 4.400223 | 0.6882162 | 3.007278 | 0 | 12.70192 | 0
2018-02-07 12:24 | 146700.3 | 2219.0037 | 3 | 17 | 4.400184 | 0.6519899 | 3.018263 | 0 | 12.75026 | 0
2018-02-07 12:26 | 146820.4 | 120.0003 | 4 | 17 | 4.338543 | 0 | 3.018263 | 0 | 12.75026 | 0
2018-02-07 12:28 | 146940.4 | 240.0006 | 4 | 17 | 4.332764 | 0 | 3.018263 | 0 | 12.75026 | 0
2018-02-07 12:29 | 147000.4 | 300.0042 | 4 | 17 | 4.331088 | 0 | 3.018263 | 0 | 12.75026 | 0
2018-02-07 12:31 | 147120.5 | 120.0006 | 5 | 17 | 4.112632 | -2.282205 | 3.018263 | 0.07605701 | 12.75026 | 0.3151045
2018-02-07 12:33 | 147240.5 | 240.001 | 5 | 17 | 4.079465 | -2.28191 | 3.018263 | 0.1521187 | 12.75026 | 0.6266142
2018-02-07 12:35 | 147360.5 | 360.0006 | 5 | 17 | 4.048898 | -2.281908 | 3.018263 | 0.2281703 | 12.75026 | 0.9357008
2018-02-07 12:37 | 147480.5 | 480.001 | 5 | 17 | 4.018566 | -2.281898 | 3.018263 | 0.3042381 | 12.75026 | 1.242527
2018-02-07 12:39 | 147600.5 | 600.0006 | 5 | 17 | 3.989759 | -2.281919 | 3.018263 | 0.3802965 | 12.75026 | 1.547073
2018-02-07 12:41 | 147720.5 | 720.0002 | 5 | 17 | 3.961959 | -2.281924 | 3.018263 | 0.4563604 | 12.75026 | 1.849484
2018-02-07 12:43 | 147840.5 | 840.0014 | 5 | 17 | 3.93492 | -2.281944 | 3.018263 | 0.5324178 | 12.75026 | 2.149793
2018-02-07 12:45 | 147960.5 | 960.001 | 5 | 17 | 3.907596 | -2.281892 | 3.018263 | 0.6084802 | 12.75026 | 2.448058
2018-02-07 12:47 | 148080.5 | 1080.0014 | 5 | 17 | 3.881455 | -2.281928 | 3.018263 | 0.6845413 | 12.75026 | 2.744272
2018-02-07 12:49 | 148200.5 | 1200.0002 | 5 | 17 | 3.855652 | -2.281924 | 3.018263 | 0.7606015 | 12.75026 | 3.038518
2018-02-07 12:51 | 148320.5 | 1320.0006 | 5 | 17 | 3.830892 | -2.281929 | 3.018263 | 0.8366621 | 12.75026 | 3.330831
2018-02-07 12:53 | 148440.5 | 1440.0002 | 5 | 17 | 3.80757 | -2.281897 | 3.018263 | 0.9127255 | 12.75026 | 3.621325
2018-02-07 12:55 | 148560.5 | 1560.0014 | 5 | 17 | 3.785344 | -2.281828 | 3.018263 | 0.9887892 | 12.75026 | 3.910081
2018-02-07 12:57 | 148680.5 | 1680.001 | 5 | 17 | 3.765276 | -2.281911 | 3.018263 | 1.064846 | 12.75026 | 4.197214
2018-02-07 12:59 | 148800.5 | 1800.0006 | 5 | 17 | 3.746328 | -2.281892 | 3.018263 | 1.140912 | 12.75026 | 4.482892
2018-02-07 13:01 | 148920.5 | 1920.0003 | 5 | 17 | 3.728109 | -2.281974 | 3.018263 | 1.216969 | 12.75026 | 4.767132
2018-02-07 13:03 | 149040.5 | 2040.0006 | 5 | 17 | 3.709599 | -2.281918 | 3.018263 | 1.293035 | 12.75026 | 5.050018
2018-02-07 13:05 | 149160.5 | 2160.001 | 5 | 17 | 3.691984 | -2.281892 | 3.018263 | 1.369094 | 12.75026 | 5.331481
2018-02-07 13:07 | 149280.5 | 2280.0006 | 5 | 17 | 3.675773 | -2.28191 | 3.018263 | 1.445156 | 12.75026 | 5.61168
2018-02-07 13:09 | 149400.5 | 2400.0011 | 5 | 17 | 3.66098 | -2.281803 | 3.018263 | 1.521213 | 12.75026 | 5.890674
2018-02-07 13:11 | 149520.5 | 2520.0006 | 5 | 17 | 3.646487 | -2.281977 | 3.018263 | 1.597278 | 12.75026 | 6.168595
2018-02-07 13:13 | 149640.5 | 2640.001 | 5 | 17 | 3.632273 | -2.281938 | 3.018263 | 1.673342 | 12.75026 | 6.445411
2018-02-07 13:15 | 149760.5 | 2760.0006 | 5 | 17 | 3.619695 | -2.28188 | 3.018263 | 1.749403 | 12.75026 | 6.721195
2018-02-07 13:17 | 149880.5 | 2880.001 | 5 | 17 | 3.608293 | -2.282022 | 3.018263 | 1.825461 | 12.75026 | 6.996061
2018-02-07 13:19 | 150000.5 | 3000.0006 | 5 | 17 | 3.59785 | -2.281974 | 3.018263 | 1.90152 | 12.75026 | 7.270109
2018-02-07 13:21 | 150120.5 | 3120.0011 | 5 | 17 | 3.587021 | -2.281888 | 3.018263 | 1.977584 | 12.75026 | 7.54337
2018-02-07 13:23 | 150240.5 | 3240.0014 | 5 | 17 | 3.576687 | -2.281906 | 3.018263 | 2.053642 | 12.75026 | 7.815787
2018-02-07 13:25 | 150360.5 | 3360.001 | 5 | 17 | 3.567012 | -2.281926 | 3.018263 | 2.12971 | 12.75026 | 8.08749
2018-02-07 13:27 | 150480.5 | 3480.0014 | 5 | 17 | 3.557839 | -2.281952 | 3.018263 | 2.205763 | 12.75026 | 8.358427
2018-02-07 13:29 | 150600.5 | 3600.0011 | 5 | 17 | 3.547748 | -2.281883 | 3.018263 | 2.281824 | 12.75026 | 8.628665
2018-02-07 13:31 | 150720.5 | 3720.0014 | 5 | 17 | 3.535666 | -2.281911 | 3.018263 | 2.357893 | 12.75026 | 8.898079
2018-02-07 13:33 | 150840.5 | 3840.001 | 5 | 17 | 3.523761 | -2.281933 | 3.018263 | 2.433947 | 12.75026 | 9.166533
2018-02-07 13:35 | 150960.5 | 3960.0006 | 5 | 17 | 3.510584 | -2.28194 | 3.018263 | 2.51001 | 12.75026 | 9.434067
2018-02-07 13:37 | 151080.5 | 4080.0002 | 5 | 17 | 3.49541 | -2.281942 | 3.018263 | 2.586075 | 12.75026 | 9.700549
2018-02-07 13:38 | 151139.7 | 4139.2128 | 5 | 17 | 3.485867 | -2.281885 | 3.018263 | 2.623607 | 12.75026 | 9.831567
2018-02-07 14:36 | 151259.7 | 4259.260492 | 5 | 17 | 3.491727 | -2.281877 | 3.018263 | 2.662133 | 12.75026 | 9.968165
2018-02-07 14:38 | 151379.7 | 4379.259392 | 5 | 17 | 3.449692 | -2.281856 | 3.018263 | 2.738194 | 12.75026 | 10.23218
2018-02-07 14:40 | 151499.7 | 4499.260592 | 5 | 17 | 3.395823 | -2.281929 | 3.018263 | 2.814253 | 12.75026 | 10.49263
2018-02-07 14:42 | 151619.7 | 4619.260092 | 5 | 17 | 3.306842 | -2.281915 | 3.018263 | 2.890313 | 12.75026 | 10.74793
2018-02-07 14:44 | 151739.7 | 4739.259692 | 5 | 17 | 3.100254 | -2.281924 | 3.018263 | 2.966375 | 12.75026 | 10.99282
2018-02-07 14:45 | 151769.6 | 4769.129092 | 5 | 17 | 2.999981 | -2.281888 | 3.018263 | 2.985304 | 12.75026 | 11.05062
2018-02-07 14:47 | 151889.6 | 120.0003 | 6 | 17 | 3.335571 | 0 | 3.018263 | 2.985312 | 12.75026 | 11.05064
2018-02-07 14:49 | 152009.6 | 240.0007 | 6 | 17 | 3.346971 | 0 | 3.018263 | 2.985312 | 12.75026 | 11.05064
2018-02-07 14:50 | 152069.6 | 300.0027 | 6 | 17 | 3.350039 | 0 | 3.018263 | 2.985312 | 12.75026 | 11.05064
2018-02-07 14:50 | 152069.6 | 0.0025 | 7 | 18 | 3.35 | 0 | 0 | 0 | 0 | 0
2018-02-07 14:52 | 152189.7 | 120.0007 | 2 | 18 | 4.041722 | 4.890105 | 0.162406 | 1.653e-09 | 0.6357635 | 5.538e-09
2018-02-07 14:54 | 152309.7 | 240.0011 | 2 | 18 | 4.07777 | 4.890059 | 0.3254032 | 1.653e-09 | 1.2975 | 5.538e-09
2018-02-07 14:56 | 152429.7 | 360.0014 | 2 | 18 | 4.112897 | 4.89004 | 0.4883817 | 1.653e-09 | 1.965077 | 5.538e-09
2018-02-07 14:58 | 152549.7 | 480.0011 | 2 | 18 | 4.13936 | 4.890061 | 0.6513911 | 1.653e-09 | 2.637737 | 5.538e-09
2018-02-07 15:00 | 152669.7 | 600.0007 | 2 | 18 | 4.163992 | 4.890021 | 0.8143789 | 1.653e-09 | 3.314396 | 5.538e-09
2018-02-07 15:02 | 152789.7 | 720.0002 | 2 | 18 | 4.189938 | 4.889987 | 0.9773729 | 1.653e-09 | 3.995232 | 5.538e-09
2018-02-07 15:04 | 152909.7 | 840.0007 | 2 | 18 | 4.200281 | 4.637759 | 1.137749 | 1.653e-09 | 4.668515 | 5.538e-09
2018-02-07 15:06 | 153029.7 | 960.001 | 2 | 18 | 4.200304 | 4.28873 | 1.286351 | 1.653e-09 | 5.292685 | 5.538e-09
2018-02-07 15:08 | 153149.7 | 1080.0007 | 2 | 18 | 4.200291 | 3.960753 | 1.423795 | 1.653e-09 | 5.869987 | 5.538e-09
2018-02-07 15:10 | 153269.7 | 1200.0011 | 2 | 18 | 4.200295 | 3.634105 | 1.550308 | 1.653e-09 | 6.401378 | 5.538e-09
2018-02-07 15:12 | 153389.7 | 1320.0014 | 2 | 18 | 4.200285 | 3.339194 | 1.66646 | 1.653e-09 | 6.889248 | 5.538e-09
2018-02-07 15:12 | 153423 | 1353.2436 | 2 | 18 | 4.200274 | 3.259992 | 1.696931 | 1.653e-09 | 7.017235 | 5.538e-09
2018-02-07 15:14 | 153543 | 120.0006 | 3 | 18 | 4.220497 | 3.259933 | 1.805203 | 1.653e-09 | 7.472997 | 5.538e-09
2018-02-07 15:16 | 153663 | 240.0001 | 3 | 18 | 4.245538 | 3.259973 | 1.913878 | 1.653e-09 | 7.932988 | 5.538e-09
2018-02-07 15:18 | 153783 | 360.0006 | 3 | 18 | 4.27498 | 3.25991 | 2.022533 | 1.653e-09 | 8.395842 | 5.538e-09
2018-02-07 15:20 | 153903 | 480.0001 | 3 | 18 | 4.307146 | 3.259877 | 2.131186 | 1.653e-09 | 8.862068 | 5.538e-09
2018-02-07 15:22 | 154023 | 600.0017 | 3 | 18 | 4.341341 | 3.260001 | 2.239867 | 1.653e-09 | 9.332008 | 5.538e-09
2018-02-07 15:24 | 154143 | 720.001 | 3 | 18 | 4.377781 | 3.259982 | 2.348525 | 1.653e-09 | 9.80569 | 5.538e-09
2018-02-07 15:26 | 154263 | 840.0005 | 3 | 18 | 4.40029 | 3.008357 | 2.455244 | 1.653e-09 | 10.27457 | 5.538e-09
2018-02-07 15:28 | 154383 | 960.0003 | 3 | 18 | 4.400305 | 2.574729 | 2.548013 | 1.653e-09 | 10.68279 | 5.538e-09
2018-02-07 15:30 | 154503 | 1080.0005 | 3 | 18 | 4.400267 | 2.224127 | 2.627816 | 1.653e-09 | 11.03394 | 5.538e-09
2018-02-07 15:32 | 154623 | 1200.0027 | 3 | 18 | 4.400309 | 1.930662 | 2.696913 | 1.653e-09 | 11.33798 | 5.538e-09
2018-02-07 15:34 | 154743 | 1320.0014 | 3 | 18 | 4.400297 | 1.680537 | 2.756997 | 1.653e-09 | 11.60237 | 5.538e-09
2018-02-07 15:36 | 154863 | 1440.001 | 3 | 18 | 4.400236 | 1.457477 | 2.809229 | 1.653e-09 | 11.8322 | 5.538e-09
2018-02-07 15:38 | 154983 | 1560.0006 | 3 | 18 | 4.400261 | 1.27212 | 2.854605 | 1.653e-09 | 12.03187 | 5.538e-09
2018-02-07 15:40 | 155103 | 1680.0002 | 3 | 18 | 4.400229 | 1.117365 | 2.894351 | 1.653e-09 | 12.20676 | 5.538e-09
2018-02-07 15:42 | 155223 | 1800.0013 | 3 | 18 | 4.400254 | 0.9883251 | 2.92938 | 1.653e-09 | 12.3609 | 5.538e-09
2018-02-07 15:44 | 155343 | 1920.001 | 3 | 18 | 4.400233 | 0.8748121 | 2.960385 | 1.653e-09 | 12.49733 | 5.538e-09
2018-02-07 15:46 | 155463 | 2040.0014 | 3 | 18 | 4.400229 | 0.772809 | 2.987784 | 1.653e-09 | 12.61789 | 5.538e-09
2018-02-07 15:48 | 155583 | 2160.001 | 3 | 18 | 4.400201 | 0.6886749 | 3.012095 | 1.653e-09 | 12.72487 | 5.538e-09
2018-02-07 15:49 | 155641.7 | 2218.7382 | 3 | 18 | 4.400221 | 0.6519966 | 3.023031 | 1.653e-09 | 12.77299 | 5.538e-09
2018-02-07 15:51 | 155761.8 | 120.0005 | 4 | 18 | 4.338572 | 0 | 3.023031 | 1.653e-09 | 12.77299 | 5.538e-09
2018-02-07 15:53 | 155881.8 | 240.0009 | 4 | 18 | 4.332759 | 0 | 3.023031 | 1.653e-09 | 12.77299 | 5.538e-09
2018-02-07 15:54 | 155941.8 | 300.0021 | 4 | 18 | 4.331054 | 0 | 3.023031 | 1.653e-09 | 12.77299 | 5.538e-09
2018-02-07 15:56 | 156061.8 | 120.0014 | 5 | 18 | 4.11289 | -2.281928 | 3.023031 | 0.07605929 | 12.77299 | 0.3151423
2018-02-07 15:58 | 156181.8 | 240.0002 | 5 | 18 | 4.079114 | -2.281963 | 3.023031 | 0.1521112 | 12.77299 | 0.6266077
2018-02-07 16:00 | 156301.8 | 360.0015 | 5 | 18 | 4.049245 | -2.281906 | 3.023031 | 0.2281745 | 12.77299 | 0.9357291
2018-02-07 16:02 | 156421.8 | 480.0002 | 5 | 18 | 4.019922 | -2.28189 | 3.023031 | 0.3042389 | 12.77299 | 1.242618
2018-02-07 16:04 | 156541.8 | 600.0003 | 5 | 18 | 3.990031 | -2.281926 | 3.023031 | 0.3803017 | 12.77299 | 1.547244
2018-02-07 16:06 | 156661.8 | 720.001 | 5 | 18 | 3.961611 | -2.281922 | 3.023031 | 0.4563624 | 12.77299 | 1.84964
2018-02-07 16:08 | 156781.8 | 840.0007 | 5 | 18 | 3.934286 | -2.281915 | 3.023031 | 0.5324203 | 12.77299 | 2.149902
2018-02-07 16:10 | 156901.8 | 960.001 | 5 | 18 | 3.908249 | -2.281892 | 3.023031 | 0.608478 | 12.77299 | 2.448144
2018-02-07 16:12 | 157021.8 | 1080.0014 | 5 | 18 | 3.881923 | -2.281885 | 3.023031 | 0.6845471 | 12.77299 | 2.744448
2018-02-07 16:14 | 157141.8 | 1200.0002 | 5 | 18 | 3.855268 | -2.281959 | 3.023031 | 0.760605 | 12.77299 | 3.038678
2018-02-07 16:16 | 157261.8 | 1320.0007 | 5 | 18 | 3.829838 | -2.281915 | 3.023031 | 0.8366619 | 12.77299 | 3.330921
2018-02-07 16:18 | 157381.8 | 1440.001 | 5 | 18 | 3.807054 | -2.281892 | 3.023031 | 0.9127249 | 12.77299 | 3.621342
2018-02-07 16:20 | 157501.8 | 1560.0006 | 5 | 18 | 3.785921 | -2.281856 | 3.023031 | 0.9887861 | 12.77299 | 3.9101
2018-02-07 16:22 | 157621.8 | 1680.001 | 5 | 18 | 3.764907 | -2.28201 | 3.023031 | 1.064843 | 12.77299 | 4.197241
2018-02-07 16:24 | 157741.8 | 1800.0007 | 5 | 18 | 3.745447 | -2.281917 | 3.023031 | 1.14091 | 12.77299 | 4.48288
2018-02-07 16:26 | 157861.8 | 1920.0002 | 5 | 18 | 3.727047 | -2.281918 | 3.023031 | 1.216965 | 12.77299 | 4.767033
2018-02-07 16:28 | 157981.8 | 2040.0007 | 5 | 18 | 3.709607 | -2.281901 | 3.023031 | 1.293036 | 12.77299 | 5.049891
2018-02-07 16:30 | 158101.8 | 2160.0002 | 5 | 18 | 3.691862 | -2.281851 | 3.023031 | 1.369087 | 12.77299 | 5.33134
2018-02-07 16:32 | 158221.8 | 2280.0007 | 5 | 18 | 3.674829 | -2.281922 | 3.023031 | 1.445157 | 12.77299 | 5.611516
2018-02-07 16:34 | 158341.8 | 2400.001 | 5 | 18 | 3.659581 | -2.281949 | 3.023031 | 1.521216 | 12.77299 | 5.890433
2018-02-07 16:36 | 158461.8 | 2520.0007 | 5 | 18 | 3.645706 | -2.281919 | 3.023031 | 1.597273 | 12.77299 | 6.168231
2018-02-07 16:38 | 158581.8 | 2640.0002 | 5 | 18 | 3.632402 | -2.281865 | 3.023031 | 1.673335 | 12.77299 | 6.445021
2018-02-07 16:40 | 158701.8 | 2760.0014 | 5 | 18 | 3.618937 | -2.281921 | 3.023031 | 1.749398 | 12.77299 | 6.720798
2018-02-07 16:42 | 158821.8 | 2880.001 | 5 | 18 | 3.607215 | -2.281952 | 3.023031 | 1.825453 | 12.77299 | 6.99558
2018-02-07 16:44 | 158941.8 | 3000.0007 | 5 | 18 | 3.596487 | -2.281918 | 3.023031 | 1.90152 | 12.77299 | 7.269555
2018-02-07 16:46 | 159061.8 | 3120.001 | 5 | 18 | 3.586756 | -2.281872 | 3.023031 | 1.977581 | 12.77299 | 7.54274
2018-02-07 16:48 | 159181.8 | 3240.0014 | 5 | 18 | 3.576424 | -2.281917 | 3.023031 | 2.053647 | 12.77299 | 7.815187
2018-02-07 16:50 | 159301.8 | 3360.001 | 5 | 18 | 3.565912 | -2.281849 | 3.023031 | 2.129699 | 12.77299 | 8.086773
2018-02-07 16:52 | 159421.8 | 3480.0006 | 5 | 18 | 3.556194 | -2.281977 | 3.023031 | 2.205762 | 12.77299 | 8.35764
2018-02-07 16:54 | 159541.8 | 3600.0002 | 5 | 18 | 3.546619 | -2.281885 | 3.023031 | 2.28183 | 12.77299 | 8.627785
2018-02-07 16:56 | 159661.8 | 3720.0014 | 5 | 18 | 3.535993 | -2.281935 | 3.023031 | 2.357886 | 12.77299 | 8.897129
2018-02-07 16:58 | 159781.8 | 3840.001 | 5 | 18 | 3.522985 | -2.281946 | 3.023031 | 2.433953 | 12.77299 | 9.165619
2018-02-07 17:00 | 159901.8 | 3960.0014 | 5 | 18 | 3.509318 | -2.281936 | 3.023031 | 2.51001 | 12.77299 | 9.433059
2018-02-07 17:02 | 160021.8 | 4080.001 | 5 | 18 | 3.493537 | -2.281921 | 3.023031 | 2.586076 | 12.77299 | 9.699416
2018-02-07 17:04 | 160141.8 | 4200.0014 | 5 | 18 | 3.474203 | -2.281899 | 3.023031 | 2.662138 | 12.77299 | 9.964449
2018-02-07 17:06 | 160261.8 | 4320.0002 | 5 | 18 | 3.445223 | -2.281888 | 3.023031 | 2.738194 | 12.77299 | 10.22767
2018-02-07 17:08 | 160381.8 | 4440.0006 | 5 | 18 | 3.40146 | -2.281921 | 3.023031 | 2.814252 | 12.77299 | 10.48814
2018-02-07 17:10 | 160501.8 | 4560.0002 | 5 | 18 | 3.332346 | -2.281942 | 3.023031 | 2.89032 | 12.77299 | 10.74449
2018-02-07 17:12 | 160621.8 | 4680.0014 | 5 | 18 | 3.199282 | -2.281887 | 3.023031 | 2.966378 | 12.77299 | 10.99353
2018-02-07 17:14 | 160700.9 | 4759.038 | 5 | 18 | 2.999984 | -2.281969 | 3.023031 | 3.01648 | 12.77299 | 11.14956
2018-02-07 17:16 | 160820.9 | 120.0005 | 6 | 18 | 3.353756 | 0 | 3.023031 | 3.01648 | 12.77299 | 11.14956
2018-02-07 17:18 | 160940.9 | 240.0001 | 6 | 18 | 3.368051 | 0 | 3.023031 | 3.01648 | 12.77299 | 11.14956
2018-02-07 17:19 | 161000.9 | 300.0021 | 6 | 18 | 3.371421 | 0 | 3.023031 | 3.01648 | 12.77299 | 11.14956
2018-02-07 17:19 | 161000.9 | 0.0025 | 7 | 19 | 3.371558 | 0 | 0 | 0 | 0 | 0
2018-02-07 17:21 | 161121 | 120.0005 | 2 | 19 | 4.036002 | 4.889895 | 0.1623873 | 1.124e-09 | 0.6361175 | 3.788e-09
2018-02-07 17:23 | 161241 | 240.0002 | 2 | 19 | 4.072423 | 4.889892 | 0.3253799 | 1.124e-09 | 1.296837 | 3.788e-09
2018-02-07 17:25 | 161361 | 360.0013 | 2 | 19 | 4.109694 | 4.889857 | 0.488363 | 1.124e-09 | 1.963702 | 3.788e-09
2018-02-07 17:27 | 161481 | 480.0002 | 2 | 19 | 4.138485 | 4.889842 | 0.6513653 | 1.124e-09 | 2.636055 | 3.788e-09
2018-02-07 17:29 | 161601 | 600.0005 | 2 | 19 | 4.16227 | 4.889873 | 0.8143467 | 1.124e-09 | 3.312504 | 3.788e-09
2018-02-07 17:31 | 161721 | 720.0002 | 2 | 19 | 4.186415 | 4.889897 | 0.9773492 | 1.124e-09 | 3.992921 | 3.788e-09
2018-02-07 17:33 | 161841 | 840.0013 | 2 | 19 | 4.200291 | 4.679675 | 1.138604 | 1.124e-09 | 4.669629 | 3.788e-09
2018-02-07 17:35 | 161961 | 960.0001 | 2 | 19 | 4.200293 | 4.284593 | 1.287873 | 1.124e-09 | 5.296599 | 3.788e-09
2018-02-07 17:37 | 162081 | 1080.0005 | 2 | 19 | 4.2003 | 3.948163 | 1.424946 | 1.124e-09 | 5.872344 | 3.788e-09
2018-02-07 17:39 | 162201 | 1200.0001 | 2 | 19 | 4.200293 | 3.64055 | 1.551299 | 1.124e-09 | 6.403063 | 3.788e-09
2018-02-07 17:41 | 162321 | 1320.0006 | 2 | 19 | 4.200268 | 3.347211 | 1.66781 | 1.124e-09 | 6.892438 | 3.788e-09
2018-02-07 17:41 | 162356.8 | 1355.7918 | 2 | 19 | 4.200243 | 3.259986 | 1.700655 | 1.124e-09 | 7.030398 | 3.788e-09
2018-02-07 17:43 | 162476.8 | 120.0006 | 3 | 19 | 4.222408 | 3.259875 | 1.808939 | 1.124e-09 | 7.486284 | 3.788e-09
2018-02-07 17:45 | 162596.8 | 240.0002 | 3 | 19 | 4.249074 | 3.259889 | 1.917587 | 1.124e-09 | 7.946472 | 3.788e-09
2018-02-07 17:47 | 162716.8 | 360.0013 | 3 | 19 | 4.278094 | 3.25983 | 2.02625 | 1.124e-09 | 8.40974 | 3.788e-09
2018-02-07 17:49 | 162836.8 | 480.001 | 3 | 19 | 4.309195 | 3.259891 | 2.13491 | 1.124e-09 | 8.876258 | 3.788e-09
2018-02-07 17:51 | 162956.8 | 600.0013 | 3 | 19 | 4.34409 | 3.260095 | 2.243577 | 1.124e-09 | 9.346372 | 3.788e-09
2018-02-07 17:53 | 163076.8 | 720.001 | 3 | 19 | 4.382829 | 3.259912 | 2.352228 | 1.124e-09 | 9.820454 | 3.788e-09
2018-02-07 17:55 | 163196.8 | 840.0014 | 3 | 19 | 4.400283 | 2.946351 | 2.457693 | 1.124e-09 | 10.28411 | 3.788e-09
2018-02-07 17:57 | 163316.8 | 960.001 | 3 | 19 | 4.400292 | 2.546615 | 2.548985 | 1.124e-09 | 10.68582 | 3.788e-09
2018-02-07 17:59 | 163436.8 | 1080.0007 | 3 | 19 | 4.400293 | 2.203301 | 2.628027 | 1.124e-09 | 11.03363 | 3.788e-09
2018-02-07 18:01 | 163556.8 | 1200.001 | 3 | 19 | 4.400262 | 1.898262 | 2.696289 | 1.124e-09 | 11.334 | 3.788e-09
2018-02-07 18:03 | 163676.8 | 1320.0014 | 3 | 19 | 4.400244 | 1.647654 | 2.755263 | 1.124e-09 | 11.5935 | 3.788e-09
2018-02-07 18:05 | 163796.8 | 1440.001 | 3 | 19 | 4.400245 | 1.438961 | 2.806617 | 1.124e-09 | 11.81948 | 3.788e-09
2018-02-07 18:07 | 163916.8 | 1560.0006 | 3 | 19 | 4.400264 | 1.26348 | 2.851584 | 1.124e-09 | 12.01734 | 3.788e-09
2018-02-07 18:09 | 164036.8 | 1680.0002 | 3 | 19 | 4.400262 | 1.108726 | 2.891075 | 1.124e-09 | 12.19111 | 3.788e-09
2018-02-07 18:11 | 164156.8 | 1800.0006 | 3 | 19 | 4.400218 | 0.9730034 | 2.925689 | 1.124e-09 | 12.34342 | 3.788e-09
2018-02-07 18:13 | 164276.8 | 1920.0002 | 3 | 19 | 4.400231 | 0.862586 | 2.956231 | 1.124e-09 | 12.47781 | 3.788e-09
2018-02-07 18:15 | 164396.8 | 2040.0005 | 3 | 19 | 4.400256 | 0.7692528 | 2.983372 | 1.124e-09 | 12.59724 | 3.788e-09
2018-02-07 18:17 | 164516.8 | 2160.0002 | 3 | 19 | 4.400229 | 0.6873837 | 3.00761 | 1.124e-09 | 12.70389 | 3.788e-09
2018-02-07 18:18 | 164572.3 | 2215.5148 | 3 | 19 | 4.400228 | 0.6519938 | 3.017932 | 1.124e-09 | 12.74931 | 3.788e-09
2018-02-07 18:20 | 164692.4 | 120.0013 | 4 | 19 | 4.338788 | 0 | 3.017932 | 1.124e-09 | 12.74931 | 3.788e-09
2018-02-07 18:22 | 164812.4 | 240.0001 | 4 | 19 | 4.333043 | 0 | 3.017932 | 1.124e-09 | 12.74931 | 3.788e-09
2018-02-07 18:23 | 164872.4 | 300.0037 | 4 | 19 | 4.331346 | 0 | 3.017932 | 1.124e-09 | 12.74931 | 3.788e-09
2018-02-07 18:25 | 164992.5 | 120.0005 | 5 | 19 | 4.113958 | -2.281915 | 3.017932 | 0.07605384 | 12.74931 | 0.3151686
2018-02-07 18:27 | 165112.5 | 240.0009 | 5 | 19 | 4.080076 | -2.281956 | 3.017932 | 0.1521201 | 12.74931 | 0.6267787
2018-02-07 18:29 | 165232.5 | 360.0005 | 5 | 19 | 4.048705 | -2.281936 | 3.017932 | 0.2281763 | 12.74931 | 0.9358839
2018-02-07 18:31 | 165352.5 | 480.0001 | 5 | 19 | 4.019413 | -2.281967 | 3.017932 | 0.304242 | 12.74931 | 1.24273
2018-02-07 18:33 | 165472.5 | 600.0004 | 5 | 19 | 3.991148 | -2.281979 | 3.017932 | 0.3803016 | 12.74931 | 1.547361
2018-02-07 18:35 | 165592.5 | 720.0001 | 5 | 19 | 3.963344 | -2.281963 | 3.017932 | 0.4563583 | 12.74931 | 1.849859
2018-02-07 18:37 | 165712.5 | 840.0005 | 5 | 19 | 3.935002 | -2.281928 | 3.017932 | 0.5324237 | 12.74931 | 2.150262
2018-02-07 18:39 | 165832.5 | 960.0001 | 5 | 19 | 3.907986 | -2.281936 | 3.017932 | 0.6084874 | 12.74931 | 2.448529
2018-02-07 18:41 | 165952.5 | 1080.0013 | 5 | 19 | 3.882338 | -2.282015 | 3.017932 | 0.6845484 | 12.74931 | 2.744796
2018-02-07 18:43 | 166072.5 | 1200.0009 | 5 | 19 | 3.857132 | -2.282016 | 3.017932 | 0.7606045 | 12.74931 | 3.039114
2018-02-07 18:45 | 166192.5 | 1320.0013 | 5 | 19 | 3.831684 | -2.281935 | 3.017932 | 0.8366708 | 12.74931 | 3.331542
2018-02-07 18:47 | 166312.5 | 1440.0001 | 5 | 19 | 3.807497 | -2.281952 | 3.017932 | 0.9127266 | 12.74931 | 3.622024
2018-02-07 18:49 | 166432.5 | 1560.0013 | 5 | 19 | 3.786241 | -2.281921 | 3.017932 | 0.9887959 | 12.74931 | 3.910836
2018-02-07 18:51 | 166552.5 | 1680.0001 | 5 | 19 | 3.766566 | -2.281867 | 3.017932 | 1.064856 | 12.74931 | 4.198061
2018-02-07 18:53 | 166672.5 | 1800.0013 | 5 | 19 | 3.747599 | -2.281956 | 3.017932 | 1.140919 | 12.74931 | 4.483836
2018-02-07 18:55 | 166792.5 | 1920.0009 | 5 | 19 | 3.728277 | -2.281877 | 3.017932 | 1.216975 | 12.74931 | 4.768136
2018-02-07 18:57 | 166912.5 | 2040.0013 | 5 | 19 | 3.709844 | -2.281967 | 3.017932 | 1.293044 | 12.74931 | 5.051028
2018-02-07 18:59 | 167032.5 | 2160.0001 | 5 | 19 | 3.69276 | -2.282027 | 3.017932 | 1.369105 | 12.74931 | 5.332547
2018-02-07 19:01 | 167152.5 | 2280.0013 | 5 | 19 | 3.676947 | -2.282029 | 3.017932 | 1.445168 | 12.74931 | 5.612824
2018-02-07 19:03 | 167272.5 | 2400.0001 | 5 | 19 | 3.661528 | -2.281919 | 3.017932 | 1.521226 | 12.74931 | 5.891897
2018-02-07 19:05 | 167392.5 | 2520.0005 | 5 | 19 | 3.646136 | -2.282001 | 3.017932 | 1.597292 | 12.74931 | 6.169819
2018-02-07 19:07 | 167512.5 | 2640.0009 | 5 | 19 | 3.632506 | -2.282013 | 3.017932 | 1.673347 | 12.74931 | 6.446596
2018-02-07 19:09 | 167632.5 | 2760.0005 | 5 | 19 | 3.620278 | -2.281981 | 3.017932 | 1.749415 | 12.74931 | 6.72244
2018-02-07 19:11 | 167752.5 | 2880.0001 | 5 | 19 | 3.608912 | -2.281969 | 3.017932 | 1.825476 | 12.74931 | 6.997368
2018-02-07 19:13 | 167872.5 | 3000.0013 | 5 | 19 | 3.597277 | -2.281977 | 3.017932 | 1.901534 | 12.74931 | 7.27142
2018-02-07 19:15 | 167992.5 | 3120.0009 | 5 | 19 | 3.586497 | -2.282001 | 3.017932 | 1.9776 | 12.74931 | 7.544624
2018-02-07 19:17 | 168112.5 | 3240.0005 | 5 | 19 | 3.576741 | -2.281967 | 3.017932 | 2.053662 | 12.74931 | 7.817045
2018-02-07 19:19 | 168232.5 | 3360.0009 | 5 | 19 | 3.567573 | -2.281983 | 3.017932 | 2.129725 | 12.74931 | 8.088752
2018-02-07 19:21 | 168352.5 | 3480.0005 | 5 | 19 | 3.557719 | -2.281885 | 3.017932 | 2.205783 | 12.74931 | 8.359728
2018-02-07 19:23 | 168472.5 | 3600.0001 | 5 | 19 | 3.546344 | -2.281837 | 3.017932 | 2.281846 | 12.74931 | 8.629906
2018-02-07 19:25 | 168592.5 | 3720.0005 | 5 | 19 | 3.535414 | -2.281972 | 3.017932 | 2.357914 | 12.74931 | 8.899256
2018-02-07 19:27 | 168712.5 | 3840.0009 | 5 | 19 | 3.523924 | -2.282011 | 3.017932 | 2.433975 | 12.74931 | 9.167729
2018-02-07 19:29 | 168832.5 | 3960.0013 | 5 | 19 | 3.510849 | -2.281857 | 3.017932 | 2.510038 | 12.74931 | 9.435294
2018-02-07 19:31 | 168952.5 | 4080.0009 | 5 | 19 | 3.493834 | -2.281946 | 3.017932 | 2.586094 | 12.74931 | 9.701702
2018-02-07 19:33 | 169072.5 | 4200.0013 | 5 | 19 | 3.472901 | -2.281898 | 3.017932 | 2.662157 | 12.74931 | 9.966678
2018-02-07 19:35 | 169192.5 | 4320.0001 | 5 | 19 | 3.445318 | -2.281951 | 3.017932 | 2.738223 | 12.74931 | 10.22986
2018-02-07 19:37 | 169312.5 | 4440.0013 | 5 | 19 | 3.40428 | -2.28197 | 3.017932 | 2.81428 | 12.74931 | 10.49045
2018-02-07 19:39 | 169432.5 | 4560.0001 | 5 | 19 | 3.335051 | -2.28194 | 3.017932 | 2.890343 | 12.74931 | 10.74701
2018-02-07 19:41 | 169552.5 | 4680.0005 | 5 | 19 | 3.197774 | -2.281938 | 3.017932 | 2.966404 | 12.74931 | 10.99613
2018-02-07 19:42 | 169630.9 | 4758.4714 | 5 | 19 | 2.999998 | -2.281921 | 3.017932 | 3.016145 | 12.74931 | 11.15097
2018-02-07 19:44 | 169751 | 120.0013 | 6 | 19 | 3.356091 | 0 | 3.017932 | 3.016145 | 12.74931 | 11.15097
2018-02-07 19:46 | 169871 | 240.0009 | 6 | 19 | 3.370362 | 0 | 3.017932 | 3.016145 | 12.74931 | 11.15097
2018-02-07 19:47 | 169931 | 300.0022 | 6 | 19 | 3.373796 | 0 | 3.017932 | 3.016145 | 12.74931 | 11.15097
2018-02-07 19:47 | 169931 | 0.0025 | 7 | 20 | 3.373934 | 0 | 0 | 0 | 0 | 0
2018-02-07 19:49 | 170051.1 | 120.0013 | 2 | 20 | 4.036591 | 4.889888 | 0.1624081 | 0 | 0.6362118 | 0
2018-02-07 19:51 | 170171.1 | 240.0009 | 2 | 20 | 4.074292 | 4.889815 | 0.3253781 | 0 | 1.297108 | 0
2018-02-07 19:53 | 170291.1 | 360.0005 | 2 | 20 | 4.10994 | 4.890224 | 0.4883772 | 0 | 1.964253 | 0
2018-02-07 19:55 | 170411.1 | 480.0006 | 2 | 20 | 4.136846 | 4.889804 | 0.6513613 | 0 | 2.636375 | 0
2018-02-07 19:57 | 170531.1 | 600.0005 | 2 | 20 | 4.161444 | 4.889855 | 0.8143721 | 0 | 3.312716 | 0
2018-02-07 19:59 | 170651.1 | 720.001 | 2 | 20 | 4.188404 | 4.889815 | 0.9773667 | 0 | 3.993205 | 0
2018-02-07 20:01 | 170771.1 | 840.0013 | 2 | 20 | 4.2003 | 4.653499 | 1.138047 | 0 | 4.66767 | 0
2018-02-07 20:03 | 170891.1 | 960.001 | 2 | 20 | 4.200284 | 4.293578 | 1.287018 | 0 | 5.293393 | 0
2018-02-07 20:05 | 171011.1 | 1080.0013 | 2 | 20 | 4.20029 | 3.958728 | 1.424493 | 0 | 5.870826 | 0
2018-02-07 20:07 | 171131.1 | 1200.001 | 2 | 20 | 4.200277 | 3.629546 | 1.550983 | 0 | 6.402121 | 0
2018-02-07 20:09 | 171251.1 | 1320.0006 | 2 | 20 | 4.200254 | 3.324162 | 1.666787 | 0 | 6.888529 | 0
2018-02-07 20:10 | 171277.7 | 1346.6354 | 2 | 20 | 4.200264 | 3.259992 | 1.691128 | 0 | 6.990769 | 0
2018-02-07 20:12 | 171397.7 | 120.0014 | 3 | 20 | 4.22082 | 3.259854 | 1.799423 | 0 | 7.446637 | 0
2018-02-07 20:14 | 171517.7 | 240.0002 | 3 | 20 | 4.246025 | 3.259881 | 1.908087 | 0 | 7.906618 | 0
2018-02-07 20:16 | 171637.7 | 360.0022 | 3 | 20 | 4.275274 | 3.259862 | 2.016751 | 0 | 8.369555 | 0
2018-02-07 20:18 | 171757.7 | 480.0001 | 3 | 20 | 4.308228 | 3.259843 | 2.125402 | 0 | 8.835852 | 0
2018-02-07 20:20 | 171877.7 | 600.0005 | 3 | 20 | 4.342731 | 3.260173 | 2.234069 | 0 | 9.305864 | 0
2018-02-07 20:22 | 171997.7 | 720.001 | 3 | 20 | 4.37941 | 3.259824 | 2.342726 | 0 | 9.779706 | 0
2018-02-07 20:24 | 172117.7 | 840.0013 | 3 | 20 | 4.40028 | 2.991954 | 2.449149 | 0 | 10.24739 | 0
2018-02-07 20:26 | 172237.7 | 960.001 | 3 | 20 | 4.400292 | 2.561063 | 2.541453 | 0 | 10.65355 | 0
2018-02-07 20:28 | 172357.7 | 1080.0007 | 3 | 20 | 4.400286 | 2.214304 | 2.620861 | 0 | 11.00297 | 0
2018-02-07 20:30 | 172477.7 | 1200.001 | 3 | 20 | 4.400262 | 1.921488 | 2.689634 | 0 | 11.30559 | 0
2018-02-07 20:32 | 172597.7 | 1320.0013 | 3 | 20 | 4.400267 | 1.674067 | 2.749479 | 0 | 11.56892 | 0
2018-02-07 20:34 | 172717.7 | 1440.0001 | 3 | 20 | 4.400258 | 1.456959 | 2.801592 | 0 | 11.79823 | 0
2018-02-07 20:36 | 172837.7 | 1560.0006 | 3 | 20 | 4.400244 | 1.269913 | 2.846914 | 0 | 11.99766 | 0
2018-02-07 20:38 | 172957.7 | 1680.0009 | 3 | 20 | 4.400267 | 1.116711 | 2.886602 | 0 | 12.1723 | 0
2018-02-07 20:40 | 173077.7 | 1800.0014 | 3 | 20 | 4.400229 | 0.987072 | 2.921592 | 0 | 12.32626 | 0
2018-02-07 20:42 | 173197.7 | 1920.001 | 3 | 20 | 4.400261 | 0.875906 | 2.952589 | 0 | 12.46266 | 0
2018-02-07 20:44 | 173317.7 | 2040.0006 | 3 | 20 | 4.400233 | 0.7735348 | 2.980036 | 0 | 12.58343 | 0
2018-02-07 20:46 | 173437.7 | 2160.0026 | 3 | 20 | 4.400191 | 0.6885014 | 3.004362 | 0 | 12.69047 | 0
2018-02-07 20:47 | 173497.2 | 2219.5021 | 3 | 20 | 4.400203 | 0.6519995 | 3.015444 | 0 | 12.73923 | 0
2018-02-07 20:49 | 173617.3 | 120.0005 | 4 | 20 | 4.338466 | 0 | 3.015446 | 0 | 12.73924 | 0
2018-02-07 20:51 | 173737.3 | 240.0017 | 4 | 20 | 4.332651 | 0 | 3.015446 | 0 | 12.73924 | 0
2018-02-07 20:52 | 173797.3 | 300.0029 | 4 | 20 | 4.330934 | 0 | 3.015446 | 0 | 12.73924 | 0
2018-02-07 20:54 | 173917.3 | 120.0013 | 5 | 20 | 4.112579 | -2.281975 | 3.015446 | 0.07605643 | 12.73924 | 0.3151139
2018-02-07 20:56 | 174037.3 | 240.0009 | 5 | 20 | 4.078879 | -2.281929 | 3.015446 | 0.1521193 | 12.73924 | 0.6266037
2018-02-07 20:58 | 174157.3 | 360.0005 | 5 | 20 | 4.048968 | -2.281958 | 3.015446 | 0.2281791 | 12.73924 | 0.93569
2018-02-07 21:00 | 174277.3 | 480.0009 | 5 | 20 | 4.019868 | -2.281956 | 3.015446 | 0.3042394 | 12.73924 | 1.242548
2018-02-07 21:02 | 174397.3 | 600.0013 | 5 | 20 | 3.990097 | -2.281986 | 3.015446 | 0.3803018 | 12.73924 | 1.547184
2018-02-07 21:04 | 174517.3 | 720.0009 | 5 | 20 | 3.961567 | -2.282011 | 3.015446 | 0.4563621 | 12.73924 | 1.849577
2018-02-07 21:06 | 174637.3 | 840.0021 | 5 | 20 | 3.934193 | -2.282013 | 3.015446 | 0.5324311 | 12.73924 | 2.149881
2018-02-07 21:08 | 174757.3 | 960.0001 | 5 | 20 | 3.908249 | -2.282011 | 3.015446 | 0.6084915 | 12.73924 | 2.448127
2018-02-07 21:10 | 174877.3 | 1080.0005 | 5 | 20 | 3.882243 | -2.282065 | 3.015446 | 0.68455 | 12.73924 | 2.744401
2018-02-07 21:12 | 174997.3 | 1200.0009 | 5 | 20 | 3.855448 | -2.282 | 3.015446 | 0.7606156 | 12.73924 | 3.038682
2018-02-07 21:14 | 175117.3 | 1320.0013 | 5 | 20 | 3.830056 | -2.282036 | 3.015446 | 0.8366815 | 12.73924 | 3.330973
2018-02-07 21:16 | 175237.3 | 1440.0009 | 5 | 20 | 3.807245 | -2.281965 | 3.015446 | 0.9127403 | 12.73924 | 3.621395
2018-02-07 21:18 | 175357.3 | 1560.0005 | 5 | 20 | 3.786345 | -2.281901 | 3.015446 | 0.9888037 | 12.73924 | 3.910186
2018-02-07 21:20 | 175477.3 | 1680.0009 | 5 | 20 | 3.765379 | -2.282006 | 3.015446 | 1.064872 | 12.73924 | 4.19741
2018-02-07 21:22 | 175597.3 | 1800.0005 | 5 | 20 | 3.745744 | -2.282024 | 3.015446 | 1.14093 | 12.73924 | 4.483042
2018-02-07 21:24 | 175717.3 | 1920.0009 | 5 | 20 | 3.727281 | -2.281942 | 3.015446 | 1.217 | 12.73924 | 4.76727
2018-02-07 21:26 | 175837.3 | 2040.0013 | 5 | 20 | 3.709925 | -2.281985 | 3.015446 | 1.293058 | 12.73924 | 5.050096
2018-02-07 21:28 | 175957.3 | 2160.0001 | 5 | 20 | 3.69262 | -2.281942 | 3.015446 | 1.369117 | 12.73924 | 5.331615
2018-02-07 21:30 | 176077.3 | 2280.0013 | 5 | 20 | 3.675388 | -2.28217 | 3.015446 | 1.445181 | 12.73924 | 5.611825
2018-02-07 21:32 | 176197.3 | 2400.0009 | 5 | 20 | 3.659943 | -2.281975 | 3.015446 | 1.521245 | 12.73924 | 5.890791
2018-02-07 21:34 | 176317.3 | 2520.0013 | 5 | 20 | 3.64592 | -2.281974 | 3.015446 | 1.597306 | 12.73924 | 6.168626
2018-02-07 21:36 | 176437.3 | 2640.0001 | 5 | 20 | 3.632794 | -2.28194 | 3.015446 | 1.673372 | 12.73924 | 6.445455
2018-02-07 21:38 | 176557.3 | 2760.0029 | 5 | 20 | 3.619592 | -2.282024 | 3.015446 | 1.749436 | 12.73924 | 6.721283
2018-02-07 21:40 | 176677.3 | 2880.0009 | 5 | 20 | 3.607661 | -2.28197 | 3.015446 | 1.825497 | 12.73924 | 6.996125
2018-02-07 21:42 | 176797.3 | 3000.0013 | 5 | 20 | 3.596923 | -2.281894 | 3.015446 | 1.901557 | 12.73924 | 7.270113
2018-02-07 21:44 | 176917.3 | 3120.0001 | 5 | 20 | 3.587236 | -2.281981 | 3.015446 | 1.977621 | 12.73924 | 7.543337
2018-02-07 21:46 | 177037.3 | 3240.0005 | 5 | 20 | 3.577161 | -2.281899 | 3.015446 | 2.053686 | 12.73924 | 7.815823
2018-02-07 21:48 | 177157.3 | 3360.0009 | 5 | 20 | 3.566511 | -2.281921 | 3.015446 | 2.129747 | 12.73924 | 8.087497
2018-02-07 21:50 | 177277.3 | 3480.0013 | 5 | 20 | 3.556691 | -2.281933 | 3.015446 | 2.205805 | 12.73924 | 8.358382
2018-02-07 21:52 | 177397.3 | 3600.0009 | 5 | 20 | 3.546915 | -2.281977 | 3.015446 | 2.281872 | 12.73924 | 8.628553
2018-02-07 21:54 | 177517.3 | 3720.0005 | 5 | 20 | 3.536556 | -2.281926 | 3.015446 | 2.357932 | 12.73924 | 8.89795
2018-02-07 21:56 | 177637.3 | 3840.0009 | 5 | 20 | 3.523749 | -2.281936 | 3.015446 | 2.433993 | 12.73924 | 9.166481
2018-02-07 21:58 | 177757.3 | 3960.0013 | 5 | 20 | 3.509792 | -2.281897 | 3.015446 | 2.510059 | 12.73924 | 9.43399
2018-02-07 22:00 | 177877.3 | 4080.0009 | 5 | 20 | 3.494008 | -2.281967 | 3.015446 | 2.58612 | 12.73924 | 9.700366
2018-02-07 22:02 | 177997.3 | 4200.0005 | 5 | 20 | 3.474978 | -2.281924 | 3.015446 | 2.662184 | 12.73924 | 9.965445
2018-02-07 22:04 | 178117.3 | 4320.0009 | 5 | 20 | 3.446946 | -2.281992 | 3.015446 | 2.738245 | 12.73924 | 10.22877
2018-02-07 22:06 | 178237.3 | 4440.0005 | 5 | 20 | 3.402654 | -2.281974 | 3.015446 | 2.814303 | 12.73924 | 10.48936
2018-02-07 22:08 | 178357.3 | 4560.0001 | 5 | 20 | 3.333186 | -2.281944 | 3.015446 | 2.890367 | 12.73924 | 10.74578
2018-02-07 22:10 | 178477.3 | 4680.0005 | 5 | 20 | 3.19805 | -2.282057 | 3.015446 | 2.966425 | 12.73924 | 10.99482
2018-02-07 22:11 | 178555.2 | 4757.9058 | 5 | 20 | 2.999986 | -2.28194 | 3.015446 | 3.015806 | 12.73924 | 11.14857
2018-02-07 22:13 | 178675.3 | 120.0005 | 6 | 20 | 3.350391 | 0 | 3.015446 | 3.015806 | 12.73924 | 11.14857
2018-02-07 22:15 | 178795.3 | 240.0001 | 6 | 20 | 3.364499 | 0 | 3.015446 | 3.015806 | 12.73924 | 11.14857
2018-02-07 22:16 | 178855.3 | 300.0029 | 6 | 20 | 3.367869 | 0 | 3.015446 | 3.015806 | 12.73924 | 11.14857
2018-02-07 22:16 | 178855.3 | 0.0024 | 7 | 21 | 3.36787 | 0 | 0 | 0 | 0 | 0
2018-02-07 22:18 | 178975.4 | 120.0006 | 2 | 21 | 4.03448 | 4.889922 | 0.1623885 | 1.159e-09 | 0.6356863 | 3.904e-09
2018-02-07 22:20 | 179095.4 | 240.0011 | 2 | 21 | 4.070941 | 4.889935 | 0.3253781 | 1.159e-09 | 1.296174 | 3.904e-09
2018-02-07 22:22 | 179215.4 | 360.0014 | 2 | 21 | 4.107803 | 4.890201 | 0.488369 | 1.159e-09 | 1.962808 | 3.904e-09
2018-02-07 22:24 | 179335.4 | 480.0003 | 2 | 21 | 4.136961 | 4.889871 | 0.6513606 | 1.159e-09 | 2.634836 | 3.904e-09
2018-02-07 22:26 | 179455.4 | 600.0014 | 2 | 21 | 4.160942 | 4.88993 | 0.8143465 | 1.159e-09 | 3.311073 | 3.904e-09
2018-02-07 22:28 | 179575.4 | 720.0002 | 2 | 21 | 4.185074 | 4.889888 | 0.9773458 | 1.159e-09 | 3.991275 | 3.904e-09
2018-02-07 22:30 | 179695.4 | 840.0007 | 2 | 21 | 4.200275 | 4.703416 | 1.138999 | 1.159e-09 | 4.669522 | 3.904e-09
2018-02-07 22:32 | 179815.4 | 960.001 | 2 | 21 | 4.200284 | 4.304545 | 1.289059 | 1.159e-09 | 5.299818 | 3.904e-09
2018-02-07 22:34 | 179935.4 | 1080.0015 | 2 | 21 | 4.200329 | 3.960979 | 1.426651 | 1.159e-09 | 5.877741 | 3.904e-09
2018-02-07 22:36 | 180055.4 | 1200.0002 | 2 | 21 | 4.200285 | 3.647662 | 1.553379 | 1.159e-09 | 6.410035 | 3.904e-09
2018-02-07 22:38 | 180175.4 | 1320.0007 | 2 | 21 | 4.200288 | 3.3544 | 1.670095 | 1.159e-09 | 6.900275 | 3.904e-09
2018-02-07 22:39 | 180213.5 | 1358.124 | 2 | 21 | 4.200292 | 3.259997 | 1.705105 | 1.159e-09 | 7.047328 | 3.904e-09
2018-02-07 22:41 | 180333.5 | 120.0014 | 3 | 21 | 4.222214 | 3.260186 | 1.813383 | 1.159e-09 | 7.503177 | 3.904e-09
2018-02-07 22:43 | 180453.5 | 240.0001 | 3 | 21 | 4.249364 | 3.259864 | 1.922046 | 1.159e-09 | 7.963439 | 3.904e-09
2018-02-07 22:45 | 180573.5 | 360.0006 | 3 | 21 | 4.278724 | 3.25983 | 2.030704 | 1.159e-09 | 8.42674 | 3.904e-09
2018-02-07 22:47 | 180693.5 | 480.0009 | 3 | 21 | 4.310221 | 3.259866 | 2.139376 | 1.159e-09 | 8.893409 | 3.904e-09
2018-02-07 22:49 | 180813.5 | 600.0005 | 3 | 21 | 4.345077 | 3.260047 | 2.24803 | 1.159e-09 | 9.363592 | 3.904e-09
2018-02-07 22:51 | 180933.5 | 720.0002 | 3 | 21 | 4.384307 | 3.259851 | 2.356682 | 1.159e-09 | 9.837797 | 3.904e-09
2018-02-07 22:53 | 181053.5 | 840.0014 | 3 | 21 | 4.400305 | 2.927337 | 2.461705 | 1.159e-09 | 10.29958 | 3.904e-09
2018-02-07 22:55 | 181173.5 | 960.001 | 3 | 21 | 4.400251 | 2.526498 | 2.55238 | 1.159e-09 | 10.69858 | 3.904e-09
2018-02-07 22:57 | 181293.5 | 1080.0005 | 3 | 21 | 4.400278 | 2.189039 | 2.630851 | 1.159e-09 | 11.04387 | 3.904e-09
2018-02-07 22:59 | 181413.5 | 1200.0002 | 3 | 21 | 4.400279 | 1.88758 | 2.698706 | 1.159e-09 | 11.34246 | 3.904e-09
2018-02-07 23:01 | 181533.5 | 1320.0014 | 3 | 21 | 4.400277 | 1.634967 | 2.757246 | 1.159e-09 | 11.60005 | 3.904e-09
2018-02-07 23:03 | 181653.5 | 1440.001 | 3 | 21 | 4.400256 | 1.427289 | 2.808179 | 1.159e-09 | 11.82417 | 3.904e-09
2018-02-07 23:05 | 181773.5 | 1560.0014 | 3 | 21 | 4.400249 | 1.253311 | 2.85277 | 1.159e-09 | 12.02038 | 3.904e-09
2018-02-07 23:07 | 181893.5 | 1680.0002 | 3 | 21 | 4.400253 | 1.101949 | 2.891967 | 1.159e-09 | 12.19285 | 3.904e-09
2018-02-07 23:09 | 182013.5 | 1800.003 | 3 | 21 | 4.40022 | 0.9666157 | 2.926366 | 1.159e-09 | 12.34422 | 3.904e-09
2018-02-07 23:11 | 182133.5 | 1920.0002 | 3 | 21 | 4.400204 | 0.8557606 | 2.956687 | 1.159e-09 | 12.47764 | 3.904e-09
2018-02-07 23:13 | 182253.5 | 2040.0006 | 3 | 21 | 4.400225 | 0.762846 | 2.983619 | 1.159e-09 | 12.59614 | 3.904e-09
2018-02-07 23:15 | 182373.5 | 2160.0001 | 3 | 21 | 4.400222 | 0.6824627 | 3.007675 | 1.159e-09 | 12.70199 | 3.904e-09
2018-02-07 23:16 | 182423.7 | 2210.1937 | 3 | 21 | 4.400241 | 0.6519938 | 3.016971 | 1.159e-09 | 12.7429 | 3.904e-09
2018-02-07 23:18 | 182543.7 | 120.0012 | 4 | 21 | 4.338677 | 0 | 3.016973 | 1.159e-09 | 12.74291 | 3.904e-09
2018-02-07 23:20 | 182663.7 | 239.9999 | 4 | 21 | 4.332928 | 0 | 3.016973 | 1.159e-09 | 12.74291 | 3.904e-09
2018-02-07 23:21 | 182723.8 | 300.0028 | 4 | 21 | 4.331245 | 0 | 3.016973 | 1.159e-09 | 12.74291 | 3.904e-09
2018-02-07 23:23 | 182843.8 | 120.0013 | 5 | 21 | 4.113088 | -2.281918 | 3.016973 | 0.07605372 | 12.74291 | 0.3151058
2018-02-07 23:25 | 182963.8 | 240.0001 | 5 | 21 | 4.079426 | -2.281917 | 3.016973 | 0.152119 | 12.74291 | 0.6266499
2018-02-07 23:27 | 183083.8 | 360.0005 | 5 | 21 | 4.047936 | -2.281962 | 3.016973 | 0.2281806 | 12.74291 | 0.9357331
2018-02-07 23:29 | 183203.8 | 480.0009 | 5 | 21 | 4.018396 | -2.281876 | 3.016973 | 0.304244 | 12.74291 | 1.2425
2018-02-07 23:31 | 183323.8 | 600.0005 | 5 | 21 | 3.989869 | -2.281981 | 3.016973 | 0.3803041 | 12.74291 | 1.547049
2018-02-07 23:33 | 183443.8 | 720.0009 | 5 | 21 | 3.962187 | -2.281992 | 3.016973 | 0.4563611 | 12.74291 | 1.849454
2018-02-07 23:35 | 183563.8 | 840.0005 | 5 | 21 | 3.934181 | -2.281954 | 3.016973 | 0.5324292 | 12.74291 | 2.149793
2018-02-07 23:37 | 183683.8 | 960.0001 | 5 | 21 | 3.906821 | -2.281981 | 3.016973 | 0.6084871 | 12.74291 | 2.447961
2018-02-07 23:39 | 183803.8 | 1080.0013 | 5 | 21 | 3.881029 | -2.281938 | 3.016973 | 0.6845533 | 12.74291 | 2.744152
2018-02-07 23:41 | 183923.8 | 1200.0009 | 5 | 21 | 3.85557 | -2.281929 | 3.016973 | 0.7606123 | 12.74291 | 3.038365
2018-02-07 23:43 | 184043.8 | 1320.0013 | 5 | 21 | 3.830397 | -2.281959 | 3.016973 | 0.8366759 | 12.74291 | 3.330672
2018-02-07 23:45 | 184163.8 | 1440.0009 | 5 | 21 | 3.806145 | -2.28188 | 3.016973 | 0.912741 | 12.74291 | 3.621097
2018-02-07 23:47 | 184283.8 | 1560.0013 | 5 | 21 | 3.784766 | -2.281928 | 3.016973 | 0.9887975 | 12.74291 | 3.90975
2018-02-07 23:49 | 184403.8 | 1680.0001 | 5 | 21 | 3.764955 | -2.28199 | 3.016973 | 1.064865 | 12.74291 | 4.196885
2018-02-07 23:51 | 184523.8 | 1800.0013 | 5 | 21 | 3.746201 | -2.281963 | 3.016973 | 1.140924 | 12.74291 | 4.482531
2018-02-07 23:53 | 184643.8 | 1920.0009 | 5 | 21 | 3.72713 | -2.281942 | 3.016973 | 1.216989 | 12.74291 | 4.766768
2018-02-07 23:55 | 184763.8 | 2040.0005 | 5 | 21 | 3.708397 | -2.281878 | 3.016973 | 1.293047 | 12.74291 | 5.049518
2018-02-07 23:57 | 184883.8 | 2160.0001 | 5 | 21 | 3.691298 | -2.281908 | 3.016973 | 1.369114 | 12.74291 | 5.330945
2018-02-07 23:59 | 185003.8 | 2280.0013 | 5 | 21 | 3.675532 | -2.281926 | 3.016973 | 1.445176 | 12.74291 | 5.611104
2018-02-08 00:01 | 185123.8 | 2400.0001 | 5 | 21 | 3.660439 | -2.281918 | 3.016973 | 1.521234 | 12.74291 | 5.890079
2018-02-08 00:03 | 185243.8 | 2520.0005 | 5 | 21 | 3.645157 | -2.281969 | 3.016973 | 1.597296 | 12.74291 | 6.167918
2018-02-08 00:05 | 185363.8 | 2640.0009 | 5 | 21 | 3.631456 | -2.281958 | 3.016973 | 1.673355 | 12.74291 | 6.444631
2018-02-08 00:07 | 185483.8 | 2760.0013 | 5 | 21 | 3.619112 | -2.28199 | 3.016973 | 1.749422 | 12.74291 | 6.720385
2018-02-08 00:09 | 185603.8 | 2880.0001 | 5 | 21 | 3.608043 | -2.281929 | 3.016973 | 1.825482 | 12.74291 | 6.995234
2018-02-08 00:11 | 185723.8 | 3000.0013 | 5 | 21 | 3.596896 | -2.282034 | 3.016973 | 1.901541 | 12.74291 | 7.269237
2018-02-08 00:13 | 185843.8 | 3120.0009 | 5 | 21 | 3.585846 | -2.281951 | 3.016973 | 1.977607 | 12.74291 | 7.542411
2018-02-08 00:15 | 185963.8 | 3240.0005 | 5 | 21 | 3.576069 | -2.281933 | 3.016973 | 2.053667 | 12.74291 | 7.814772
2018-02-08 00:17 | 186083.8 | 3360.0009 | 5 | 21 | 3.56692 | -2.281963 | 3.016973 | 2.129736 | 12.74291 | 8.086445
2018-02-08 00:19 | 186203.8 | 3480.0005 | 5 | 21 | 3.557387 | -2.281949 | 3.016973 | 2.205796 | 12.74291 | 8.357388
2018-02-08 00:21 | 186323.8 | 3600.0009 | 5 | 21 | 3.546189 | -2.281981 | 3.016973 | 2.281861 | 12.74291 | 8.627562
2018-02-08 00:23 | 186443.8 | 3720.0005 | 5 | 21 | 3.534981 | -2.281926 | 3.016973 | 2.357922 | 12.74291 | 8.896861
2018-02-08 00:25 | 186563.8 | 3840.0009 | 5 | 21 | 3.523239 | -2.281919 | 3.016973 | 2.433984 | 12.74291 | 9.165301
2018-02-08 00:27 | 186683.8 | 3960.0005 | 5 | 21 | 3.510432 | -2.281935 | 3.016973 | 2.510047 | 12.74291 | 9.432821
2018-02-08 00:29 | 186803.8 | 4080.0001 | 5 | 21 | 3.493874 | -2.28196 | 3.016973 | 2.586101 | 12.74291 | 9.699209
2018-02-08 00:31 | 186923.8 | 4200.0005 | 5 | 21 | 3.472336 | -2.281972 | 3.016973 | 2.662169 | 12.74291 | 9.964181
2018-02-08 00:33 | 187043.8 | 4320.0009 | 5 | 21 | 3.444283 | -2.281936 | 3.016973 | 2.738223 | 12.74291 | 10.22727
2018-02-08 00:35 | 187163.8 | 4440.0006 | 5 | 21 | 3.402688 | -2.281888 | 3.016973 | 2.814287 | 12.74291 | 10.48777
2018-02-08 00:37 | 187283.8 | 4560.0009 | 5 | 21 | 3.333677 | -2.281949 | 3.016973 | 2.890355 | 12.74291 | 10.74424
2018-02-08 00:39 | 187403.8 | 4680.0005 | 5 | 21 | 3.194688 | -2.281956 | 3.016973 | 2.966411 | 12.74291 | 10.9932
2018-02-08 00:40 | 187480 | 4756.1649 | 5 | 21 | 2.999987 | -2.281983 | 3.016973 | 3.014689 | 12.74291 | 11.14339
2018-02-08 00:42 | 187600 | 120.0011 | 6 | 21 | 3.355474 | 0 | 3.016973 | 3.014694 | 12.74291 | 11.1434
2018-02-08 00:44 | 187720 | 239.9999 | 6 | 21 | 3.369635 | 0 | 3.016973 | 3.014694 | 12.74291 | 11.1434
2018-02-08 00:45 | 187780.1 | 300.0028 | 6 | 21 | 3.373074 | 0 | 3.016973 | 3.014694 | 12.74291 | 11.1434
2018-02-08 00:45 | 187780.1 | 0.0025 | 7 | 22 | 3.373171 | 0 | 0 | 0 | 0 | 0
2018-02-08 00:47 | 187900.1 | 120.0005 | 2 | 22 | 4.035825 | 4.889909 | 0.162407 | 0 | 0.6361061 | 0
2018-02-08 00:49 | 188020.1 | 240.001 | 2 | 22 | 4.074175 | 4.88988 | 0.3253808 | 0 | 1.296964 | 0
2018-02-08 00:51 | 188140.1 | 360.0005 | 2 | 22 | 4.110001 | 4.88988 | 0.4883912 | 0 | 1.964152 | 0
2018-02-08 00:53 | 188260.1 | 480.001 | 2 | 22 | 4.136857 | 4.889888 | 0.6513693 | 0 | 2.63628 | 0
2018-02-08 00:55 | 188380.1 | 600.0013 | 2 | 22 | 4.16084 | 4.889832 | 0.814374 | 0 | 3.312561 | 0
2018-02-08 00:57 | 188500.1 | 720.0002 | 2 | 22 | 4.187667 | 4.889928 | 0.9773624 | 0 | 3.992881 | 0
2018-02-08 00:59 | 188620.1 | 840.0013 | 2 | 22 | 4.200275 | 4.657601 | 1.138182 | 0 | 4.667887 | 0
2018-02-08 01:01 | 188740.1 | 960.0002 | 2 | 22 | 4.200286 | 4.293324 | 1.287232 | 0 | 5.293942 | 0
2018-02-08 01:03 | 188860.1 | 1080.0005 | 2 | 22 | 4.200315 | 3.966689 | 1.424878 | 0 | 5.872095 | 0
2018-02-08 01:05 | 188980.1 | 1200.0001 | 2 | 22 | 4.200278 | 3.642707 | 1.55169 | 0 | 6.404739 | 0
2018-02-08 01:07 | 189100.1 | 1320.0006 | 2 | 22 | 4.200233 | 3.330476 | 1.667842 | 0 | 6.892608 | 0
2018-02-08 01:07 | 189129.4 | 1349.3195 | 2 | 22 | 4.20029 | 3.259994 | 1.69468 | 0 | 7.005335 | 0
2018-02-08 01:09 | 189249.5 | 120.0006 | 3 | 22 | 4.221042 | 3.259822 | 1.802955 | 0 | 7.461127 | 0
2018-02-08 01:11 | 189369.5 | 240.001 | 3 | 22 | 4.246438 | 3.259856 | 1.911618 | 0 | 7.921156 | 0
2018-02-08 01:13 | 189489.5 | 360.0006 | 3 | 22 | 4.275557 | 3.260148 | 2.020282 | 0 | 8.384138 | 0
2018-02-08 01:15 | 189609.5 | 480.0002 | 3 | 22 | 4.308633 | 3.26024 | 2.128935 | 0 | 8.850471 | 0
2018-02-08 01:17 | 189729.5 | 600.0013 | 3 | 22 | 4.34336 | 3.259883 | 2.2376 | 0 | 9.32053 | 0
2018-02-08 01:19 | 189849.5 | 720.0002 | 3 | 22 | 4.380396 | 3.260201 | 2.346267 | 0 | 9.794502 | 0
2018-02-08 01:21 | 189969.5 | 840.0006 | 3 | 22 | 4.400312 | 2.983125 | 2.452493 | 0 | 10.26137 | 0
2018-02-08 01:23 | 190089.5 | 960.0002 | 3 | 22 | 4.400293 | 2.557214 | 2.54466 | 0 | 10.66693 | 0
2018-02-08 01:25 | 190209.5 | 1080.0014 | 3 | 22 | 4.400296 | 2.20461 | 2.623794 | 0 | 11.01514 | 0
2018-02-08 01:27 | 190329.5 | 1200.0002 | 3 | 22 | 4.400234 | 1.910481 | 2.692255 | 0 | 11.31639 | 0
2018-02-08 01:29 | 190449.5 | 1320.0014 | 3 | 22 | 4.400261 | 1.66562 | 2.751751 | 0 | 11.57819 | 0
2018-02-08 01:31 | 190569.5 | 1440.0002 | 3 | 22 | 4.400253 | 1.450661 | 2.803602 | 0 | 11.80634 | 0
2018-02-08 01:33 | 190689.5 | 1560.0013 | 3 | 22 | 4.40029 | 1.262848 | 2.848725 | 0 | 12.0049 | 0
2018-02-08 01:35 | 190809.5 | 1680.0002 | 3 | 22 | 4.400226 | 1.108288 | 2.888158 | 0 | 12.17841 | 0
2018-02-08 01:37 | 190929.5 | 1800.0006 | 3 | 22 | 4.400211 | 0.9791832 | 2.922888 | 0 | 12.33123 | 0
2018-02-08 01:39 | 191049.5 | 1920.001 | 3 | 22 | 4.400166 | 0.8683071 | 2.953669 | 0 | 12.46667 | 0
2018-02-08 01:41 | 191169.5 | 2040.0013 | 3 | 22 | 4.400211 | 0.7696457 | 2.980968 | 0 | 12.58679 | 0
2018-02-08 01:43 | 191289.5 | 2160.0009 | 3 | 22 | 4.400193 | 0.6841087 | 3.005154 | 0 | 12.69322 | 0
2018-02-08 01:44 | 191340.6 | 2211.1665 | 3 | 22 | 4.400163 | 0.6519985 | 3.014654 | 0 | 12.73502 | 0
2018-02-08 01:46 | 191460.7 | 120.0005 | 4 | 22 | 4.338497 | 0 | 3.014654 | 0 | 12.73502 | 0
2018-02-08 01:48 | 191580.7 | 240.0009 | 4 | 22 | 4.332737 | 0 | 3.014654 | 0 | 12.73502 | 0
2018-02-08 01:49 | 191640.7 | 300.0021 | 4 | 22 | 4.331037 | 0 | 3.014654 | 0 | 12.73502 | 0
2018-02-08 01:51 | 191760.7 | 120.0006 | 5 | 22 | 4.112952 | -2.28197 | 3.014654 | 0.07606191 | 12.73502 | 0.3151795
2018-02-08 01:53 | 191880.7 | 240.0011 | 5 | 22 | 4.079011 | -2.281946 | 3.014654 | 0.1521161 | 12.73502 | 0.626649
2018-02-08 01:55 | 192000.7 | 360.0006 | 5 | 22 | 4.048862 | -2.282045 | 3.014654 | 0.2281782 | 12.73502 | 0.935748
2018-02-08 01:57 | 192120.7 | 480.001 | 5 | 22 | 4.01994 | -2.281905 | 3.014654 | 0.3042445 | 12.73502 | 1.242631
2018-02-08 01:59 | 192240.7 | 600.0006 | 5 | 22 | 3.990699 | -2.281917 | 3.014654 | 0.3803045 | 12.73502 | 1.547284
2018-02-08 02:01 | 192360.7 | 720.001 | 5 | 22 | 3.961512 | -2.281993 | 3.014654 | 0.4563659 | 12.73502 | 1.8497
2018-02-08 02:03 | 192480.7 | 840.0006 | 5 | 22 | 3.93399 | -2.28199 | 3.014654 | 0.532428 | 12.73502 | 2.149965
2018-02-08 02:05 | 192600.7 | 960.001 | 5 | 22 | 3.907914 | -2.281888 | 3.014654 | 0.6084923 | 12.73502 | 2.4482
2018-02-08 02:07 | 192720.7 | 1080.0014 | 5 | 22 | 3.882112 | -2.281997 | 3.014654 | 0.6845573 | 12.73502 | 2.744475
2018-02-08 02:09 | 192840.7 | 1200.0002 | 5 | 22 | 3.855083 | -2.281935 | 3.014654 | 0.7606196 | 12.73502 | 3.038737
2018-02-08 02:11 | 192960.7 | 1320.0006 | 5 | 22 | 3.829285 | -2.281975 | 3.014654 | 0.836679 | 12.73502 | 3.330956
2018-02-08 02:13 | 193080.7 | 1440.0002 | 5 | 22 | 3.806212 | -2.281992 | 3.014654 | 0.9127425 | 12.73502 | 3.621329
2018-02-08 02:15 | 193200.7 | 1560.0006 | 5 | 22 | 3.785456 | -2.281938 | 3.014654 | 0.9888037 | 12.73502 | 3.910039
2018-02-08 02:17 | 193320.7 | 1680.001 | 5 | 22 | 3.764993 | -2.281979 | 3.014654 | 1.064871 | 12.73502 | 4.197216
2018-02-08 02:19 | 193440.7 | 1800.0014 | 5 | 22 | 3.744755 | -2.281972 | 3.014654 | 1.140931 | 12.73502 | 4.482799
2018-02-08 02:21 | 193560.7 | 1920.001 | 5 | 22 | 3.726072 | -2.281962 | 3.014654 | 1.216994 | 12.73502 | 4.766918
2018-02-08 02:23 | 193680.7 | 2040.0014 | 5 | 22 | 3.708602 | -2.28197 | 3.014654 | 1.293055 | 12.73502 | 5.049655
2018-02-08 02:25 | 193800.7 | 2160.0002 | 5 | 22 | 3.69156 | -2.281985 | 3.014654 | 1.369112 | 12.73502 | 5.331066
2018-02-08 02:27 | 193920.7 | 2280.0014 | 5 | 22 | 3.674271 | -2.281921 | 3.014654 | 1.445181 | 12.73502 | 5.611221
2018-02-08 02:29 | 194040.7 | 2400.0002 | 5 | 22 | 3.658592 | -2.282013 | 3.014654 | 1.521238 | 12.73502 | 5.890067
2018-02-08 02:31 | 194160.7 | 2520.0006 | 5 | 22 | 3.64432 | -2.281929 | 3.014654 | 1.597298 | 12.73502 | 6.167789
2018-02-08 02:33 | 194280.7 | 2640.0002 | 5 | 22 | 3.631376 | -2.281922 | 3.014654 | 1.673358 | 12.73502 | 6.44448
2018-02-08 02:35 | 194400.7 | 2760.0015 | 5 | 22 | 3.618517 | -2.281946 | 3.014654 | 1.749425 | 12.73502 | 6.720222
2018-02-08 02:37 | 194520.7 | 2880.0002 | 5 | 22 | 3.606025 | -2.281915 | 3.014654 | 1.825485 | 12.73502 | 6.994956
2018-02-08 02:39 | 194640.7 | 3000.0014 | 5 | 22 | 3.595221 | -2.281901 | 3.014654 | 1.901546 | 12.73502 | 7.268819
2018-02-08 02:41 | 194760.7 | 3120.0002 | 5 | 22 | 3.58545 | -2.281995 | 3.014654 | 1.977609 | 12.73502 | 7.541898
2018-02-08 02:43 | 194880.7 | 3240.0006 | 5 | 22 | 3.575839 | -2.281962 | 3.014654 | 2.053674 | 12.73502 | 7.81426
2018-02-08 02:45 | 195000.7 | 3360.0002 | 5 | 22 | 3.565024 | -2.28196 | 3.014654 | 2.129735 | 12.73502 | 8.085839
2018-02-08 02:47 | 195120.7 | 3480.0006 | 5 | 22 | 3.554896 | -2.281954 | 3.014654 | 2.2058 | 12.73502 | 8.356621
2018-02-08 02:49 | 195240.7 | 3600.001 | 5 | 22 | 3.544877 | -2.281967 | 3.014654 | 2.281857 | 12.73502 | 8.626618
2018-02-08 02:51 | 195360.7 | 3720.0007 | 5 | 22 | 3.534664 | -2.281959 | 3.014654 | 2.357924 | 12.73502 | 8.89589
2018-02-08 02:53 | 195480.7 | 3840.0002 | 5 | 22 | 3.522195 | -2.282011 | 3.014654 | 2.433988 | 12.73502 | 9.164297
2018-02-08 02:55 | 195600.7 | 3960.0014 | 5 | 22 | 3.507243 | -2.281887 | 3.014654 | 2.510049 | 12.73502 | 9.431629
2018-02-08 02:57 | 195720.7 | 4080.0002 | 5 | 22 | 3.49124 | -2.282029 | 3.014654 | 2.586106 | 12.73502 | 9.697785
2018-02-08 02:59 | 195840.7 | 4200.0006 | 5 | 22 | 3.471658 | -2.281936 | 3.014654 | 2.662169 | 12.73502 | 9.96262
2018-02-08 03:01 | 195960.7 | 4320.0002 | 5 | 22 | 3.443653 | -2.281992 | 3.014654 | 2.738226 | 12.73502 | 10.22568
2018-02-08 03:03 | 196080.7 | 4440.0014 | 5 | 22 | 3.398709 | -2.282026 | 3.014654 | 2.81429 | 12.73502 | 10.48604
2018-02-08 03:05 | 196200.7 | 4560.001 | 5 | 22 | 3.327344 | -2.281871 | 3.014654 | 2.890358 | 12.73502 | 10.74209
2018-02-08 03:07 | 196320.7 | 4680.0006 | 5 | 22 | 3.189265 | -2.281922 | 3.014654 | 2.966421 | 12.73502 | 10.99062
2018-02-08 03:09 | 196395.3 | 4754.525 | 5 | 22 | 2.99999 | -2.28194 | 3.014654 | 3.013656 | 12.73502 | 11.13741
2018-02-08 03:11 | 196515.3 | 120.0006 | 6 | 22 | 3.355531 | 0 | 3.014654 | 3.013656 | 12.73502 | 11.13741
2018-02-08 03:13 | 196635.3 | 240.0002 | 6 | 22 | 3.370031 | 0 | 3.014654 | 3.013656 | 12.73502 | 11.13741
2018-02-08 03:14 | 196695.3 | 300.0023 | 6 | 22 | 3.373437 | 0 | 3.014654 | 3.013656 | 12.73502 | 11.13741
2018-02-08 03:14 | 196695.3 | 0.0024 | 7 | 23 | 3.373754 | 0 | 0 | 0 | 0 | 0
2018-02-08 03:16 | 196815.4 | 120.0005 | 2 | 23 | 4.037662 | 4.889834 | 0.1624002 | 0 | 0.6364964 | 0
2018-02-08 03:18 | 196935.4 | 240.0001 | 2 | 23 | 4.073539 | 4.889869 | 0.3253719 | 0 | 1.297406 | 0
2018-02-08 03:20 | 197055.4 | 360.0014 | 2 | 23 | 4.109401 | 4.889863 | 0.4883848 | 0 | 1.96449 | 0
2018-02-08 03:22 | 197175.4 | 480.0001 | 2 | 23 | 4.139086 | 4.889903 | 0.6513652 | 0 | 2.636739 | 0
2018-02-08 03:24 | 197295.4 | 600.0014 | 2 | 23 | 4.163218 | 4.889857 | 0.8143407 | 0 | 3.313295 | 0
2018-02-08 03:26 | 197415.4 | 720.0001 | 2 | 23 | 4.187885 | 4.889819 | 0.977335 | 0 | 3.993871 | 0
2018-02-08 03:28 | 197535.4 | 840.0014 | 2 | 23 | 4.200314 | 4.672423 | 1.138426 | 0 | 4.669992 | 0
2018-02-08 03:30 | 197655.4 | 960.0001 | 2 | 23 | 4.200298 | 4.287621 | 1.287746 | 0 | 5.297181 | 0
2018-02-08 03:32 | 197775.4 | 1080.0006 | 2 | 23 | 4.200262 | 3.939815 | 1.424689 | 0 | 5.87238 | 0
2018-02-08 03:34 | 197895.4 | 1200.0009 | 2 | 23 | 4.20026 | 3.631171 | 1.550835 | 0 | 6.402228 | 0
2018-02-08 03:36 | 198015.4 | 1320.0005 | 2 | 23 | 4.200277 | 3.344083 | 1.667031 | 0 | 6.890281 | 0
2018-02-08 03:36 | 198050.1 | 1354.6254 | 2 | 23 | 4.200265 | 3.259986 | 1.698787 | 0 | 7.023668 | 0
2018-02-08 03:38 | 198170.1 | 120.0005 | 3 | 23 | 4.221343 | 3.259923 | 1.807049 | 0 | 7.479412 | 0
2018-02-08 03:40 | 198290.1 | 240.0002 | 3 | 23 | 4.248728 | 3.259866 | 1.915718 | 0 | 7.939605 | 0
2018-02-08 03:42 | 198410.1 | 360.0014 | 3 | 23 | 4.278071 | 3.259898 | 2.024384 | 0 | 8.40287 | 0
2018-02-08 03:44 | 198530.1 | 480.0009 | 3 | 23 | 4.309568 | 3.259906 | 2.133038 | 0 | 8.869397 | 0
2018-02-08 03:46 | 198650.1 | 600.0007 | 3 | 23 | 4.343889 | 3.260175 | 2.241698 | 0 | 9.3395 | 0
2018-02-08 03:48 | 198770.1 | 720.0002 | 3 | 23 | 4.382661 | 3.260005 | 2.350356 | 0 | 9.81356 | 0
2018-02-08 03:50 | 198890.1 | 840.0013 | 3 | 23 | 4.400312 | 2.942132 | 2.455713 | 0 | 10.27675 | 0
2018-02-08 03:52 | 199010.1 | 960.001 | 3 | 23 | 4.400283 | 2.536986 | 2.5468 | 0 | 10.67756 | 0
2018-02-08 03:54 | 199130.1 | 1080.0022 | 3 | 23 | 4.400295 | 2.200299 | 2.625622 | 0 | 11.0244 | 0
2018-02-08 03:56 | 199250.1 | 1200.0002 | 3 | 23 | 4.400307 | 1.904927 | 2.693902 | 0 | 11.32485 | 0
2018-02-08 03:58 | 199370.1 | 1320.0006 | 3 | 23 | 4.400265 | 1.644714 | 2.752892 | 0 | 11.58442 | 0
2018-02-08 04:00 | 199490.1 | 1440.001 | 3 | 23 | 4.400252 | 1.434334 | 2.804109 | 0 | 11.80979 | 0
2018-02-08 04:02 | 199610.1 | 1560.0005 | 3 | 23 | 4.400248 | 1.258581 | 2.848893 | 0 | 12.00685 | 0
2018-02-08 04:04 | 199730.1 | 1680.001 | 3 | 23 | 4.400242 | 1.107962 | 2.88828 | 0 | 12.18016 | 0
2018-02-08 04:06 | 199850.1 | 1800.0006 | 3 | 23 | 4.400229 | 0.9726229 | 2.922924 | 0 | 12.33261 | 0
2018-02-08 04:08 | 199970.1 | 1920.0001 | 3 | 23 | 4.400227 | 0.8601236 | 2.953412 | 0 | 12.46676 | 0
2018-02-08 04:10 | 200090.1 | 2040.0006 | 3 | 23 | 4.400223 | 0.7651167 | 2.980458 | 0 | 12.58577 | 0
2018-02-08 04:12 | 200210.1 | 2160.0001 | 3 | 23 | 4.400204 | 0.6850014 | 3.004589 | 0 | 12.69195 | 0
2018-02-08 04:13 | 200264.7 | 2214.6418 | 3 | 23 | 4.400259 | 0.6519966 | 3.014729 | 0 | 12.73656 | 0
2018-02-08 04:15 | 200384.7 | 120.0012 | 4 | 23 | 4.338742 | 0 | 3.01473 | 0 | 12.73657 | 0
2018-02-08 04:17 | 200504.7 | 240.0007 | 4 | 23 | 4.333022 | 0 | 3.01473 | 0 | 12.73657 | 0
2018-02-08 04:18 | 200564.7 | 300.0019 | 4 | 23 | 4.331345 | 0 | 3.01473 | 0 | 12.73657 | 0
2018-02-08 04:20 | 200684.8 | 120.0014 | 5 | 23 | 4.113043 | -2.281972 | 3.01473 | 0.07605923 | 12.73657 | 0.3151329
2018-02-08 04:22 | 200804.8 | 240.001 | 5 | 23 | 4.07973 | -2.281915 | 3.01473 | 0.1521154 | 12.73657 | 0.6266518
2018-02-08 04:24 | 200924.8 | 360.0006 | 5 | 23 | 4.048544 | -2.28191 | 3.01473 | 0.2281815 | 12.73657 | 0.9357958
2018-02-08 04:26 | 201044.8 | 480.0002 | 5 | 23 | 4.018565 | -2.281928 | 3.01473 | 0.3042437 | 12.73657 | 1.242582
2018-02-08 04:28 | 201164.8 | 600.0014 | 5 | 23 | 3.989923 | -2.281977 | 3.01473 | 0.3803026 | 12.73657 | 1.547135
2018-02-08 04:30 | 201284.8 | 720.0003 | 5 | 23 | 3.962284 | -2.281963 | 3.01473 | 0.4563684 | 12.73657 | 1.849571
2018-02-08 04:32 | 201404.8 | 840.0006 | 5 | 23 | 3.934779 | -2.281949 | 3.01473 | 0.532432 | 12.73657 | 2.149912
2018-02-08 04:34 | 201524.8 | 960.001 | 5 | 23 | 3.907301 | -2.281954 | 3.01473 | 0.6084922 | 12.73657 | 2.448139
2018-02-08 04:36 | 201644.8 | 1080.0014 | 5 | 23 | 3.881392 | -2.281965 | 3.01473 | 0.684558 | 12.73657 | 2.744362
2018-02-08 04:38 | 201764.8 | 1200.001 | 5 | 23 | 3.855702 | -2.281959 | 3.01473 | 0.7606148 | 12.73657 | 3.038588
2018-02-08 04:40 | 201884.8 | 1320.0014 | 5 | 23 | 3.830797 | -2.281921 | 3.01473 | 0.8366786 | 12.73657 | 3.330919
2018-02-08 04:42 | 202004.8 | 1440.001 | 5 | 23 | 3.806871 | -2.281967 | 3.01473 | 0.9127428 | 12.73657 | 3.621392
2018-02-08 04:44 | 202124.8 | 1560.0014 | 5 | 23 | 3.785059 | -2.281979 | 3.01473 | 0.9887993 | 12.73657 | 3.910081
2018-02-08 04:46 | 202244.8 | 1680.0002 | 5 | 23 | 3.765003 | -2.281958 | 3.01473 | 1.06486 | 12.73657 | 4.197204
2018-02-08 04:48 | 202364.8 | 1800.0014 | 5 | 23 | 3.746217 | -2.281965 | 3.01473 | 1.140924 | 12.73657 | 4.482861
2018-02-08 04:50 | 202484.8 | 1920.001 | 5 | 23 | 3.727638 | -2.281958 | 3.01473 | 1.216989 | 12.73657 | 4.767111
2018-02-08 04:52 | 202604.8 | 2040.0014 | 5 | 23 | 3.708733 | -2.28197 | 3.01473 | 1.293048 | 12.73657 | 5.049909
2018-02-08 04:54 | 202724.8 | 2160.001 | 5 | 23 | 3.691419 | -2.281931 | 3.01473 | 1.369107 | 12.73657 | 5.331326
2018-02-08 04:56 | 202844.8 | 2280.0006 | 5 | 23 | 3.675408 | -2.281905 | 3.01473 | 1.445176 | 12.73657 | 5.611507
2018-02-08 04:58 | 202964.8 | 2400.0002 | 5 | 23 | 3.660556 | -2.281993 | 3.01473 | 1.521238 | 12.73657 | 5.890501
2018-02-08 05:00 | 203084.8 | 2520.0014 | 5 | 23 | 3.645731 | -2.281988 | 3.01473 | 1.597297 | 12.73657 | 6.168357
2018-02-08 05:02 | 203204.8 | 2640.0002 | 5 | 23 | 3.631605 | -2.281954 | 3.01473 | 1.673359 | 12.73657 | 6.445109
2018-02-08 05:04 | 203324.8 | 2760.0014 | 5 | 23 | 3.619146 | -2.282001 | 3.01473 | 1.749425 | 12.73657 | 6.720868
2018-02-08 05:06 | 203444.8 | 2880.0002 | 5 | 23 | 3.608017 | -2.282146 | 3.01473 | 1.825487 | 12.73657 | 6.995717
2018-02-08 05:08 | 203564.8 | 3000.0006 | 5 | 23 | 3.597261 | -2.281972 | 3.01473 | 1.901552 | 12.73657 | 7.26975
2018-02-08 05:10 | 203684.8 | 3120.0002 | 5 | 23 | 3.586093 | -2.281926 | 3.01473 | 1.977609 | 12.73657 | 7.542917
2018-02-08 05:12 | 203804.8 | 3240.0014 | 5 | 23 | 3.576161 | -2.281951 | 3.01473 | 2.053674 | 12.73657 | 7.81531
2018-02-08 05:14 | 203924.8 | 3360.0002 | 5 | 23 | 3.566642 | -2.28194 | 3.01473 | 2.129734 | 12.73657 | 8.086949
2018-02-08 05:16 | 204044.8 | 3480.0006 | 5 | 23 | 3.557414 | -2.281903 | 3.01473 | 2.205801 | 12.73657 | 8.357911
2018-02-08 05:18 | 204164.8 | 3600.001 | 5 | 23 | 3.546516 | -2.28196 | 3.01473 | 2.281862 | 12.73657 | 8.628094
2018-02-08 05:20 | 204284.8 | 3720.0006 | 5 | 23 | 3.535025 | -2.281951 | 3.01473 | 2.357924 | 12.73657 | 8.897406
2018-02-08 05:22 | 204404.8 | 3840.001 | 5 | 23 | 3.523124 | -2.281969 | 3.01473 | 2.433986 | 12.73657 | 9.165844
2018-02-08 05:24 | 204524.8 | 3960.0014 | 5 | 23 | 3.510173 | -2.281915 | 3.01473 | 2.510047 | 12.73657 | 9.433325
2018-02-08 05:26 | 204644.8 | 4080.0002 | 5 | 23 | 3.494134 | -2.281921 | 3.01473 | 2.586106 | 12.73657 | 9.699724
2018-02-08 05:28 | 204764.8 | 4200.0014 | 5 | 23 | 3.472156 | -2.281951 | 3.01473 | 2.66217 | 12.73657 | 9.964699
2018-02-08 05:30 | 204884.8 | 4320.0002 | 5 | 23 | 3.443854 | -2.281864 | 3.01473 | 2.738231 | 12.73657 | 10.22778
2018-02-08 05:32 | 205004.8 | 4440.0014 | 5 | 23 | 3.401356 | -2.281993 | 3.01473 | 2.814291 | 12.73657 | 10.48822
2018-02-08 05:34 | 205124.8 | 4560.001 | 5 | 23 | 3.332259 | -2.281946 | 3.01473 | 2.890354 | 12.73657 | 10.74457
2018-02-08 05:36 | 205244.8 | 4680.0006 | 5 | 23 | 3.193444 | -2.281908 | 3.01473 | 2.966415 | 12.73657 | 10.99346
2018-02-08 05:37 | 205319.6 | 4754.7635 | 5 | 23 | 2.99999 | -2.281929 | 3.01473 | 3.013801 | 12.73657 | 11.14083
2018-02-08 05:39 | 205439.6 | 120.0011 | 6 | 23 | 3.355283 | 0 | 3.01473 | 3.013801 | 12.73657 | 11.14083
2018-02-08 05:41 | 205559.6 | 239.9999 | 6 | 23 | 3.369538 | 0 | 3.01473 | 3.013801 | 12.73657 | 11.14083
2018-02-08 05:42 | 205619.6 | 300.0036 | 6 | 23 | 3.372909 | 0 | 3.01473 | 3.013801 | 12.73657 | 11.14083
2018-02-08 05:42 | 205619.6 | 0.0023 | 7 | 24 | 3.373014 | 0 | 0 | 0 | 0 | 0
2018-02-08 05:44 | 205739.7 | 120.0014 | 2 | 24 | 4.035831 | 4.889894 | 0.1623953 | 3.307e-09 | 0.6361421 | 1.1154e-08
2018-02-08 05:46 | 205859.7 | 240.0001 | 2 | 24 | 4.075066 | 4.889855 | 0.3253763 | 3.307e-09 | 1.297062 | 1.1154e-08
2018-02-08 05:48 | 205979.7 | 360.0013 | 2 | 24 | 4.111126 | 4.889976 | 0.4883627 | 3.307e-09 | 1.964327 | 1.1154e-08
2018-02-08 05:50 | 206099.7 | 480.0001 | 2 | 24 | 4.138211 | 4.889873 | 0.6513553 | 3.307e-09 | 2.636717 | 1.1154e-08
2018-02-08 05:52 | 206219.7 | 600.0006 | 2 | 24 | 4.161759 | 4.889909 | 0.8143377 | 3.307e-09 | 3.313077 | 1.1154e-08
2018-02-08 05:54 | 206339.7 | 720.0009 | 2 | 24 | 4.187837 | 4.889897 | 0.9773397 | 3.307e-09 | 3.993513 | 1.1154e-08
2018-02-08 05:56 | 206459.7 | 840.0006 | 2 | 24 | 4.200296 | 4.640679 | 1.13785 | 3.307e-09 | 4.667257 | 1.1154e-08
2018-02-08 05:58 | 206579.7 | 960.0001 | 2 | 24 | 4.200274 | 4.274312 | 1.286279 | 3.307e-09 | 5.290703 | 1.1154e-08
2018-02-08 06:00 | 206699.7 | 1080.0006 | 2 | 24 | 4.20026 | 3.949958 | 1.42327 | 3.307e-09 | 5.866102 | 1.1154e-08
2018-02-08 06:02 | 206819.7 | 1200.001 | 2 | 24 | 4.200257 | 3.63363 | 1.549674 | 3.307e-09 | 6.397033 | 1.1154e-08
2018-02-08 06:04 | 206939.7 | 1320.0014 | 2 | 24 | 4.200304 | 3.317309 | 1.665475 | 3.307e-09 | 6.883429 | 1.1154e-08
2018-02-08 06:05 | 206962.7 | 1342.9936 | 2 | 24 | 4.200303 | 3.259994 | 1.686493 | 3.307e-09 | 6.971714 | 1.1154e-08
2018-02-08 06:07 | 207082.7 | 120.0006 | 3 | 24 | 4.221274 | 3.259814 | 1.79477 | 3.307e-09 | 7.427529 | 1.1154e-08
2018-02-08 06:09 | 207202.7 | 240.0002 | 3 | 24 | 4.246621 | 3.260076 | 1.903425 | 3.307e-09 | 7.88755 | 1.1154e-08
2018-02-08 06:11 | 207322.7 | 360.0013 | 3 | 24 | 4.275031 | 3.260184 | 2.012093 | 3.307e-09 | 8.350529 | 1.1154e-08
2018-02-08 06:13 | 207442.7 | 480.0002 | 3 | 24 | 4.307535 | 3.259904 | 2.120757 | 3.307e-09 | 8.816792 | 1.1154e-08
2018-02-08 06:15 | 207562.7 | 600.0013 | 3 | 24 | 4.34266 | 3.260058 | 2.229431 | 3.307e-09 | 9.286808 | 1.1154e-08
2018-02-08 06:17 | 207682.7 | 720.001 | 3 | 24 | 4.379861 | 3.259925 | 2.338083 | 3.307e-09 | 9.760644 | 1.1154e-08
2018-02-08 06:19 | 207802.7 | 840.0013 | 3 | 24 | 4.400307 | 2.993291 | 2.444481 | 3.307e-09 | 10.22824 | 1.1154e-08
2018-02-08 06:21 | 207922.7 | 960.0002 | 3 | 24 | 4.400302 | 2.575763 | 2.537079 | 3.307e-09 | 10.63569 | 1.1154e-08
2018-02-08 06:23 | 208042.7 | 1080.0013 | 3 | 24 | 4.400282 | 2.213469 | 2.6167 | 3.307e-09 | 10.98605 | 1.1154e-08
2018-02-08 06:25 | 208162.7 | 1200.0002 | 3 | 24 | 4.400255 | 1.918405 | 2.685411 | 3.307e-09 | 11.2884 | 1.1154e-08
2018-02-08 06:27 | 208282.7 | 1320.0015 | 3 | 24 | 4.400267 | 1.671033 | 2.745105 | 3.307e-09 | 11.55106 | 1.1154e-08
2018-02-08 06:29 | 208402.7 | 1440.001 | 3 | 24 | 4.400288 | 1.460197 | 2.797216 | 3.307e-09 | 11.78037 | 1.1154e-08
2018-02-08 06:31 | 208522.7 | 1560.0014 | 3 | 24 | 4.400267 | 1.273052 | 2.842704 | 3.307e-09 | 11.98053 | 1.1154e-08
2018-02-08 06:33 | 208642.7 | 1680.0001 | 3 | 24 | 4.400233 | 1.114994 | 2.882396 | 3.307e-09 | 12.15518 | 1.1154e-08
2018-02-08 06:35 | 208762.7 | 1800.0014 | 3 | 24 | 4.400227 | 0.985013 | 2.91734 | 3.307e-09 | 12.30894 | 1.1154e-08
2018-02-08 06:37 | 208882.7 | 1920.001 | 3 | 24 | 4.400242 | 0.8752346 | 2.948289 | 3.307e-09 | 12.44513 | 1.1154e-08
2018-02-08 06:39 | 209002.7 | 2040.0006 | 3 | 24 | 4.400215 | 0.7775507 | 2.975805 | 3.307e-09 | 12.5662 | 1.1154e-08
2018-02-08 06:41 | 209122.7 | 2160.0009 | 3 | 24 | 4.400201 | 0.6898088 | 3.000222 | 3.307e-09 | 12.67364 | 1.1154e-08
2018-02-08 06:42 | 209183.2 | 2220.5158 | 3 | 24 | 4.400209 | 0.6519995 | 3.011499 | 3.307e-09 | 12.72326 | 1.1154e-08
2018-02-08 06:44 | 209303.3 | 120.0011 | 4 | 24 | 4.338099 | 0 | 3.011501 | 3.307e-09 | 12.72327 | 1.1154e-08
2018-02-08 06:46 | 209423.3 | 240.0007 | 4 | 24 | 4.33227 | 0 | 3.011501 | 3.307e-09 | 12.72327 | 1.1154e-08
2018-02-08 06:47 | 209483.3 | 300.0043 | 4 | 24 | 4.330566 | 0 | 3.011501 | 3.307e-09 | 12.72327 | 1.1154e-08
2018-02-08 06:49 | 209603.3668 | 120.0006 | 5 | 24 | 4.111323 | -2.281905 | 3.011501 | 0.07605249 | 12.72327 | 0.3150272
2018-02-08 06:51 | 209723.3671 | 240.0009 | 5 | 24 | 4.076939 | -2.282059 | 3.011501 | 0.1521101 | 12.72327 | 0.6263654
2018-02-08 06:53 | 209843.3675 | 360.0013 | 5 | 24 | 4.046633 | -2.281897 | 3.011501 | 0.2281808 | 12.72327 | 0.9353381
2018-02-08 06:55 | 209963.3663 | 480.0001 | 5 | 24 | 4.017889 | -2.281926 | 3.011501 | 0.3042388 | 12.72327 | 1.242019
2018-02-08 06:57 | 210083.3675 | 600.0013 | 5 | 24 | 3.989208 | -2.281877 | 3.011501 | 0.3802987 | 12.72327 | 1.546532
2018-02-08 06:59 | 210203.3671 | 720.0009 | 5 | 24 | 3.959967 | -2.281887 | 3.011501 | 0.4563621 | 12.72327 | 1.848847
2018-02-08 07:01 | 210323.3667 | 840.0005 | 5 | 24 | 3.932353 | -2.281928 | 3.011501 | 0.5324242 | 12.72327 | 2.148991
2018-02-08 07:03 | 210443.3671 | 960.0009 | 5 | 24 | 3.906203 | -2.281888 | 3.011501 | 0.608488 | 12.72327 | 2.447095
2018-02-08 07:05 | 210563.3675 | 1080.0013 | 5 | 24 | 3.880842 | -2.281944 | 3.011501 | 0.6845431 | 12.72327 | 2.743221
2018-02-08 07:07 | 210683.3671 | 1200.0009 | 5 | 24 | 3.854265 | -2.281969 | 3.011501 | 0.7606117 | 12.72327 | 3.037433
2018-02-08 07:09 | 210803.3667 | 1320.0005 | 5 | 24 | 3.828214 | -2.282018 | 3.011501 | 0.8366742 | 12.72327 | 3.329587
2018-02-08 07:11 | 210923.3663 | 1440.0001 | 5 | 24 | 3.805008 | -2.281944 | 3.011501 | 0.9127364 | 12.72327 | 3.61987
2018-02-08 07:13 | 211043.3675 | 1560.0013 | 5 | 24 | 3.784459 | -2.281915 | 3.011501 | 0.9887921 | 12.72327 | 3.908469
2018-02-08 07:15 | 211163.3671 | 1680.0009 | 5 | 24 | 3.764478 | -2.281988 | 3.011501 | 1.064855 | 12.72327 | 4.195567
2018-02-08 07:17 | 211283.3675 | 1800.0013 | 5 | 24 | 3.744221 | -2.281906 | 3.011501 | 1.140916 | 12.72327 | 4.481121
2018-02-08 07:19 | 211403.3663 | 1920.0001 | 5 | 24 | 3.72547 | -2.281905 | 3.011501 | 1.21698 | 12.72327 | 4.765201
2018-02-08 07:21 | 211523.3675 | 2040.0013 | 5 | 24 | 3.707811 | -2.281997 | 3.011501 | 1.293048 | 12.72327 | 5.04791
2018-02-08 07:23 | 211643.3663 | 2160.0001 | 5 | 24 | 3.6911 | -2.281952 | 3.011501 | 1.369104 | 12.72327 | 5.329276
2018-02-08 07:25 | 211763.3675 | 2280.0013 | 5 | 24 | 3.67424 | -2.281967 | 3.011501 | 1.445166 | 12.72327 | 5.609391
2018-02-08 07:27 | 211883.3663 | 2400.0001 | 5 | 24 | 3.658373 | -2.281977 | 3.011501 | 1.521229 | 12.72327 | 5.888246
2018-02-08 07:29 | 212003.3675 | 2520.0013 | 5 | 24 | 3.644046 | -2.281944 | 3.011501 | 1.597294 | 12.72327 | 6.165969
2018-02-08 07:31 | 212123.3663 | 2640.0001 | 5 | 24 | 3.631138 | -2.281933 | 3.011501 | 1.673355 | 12.72327 | 6.442638
2018-02-08 07:33 | 212243.3675 | 2760.0013 | 5 | 24 | 3.618718 | -2.281929 | 3.011501 | 1.749424 | 12.72327 | 6.718384
2018-02-08 07:35 | 212363.3671 | 2880.0009 | 5 | 24 | 3.606089 | -2.281936 | 3.011501 | 1.825484 | 12.72327 | 6.993133
2018-02-08 07:37 | 212483.3667 | 3000.0005 | 5 | 24 | 3.595147 | -2.281915 | 3.011501 | 1.901543 | 12.72327 | 7.266986
2018-02-08 07:39 | 212603.3663 | 3120.0001 | 5 | 24 | 3.585105 | -2.281995 | 3.011501 | 1.977611 | 12.72327 | 7.540073
2018-02-08 07:41 | 212723.3667 | 3240.0005 | 5 | 24 | 3.575762 | -2.281986 | 3.011501 | 2.053665 | 12.72327 | 7.812384
2018-02-08 07:43 | 212843.3663 | 3360.0001 | 5 | 24 | 3.565424 | -2.28199 | 3.011501 | 2.129732 | 12.72327 | 8.083999
2018-02-08 07:45 | 212963.3675 | 3480.0013 | 5 | 24 | 3.55503 | -2.281911 | 3.011501 | 2.20579 | 12.72327 | 8.354775
2018-02-08 07:47 | 213083.3671 | 3600.0009 | 5 | 24 | 3.54481 | -2.281952 | 3.011501 | 2.281858 | 12.72327 | 8.624811
2018-02-08 07:49 | 213203.3675 | 3720.0013 | 5 | 24 | 3.534595 | -2.282004 | 3.011501 | 2.357919 | 12.72327 | 8.894048
2018-02-08 07:51 | 213323.3671 | 3840.0009 | 5 | 24 | 3.522574 | -2.28197 | 3.011501 | 2.43398 | 12.72327 | 9.162449
2018-02-08 07:53 | 213443.3667 | 3960.0005 | 5 | 24 | 3.507618 | -2.281867 | 3.011501 | 2.510043 | 12.72327 | 9.429827
2018-02-08 07:55 | 213563.3671 | 4080.0009 | 5 | 24 | 3.491217 | -2.282011 | 3.011501 | 2.586107 | 12.72327 | 9.696023
2018-02-08 07:57 | 213683.3667 | 4200.0005 | 5 | 24 | 3.470971 | -2.281938 | 3.011501 | 2.662166 | 12.72327 | 9.960817
2018-02-08 07:59 | 213803.3671 | 4320.0009 | 5 | 24 | 3.443278 | -2.281972 | 3.011501 | 2.738224 | 12.72327 | 10.22384
2018-02-08 08:01 | 213923.3675 | 4440.0013 | 5 | 24 | 3.398454 | -2.281952 | 3.011501 | 2.814289 | 12.72327 | 10.4842
2018-02-08 08:03 | 214043.3663 | 4560.0001 | 5 | 24 | 3.32492 | -2.281946 | 3.011501 | 2.890356 | 12.72327 | 10.74015
2018-02-08 08:05 | 214163.3675 | 4680.0013 | 5 | 24 | 3.182396 | -2.281985 | 3.011501 | 2.966415 | 12.72327 | 10.98834
2018-02-08 08:06 | 214233.386 | 4750.0198 | 5 | 24 | 2.999979 | -2.282024 | 3.011501 | 3.010796 | 12.72327 | 11.12606
2018-02-08 08:08 | 214353.4 | 120.0013 | 6 | 24 | 3.354441 | 0 | 3.011501 | 3.010796 | 12.72327 | 11.12606
2018-02-08 08:10 | 214473.4 | 240.0009 | 6 | 24 | 3.368811 | 0 | 3.011501 | 3.010796 | 12.72327 | 11.12606
2018-02-08 08:11 | 214533.4 | 300.0029 | 6 | 24 | 3.372253 | 0 | 3.011501 | 3.010796 | 12.72327 | 11.12606
2018-02-08 08:11 | 214533.4 | 0.0024 | 7 | 25 | 3.372464 | 0 | 0 | 0 | 0 | 0
2018-02-08 08:13 | 214653.5 | 120.0006 | 2 | 25 | 4.037158 | 4.889903 | 0.1624022 | 2.915e-09 | 0.6363556 | 9.831e-09
2018-02-08 08:15 | 214773.5 | 240.0002 | 2 | 25 | 4.073713 | 4.889964 | 0.3253878 | 2.915e-09 | 1.297292 | 9.831e-09
2018-02-08 08:17 | 214893.5 | 360.0015 | 2 | 25 | 4.10899 | 4.889888 | 0.4883847 | 2.915e-09 | 1.964272 | 9.831e-09
2018-02-08 08:19 | 215013.5 | 480.0003 | 2 | 25 | 4.137857 | 4.88988 | 0.6513622 | 2.915e-09 | 2.636348 | 9.831e-09
2018-02-08 08:21 | 215133.5 | 600.0015 | 2 | 25 | 4.162644 | 4.889895 | 0.8143579 | 2.915e-09 | 3.31286 | 9.831e-09
2018-02-08 08:23 | 215253.5 | 720.0002 | 2 | 25 | 4.187456 | 4.889922 | 0.9773576 | 2.915e-09 | 3.993378 | 9.831e-09
2018-02-08 08:25 | 215373.5 | 840.0006 | 2 | 25 | 4.200317 | 4.680762 | 1.138519 | 2.915e-09 | 4.669781 | 9.831e-09
2018-02-08 08:27 | 215493.5 | 960.0011 | 2 | 25 | 4.20031 | 4.306211 | 1.288254 | 2.915e-09 | 5.298709 | 9.831e-09
2018-02-08 08:29 | 215613.5 | 1080.0007 | 2 | 25 | 4.200293 | 3.947026 | 1.425682 | 2.915e-09 | 5.875945 | 9.831e-09
2018-02-08 08:31 | 215733.5 | 1200.0003 | 2 | 25 | 4.200276 | 3.632598 | 1.551933 | 2.915e-09 | 6.406235 | 9.831e-09
2018-02-08 08:33 | 215853.5 | 1320.0007 | 2 | 25 | 4.200307 | 3.339368 | 1.668079 | 2.915e-09 | 6.894082 | 9.831e-09
2018-02-08 08:33 | 215887 | 1353.5077 | 2 | 25 | 4.200252 | 3.259992 | 1.69878 | 2.915e-09 | 7.023034 | 9.831e-09
2018-02-08 08:35 | 216007.053 | 120.0005 | 3 | 25 | 4.220879 | 3.25987 | 1.807065 | 3.214e-09 | 7.478848 | 1.1045e-08
2018-02-08 08:37 | 216127.0551 | 240.0026 | 3 | 25 | 4.248281 | 3.260175 | 1.91573 | 3.214e-09 | 7.938959 | 1.1045e-08
2018-02-08 08:39 | 216247.0538 | 360.0013 | 3 | 25 | 4.278028 | 3.260077 | 2.024407 | 3.214e-09 | 8.40225 | 1.1045e-08
2018-02-08 08:41 | 216367.0526 | 480.0001 | 3 | 25 | 4.309912 | 3.260165 | 2.133065 | 3.214e-09 | 8.8688 | 1.1045e-08
2018-02-08 08:43 | 216487.0531 | 600.0006 | 3 | 25 | 4.343828 | 3.259828 | 2.24172 | 3.214e-09 | 9.338909 | 1.1045e-08
2018-02-08 08:45 | 216607.0535 | 720.001 | 3 | 25 | 4.381886 | 3.259818 | 2.350397 | 3.214e-09 | 9.813006 | 1.1045e-08
2018-02-08 08:47 | 216727.0539 | 840.0014 | 3 | 25 | 4.400306 | 2.943929 | 2.455867 | 3.214e-09 | 10.27666 | 1.1045e-08
2018-02-08 08:49 | 216847.0535 | 960.001 | 3 | 25 | 4.400293 | 2.536349 | 2.546958 | 3.214e-09 | 10.67749 | 1.1045e-08
2018-02-08 08:51 | 216967.0531 | 1080.0006 | 3 | 25 | 4.400249 | 2.196376 | 2.625664 | 3.214e-09 | 11.02381 | 1.1045e-08
2018-02-08 08:53 | 217087.0534 | 1200.0009 | 3 | 25 | 4.400277 | 1.905071 | 2.69392 | 3.214e-09 | 11.32416 | 1.1045e-08
2018-02-08 08:55 | 217207.0531 | 1320.0006 | 3 | 25 | 4.400267 | 1.646399 | 2.753006 | 3.214e-09 | 11.58416 | 1.1045e-08
2018-02-08 08:57 | 217327.0527 | 1440.0002 | 3 | 25 | 4.40021 | 1.43214 | 2.804205 | 3.214e-09 | 11.80944 | 1.1045e-08
2018-02-08 08:59 | 217447.0531 | 1560.0006 | 3 | 25 | 4.400249 | 1.254022 | 2.848912 | 3.214e-09 | 12.00616 | 1.1045e-08
2018-02-08 09:01 | 217567.0526 | 1680.0001 | 3 | 25 | 4.40025 | 1.105196 | 2.888172 | 3.214e-09 | 12.17892 | 1.1045e-08
2018-02-08 09:03 | 217687.0539 | 1800.0014 | 3 | 25 | 4.400219 | 0.9731274 | 2.922773 | 3.214e-09 | 12.33117 | 1.1045e-08
2018-02-08 09:05 | 217807.0543 | 1920.0018 | 3 | 25 | 4.40022 | 0.8574286 | 2.953214 | 3.214e-09 | 12.46512 | 1.1045e-08
2018-02-08 09:07 | 217927.0539 | 2040.0014 | 3 | 25 | 4.400223 | 0.7621994 | 2.980158 | 3.214e-09 | 12.58368 | 1.1045e-08
2018-02-08 09:09 | 218047.0535 | 2160.001 | 3 | 25 | 4.400196 | 0.6814661 | 3.004175 | 3.214e-09 | 12.68936 | 1.1045e-08
2018-02-08 09:10 | 218095.6646 | 2208.6121 | 3 | 25 | 4.400214 | 0.6519918 | 3.013181 | 3.214e-09 | 12.72898 | 1.1045e-08
2018-02-08 09:12 | 218215.7 | 120.0011 | 4 | 25 | 4.338537 | 0 | 3.013181 | 3.214e-09 | 12.72898 | 1.1045e-08
2018-02-08 09:14 | 218335.7 | 240.0008 | 4 | 25 | 4.332821 | 0 | 3.013181 | 3.214e-09 | 12.72898 | 1.1045e-08
2018-02-08 09:15 | 218395.7 | 300.002 | 4 | 25 | 4.331124 | 0 | 3.013181 | 3.214e-09 | 12.72898 | 1.1045e-08
2018-02-08 09:17 | 218515.8 | 120.0013 | 5 | 25 | 4.112249 | -2.281899 | 3.013181 | 0.07605342 | 12.72898 | 0.3150669
2018-02-08 09:19 | 218635.8 | 240.001 | 5 | 25 | 4.078988 | -2.282008 | 3.013181 | 0.152115 | 12.72898 | 0.6265413
2018-02-08 09:21 | 218755.8 | 360.0005 | 5 | 25 | 4.048438 | -2.28197 | 3.013181 | 0.2281754 | 12.72898 | 0.9356276
2018-02-08 09:23 | 218875.8 | 480.0009 | 5 | 25 | 4.017904 | -2.281951 | 3.013181 | 0.3042426 | 12.72898 | 1.24241
2018-02-08 09:25 | 218995.8 | 600.0005 | 5 | 25 | 3.988977 | -2.281992 | 3.013181 | 0.3803017 | 12.72898 | 1.546902
2018-02-08 09:27 | 219115.8 | 720.0001 | 5 | 25 | 3.960964 | -2.281959 | 3.013181 | 0.4563642 | 12.72898 | 1.849239
2018-02-08 09:29 | 219235.8 | 840.0013 | 5 | 25 | 3.93387 | -2.281962 | 3.013181 | 0.5324315 | 12.72898 | 2.14951
2018-02-08 09:31 | 219355.8 | 960.0001 | 5 | 25 | 3.906572 | -2.281908 | 3.013181 | 0.6084878 | 12.72898 | 2.447673
2018-02-08 09:33 | 219475.8 | 1080.0005 | 5 | 25 | 3.880228 | -2.281951 | 3.013181 | 0.6845532 | 12.72898 | 2.743817
2018-02-08 09:35 | 219595.8 | 1200.0001 | 5 | 25 | 3.854274 | -2.281979 | 3.013181 | 0.7606186 | 12.72898 | 3.037982
2018-02-08 09:37 | 219715.8 | 1320.0013 | 5 | 25 | 3.829439 | -2.281969 | 3.013181 | 0.8366818 | 12.72898 | 3.330192
2018-02-08 09:39 | 219835.8 | 1440.0001 | 5 | 25 | 3.806064 | -2.281947 | 3.013181 | 0.9127362 | 12.72898 | 3.620542
2018-02-08 09:41 | 219955.8 | 1560.0013 | 5 | 25 | 3.783843 | -2.281906 | 3.013181 | 0.9888098 | 12.72898 | 3.909225
2018-02-08 09:43 | 220075.8 | 1680.0001 | 5 | 25 | 3.763689 | -2.282016 | 3.013181 | 1.064866 | 12.72898 | 4.196235
2018-02-08 09:45 | 220195.8 | 1800.0004 | 5 | 25 | 3.744614 | -2.282033 | 3.013181 | 1.140927 | 12.72898 | 4.481773
2018-02-08 09:47 | 220315.8 | 1920.0006 | 5 | 25 | 3.726373 | -2.282003 | 3.013181 | 1.216991 | 12.72898 | 4.765911
2018-02-08 09:49 | 220435.8 | 2040 | 5 | 25 | 3.707707 | -2.281913 | 3.013181 | 1.293053 | 12.72898 | 5.048643
2018-02-08 09:51 | 220555.8 | 2160.001 | 5 | 25 | 3.690055 | -2.281975 | 3.013181 | 1.369116 | 12.72898 | 5.329978
2018-02-08 09:53 | 220675.8 | 2280.0004 | 5 | 25 | 3.673782 | -2.281921 | 3.013181 | 1.445185 | 12.72898 | 5.610053
2018-02-08 09:55 | 220795.8 | 2400.0004 | 5 | 25 | 3.659004 | -2.281946 | 3.013181 | 1.521242 | 12.72898 | 5.888896
2018-02-08 09:57 | 220915.8 | 2520.0009 | 5 | 25 | 3.6447 | -2.281947 | 3.013181 | 1.597309 | 12.72898 | 6.166679
2018-02-08 09:59 | 221035.8 | 2640.0011 | 5 | 25 | 3.630298 | -2.281967 | 3.013181 | 1.673375 | 12.72898 | 6.44336
2018-02-08 10:01 | 221155.8 | 2760.0006 | 5 | 25 | 3.61764 | -2.282008 | 3.013181 | 1.749438 | 12.72898 | 6.719001
2018-02-08 10:03 | 221275.8 | 2880.001 | 5 | 25 | 3.60627 | -2.281981 | 3.013181 | 1.825498 | 12.72898 | 6.993719
2018-02-08 10:05 | 221395.8 | 3000.0003 | 5 | 25 | 3.595869 | -2.28199 | 3.013181 | 1.901559 | 12.72898 | 7.267622
2018-02-08 10:07 | 221515.8 | 3120.0014 | 5 | 25 | 3.585063 | -2.281911 | 3.013181 | 1.977628 | 12.72898 | 7.540749
2018-02-08 10:09 | 221635.8 | 3240.0013 | 5 | 25 | 3.574633 | -2.281958 | 3.013181 | 2.053692 | 12.72898 | 7.813036
2018-02-08 10:11 | 221755.8 | 3360.0003 | 5 | 25 | 3.565019 | -2.28199 | 3.013181 | 2.129747 | 12.72898 | 8.084538
2018-02-08 10:13 | 221875.8 | 3480.001 | 5 | 25 | 3.555826 | -2.281952 | 3.013181 | 2.205817 | 12.72898 | 8.35538
2018-02-08 10:15 | 221995.8 | 3600.0007 | 5 | 25 | 3.545549 | -2.281974 | 3.013181 | 2.281876 | 12.72898 | 8.625451
2018-02-08 10:17 | 222115.8 | 3720.0004 | 5 | 25 | 3.533607 | -2.281951 | 3.013181 | 2.357945 | 12.72898 | 8.894707
2018-02-08 10:19 | 222235.8 | 3840.0013 | 5 | 25 | 3.521483 | -2.282001 | 3.013181 | 2.434003 | 12.72898 | 9.163011
2018-02-08 10:21 | 222355.8 | 3960.0004 | 5 | 25 | 3.508102 | -2.281903 | 3.013181 | 2.510068 | 12.72898 | 9.430369
2018-02-08 10:23 | 222475.8 | 4080.0006 | 5 | 25 | 3.492555 | -2.28205 | 3.013181 | 2.586129 | 12.72898 | 9.696641
2018-02-08 10:25 | 222595.8 | 4200.0013 | 5 | 25 | 3.470976 | -2.281963 | 3.013181 | 2.662197 | 12.72898 | 9.961545
2018-02-08 10:27 | 222715.8 | 4320.0013 | 5 | 25 | 3.441584 | -2.282063 | 3.013181 | 2.738258 | 12.72898 | 10.22449
2018-02-08 10:29 | 222835.8 | 4440.001 | 5 | 25 | 3.398433 | -2.282039 | 3.013181 | 2.814314 | 12.72898 | 10.48472
2018-02-08 10:31 | 222955.8 | 4560.0013 | 5 | 25 | 3.328541 | -2.281952 | 3.013181 | 2.890382 | 12.72898 | 10.74081
2018-02-08 10:33 | 223075.8 | 4680.0005 | 5 | 25 | 3.18827 | -2.281969 | 3.013181 | 2.966447 | 12.72898 | 10.98939
2018-02-08 10:34 | 223147.8 | 4751.9652 | 5 | 25 | 2.999998 | -2.282026 | 3.013181 | 3.012058 | 12.72898 | 11.13109
2018-02-08 10:36 | 223267.8 | 119.9999 | 6 | 25 | 3.354812 | 0 | 3.013181 | 3.012064 | 12.72898 | 11.13111
2018-02-08 10:38 | 223387.8 | 239.9999 | 6 | 25 | 3.369043 | 0 | 3.013181 | 3.012064 | 12.72898 | 11.13111
2018-02-08 10:39 | 223447.8 | 300.0037 | 6 | 25 | 3.372426 | 0 | 3.013181 | 3.012064 | 12.72898 | 11.13111
2018-02-08 10:39 | 223447.8 | 0.0024 | 7 | 26 | 3.37238 | 0 | 0 | 0 | 0 | 0
2018-02-08 10:41 | 223567.9 | 120.001 | 2 | 26 | 4.035785 | 4.889804 | 0.1623998 | 0 | 0.6361737 | 0
2018-02-08 10:43 | 223687.9 | 240.0002 | 2 | 26 | 4.074351 | 4.890014 | 0.3253807 | 0 | 1.296966 | 0
2018-02-08 10:45 | 223807.9 | 360.0002 | 2 | 26 | 4.111104 | 4.89013 | 0.488374 | 0 | 1.964214 | 0
2018-02-08 10:47 | 223927.9 | 480.0005 | 2 | 26 | 4.138474 | 4.889831 | 0.651377 | 0 | 2.636657 | 0
2018-02-08 10:49 | 224047.9 | 600.0015 | 2 | 26 | 4.161441 | 4.89013 | 0.8143691 | 0 | 3.313086 | 0
2018-02-08 10:51 | 224167.9 | 720.0003 | 2 | 26 | 4.186844 | 4.890061 | 0.97738 | 0 | 3.993466 | 0
2018-02-08 10:53 | 224287.9 | 840.0006 | 2 | 26 | 4.200253 | 4.648658 | 1.138131 | 0 | 4.668138 | 0
2018-02-08 10:55 | 224407.9 | 960.0011 | 2 | 26 | 4.200291 | 4.280681 | 1.286833 | 0 | 5.29273 | 0
2018-02-08 10:57 | 224527.9 | 1080.0014 | 2 | 26 | 4.200272 | 3.950082 | 1.423913 | 0 | 5.868505 | 0
2018-02-08 10:59 | 224647.9 | 1200.0014 | 2 | 26 | 4.20029 | 3.641738 | 1.550474 | 0 | 6.400093 | 0
2018-02-08 11:01 | 224767.9 | 1320 | 2 | 26 | 4.20029 | 3.330411 | 1.666716 | 0 | 6.888343 | 0
2018-02-08 11:02 | 224794.9 | 1347.0057 | 2 | 26 | 4.200326 | 3.259999 | 1.691421 | 0 | 6.992111 | 0
2018-02-08 11:04 | 224914.9 | 120.0014 | 3 | 26 | 4.221663 | 3.259828 | 1.799712 | 0 | 7.448013 | 0
2018-02-08 11:06 | 225034.9 | 240.0007 | 3 | 26 | 4.247647 | 3.260043 | 1.908379 | 0 | 7.908157 | 0
2018-02-08 11:08 | 225154.9 | 360.0007 | 3 | 26 | 4.275933 | 3.260114 | 2.017047 | 0 | 8.371247 | 0
2018-02-08 11:10 | 225274.9 | 480.0024 | 3 | 26 | 4.308131 | 3.260114 | 2.125705 | 0 | 8.837565 | 0
2018-02-08 11:12 | 225394.9 | 600.0014 | 3 | 26 | 4.343934 | 3.259898 | 2.234378 | 0 | 9.307673 | 0
2018-02-08 11:14 | 225514.9 | 720.0014 | 3 | 26 | 4.381465 | 3.260077 | 2.343054 | 0 | 9.781774 | 0
2018-02-08 11:16 | 225634.9 | 840.0008 | 3 | 26 | 4.400291 | 2.97284 | 2.449002 | 0 | 10.24749 | 0
2018-02-08 11:18 | 225754.9 | 960.0001 | 3 | 26 | 4.400297 | 2.562154 | 2.541046 | 0 | 10.6525 | 0
2018-02-08 11:20 | 225874.9 | 1080.0012 | 3 | 26 | 4.400274 | 2.203629 | 2.620349 | 0 | 11.00146 | 0
2018-02-08 11:22 | 225994.9 | 1200.0001 | 3 | 26 | 4.40027 | 1.906277 | 2.688673 | 0 | 11.3021 | 0
2018-02-08 11:24 | 226114.9 | 1320.0004 | 3 | 26 | 4.400252 | 1.657437 | 2.747945 | 0 | 11.56292 | 0
2018-02-08 11:26 | 226234.9 | 1440.0015 | 3 | 26 | 4.400263 | 1.45052 | 2.799673 | 0 | 11.79053 | 0
2018-02-08 11:28 | 226354.9 | 1560.0005 | 3 | 26 | 4.40025 | 1.267932 | 2.844915 | 0 | 11.98961 | 0
2018-02-08 11:30 | 226474.9 | 1680.0016 | 3 | 26 | 4.400239 | 1.108283 | 2.884409 | 0 | 12.16339 | 0
2018-02-08 11:32 | 226594.9 | 1800.0012 | 3 | 26 | 4.400229 | 0.977294 | 2.919102 | 0 | 12.31605 | 0
2018-02-08 11:34 | 226714.9 | 1920 | 3 | 26 | 4.400209 | 0.8679419 | 2.949808 | 0 | 12.45116 | 0
2018-02-08 11:36 | 226834.9 | 2040.0011 | 3 | 26 | 4.400193 | 0.7729568 | 2.977129 | 0 | 12.57138 | 0
2018-02-08 11:38 | 226954.9 | 2160.0008 | 3 | 26 | 4.40022 | 0.6862907 | 3.001433 | 0 | 12.67832 | 0
2018-02-08 11:39 | 227008.7 | 2213.7656 | 3 | 26 | 4.400205 | 0.6519985 | 3.011419 | 0 | 12.72227 | 0
2018-02-08 11:41 | 227128.7 | 120.0005 | 4 | 26 | 4.338331 | 0 | 3.011421 | 0 | 12.72227 | 0
2018-02-08 11:43 | 227248.7 | 240.0009 | 4 | 26 | 4.332541 | 0 | 3.011421 | 0 | 12.72227 | 0
2018-02-08 11:44 | 227308.7 | 300.0029 | 4 | 26 | 4.330857 | 0 | 3.011421 | 0 | 12.72227 | 0
2018-02-08 11:46 | 227428.8 | 120.0005 | 5 | 26 | 4.112671 | -2.281975 | 3.011421 | 0.07605833 | 12.72227 | 0.3151212
2018-02-08 11:48 | 227548.8 | 240.0009 | 5 | 26 | 4.077859 | -2.281972 | 3.011421 | 0.1521214 | 12.72227 | 0.626572
2018-02-08 11:50 | 227668.8 | 360.0014 | 5 | 26 | 4.047469 | -2.281975 | 3.011421 | 0.2281829 | 12.72227 | 0.9355732
2018-02-08 11:52 | 227788.8 | 480.0001 | 5 | 26 | 4.018573 | -2.282024 | 3.011421 | 0.3042487 | 12.72227 | 1.242338
2018-02-08 11:54 | 227908.8 | 600.0005 | 5 | 26 | 3.99029 | -2.281977 | 3.011421 | 0.3803133 | 12.72227 | 1.546936
2018-02-08 11:56 | 228028.8 | 720.0001 | 5 | 26 | 3.961229 | -2.28194 | 3.011421 | 0.4563742 | 12.72227 | 1.849346
2018-02-08 11:58 | 228148.8 | 840.0005 | 5 | 26 | 3.933206 | -2.282031 | 3.011421 | 0.5324354 | 12.72227 | 2.149562
2018-02-08 12:00 | 228268.8 | 960.0009 | 5 | 26 | 3.906778 | -2.281969 | 3.011421 | 0.6084956 | 12.72227 | 2.447709
2018-02-08 12:02 | 228388.8 | 1080.0005 | 5 | 26 | 3.881562 | -2.28194 | 3.011421 | 0.6845562 | 12.72227 | 2.7439
2018-02-08 12:04 | 228508.8 | 1200.0001 | 5 | 26 | 3.855624 | -2.281946 | 3.011421 | 0.7606211 | 12.72227 | 3.038172
2018-02-08 12:06 | 228628.8 | 1320.0013 | 5 | 26 | 3.829103 | -2.281981 | 3.011421 | 0.8366905 | 12.72227 | 3.330447
2018-02-08 12:08 | 228748.8 | 1440.0009 | 5 | 26 | 3.805806 | -2.282 | 3.011421 | 0.9127566 | 12.72227 | 3.620807
2018-02-08 12:10 | 228868.8 | 1560.0021 | 5 | 26 | 3.784982 | -2.281972 | 3.011421 | 0.9888111 | 12.72227 | 3.909449
2018-02-08 12:12 | 228988.8 | 1680.0001 | 5 | 26 | 3.765321 | -2.281942 | 3.011421 | 1.064876 | 12.72227 | 4.196606
2018-02-08 12:14 | 229108.8 | 1800.0013 | 5 | 26 | 3.745345 | -2.282031 | 3.011421 | 1.140941 | 12.72227 | 4.482259
2018-02-08 12:16 | 229228.8 | 1920.0009 | 5 | 26 | 3.726101 | -2.28189 | 3.011421 | 1.217006 | 12.72227 | 4.766405
2018-02-08 12:18 | 229348.8 | 2040.0013 | 5 | 26 | 3.708294 | -2.281965 | 3.011421 | 1.293072 | 12.72227 | 5.04915
2018-02-08 12:20 | 229468.8 | 2160.0001 | 5 | 26 | 3.691623 | -2.281924 | 3.011421 | 1.369131 | 12.72227 | 5.330559
2018-02-08 12:22 | 229588.8 | 2280.0013 | 5 | 26 | 3.675233 | -2.281917 | 3.011421 | 1.445192 | 12.72227 | 5.610726
2018-02-08 12:24 | 229708.8 | 2400.0009 | 5 | 26 | 3.658832 | -2.28202 | 3.011421 | 1.521258 | 12.72227 | 5.889652
2018-02-08 12:26 | 229828.8 | 2520.0013 | 5 | 26 | 3.644317 | -2.281983 | 3.011421 | 1.597323 | 12.72227 | 6.167401
2018-02-08 12:28 | 229948.8 | 2640.0009 | 5 | 26 | 3.631122 | -2.281929 | 3.011421 | 1.673382 | 12.72227 | 6.444071
2018-02-08 12:30 | 230068.8 | 2760.0013 | 5 | 26 | 3.618958 | -2.281956 | 3.011421 | 1.749449 | 12.72227 | 6.719818
2018-02-08 12:32 | 230188.8 | 2880.0009 | 5 | 26 | 3.606697 | -2.28199 | 3.011421 | 1.825513 | 12.72227 | 6.994627
2018-02-08 12:34 | 230308.8 | 3000.0005 | 5 | 26 | 3.595177 | -2.281977 | 3.011421 | 1.901573 | 12.72227 | 7.2685
2018-02-08 12:36 | 230428.8 | 3120.0009 | 5 | 26 | 3.584956 | -2.282015 | 3.011421 | 1.977637 | 12.72227 | 7.541571
2018-02-08 12:38 | 230548.8 | 3240.0005 | 5 | 26 | 3.575633 | -2.28202 | 3.011421 | 2.053697 | 12.72227 | 7.813884
2018-02-08 12:40 | 230668.8 | 3360.0001 | 5 | 26 | 3.565845 | -2.281956 | 3.011421 | 2.129761 | 12.72227 | 8.085494
2018-02-08 12:42 | 230788.8 | 3480.0013 | 5 | 26 | 3.554763 | -2.281954 | 3.011421 | 2.205829 | 12.72227 | 8.35632
2018-02-08 12:44 | 230908.8 | 3600.0009 | 5 | 26 | 3.544343 | -2.281967 | 3.011421 | 2.281889 | 12.72227 | 8.626298
2018-02-08 12:46 | 231028.8 | 3720.0013 | 5 | 26 | 3.533789 | -2.281999 | 3.011421 | 2.357951 | 12.72227 | 8.895486
2018-02-08 12:48 | 231148.8 | 3840.0009 | 5 | 26 | 3.522274 | -2.28191 | 3.011421 | 2.434012 | 12.72227 | 9.163851
2018-02-08 12:50 | 231268.8 | 3960.0005 | 5 | 26 | 3.507532 | -2.281947 | 3.011421 | 2.510079 | 12.72227 | 9.431249
2018-02-08 12:52 | 231388.8 | 4080.0009 | 5 | 26 | 3.490372 | -2.281979 | 3.011421 | 2.586137 | 12.72227 | 9.697372
2018-02-08 12:54 | 231508.8 | 4200.0013 | 5 | 26 | 3.469853 | -2.281981 | 3.011421 | 2.662201 | 12.72227 | 9.962118
2018-02-08 12:56 | 231628.8 | 4320.0009 | 5 | 26 | 3.442034 | -2.282029 | 3.011421 | 2.738262 | 12.72227 | 10.22505
2018-02-08 12:58 | 231748.8 | 4440.0014 | 5 | 26 | 3.398312 | -2.282038 | 3.011421 | 2.814325 | 12.72227 | 10.48533
2018-02-08 13:00 | 231868.8 | 4560.0009 | 5 | 26 | 3.323319 | -2.281936 | 3.011421 | 2.89039 | 12.72227 | 10.74123
2018-02-08 13:02 | 231988.8 | 4680.0005 | 5 | 26 | 3.179838 | -2.281929 | 3.011421 | 2.966455 | 12.72227 | 10.98927
2018-02-08 13:03 | 232057.8 | 4748.9791 | 5 | 26 | 2.999986 | -2.281986 | 3.011421 | 3.010178 | 12.72227 | 11.12489
2018-02-08 13:05 | 232177.8 | 120.0004 | 6 | 26 | 3.35668 | 0 | 3.011421 | 3.010178 | 12.72227 | 11.12489
2018-02-08 13:07 | 232297.8 | 239.9999 | 6 | 26 | 3.371113 | 0 | 3.011421 | 3.010178 | 12.72227 | 11.12489
2018-02-08 13:08 | 232357.8 | 300.0027 | 6 | 26 | 3.374675 | 0 | 3.011421 | 3.010178 | 12.72227 | 11.12489
2018-02-08 13:08 | 232357.8 | 0.0024 | 7 | 27 | 3.374654 | 0 | 0 | 0 | 0 | 0
2018-02-08 13:10 | 232477.9 | 120.0013 | 2 | 27 | 4.038691 | 4.889911 | 0.1623874 | 1.754e-09 | 0.6366269 | 5.919e-09
2018-02-08 13:12 | 232597.9 | 240.0001 | 2 | 27 | 4.075266 | 4.889865 | 0.325381 | 1.754e-09 | 1.297829 | 5.919e-09
2018-02-08 13:14 | 232717.9 | 360.0005 | 2 | 27 | 4.11029 | 4.88992 | 0.4883671 | 1.754e-09 | 1.965029 | 5.919e-09
2018-02-08 13:16 | 232837.9 | 480.0009 | 2 | 27 | 4.138226 | 4.890178 | 0.6513533 | 1.754e-09 | 2.637283 | 5.919e-09
2018-02-08 13:18 | 232957.9 | 600.0014 | 2 | 27 | 4.164147 | 4.889855 | 0.8143558 | 1.754e-09 | 3.313956 | 5.919e-09
2018-02-08 13:20 | 233077.9 | 720.0001 | 2 | 27 | 4.189134 | 4.889903 | 0.9773439 | 1.754e-09 | 3.994682 | 5.919e-09
2018-02-08 13:22 | 233197.9 | 840.0014 | 2 | 27 | 4.200294 | 4.649568 | 1.137895 | 1.754e-09 | 4.668651 | 5.919e-09
2018-02-08 13:24 | 233317.9 | 960.0001 | 2 | 27 | 4.200267 | 4.287341 | 1.286822 | 1.754e-09 | 5.294189 | 5.919e-09
2018-02-08 13:26 | 233437.9 | 1080.0014 | 2 | 27 | 4.200289 | 3.936854 | 1.42388 | 1.754e-09 | 5.869868 | 5.919e-09
2018-02-08 13:28 | 233557.9 | 1200.001 | 2 | 27 | 4.200302 | 3.614827 | 1.54959 | 1.754e-09 | 6.397885 | 5.919e-09
2018-02-08 13:30 | 233677.9 | 1320.0005 | 2 | 27 | 4.200256 | 3.319205 | 1.665106 | 1.754e-09 | 6.883084 | 5.919e-09
2018-02-08 13:30 | 233703.1 | 1345.2432 | 2 | 27 | 4.200272 | 3.259988 | 1.688179 | 1.754e-09 | 6.979997 | 5.919e-09
2018-02-08 13:32 | 233823.2 | 120.0015 | 3 | 27 | 4.22052 | 3.260167 | 1.796456 | 6.86e-09 | 7.435766 | 2.6671e-08
2018-02-08 13:34 | 233943.2 | 240.0002 | 3 | 27 | 4.246654 | 3.260169 | 1.905121 | 6.86e-09 | 7.895764 | 2.6671e-08
2018-02-08 13:36 | 234063.2 | 360.0007 | 3 | 27 | 4.27686 | 3.259816 | 2.013789 | 6.86e-09 | 8.358869 | 2.6671e-08
2018-02-08 13:38 | 234183.2 | 480.0011 | 3 | 27 | 4.308755 | 3.259841 | 2.122435 | 6.86e-09 | 8.825253 | 2.6671e-08
2018-02-08 13:40 | 234303.2 | 600.0014 | 3 | 27 | 4.342575 | 3.260146 | 2.231096 | 6.86e-09 | 9.295261 | 2.6671e-08
2018-02-08 13:42 | 234423.2 | 720.0002 | 3 | 27 | 4.379546 | 3.259812 | 2.339755 | 6.86e-09 | 9.769096 | 2.6671e-08
2018-02-08 13:44 | 234543.2 | 840.0015 | 3 | 27 | 4.400319 | 2.97351 | 2.445931 | 6.86e-09 | 10.23571 | 2.6671e-08
2018-02-08 13:46 | 234663.2 | 960.0002 | 3 | 27 | 4.400293 | 2.557807 | 2.537813 | 6.86e-09 | 10.64002 | 2.6671e-08
2018-02-08 13:48 | 234783.2 | 1080.0015 | 3 | 27 | 4.400307 | 2.213299 | 2.617173 | 6.86e-09 | 10.98922 | 2.6671e-08
2018-02-08 13:50 | 234903.2 | 1200.0002 | 3 | 27 | 4.400261 | 1.922985 | 2.685992 | 6.86e-09 | 11.29205 | 2.6671e-08
2018-02-08 13:52 | 235023.2 | 1320.0015 | 3 | 27 | 4.400263 | 1.66876 | 2.745774 | 6.86e-09 | 11.5551 | 2.6671e-08
2018-02-08 13:54 | 235143.2 | 1440.0011 | 3 | 27 | 4.40027 | 1.448194 | 2.797591 | 6.86e-09 | 11.78311 | 2.6671e-08
2018-02-08 13:56 | 235263.2 | 1560.0007 | 3 | 27 | 4.400218 | 1.267013 | 2.842764 | 6.86e-09 | 11.98188 | 2.6671e-08
2018-02-08 13:58 | 235383.2 | 1680.0011 | 3 | 27 | 4.400194 | 1.116167 | 2.882407 | 6.86e-09 | 12.15632 | 2.6671e-08
2018-02-08 14:00 | 235503.2 | 1800.0015 | 3 | 27 | 4.400218 | 0.9863415 | 2.917409 | 6.86e-09 | 12.31034 | 2.6671e-08
2018-02-08 14:02 | 235623.2 | 1920.0003 | 3 | 27 | 4.400242 | 0.8702211 | 2.948319 | 6.86e-09 | 12.44635 | 2.6671e-08
2018-02-08 14:04 | 235743.2 | 2040.0015 | 3 | 27 | 4.400215 | 0.7719717 | 2.97562 | 6.86e-09 | 12.56648 | 2.6671e-08
2018-02-08 14:06 | 235863.2 | 2160.0011 | 3 | 27 | 4.400165 | 0.6884031 | 2.999929 | 6.86e-09 | 12.67345 | 2.6671e-08
2018-02-08 14:07 | 235925.5 | 2222.3552 | 3 | 27 | 4.400218 | 0.6519899 | 3.011538 | 6.86e-09 | 12.72453 | 2.6671e-08
2018-02-08 14:09 | 236045.6 | 120.0003 | 4 | 27 | 4.338543 | 0 | 3.011538 | 6.86e-09 | 12.72453 | 2.6671e-08
2018-02-08 14:11 | 236165.6 | 240.0007 | 4 | 27 | 4.332793 | 0 | 3.011538 | 6.86e-09 | 12.72453 | 2.6671e-08
2018-02-08 14:12 | 236225.6 | 300.0027 | 4 | 27 | 4.331125 | 0 | 3.011538 | 6.86e-09 | 12.72453 | 2.6671e-08
2018-02-08 14:14 | 236345.6 | 120.0006 | 5 | 27 | 4.112429 | -2.282022 | 3.011538 | 0.0760603 | 12.72453 | 0.3151031
2018-02-08 14:16 | 236465.6 | 240.0001 | 5 | 27 | 4.079077 | -2.281992 | 3.011538 | 0.1521172 | 12.72453 | 0.6265629
2018-02-08 14:18 | 236585.6 | 360.0005 | 5 | 27 | 4.049 | -2.281988 | 3.011538 | 0.2281858 | 12.72453 | 0.9357039
2018-02-08 14:20 | 236705.6 | 480.0009 | 5 | 27 | 4.018739 | -2.281972 | 3.011538 | 0.3042435 | 12.72453 | 1.242516
2018-02-08 14:22 | 236825.6 | 600.0013 | 5 | 27 | 3.98948 | -2.282022 | 3.011538 | 0.3803132 | 12.72453 | 1.547098
2018-02-08 14:24 | 236945.6 | 720.0009 | 5 | 27 | 3.961333 | -2.282065 | 3.011538 | 0.4563776 | 12.72453 | 1.849481
2018-02-08 14:26 | 237065.6 | 840.0013 | 5 | 27 | 3.934288 | -2.281958 | 3.011538 | 0.5324399 | 12.72453 | 2.149755
2018-02-08 14:28 | 237185.6 | 960.0001 | 5 | 27 | 3.907546 | -2.281947 | 3.011538 | 0.6084958 | 12.72453 | 2.447964
2018-02-08 14:30 | 237305.6 | 1080.0005 | 5 | 27 | 3.880586 | -2.281986 | 3.011538 | 0.684563 | 12.72453 | 2.744169
2018-02-08 14:32 | 237425.6 | 1200.0009 | 5 | 27 | 3.854571 | -2.281929 | 3.011538 | 0.7606191 | 12.72453 | 3.038321
2018-02-08 14:34 | 237545.6 | 1320.0013 | 5 | 27 | 3.829511 | -2.281906 | 3.011538 | 0.8366901 | 12.72453 | 3.330573
2018-02-08 14:36 | 237665.6 | 1440.0009 | 5 | 27 | 3.806538 | -2.281894 | 3.011538 | 0.9127483 | 12.72453 | 3.620954
2018-02-08 14:38 | 237785.6 | 1560.0013 | 5 | 27 | 3.784586 | -2.282004 | 3.011538 | 0.9888061 | 12.72453 | 3.909638
2018-02-08 14:40 | 237905.6 | 1680.0001 | 5 | 27 | 3.764116 | -2.281929 | 3.011538 | 1.064875 | 12.72453 | 4.196734
2018-02-08 14:42 | 238025.6 | 1800.0005 | 5 | 27 | 3.744781 | -2.281917 | 3.011538 | 1.140937 | 12.72453 | 4.482299
2018-02-08 14:44 | 238145.6 | 1920.0009 | 5 | 27 | 3.726701 | -2.281913 | 3.011538 | 1.217004 | 12.72453 | 4.766461
2018-02-08 14:46 | 238265.6 | 2040.0013 | 5 | 27 | 3.708741 | -2.281918 | 3.011538 | 1.293057 | 12.72453 | 5.049209
2018-02-08 14:48 | 238385.6 | 2160.0009 | 5 | 27 | 3.690556 | -2.28186 | 3.011538 | 1.369123 | 12.72453 | 5.330619
2018-02-08 14:50 | 238505.6 | 2280.0005 | 5 | 27 | 3.674194 | -2.281922 | 3.011538 | 1.445187 | 12.72453 | 5.610707
2018-02-08 14:52 | 238625.6 | 2400.0001 | 5 | 27 | 3.659204 | -2.281908 | 3.011538 | 1.521252 | 12.72453 | 5.889601
2018-02-08 14:54 | 238745.6 | 2520.0013 | 5 | 27 | 3.645161 | -2.281959 | 3.011538 | 1.59731 | 12.72453 | 6.167375
2018-02-08 14:56 | 238865.6 | 2640.0001 | 5 | 27 | 3.630987 | -2.28196 | 3.011538 | 1.673377 | 12.72453 | 6.444119
2018-02-08 14:58 | 238985.6 | 2760.0013 | 5 | 27 | 3.617874 | -2.281917 | 3.011538 | 1.749437 | 12.72453 | 6.719778
2018-02-08 15:00 | 239105.6 | 2880.0001 | 5 | 27 | 3.606358 | -2.28205 | 3.011538 | 1.825499 | 12.72453 | 6.994517
2018-02-08 15:02 | 239225.6 | 3000.0013 | 5 | 27 | 3.596009 | -2.281985 | 3.011538 | 1.901563 | 12.72453 | 7.268432
2018-02-08 15:04 | 239345.6 | 3120.0001 | 5 | 27 | 3.585739 | -2.281926 | 3.011538 | 1.977626 | 12.72453 | 7.541567
2018-02-08 15:06 | 239465.6 | 3240.0013 | 5 | 27 | 3.574815 | -2.281997 | 3.011538 | 2.053684 | 12.72453 | 7.813868
2018-02-08 15:08 | 239585.6 | 3360.0001 | 5 | 27 | 3.564993 | -2.281981 | 3.011538 | 2.129748 | 12.72453 | 8.085405
2018-02-08 15:10 | 239705.6 | 3480.0013 | 5 | 27 | 3.555537 | -2.281898 | 3.011538 | 2.205807 | 12.72453 | 8.356192
2018-02-08 15:12 | 239825.6 | 3600.0009 | 5 | 27 | 3.545747 | -2.281931 | 3.011538 | 2.281868 | 12.72453 | 8.626268
2018-02-08 15:14 | 239945.6 | 3720.0005 | 5 | 27 | 3.534066 | -2.281887 | 3.011538 | 2.357936 | 12.72453 | 8.895558
2018-02-08 15:16 | 240065.6 | 3840.0009 | 5 | 27 | 3.521286 | -2.281952 | 3.011538 | 2.433991 | 12.72453 | 9.163857
2018-02-08 15:18 | 240185.6 | 3960.0013 | 5 | 27 | 3.507784 | -2.28191 | 3.011538 | 2.510054 | 12.72453 | 9.431195
2018-02-08 15:20 | 240305.6 | 4080.0001 | 5 | 27 | 3.492445 | -2.281949 | 3.011538 | 2.586113 | 12.72453 | 9.69743
2018-02-08 15:22 | 240425.6 | 4200.0013 | 5 | 27 | 3.471903 | -2.281956 | 3.011538 | 2.662176 | 12.72453 | 9.962338
2018-02-08 15:24 | 240545.6 | 4320.0001 | 5 | 27 | 3.441458 | -2.282039 | 3.011538 | 2.738244 | 12.72453 | 10.22535
2018-02-08 15:26 | 240665.6 | 4440.0013 | 5 | 27 | 3.397526 | -2.28202 | 3.011538 | 2.814305 | 12.72453 | 10.48556
2018-02-08 15:28 | 240785.6 | 4560.0009 | 5 | 27 | 3.326227 | -2.281915 | 3.011538 | 2.890362 | 12.72453 | 10.74149
2018-02-08 15:30 | 240905.6 | 4680.0013 | 5 | 27 | 3.185399 | -2.281897 | 3.011538 | 2.966421 | 12.72453 | 10.98986
2018-02-08 15:32 | 240976.5 | 4750.8295 | 5 | 27 | 2.999992 | -2.281929 | 3.011538 | 3.011316 | 12.72453 | 11.12927
2018-02-08 15:34 | 241096.5 | 120.0006 | 6 | 27 | 3.353909 | 0 | 3.011538 | 3.011323 | 12.72453 | 11.12929
2018-02-08 15:36 | 241216.5 | 240.0002 | 6 | 27 | 3.368105 | 0 | 3.011538 | 3.011323 | 12.72453 | 11.12929
2018-02-08 15:37 | 241276.5 | 300.0039 | 6 | 27 | 3.371488 | 0 | 3.011538 | 3.011323 | 12.72453 | 11.12929
2018-02-08 15:37 | 241276.5206 | 0.0025 | 7 | 28 | 3.371407 | 0 | 0 | 0 | 0 | 0
2018-02-08 15:39 | 241396.6 | 120.0005 | 2 | 28 | 4.036178 | 4.889966 | 0.1623894 | 0 | 0.6361873 | 0
2018-02-08 15:41 | 241516.6 | 240.001 | 2 | 28 | 4.07339 | 4.889888 | 0.3253895 | 0 | 1.297039 | 0
2018-02-08 15:43 | 241636.6 | 360.0013 | 2 | 28 | 4.111309 | 4.889855 | 0.4883713 | 0 | 1.964167 | 0
2018-02-08 15:45 | 241756.6 | 480.0001 | 2 | 28 | 4.138959 | 4.889825 | 0.651367 | 0 | 2.636631 | 0
2018-02-08 15:47 | 241876.6 | 600.0005 | 2 | 28 | 4.162262 | 4.889874 | 0.8143359 | 0 | 3.31308 | 0
2018-02-08 15:49 | 241996.6 | 720.0001 | 2 | 28 | 4.186703 | 4.890174 | 0.9773309 | 0 | 3.993456 | 0
2018-02-08 15:51 | 242116.6 | 840.0013 | 2 | 28 | 4.200293 | 4.654927 | 1.138287 | 0 | 4.66895 | 0
2018-02-08 15:53 | 242236.6 | 960.0001 | 2 | 28 | 4.200309 | 4.273034 | 1.286855 | 0 | 5.292979 | 0
2018-02-08 15:55 | 242356.6 | 1080.0006 | 2 | 28 | 4.200274 | 3.939277 | 1.423621 | 0 | 5.867435 | 0
2018-02-08 15:57 | 242476.6 | 1200.0009 | 2 | 28 | 4.200276 | 3.635756 | 1.549797 | 0 | 6.397409 | 0
2018-02-08 15:59 | 242596.6 | 1320.0014 | 2 | 28 | 4.20029 | 3.333327 | 1.665934 | 0 | 6.885214 | 0
2018-02-08 15:59 | 242624.5 | 1347.8858 | 2 | 28 | 4.200252 | 3.259986 | 1.691476 | 0 | 6.992497 | 0
2018-02-08 16:01 | 242744.5 | 120.0014 | 3 | 28 | 4.222227 | 3.259824 | 1.799756 | 0 | 7.448386 | 0
2018-02-08 16:03 | 242864.5 | 240.0002 | 3 | 28 | 4.248371 | 3.260177 | 1.908411 | 0 | 7.90855 | 0
2018-02-08 16:05 | 242984.5 | 360.0013 | 3 | 28 | 4.276862 | 3.259858 | 2.017086 | 0 | 8.371773 | 0
2018-02-08 16:07 | 243104.5 | 480.0002 | 3 | 28 | 4.308439 | 3.26007 | 2.125738 | 0 | 8.838151 | 0
2018-02-08 16:09 | 243224.5 | 600.0014 | 3 | 28 | 4.344258 | 3.26014 | 2.234407 | 0 | 9.308247 | 0
2018-02-08 16:11 | 243344.5 | 720.0001 | 3 | 28 | 4.382347 | 3.260182 | 2.343068 | 0 | 9.78235 | 0
2018-02-08 16:13 | 243464.5 | 840.0014 | 3 | 28 | 4.400305 | 2.958133 | 2.448738 | 0 | 10.24688 | 0
2018-02-08 16:15 | 243584.5 | 960.001 | 3 | 28 | 4.400236 | 2.5554 | 2.540449 | 0 | 10.65044 | 0
2018-02-08 16:17 | 243704.5 | 1080.0013 | 3 | 28 | 4.400277 | 2.205242 | 2.619728 | 0 | 10.99929 | 0
2018-02-08 16:19 | 243824.5 | 1200.0009 | 3 | 28 | 4.400291 | 1.90134 | 2.687972 | 0 | 11.29958 | 0
2018-02-08 16:21 | 243944.5 | 1320.0014 | 3 | 28 | 4.400277 | 1.653024 | 2.747069 | 0 | 11.55962 | 0
2018-02-08 16:23 | 244064.5 | 1440.0009 | 3 | 28 | 4.400274 | 1.445588 | 2.798584 | 0 | 11.7863 | 0
2018-02-08 16:25 | 244184.5 | 1560.0013 | 3 | 28 | 4.400236 | 1.266146 | 2.843704 | 0 | 11.98484 | 0
2018-02-08 16:27 | 244304.5 | 1680.0009 | 3 | 28 | 4.400244 | 1.10719 | 2.883204 | 0 | 12.15865 | 0
2018-02-08 16:29 | 244424.5 | 1800.0006 | 3 | 28 | 4.400246 | 0.9752007 | 2.91783 | 0 | 12.31101 | 0
2018-02-08 16:31 | 244544.5 | 1920.0001 | 3 | 28 | 4.400223 | 0.8645554 | 2.948438 | 0 | 12.4457 | 0
2018-02-08 16:33 | 244664.5 | 2040.0006 | 3 | 28 | 4.400197 | 0.770999 | 2.975673 | 0 | 12.56554 | 0
2018-02-08 16:35 | 244784.5 | 2160.0001 | 3 | 28 | 4.4002 | 0.687726 | 2.999969 | 0 | 12.67245 | 0
2018-02-08 16:36 | 244838.9 | 2214.3843 | 3 | 28 | 4.400238 | 0.6519899 | 3.010085 | 0 | 12.71696 | 0
2018-02-08 16:38 | 244958.9 | 120.0002 | 4 | 28 | 4.338276 | 0 | 3.010085 | 0 | 12.71696 | 0
2018-02-08 16:40 | 245078.9 | 239.9998 | 4 | 28 | 4.332463 | 0 | 3.010085 | 0 | 12.71696 | 0
2018-02-08 16:41 | 245138.9 | 300.0018 | 4 | 28 | 4.33079 | 0 | 3.010085 | 0 | 12.71696 | 0
2018-02-08 16:43 | 245259 | 120.0006 | 5 | 28 | 4.111841 | -2.281981 | 3.010085 | 0.07606015 | 12.71696 | 0.3150597
2018-02-08 16:45 | 245379 | 240.001 | 5 | 28 | 4.077066 | -2.28194 | 3.010085 | 0.1521152 | 12.71696 | 0.6264316
2018-02-08 16:47 | 245499 | 360.0014 | 5 | 28 | 4.046145 | -2.281949 | 3.010085 | 0.2281788 | 12.71696 | 0.9353532
2018-02-08 16:49 | 245619 | 480.0002 | 5 | 28 | 4.016917 | -2.281952 | 3.010085 | 0.3042372 | 12.71696 | 1.241979
2018-02-08 16:51 | 245739 | 600.0006 | 5 | 28 | 3.988768 | -2.281895 | 3.010085 | 0.3802986 | 12.71696 | 1.54644
2018-02-08 16:53 | 245859 | 720.0002 | 5 | 28 | 3.960422 | -2.281956 | 3.010085 | 0.456358 | 12.71696 | 1.84875
2018-02-08 16:55 | 245979 | 840.0006 | 5 | 28 | 3.93171 | -2.281944 | 3.010085 | 0.5324239 | 12.71696 | 2.148901
2018-02-08 16:57 | 246099 | 960.001 | 5 | 28 | 3.905097 | -2.282041 | 3.010085 | 0.6084908 | 12.71696 | 2.446953
2018-02-08 16:59 | 246219 | 1080.0006 | 5 | 28 | 3.879704 | -2.281993 | 3.010085 | 0.6845487 | 12.71696 | 2.742994
2018-02-08 17:01 | 246339 | 1200.001 | 5 | 28 | 3.854146 | -2.281974 | 3.010085 | 0.7606152 | 12.71696 | 3.037144
2018-02-08 17:03 | 246459 | 1320.0014 | 5 | 28 | 3.828072 | -2.282022 | 3.010085 | 0.8366745 | 12.71696 | 3.329296
2018-02-08 17:05 | 246579 | 1440.0011 | 5 | 28 | 3.804254 | -2.281981 | 3.010085 | 0.9127375 | 12.71696 | 3.619541
2018-02-08 17:07 | 246699 | 1560.0014 | 5 | 28 | 3.783271 | -2.281951 | 3.010085 | 0.988798 | 12.71696 | 3.908084
2018-02-08 17:09 | 246819 | 1680.001 | 5 | 28 | 3.763878 | -2.281993 | 3.010085 | 1.064866 | 12.71696 | 4.195128
2018-02-08 17:11 | 246939 | 1800.0006 | 5 | 28 | 3.744447 | -2.281965 | 3.010085 | 1.140928 | 12.71696 | 4.48068
2018-02-08 17:13 | 247059 | 1920.0002 | 5 | 28 | 3.724885 | -2.281905 | 3.010085 | 1.216986 | 12.71696 | 4.764727
2018-02-08 17:15 | 247179 | 2040.0006 | 5 | 28 | 3.706935 | -2.281931 | 3.010085 | 1.293049 | 12.71696 | 5.04736
2018-02-08 17:17 | 247299 | 2160.001 | 5 | 28 | 3.6902 | -2.281931 | 3.010085 | 1.369116 | 12.71696 | 5.328688
2018-02-08 17:19 | 247419 | 2280.0006 | 5 | 28 | 3.674261 | -2.28197 | 3.010085 | 1.445173 | 12.71696 | 5.608747
2018-02-08 17:21 | 247539 | 2400.001 | 5 | 28 | 3.658267 | -2.281974 | 3.010085 | 1.521237 | 12.71696 | 5.887622
2018-02-08 17:23 | 247659 | 2520.0006 | 5 | 28 | 3.643423 | -2.282003 | 3.010085 | 1.597302 | 12.71696 | 6.165309
2018-02-08 17:25 | 247779 | 2640.0002 | 5 | 28 | 3.630188 | -2.281892 | 3.010085 | 1.673362 | 12.71696 | 6.441917
2018-02-08 17:27 | 247899 | 2760.0014 | 5 | 28 | 3.618256 | -2.281995 | 3.010085 | 1.74942 | 12.71696 | 6.717561
2018-02-08 17:29 | 248019 | 2880.001 | 5 | 28 | 3.606539 | -2.281928 | 3.010085 | 1.82549 | 12.71696 | 6.992359
2018-02-08 17:31 | 248139 | 3000.0014 | 5 | 28 | 3.594708 | -2.282008 | 3.010085 | 1.901547 | 12.71696 | 7.266202
2018-02-08 17:33 | 248259 | 3120.0002 | 5 | 28 | 3.584507 | -2.281967 | 3.010085 | 1.97761 | 12.71696 | 7.539233
2018-02-08 17:35 | 248379 | 3240.0014 | 5 | 28 | 3.57507 | -2.282045 | 3.010085 | 2.053676 | 12.71696 | 7.811526
2018-02-08 17:37 | 248499 | 3360.001 | 5 | 28 | 3.565732 | -2.281905 | 3.010085 | 2.129738 | 12.71696 | 8.083104
2018-02-08 17:39 | 248619 | 3480.0006 | 5 | 28 | 3.555007 | -2.281908 | 3.010085 | 2.205799 | 12.71696 | 8.353919
2018-02-08 17:41 | 248739 | 3600.0002 | 5 | 28 | 3.543998 | -2.281999 | 3.010085 | 2.281859 | 12.71696 | 8.62389
2018-02-08 17:43 | 248859 | 3720.0014 | 5 | 28 | 3.533106 | -2.28199 | 3.010085 | 2.357929 | 12.71696 | 8.893068
2018-02-08 17:45 | 248979 | 3840.0002 | 5 | 28 | 3.521811 | -2.281947 | 3.010085 | 2.433988 | 12.71696 | 9.16137
2018-02-08 17:47 | 249099 | 3960.0014 | 5 | 28 | 3.507952 | -2.281898 | 3.010085 | 2.510049 | 12.71696 | 9.42874
2018-02-08 17:49 | 249219 | 4080.0002 | 5 | 28 | 3.489994 | -2.282018 | 3.010085 | 2.586114 | 12.71696 | 9.694907
2018-02-08 17:51 | 249339 | 4200.0006 | 5 | 28 | 3.469122 | -2.281983 | 3.010085 | 2.662176 | 12.71696 | 9.959601
2018-02-08 17:53 | 249459 | 4320.001 | 5 | 28 | 3.440897 | -2.281962 | 3.010085 | 2.738233 | 12.71696 | 10.22244
2018-02-08 17:55 | 249579 | 4440.0006 | 5 | 28 | 3.397771 | -2.281922 | 3.010085 | 2.814298 | 12.71696 | 10.48267
2018-02-08 17:57 | 249699 | 4560.0002 | 5 | 28 | 3.323058 | -2.281935 | 3.010085 | 2.890361 | 12.71696 | 10.73855
2018-02-08 17:59 | 249819 | 4680.0014 | 5 | 28 | 3.176208 | -2.282004 | 3.010085 | 2.966423 | 12.71696 | 10.98645
2018-02-08 18:00 | 249885.8 | 4746.7926 | 5 | 28 | 2.999987 | -2.282022 | 3.010085 | 3.008755 | 12.71696 | 11.11765
2018-02-08 18:02 | 250005.9 | 120.0011 | 6 | 28 | 3.355845 | 0 | 3.010085 | 3.008761 | 12.71696 | 11.11767
2018-02-08 18:04 | 250125.9 | 239.9999 | 6 | 28 | 3.370182 | 0 | 3.010085 | 3.008761 | 12.71696 | 11.11767
2018-02-08 18:05 | 250185.9 | 300.0019 | 6 | 28 | 3.373669 | 0 | 3.010085 | 3.008761 | 12.71696 | 11.11767
2018-02-08 18:05 | 250185.8 | 0.0024 | 7 | 29 | 3.373584 | 0 | 0 | 0 | 0 | 0
2018-02-08 18:07 | 250305.9 | 120.0014 | 2 | 29 | 4.038099 | 4.890185 | 0.1623997 | 5.97e-10 | 0.6364571 | 2.013e-09
2018-02-08 18:09 | 250425.9 | 240.0009 | 2 | 29 | 4.0748 | 4.889838 | 0.3253753 | 5.97e-10 | 1.297508 | 2.013e-09
2018-02-08 18:11 | 250545.9 | 360.0005 | 2 | 29 | 4.110085 | 4.889998 | 0.4883732 | 5.97e-10 | 1.964719 | 2.013e-09
2018-02-08 18:13 | 250665.9 | 480.0001 | 2 | 29 | 4.137324 | 4.890119 | 0.6513639 | 5.97e-10 | 2.636909 | 2.013e-09
2018-02-08 18:15 | 250785.9 | 600.0014 | 2 | 29 | 4.162646 | 4.889886 | 0.8143709 | 5.97e-10 | 3.313366 | 2.013e-09
2018-02-08 18:17 | 250905.9 | 720.0001 | 2 | 29 | 4.188423 | 4.890027 | 0.9773424 | 5.97e-10 | 3.993878 | 2.013e-09
2018-02-08 18:19 | 251025.9 | 840.0014 | 2 | 29 | 4.200276 | 4.656589 | 1.138125 | 5.97e-10 | 4.668765 | 2.013e-09
2018-02-08 18:21 | 251145.9 | 960.0009 | 2 | 29 | 4.200298 | 4.298457 | 1.28728 | 5.97e-10 | 5.29526 | 2.013e-09
2018-02-08 18:23 | 251265.9 | 1080.0006 | 2 | 29 | 4.200303 | 3.956923 | 1.424836 | 5.97e-10 | 5.873033 | 2.013e-09
2018-02-08 18:25 | 251385.9 | 1200.001 | 2 | 29 | 4.200256 | 3.621367 | 1.55105 | 5.97e-10 | 6.403167 | 2.013e-09
2018-02-08 18:27 | 251505.9 | 1320.0005 | 2 | 29 | 4.200274 | 3.324058 | 1.666779 | 5.97e-10 | 6.889261 | 2.013e-09
2018-02-08 18:28 | 251532 | 1346.0841 | 2 | 29 | 4.200265 | 3.25998 | 1.690638 | 5.97e-10 | 6.989477 | 2.013e-09
2018-02-08 18:30 | 251652 | 120.0005 | 3 | 29 | 4.220658 | 3.260154 | 1.798916 | 1.247e-09 | 7.44527 | 4.658e-09
2018-02-08 18:32 | 251772 | 240.0009 | 3 | 29 | 4.246455 | 3.260131 | 1.907575 | 1.247e-09 | 7.905248 | 4.658e-09
2018-02-08 18:34 | 251892 | 360.0012 | 3 | 29 | 4.276773 | 3.260177 | 2.016247 | 1.247e-09 | 8.368325 | 4.658e-09
2018-02-08 18:36 | 252012 | 480.0001 | 3 | 29 | 4.309071 | 3.260045 | 2.124905 | 1.247e-09 | 8.834775 | 4.658e-09
2018-02-08 18:38 | 252132 | 600.0013 | 3 | 29 | 4.343453 | 3.260196 | 2.233564 | 1.247e-09 | 9.304836 | 4.658e-09
2018-02-08 18:40 | 252252 | 720.0009 | 3 | 29 | 4.380212 | 3.259898 | 2.342232 | 1.247e-09 | 9.778797 | 4.658e-09
2018-02-08 18:42 | 252372 | 840.0013 | 3 | 29 | 4.400301 | 2.973351 | 2.448361 | 1.247e-09 | 10.24524 | 4.658e-09
2018-02-08 18:44 | 252492 | 960.0009 | 3 | 29 | 4.400288 | 2.548253 | 2.540075 | 1.247e-09 | 10.6488 | 4.658e-09
2018-02-08 18:46 | 252612 | 1080.0006 | 3 | 29 | 4.400268 | 2.20392 | 2.619131 | 1.247e-09 | 10.99667 | 4.658e-09
2018-02-08 18:48 | 252732 | 1200.0008 | 3 | 29 | 4.400285 | 1.915055 | 2.68762 | 1.247e-09 | 11.29804 | 4.658e-09
2018-02-08 18:50 | 252852 | 1320.0013 | 3 | 29 | 4.400251 | 1.664785 | 2.747187 | 1.247e-09 | 11.56015 | 4.658e-09
2018-02-08 18:52 | 252972 | 1440 | 3 | 29 | 4.400261 | 1.443596 | 2.798914 | 1.247e-09 | 11.78776 | 4.658e-09
2018-02-08 18:54 | 253092 | 1560.0005 | 3 | 29 | 4.400204 | 1.260595 | 2.843885 | 1.247e-09 | 11.98565 | 4.658e-09
2018-02-08 18:56 | 253212 | 1680.0008 | 3 | 29 | 4.400173 | 1.1085 | 2.883331 | 1.247e-09 | 12.15922 | 4.658e-09
2018-02-08 18:58 | 253332 | 1800.0005 | 3 | 29 | 4.400242 | 0.9817276 | 2.91813 | 1.247e-09 | 12.31235 | 4.658e-09
2018-02-08 19:00 | 253452 | 1920.0008 | 3 | 29 | 4.40019 | 0.8674898 | 2.948933 | 1.247e-09 | 12.44788 | 4.658e-09
2018-02-08 19:02 | 253572 | 2040.0005 | 3 | 29 | 4.400214 | 0.7674026 | 2.976136 | 1.247e-09 | 12.56759 | 4.658e-09
2018-02-08 19:04 | 253692 | 2160.0009 | 3 | 29 | 4.400214 | 0.6846561 | 3.000307 | 1.247e-09 | 12.67394 | 4.658e-09
2018-02-08 19:04 | 253744.6 | 2212.5928 | 3 | 29 | 4.400187 | 0.6519947 | 3.010071 | 1.247e-09 | 12.7169 | 4.658e-09
2018-02-08 19:06 | 253864.7 | 120.0003 | 4 | 29 | 4.338445 | 0 | 3.010071 | 1.247e-09 | 12.7169 | 4.658e-09
2018-02-08 19:08 | 253984.7 | 240 | 4 | 29 | 4.332652 | 0 | 3.010071 | 1.247e-09 | 12.7169 | 4.658e-09
2018-02-08 19:09 | 254044.7 | 300.0027 | 4 | 29 | 4.330975 | 0 | 3.010071 | 1.247e-09 | 12.7169 | 4.658e-09
2018-02-08 19:11 | 254164.8 | 120.0013 | 5 | 29 | 4.112149 | -2.282027 | 3.010071 | 0.07605795 | 12.7169 | 0.315081
2018-02-08 19:13 | 254284.7 | 240.0001 | 5 | 29 | 4.078438 | -2.281919 | 3.010071 | 0.1521179 | 12.7169 | 0.6265255
2018-02-08 19:15 | 254404.8 | 360.0013 | 5 | 29 | 4.048639 | -2.281963 | 3.010071 | 0.228184 | 12.7169 | 0.9356141
2018-02-08 19:17 | 254524.8 | 480.0009 | 5 | 29 | 4.019078 | -2.281883 | 3.010071 | 0.3042461 | 12.7169 | 1.24244
2018-02-08 19:19 | 254644.8 | 600.0013 | 5 | 29 | 3.989226 | -2.281983 | 3.010071 | 0.3803061 | 12.7169 | 1.546988
2018-02-08 19:21 | 254764.7 | 720.0001 | 5 | 29 | 3.960836 | -2.281933 | 3.010071 | 0.4563667 | 12.7169 | 1.849325
2018-02-08 19:23 | 254884.8 | 840.0005 | 5 | 29 | 3.933582 | -2.281986 | 3.010071 | 0.5324309 | 12.7169 | 2.149555
2018-02-08 19:25 | 255004.7 | 960.0001 | 5 | 29 | 3.907391 | -2.281867 | 3.010071 | 0.6084855 | 12.7169 | 2.447725
2018-02-08 19:27 | 255124.8 | 1080.0013 | 5 | 29 | 3.880706 | -2.281874 | 3.010071 | 0.6845543 | 12.7169 | 2.743949
2018-02-08 19:29 | 255244.7 | 1200.0001 | 5 | 29 | 3.854178 | -2.281918 | 3.010071 | 0.7606104 | 12.7169 | 3.038082
2018-02-08 19:31 | 255364.8 | 1320.0013 | 5 | 29 | 3.828726 | -2.281954 | 3.010071 | 0.8366756 | 12.7169 | 3.330272
2018-02-08 19:33 | 255484.7 | 1440.0001 | 5 | 29 | 3.805986 | -2.281867 | 3.010071 | 0.912728 | 12.7169 | 3.620576
2018-02-08 19:35 | 255604.8 | 1560.0005 | 5 | 29 | 3.784643 | -2.281947 | 3.010071 | 0.9887952 | 12.7169 | 3.909271
2018-02-08 19:37 | 255724.8 | 1680.0009 | 5 | 29 | 3.763495 | -2.281954 | 3.010071 | 1.064855 | 12.7169 | 4.196319
2018-02-08 19:39 | 255844.8 | 1800.0005 | 5 | 29 | 3.744056 | -2.281995 | 3.010071 | 1.140924 | 12.7169 | 4.481859
2018-02-08 19:41 | 255964.8 | 1920.0009 | 5 | 29 | 3.725738 | -2.281985 | 3.010071 | 1.216983 | 12.7169 | 4.76592
2018-02-08 19:43 | 256084.8 | 2040.0005 | 5 | 29 | 3.708133 | -2.281977 | 3.010071 | 1.293044 | 12.7169 | 5.048635
2018-02-08 19:45 | 256204.7 | 2160.0001 | 5 | 29 | 3.690238 | -2.281905 | 3.010071 | 1.369108 | 12.7169 | 5.330017
2018-02-08 19:47 | 256324.8 | 2280.0013 | 5 | 29 | 3.673403 | -2.281997 | 3.010071 | 1.445165 | 12.7169 | 5.610029
2018-02-08 19:49 | 256444.8 | 2400.0009 | 5 | 29 | 3.658134 | -2.28202 | 3.010071 | 1.521229 | 12.7169 | 5.888855
2018-02-08 19:51 | 256564.8 | 2520.0013 | 5 | 29 | 3.644245 | -2.281922 | 3.010071 | 1.5973 | 12.7169 | 6.166596
2018-02-08 19:53 | 256684.8 | 2640.0009 | 5 | 29 | 3.630734 | -2.281935 | 3.010071 | 1.673361 | 12.7169 | 6.443268
2018-02-08 19:55 | 256804.8 | 2760.0005 | 5 | 29 | 3.617302 | -2.281952 | 3.010071 | 1.749418 | 12.7169 | 6.718891
2018-02-08 19:57 | 256924.7 | 2880.0001 | 5 | 29 | 3.605555 | -2.281974 | 3.010071 | 1.825487 | 12.7169 | 6.993598
2018-02-08 19:59 | 257044.8 | 3000.0013 | 5 | 29 | 3.594949 | -2.281959 | 3.010071 | 1.901549 | 12.7169 | 7.267434
2018-02-08 20:01 | 257164.7 | 3120.0001 | 5 | 29 | 3.585142 | -2.281942 | 3.010071 | 1.977606 | 12.7169 | 7.540484
2018-02-08 20:03 | 257284.8 | 3240.0005 | 5 | 29 | 3.574628 | -2.281958 | 3.010071 | 2.053666 | 12.7169 | 7.81278
2018-02-08 20:05 | 257404.7 | 3360.0001 | 5 | 29 | 3.564338 | -2.281977 | 3.010071 | 2.129737 | 12.7169 | 8.084304
2018-02-08 20:07 | 257524.8 | 3480.0013 | 5 | 29 | 3.554562 | -2.282067 | 3.010071 | 2.205793 | 12.7169 | 8.355023
2018-02-08 20:09 | 257644.8 | 3600.0009 | 5 | 29 | 3.544933 | -2.281933 | 3.010071 | 2.281862 | 12.7169 | 8.625051
2018-02-08 20:11 | 257764.8 | 3720.0005 | 5 | 29 | 3.533803 | -2.281947 | 3.010071 | 2.357926 | 12.7169 | 8.894281
2018-02-08 20:13 | 257884.7 | 3840.0001 | 5 | 29 | 3.520372 | -2.281905 | 3.010071 | 2.433984 | 12.7169 | 9.162548
2018-02-08 20:15 | 258004.8 | 3960.0013 | 5 | 29 | 3.506415 | -2.282011 | 3.010071 | 2.510047 | 12.7169 | 9.429794
2018-02-08 20:17 | 258124.7 | 4080.0001 | 5 | 29 | 3.490526 | -2.281962 | 3.010071 | 2.586105 | 12.7169 | 9.695895
2018-02-08 20:19 | 258244.8 | 4200.0013 | 5 | 29 | 3.470525 | -2.28201 | 3.010071 | 2.66217 | 12.7169 | 9.960687
2018-02-08 20:21 | 258364.7 | 4320.0001 | 5 | 29 | 3.440298 | -2.282015 | 3.010071 | 2.738232 | 12.7169 | 10.22361
2018-02-08 20:23 | 258484.8 | 4440.0013 | 5 | 29 | 3.395045 | -2.281974 | 3.010071 | 2.814301 | 12.7169 | 10.48369
2018-02-08 20:25 | 258604.8 | 4560.0009 | 5 | 29 | 3.322398 | -2.282013 | 3.010071 | 2.89036 | 12.7169 | 10.73941
2018-02-08 20:27 | 258724.8 | 4680.0005 | 5 | 29 | 3.179414 | -2.281947 | 3.010071 | 2.96642 | 12.7169 | 10.98741
2018-02-08 20:29 | 258792.9 | 4748.1565 | 5 | 29 | 2.999997 | -2.281962 | 3.010071 | 3.009625 | 12.7169 | 11.1214
2018-02-08 20:31 | 258912.9 | 120.0012 | 6 | 29 | 3.354713 | 0 | 3.010071 | 3.009625 | 12.7169 | 11.1214
2018-02-08 20:33 | 259032.9 | 240 | 6 | 29 | 3.368936 | 0 | 3.010071 | 3.009625 | 12.7169 | 11.1214
2018-02-08 20:34 | 259093 | 300.0037 | 6 | 29 | 3.37233 | 0 | 3.010071 | 3.009625 | 12.7169 | 11.1214
2018-02-08 20:34 | 259093 | 0.0024 | 7 | 30 | 3.372401 | 0 | 0 | 0 | 0 | 0
2018-02-08 20:36 | 259213 | 120.0013 | 2 | 30 | 4.037585 | 4.889871 | 0.1623925 | 1.607e-09 | 0.6364608 | 5.419e-09
2018-02-08 20:38 | 259333 | 240.0001 | 2 | 30 | 4.073809 | 4.889857 | 0.3253803 | 1.607e-09 | 1.297407 | 5.419e-09
2018-02-08 20:40 | 259453 | 360.0006 | 2 | 30 | 4.110925 | 4.889861 | 0.4883744 | 1.607e-09 | 1.964539 | 5.419e-09
2018-02-08 20:42 | 259573 | 480.0001 | 2 | 30 | 4.139488 | 4.889859 | 0.6513655 | 1.607e-09 | 2.637033 | 5.419e-09
2018-02-08 20:44 | 259693 | 600.0005 | 2 | 30 | 4.163163 | 4.889861 | 0.8143615 | 1.607e-09 | 3.313697 | 5.419e-09
2018-02-08 20:46 | 259813 | 720.0009 | 2 | 30 | 4.187099 | 4.889846 | 0.9773346 | 1.607e-09 | 3.994107 | 5.419e-09
2018-02-08 20:48 | 259933 | 840.0006 | 2 | 30 | 4.200279 | 4.666038 | 1.13841 | 1.607e-09 | 4.670123 | 5.419e-09
2018-02-08 20:50 | 260053 | 960.0009 | 2 | 30 | 4.200311 | 4.272517 | 1.287173 | 1.607e-09 | 5.29497 | 5.419e-09
2018-02-08 20:52 | 260173 | 1080.0006 | 2 | 30 | 4.20028 | 3.937638 | 1.423882 | 1.607e-09 | 5.869189 | 5.419e-09
2018-02-08 20:54 | 260293 | 1200.001 | 2 | 30 | 4.200289 | 3.630786 | 1.549911 | 1.607e-09 | 6.398542 | 5.419e-09
2018-02-08 20:56 | 260413 | 1320.0006 | 2 | 30 | 4.200261 | 3.337481 | 1.666076 | 1.607e-09 | 6.886467 | 5.419e-09
2018-02-08 20:56 | 260444.2 | 1351.1989 | 2 | 30 | 4.200243 | 3.259997 | 1.694682 | 1.607e-09 | 7.006619 | 5.419e-09
2018-02-08 20:58 | 260564.2 | 120.0006 | 3 | 30 | 4.222209 | 3.259862 | 1.802946 | 1.607e-09 | 7.462415 | 5.419e-09
2018-02-08 21:00 | 260684.2 | 240.0001 | 3 | 30 | 4.248919 | 3.25983 | 1.91161 | 1.607e-09 | 7.922646 | 5.419e-09
2018-02-08 21:02 | 260804.2 | 360.0005 | 3 | 30 | 4.278017 | 3.259921 | 2.020279 | 1.607e-09 | 8.385933 | 5.419e-09
2018-02-08 21:04 | 260924.2 | 480.001 | 3 | 30 | 4.309278 | 3.259847 | 2.128935 | 1.607e-09 | 8.85243 | 5.419e-09
2018-02-08 21:06 | 261044.2 | 600.0014 | 3 | 30 | 4.344292 | 3.260116 | 2.237594 | 1.607e-09 | 9.322535 | 5.419e-09
2018-02-08 21:08 | 261164.2 | 720.0002 | 3 | 30 | 4.383002 | 3.259854 | 2.346264 | 1.607e-09 | 9.796716 | 5.419e-09
2018-02-08 21:10 | 261284.2 | 840.0006 | 3 | 30 | 4.400311 | 2.947261 | 2.451703 | 1.607e-09 | 10.26027 | 5.419e-09
2018-02-08 21:12 | 261404.2 | 960.0002 | 3 | 30 | 4.400303 | 2.545409 | 2.543001 | 1.607e-09 | 10.662 | 5.419e-09
2018-02-08 21:14 | 261524.2 | 1080.0006 | 3 | 30 | 4.400289 | 2.200724 | 2.621959 | 1.607e-09 | 11.00944 | 5.419e-09
2018-02-08 21:16 | 261644.2 | 1200.001 | 3 | 30 | 4.400278 | 1.895734 | 2.690121 | 1.607e-09 | 11.30937 | 5.419e-09
2018-02-08 21:18 | 261764.2 | 1320.0006 | 3 | 30 | 4.400273 | 1.644943 | 2.748973 | 1.607e-09 | 11.56834 | 5.419e-09
2018-02-08 21:20 | 261884.2 | 1440.001 | 3 | 30 | 4.400245 | 1.435139 | 2.800212 | 1.607e-09 | 11.7938 | 5.419e-09
2018-02-08 21:22 | 262004.2 | 1560.0013 | 3 | 30 | 4.400234 | 1.260076 | 2.845079 | 1.607e-09 | 11.99123 | 5.419e-09
2018-02-08 21:24 | 262124.2 | 1680.0002 | 3 | 30 | 4.400211 | 1.105118 | 2.884449 | 1.607e-09 | 12.16446 | 5.419e-09
2018-02-08 21:26 | 262244.2 | 1800.0013 | 3 | 30 | 4.400208 | 0.9697628 | 2.918966 | 1.607e-09 | 12.31635 | 5.419e-09
2018-02-08 21:28 | 262364.2 | 1920.0001 | 3 | 30 | 4.400252 | 0.8601561 | 2.949407 | 1.607e-09 | 12.4503 | 5.419e-09
2018-02-08 21:30 | 262484.2 | 2040.0006 | 3 | 30 | 4.400233 | 0.766778 | 2.976458 | 1.607e-09 | 12.56932 | 5.419e-09
2018-02-08 21:32 | 262604.2 | 2160.0001 | 3 | 30 | 4.400227 | 0.6851645 | 3.000621 | 1.607e-09 | 12.67565 | 5.419e-09
2018-02-08 21:33 | 262655 | 2210.7593 | 3 | 30 | 4.400189 | 0.6519966 | 3.010052 | 1.607e-09 | 12.71714 | 5.419e-09
2018-02-08 21:35 | 262775.1 | 120.0012 | 4 | 30 | 4.338523 | 0 | 3.010052 | 1.607e-09 | 12.71714 | 5.419e-09
2018-02-08 21:37 | 262895.1 | 240 | 4 | 30 | 4.332801 | 0 | 3.010052 | 1.607e-09 | 12.71714 | 5.419e-09
2018-02-08 21:38 | 262955.1 | 300.0035 | 4 | 30 | 4.331136 | 0 | 3.010052 | 1.607e-09 | 12.71714 | 5.419e-09
2018-02-08 21:40 | 263075.1 | 120.0014 | 5 | 30 | 4.112791 | -2.281959 | 3.010052 | 0.07605721 | 12.71714 | 0.3151007
2018-02-08 21:42 | 263195.1 | 240.0002 | 5 | 30 | 4.078859 | -2.281922 | 3.010052 | 0.1521139 | 12.71714 | 0.626581
2018-02-08 21:44 | 263315.1 | 360.0014 | 5 | 30 | 4.04732 | -2.28197 | 3.010052 | 0.228178 | 12.71714 | 0.9356214
2018-02-08 21:46 | 263435.1 | 480.0011 | 5 | 30 | 4.017933 | -2.282029 | 3.010052 | 0.3042394 | 12.71714 | 1.242342
2018-02-08 21:48 | 263555.1 | 600.0014 | 5 | 30 | 3.989635 | -2.281951 | 3.010052 | 0.3802982 | 12.71714 | 1.546856
2018-02-08 21:50 | 263675.1 | 720.0002 | 5 | 30 | 3.961761 | -2.281856 | 3.010052 | 0.4563596 | 12.71714 | 1.849256
2018-02-08 21:52 | 263795.1 | 840.0006 | 5 | 30 | 3.933446 | -2.281888 | 3.010052 | 0.5324284 | 12.71714 | 2.149549
2018-02-08 21:54 | 263915.1 | 960.0002 | 5 | 30 | 3.906386 | -2.281931 | 3.010052 | 0.6084811 | 12.71714 | 2.447654
2018-02-08 21:56 | 264035.1 | 1080.0006 | 5 | 30 | 3.880607 | -2.281898 | 3.010052 | 0.6845475 | 12.71714 | 2.743815
2018-02-08 21:58 | 264155.1 | 1200.0002 | 5 | 30 | 3.855233 | -2.28188 | 3.010052 | 0.7606078 | 12.71714 | 3.038012
2018-02-08 22:00 | 264275.1 | 1320.0006 | 5 | 30 | 3.829714 | -2.281981 | 3.010052 | 0.8366731 | 12.71714 | 3.330289
2018-02-08 22:02 | 264395.1 | 1440.0002 | 5 | 30 | 3.805385 | -2.281951 | 3.010052 | 0.9127259 | 12.71714 | 3.620604
2018-02-08 22:04 | 264515.1 | 1560.0014 | 5 | 30 | 3.784114 | -2.281894 | 3.010052 | 0.9887905 | 12.71714 | 3.909237
2018-02-08 22:06 | 264635.1 | 1680.0002 | 5 | 30 | 3.764407 | -2.281895 | 3.010052 | 1.064853 | 12.71714 | 4.196305
2018-02-08 22:08 | 264755.1 | 1800.0014 | 5 | 30 | 3.745406 | -2.281899 | 3.010052 | 1.140915 | 12.71714 | 4.481912
2018-02-08 22:10 | 264875.1 | 1920.001 | 5 | 30 | 3.726081 | -2.282045 | 3.010052 | 1.21698 | 12.71714 | 4.766078
2018-02-08 22:12 | 264995.1 | 2040.0006 | 5 | 30 | 3.70757 | -2.281865 | 3.010052 | 1.293038 | 12.71714 | 5.048758
2018-02-08 22:14 | 265115.1 | 2160.001 | 5 | 30 | 3.690539 | -2.281956 | 3.010052 | 1.369094 | 12.71714 | 5.330085
2018-02-08 22:16 | 265235.1 | 2280.0014 | 5 | 30 | 3.674825 | -2.282006 | 3.010052 | 1.445159 | 12.71714 | 5.610201
2018-02-08 22:18 | 265355.1 | 2400.0002 | 5 | 30 | 3.659514 | -2.281915 | 3.010052 | 1.521225 | 12.71714 | 5.889148
2018-02-08 22:20 | 265475.1 | 2520.0014 | 5 | 30 | 3.644225 | -2.281965 | 3.010052 | 1.597283 | 12.71714 | 6.166891
2018-02-08 22:22 | 265595.1 | 2640.0002 | 5 | 30 | 3.630674 | -2.281895 | 3.010052 | 1.673341 | 12.71714 | 6.44354
2018-02-08 22:24 | 265715.1 | 2760.0006 | 5 | 30 | 3.618513 | -2.281882 | 3.010052 | 1.749409 | 12.71714 | 6.719245
2018-02-08 22:26 | 265835.1 | 2880.001 | 5 | 30 | 3.607266 | -2.281926 | 3.010052 | 1.825468 | 12.71714 | 6.994035
2018-02-08 22:28 | 265955.1 | 3000.0006 | 5 | 30 | 3.595723 | -2.281958 | 3.010052 | 1.901529 | 12.71714 | 7.267978
2018-02-08 22:30 | 266075.1 | 3120.001 | 5 | 30 | 3.584908 | -2.282061 | 3.010052 | 1.977593 | 12.71714 | 7.541059
2018-02-08 22:32 | 266195.1 | 3240.0006 | 5 | 30 | 3.575142 | -2.281929 | 3.010052 | 2.053651 | 12.71714 | 7.813346
2018-02-08 22:34 | 266315.1 | 3360.0002 | 5 | 30 | 3.565975 | -2.281954 | 3.010052 | 2.129711 | 12.71714 | 8.084921
2018-02-08 22:36 | 266435.1 | 3480.0006 | 5 | 30 | 3.556046 | -2.281985 | 3.010052 | 2.205773 | 12.71714 | 8.355786
2018-02-08 22:38 | 266555.1 | 3600.001 | 5 | 30 | 3.544571 | -2.281938 | 3.010052 | 2.281835 | 12.71714 | 8.625831
2018-02-08 22:40 | 266675.1 | 3720.0014 | 5 | 30 | 3.53359 | -2.281853 | 3.010052 | 2.357896 | 12.71714 | 8.895017
2018-02-08 22:42 | 266795.1 | 3840.0002 | 5 | 30 | 3.521867 | -2.281915 | 3.010052 | 2.433959 | 12.71714 | 9.163347
2018-02-08 22:44 | 266915.1 | 3960.0006 | 5 | 30 | 3.508556 | -2.281908 | 3.010052 | 2.510017 | 12.71714 | 9.430731
2018-02-08 22:46 | 267035.1 | 4080.0002 | 5 | 30 | 3.491066 | -2.281949 | 3.010052 | 2.58608 | 12.71714 | 9.696973
2018-02-08 22:48 | 267155.1 | 4200.0006 | 5 | 30 | 3.469345 | -2.281906 | 3.010052 | 2.662139 | 12.71714 | 9.961698
2018-02-08 22:50 | 267275.1 | 4320.0002 | 5 | 30 | 3.440518 | -2.28191 | 3.010052 | 2.738207 | 12.71714 | 10.22458
2018-02-08 22:52 | 267395.1 | 4440.0014 | 5 | 30 | 3.397735 | -2.281986 | 3.010052 | 2.814271 | 12.71714 | 10.48477
2018-02-08 22:54 | 267515.1 | 4560.0002 | 5 | 30 | 3.325021 | -2.28197 | 3.010052 | 2.890333 | 12.71714 | 10.74071
2018-02-08 22:56 | 267635.1 | 4680.0006 | 5 | 30 | 3.1773 | -2.281871 | 3.010052 | 2.966393 | 12.71714 | 10.98874
2018-02-08 22:57 | 267702.2 | 4747.079 | 5 | 30 | 2.999988 | -2.28199 | 3.010052 | 3.008905 | 12.71714 | 11.12053
2018-02-08 22:59 | 267822.3 | 120.0005 | 6 | 30 | 3.355862 | 0 | 3.010052 | 3.008905 | 12.71714 | 11.12053
2018-02-08 23:01 | 267942.3 | 240.001 | 6 | 30 | 3.370103 | 0 | 3.010052 | 3.008905 | 12.71714 | 11.12053
2018-02-08 23:02 | 268002.3 | 300.0045 | 6 | 30 | 3.373521 | 0 | 3.010052 | 3.008905 | 12.71714 | 11.12053
2018-02-08 23:02 | 268002.3 | 0.0024 | 7 | 31 | 3.37341 | 0 | 0 | 0 | 0 | 0
2018-02-08 23:04 | 268122.3 | 120.0015 | 2 | 31 | 4.038289 | 4.889909 | 0.1623971 | 8.05e-10 | 0.6364182 | 2.716e-09
2018-02-08 23:06 | 268242.3 | 240.001 | 2 | 31 | 4.076201 | 4.889941 | 0.3253871 | 8.05e-10 | 1.297687 | 2.716e-09
2018-02-08 23:08 | 268362.3 | 360.0023 | 2 | 31 | 4.111912 | 4.889884 | 0.4883657 | 8.05e-10 | 1.965064 | 2.716e-09
2018-02-08 23:10 | 268482.3 | 480.0003 | 2 | 31 | 4.138607 | 4.890229 | 0.6513662 | 8.05e-10 | 2.637582 | 2.716e-09
2018-02-08 23:12 | 268602.3 | 600.0014 | 2 | 31 | 4.162811 | 4.889913 | 0.8143592 | 8.05e-10 | 3.314106 | 2.716e-09
2018-02-08 23:14 | 268722.3 | 720.0019 | 2 | 31 | 4.189783 | 4.889976 | 0.9773439 | 8.05e-10 | 3.994761 | 2.716e-09
2018-02-08 23:16 | 268842.3 | 840.0015 | 2 | 31 | 4.200295 | 4.627707 | 1.137531 | 8.05e-10 | 4.667254 | 2.716e-09
2018-02-08 23:18 | 268962.3 | 960.0002 | 2 | 31 | 4.200303 | 4.267119 | 1.285594 | 8.05e-10 | 5.289163 | 2.716e-09
2018-02-08 23:20 | 269082.3 | 1080.0015 | 2 | 31 | 4.200269 | 3.941598 | 1.422388 | 8.05e-10 | 5.863736 | 2.716e-09
2018-02-08 23:22 | 269202.3 | 1200.001 | 2 | 31 | 4.200279 | 3.612454 | 1.548314 | 8.05e-10 | 6.392658 | 2.716e-09
2018-02-08 23:24 | 269322.3 | 1320.0015 | 2 | 31 | 4.200285 | 3.305831 | 1.66353 | 8.05e-10 | 6.876595 | 2.716e-09
2018-02-08 23:24 | 269341.6 | 1339.2416 | 2 | 31 | 4.200303 | 3.259995 | 1.681084 | 8.05e-10 | 6.950327 | 2.716e-09
2018-02-08 23:26 | 269461.6 | 120.0014 | 3 | 31 | 4.221004 | 3.259887 | 1.789355 | 8.05e-10 | 7.406103 | 2.716e-09
2018-02-08 23:28 | 269581.6 | 240.0009 | 3 | 31 | 4.246099 | 3.259793 | 1.89801 | 8.05e-10 | 7.866073 | 2.716e-09
2018-02-08 23:30 | 269701.6 | 360.0013 | 3 | 31 | 4.275069 | 3.260184 | 2.006674 | 8.05e-10 | 8.329001 | 2.716e-09
2018-02-08 23:32 | 269821.6 | 480.0002 | 3 | 31 | 4.308216 | 3.259898 | 2.115329 | 8.05e-10 | 8.795294 | 2.716e-09
2018-02-08 23:34 | 269941.6 | 600.0013 | 3 | 31 | 4.342619 | 3.26003 | 2.223999 | 8.05e-10 | 9.265319 | 2.716e-09
2018-02-08 23:36 | 270061.6 | 720.0002 | 3 | 31 | 4.379424 | 3.259854 | 2.332653 | 8.05e-10 | 9.739145 | 2.716e-09
2018-02-08 23:38 | 270181.6 | 840.0014 | 3 | 31 | 4.40029 | 2.996402 | 2.439121 | 8.05e-10 | 10.20702 | 2.716e-09
2018-02-08 23:40 | 270301.6 | 960.0002 | 3 | 31 | 4.400275 | 2.569047 | 2.531708 | 8.05e-10 | 10.61443 | 2.716e-09
2018-02-08 23:42 | 270421.6 | 1080.0006 | 3 | 31 | 4.40025 | 2.217162 | 2.611288 | 8.05e-10 | 10.9646 | 2.716e-09
2018-02-08 23:44 | 270541.6 | 1200.001 | 3 | 31 | 4.400243 | 1.923126 | 2.680174 | 8.05e-10 | 11.26772 | 2.716e-09
2018-02-08 23:46 | 270661.6 | 1320.0006 | 3 | 31 | 4.400227 | 1.67559 | 2.740082 | 8.05e-10 | 11.53133 | 2.716e-09
2018-02-08 23:48 | 270781.6 | 1440.0001 | 3 | 31 | 4.400235 | 1.46104 | 2.792301 | 8.05e-10 | 11.76111 | 2.716e-09
2018-02-08 23:50 | 270901.6 | 1560.0014 | 3 | 31 | 4.400234 | 1.272339 | 2.837759 | 8.05e-10 | 11.96113 | 2.716e-09
2018-02-08 23:52 | 271021.6 | 1680.0001 | 3 | 31 | 4.40026 | 1.118456 | 2.877517 | 8.05e-10 | 12.13608 | 2.716e-09
2018-02-08 23:54 | 271141.6 | 1800.0014 | 3 | 31 | 4.400215 | 0.9888287 | 2.912566 | 8.05e-10 | 12.2903 | 2.716e-09
2018-02-08 23:56 | 271261.6 | 1920.0001 | 3 | 31 | 4.400255 | 0.8781128 | 2.943628 | 8.05e-10 | 12.42698 | 2.716e-09
2018-02-08 23:58 | 271381.6 | 2040.0014 | 3 | 31 | 4.400185 | 0.7757959 | 2.971173 | 8.05e-10 | 12.54819 | 2.716e-09
2018-02-09 | 271501.6 | 2160.0009 | 3 | 31 | 4.400211 | 0.6914978 | 2.995583 | 8.05e-10 | 12.65559 | 2.716e-09
2018-02-09 00:01 | 271565.3 | 2223.6688 | 3 | 31 | 4.400229 | 0.6519966 | 3.007455 | 8.05e-10 | 12.70783 | 2.716e-09
2018-02-09 00:03 | 271685.3 | 120.0004 | 4 | 31 | 4.338071 | 0 | 3.007455 | 8.05e-10 | 12.70783 | 2.716e-09
2018-02-09 00:05 | 271805.3 | 240.0008 | 4 | 31 | 4.332282 | 0 | 3.007455 | 8.05e-10 | 12.70783 | 2.716e-09
2018-02-09 00:06 | 271865.3 | 300.0028 | 4 | 31 | 4.330584 | 0 | 3.007455 | 8.05e-10 | 12.70783 | 2.716e-09
2018-02-09 00:08 | 271985.4 | 120.0005 | 5 | 31 | 4.110637 | -2.282016 | 3.007455 | 0.07605859 | 12.70783 | 0.3149961
2018-02-09 00:10 | 272105.4 | 240.0001 | 5 | 31 | 4.076797 | -2.281872 | 3.007455 | 0.1521135 | 12.70783 | 0.6262974
2018-02-09 00:12 | 272225.4 | 360.0029 | 5 | 31 | 4.04674 | -2.281915 | 3.007455 | 0.2281739 | 12.70783 | 0.9352227
2018-02-09 00:14 | 272345.4 | 480.0001 | 5 | 31 | 4.017849 | -2.281915 | 3.007455 | 0.3042389 | 12.70783 | 1.24194
2018-02-09 00:16 | 272465.4 | 600.0005 | 5 | 31 | 3.988345 | -2.281906 | 3.007455 | 0.3802938 | 12.70783 | 1.546403
2018-02-09 00:18 | 272585.4 | 720.0001 | 5 | 31 | 3.959614 | -2.281947 | 3.007455 | 0.4563528 | 12.70783 | 1.848648
2018-02-09 00:20 | 272705.4 | 840.0029 | 5 | 31 | 3.932216 | -2.281944 | 3.007455 | 0.532422 | 12.70783 | 2.148802
2018-02-09 00:22 | 272825.4 | 960.0001 | 5 | 31 | 3.90627 | -2.281951 | 3.007455 | 0.6084839 | 12.70783 | 2.446899
2018-02-09 00:24 | 272945.4 | 1080.0005 | 5 | 31 | 3.880359 | -2.281967 | 3.007455 | 0.684545 | 12.70783 | 2.743033
2018-02-09 00:26 | 273065.4 | 1200.0001 | 5 | 31 | 3.853319 | -2.281911 | 3.007455 | 0.7606001 | 12.70783 | 3.037125
2018-02-09 00:28 | 273185.4 | 1320.0005 | 5 | 31 | 3.827793 | -2.282001 | 3.007455 | 0.8366585 | 12.70783 | 3.329217
2018-02-09 00:30 | 273305.4 | 1440.0001 | 5 | 31 | 3.8049 | -2.281842 | 3.007455 | 0.9127285 | 12.70783 | 3.619505
2018-02-09 00:32 | 273425.4 | 1560.0005 | 5 | 31 | 3.784112 | -2.281972 | 3.007455 | 0.9887883 | 12.70783 | 3.908109
2018-02-09 00:34 | 273545.4 | 1680.0009 | 5 | 31 | 3.763416 | -2.281882 | 3.007455 | 1.064846 | 12.70783 | 4.195138
2018-02-09 00:36 | 273665.4 | 1800.0005 | 5 | 31 | 3.743491 | -2.281924 | 3.007455 | 1.140916 | 12.70783 | 4.480653
2018-02-09 00:38 | 273785.4 | 1920.0009 | 5 | 31 | 3.724852 | -2.281975 | 3.007455 | 1.216972 | 12.70783 | 4.764651
2018-02-09 00:40 | 273905.4 | 2040.0013 | 5 | 31 | 3.707485 | -2.282024 | 3.007455 | 1.293041 | 12.70783 | 5.047329
2018-02-09 00:42 | 274025.4 | 2160.0001 | 5 | 31 | 3.690278 | -2.281899 | 3.007455 | 1.369102 | 12.70783 | 5.328671
2018-02-09 00:44 | 274145.4 | 2280.0005 | 5 | 31 | 3.673077 | -2.282003 | 3.007455 | 1.445163 | 12.70783 | 5.608697
2018-02-09 00:46 | 274265.4 | 2400.001 | 5 | 31 | 3.65764 | -2.281956 | 3.007455 | 1.521219 | 12.70783 | 5.887462
2018-02-09 00:48 | 274385.4 | 2520.0013 | 5 | 31 | 3.643569 | -2.281985 | 3.007455 | 1.597283 | 12.70783 | 6.165127
2018-02-09 00:50 | 274505.4 | 2640.0001 | 5 | 31 | 3.630528 | -2.281908 | 3.007455 | 1.673345 | 12.70783 | 6.441769
2018-02-09 00:52 | 274625.4 | 2760.0029 | 5 | 31 | 3.617448 | -2.281956 | 3.007455 | 1.749413 | 12.70783 | 6.717444
2018-02-09 00:54 | 274745.4 | 2880.0009 | 5 | 31 | 3.605291 | -2.28194 | 3.007455 | 1.825468 | 12.70783 | 6.992094
2018-02-09 00:56 | 274865.4 | 3000.0013 | 5 | 31 | 3.594444 | -2.281898 | 3.007455 | 1.901533 | 12.70783 | 7.265913
2018-02-09 00:58 | 274985.4 | 3120.0009 | 5 | 31 | 3.584797 | -2.281933 | 3.007455 | 1.977595 | 12.70783 | 7.538941
2018-02-09 01:00 | 275105.4 | 3240.0013 | 5 | 31 | 3.574869 | -2.281977 | 3.007455 | 2.053659 | 12.70783 | 7.811246
2018-02-09 01:02 | 275225.4 | 3360.0002 | 5 | 31 | 3.564027 | -2.282022 | 3.007455 | 2.129717 | 12.70783 | 8.082727
2018-02-09 01:04 | 275345.4 | 3480.0005 | 5 | 31 | 3.554073 | -2.281942 | 3.007455 | 2.20578 | 12.70783 | 8.353437
2018-02-09 01:06 | 275465.4 | 3600.0009 | 5 | 31 | 3.544139 | -2.281975 | 3.007455 | 2.281845 | 12.70783 | 8.623402
2018-02-09 01:08 | 275585.4 | 3720.0013 | 5 | 31 | 3.533628 | -2.281986 | 3.007455 | 2.357901 | 12.70783 | 8.892569
2018-02-09 01:10 | 275705.4 | 3840.0009 | 5 | 31 | 3.520618 | -2.28194 | 3.007455 | 2.433968 | 12.70783 | 9.16089
2018-02-09 01:12 | 275825.4 | 3960.0005 | 5 | 31 | 3.505777 | -2.281924 | 3.007455 | 2.510026 | 12.70783 | 9.428098
2018-02-09 01:14 | 275945.4 | 4080.0009 | 5 | 31 | 3.489504 | -2.28197 | 3.007455 | 2.586089 | 12.70783 | 9.694155
2018-02-09 01:16 | 276065.4 | 4200.0013 | 5 | 31 | 3.469619 | -2.281974 | 3.007455 | 2.662141 | 12.70783 | 9.958816
2018-02-09 01:18 | 276185.4 | 4320.0001 | 5 | 31 | 3.440279 | -2.281841 | 3.007455 | 2.738211 | 12.70783 | 10.22171
2018-02-09 01:20 | 276305.4 | 4440.0013 | 5 | 31 | 3.393688 | -2.28197 | 3.007455 | 2.814267 | 12.70783 | 10.48173
2018-02-09 01:22 | 276425.4 | 4560.0009 | 5 | 31 | 3.319386 | -2.281954 | 3.007455 | 2.890329 | 12.70783 | 10.73729
2018-02-09 01:24 | 276545.4 | 4680.0014 | 5 | 31 | 3.171836 | -2.281938 | 3.007455 | 2.966388 | 12.70783 | 10.9849
2018-02-09 01:25 | 276610 | 4744.5435 | 5 | 31 | 2.999999 | -2.281954 | 3.007455 | 3.007302 | 12.70783 | 11.11161
2018-02-09 01:27 | 276730 | 120.0013 | 6 | 31 | 3.35323 | 0 | 3.007455 | 3.007302 | 12.70783 | 11.11161
2018-02-09 01:29 | 276850 | 240.0009 | 6 | 31 | 3.367572 | 0 | 3.007455 | 3.007302 | 12.70783 | 11.11161
2018-02-09 01:30 | 276910 | 300.0021 | 6 | 31 | 3.370966 | 0 | 3.007455 | 3.007302 | 12.70783 | 11.11161
2018-02-09 01:30 | 276910 | 0.0024 | 7 | 32 | 3.370926 | 0 | 0 | 0 | 0 | 0
2018-02-09 01:32 | 277030 | 120.0013 | 2 | 32 | 4.037603 | 4.889958 | 0.1624047 | 5.14e-10 | 0.6363848 | 1.734e-09
2018-02-09 01:34 | 277150 | 240.0001 | 2 | 32 | 4.073537 | 4.889878 | 0.3254049 | 5.14e-10 | 1.297402 | 1.734e-09
2018-02-09 01:36 | 277270 | 360.0006 | 2 | 32 | 4.109739 | 4.889867 | 0.4883868 | 5.14e-10 | 1.964373 | 1.734e-09
2018-02-09 01:38 | 277390 | 480.001 | 2 | 32 | 4.139232 | 4.889892 | 0.651368 | 5.14e-10 | 2.636685 | 1.734e-09
2018-02-09 01:40 | 277510 | 600.0005 | 2 | 32 | 4.163246 | 4.889897 | 0.8143549 | 5.14e-10 | 3.313303 | 1.734e-09
2018-02-09 01:42 | 277630 | 720.0001 | 2 | 32 | 4.187654 | 4.889913 | 0.9773513 | 5.14e-10 | 3.993872 | 1.734e-09
2018-02-09 01:44 | 277750 | 840.0005 | 2 | 32 | 4.200322 | 4.673249 | 1.138463 | 5.14e-10 | 4.670061 | 1.734e-09
2018-02-09 01:46 | 277870 | 960.001 | 2 | 32 | 4.200315 | 4.283435 | 1.287724 | 5.14e-10 | 5.297001 | 1.734e-09
2018-02-09 01:48 | 277990 | 1080.0014 | 2 | 32 | 4.200268 | 3.934867 | 1.424538 | 5.14e-10 | 5.871658 | 1.734e-09
2018-02-09 01:50 | 278110 | 1200.0001 | 2 | 32 | 4.200268 | 3.623454 | 1.55047 | 5.14e-10 | 6.400605 | 1.734e-09
2018-02-09 01:52 | 278230 | 1320.0006 | 2 | 32 | 4.200288 | 3.334054 | 1.666372 | 5.14e-10 | 6.887425 | 1.734e-09
2018-02-09 01:53 | 278261 | 1350.9539 | 2 | 32 | 4.200306 | 3.259994 | 1.694708 | 5.14e-10 | 7.006443 | 1.734e-09
2018-02-09 01:55 | 278381 | 120.0005 | 3 | 32 | 4.221776 | 3.259837 | 1.802992 | 6.35e-10 | 7.462302 | 2.224e-09
2018-02-09 01:57 | 278501 | 240.0009 | 3 | 32 | 4.249292 | 3.259864 | 1.911646 | 6.35e-10 | 7.92249 | 2.224e-09
2018-02-09 01:59 | 278621 | 360.0012 | 3 | 32 | 4.278623 | 3.25983 | 2.020317 | 6.35e-10 | 8.38584 | 2.224e-09
2018-02-09 02:01 | 278741 | 480.0001 | 3 | 32 | 4.310007 | 3.259843 | 2.128961 | 6.35e-10 | 8.852376 | 2.224e-09
2018-02-09 02:03 | 278861 | 600.0004 | 3 | 32 | 4.344522 | 3.260171 | 2.237623 | 6.35e-10 | 9.322549 | 2.224e-09
2018-02-09 02:05 | 278981 | 720.0009 | 3 | 32 | 4.383368 | 3.259852 | 2.346297 | 6.35e-10 | 9.796749 | 2.224e-09
2018-02-09 02:07 | 279101 | 840.0012 | 3 | 32 | 4.400307 | 2.936538 | 2.451501 | 6.35e-10 | 10.25929 | 2.224e-09
2018-02-09 02:09 | 279221 | 960.0009 | 3 | 32 | 4.400259 | 2.531814 | 2.542446 | 6.35e-10 | 10.65948 | 2.224e-09
2018-02-09 02:11 | 279341 | 1080.0005 | 3 | 32 | 4.400247 | 2.195381 | 2.621133 | 6.35e-10 | 11.00572 | 2.224e-09
2018-02-09 02:13 | 279461 | 1200 | 3 | 32 | 4.40029 | 1.900102 | 2.68928 | 6.35e-10 | 11.30559 | 2.224e-09
2018-02-09 02:15 | 279581 | 1320.0005 | 3 | 32 | 4.400293 | 1.643061 | 2.748165 | 6.35e-10 | 11.5647 | 2.224e-09
2018-02-09 02:17 | 279701 | 1440.0001 | 3 | 32 | 4.400291 | 1.432713 | 2.79929 | 6.35e-10 | 11.78966 | 2.224e-09
2018-02-09 02:19 | 279821 | 1560.0005 | 3 | 32 | 4.40027 | 1.25704 | 2.844005 | 6.35e-10 | 11.98642 | 2.224e-09
2018-02-09 02:21 | 279941 | 1680.0009 | 3 | 32 | 4.400281 | 1.106549 | 2.883322 | 6.35e-10 | 12.15942 | 2.224e-09
2018-02-09 02:23 | 280061 | 1800.0013 | 3 | 32 | 4.400263 | 0.9709864 | 2.917885 | 6.35e-10 | 12.31151 | 2.224e-09
2018-02-09 02:25 | 280181 | 1920.0001 | 3 | 32 | 4.400219 | 0.8580179 | 2.94829 | 6.35e-10 | 12.4453 | 2.224e-09
2018-02-09 02:27 | 280301 | 2040.0013 | 3 | 32 | 4.400239 | 0.7638845 | 2.975271 | 6.35e-10 | 12.56402 | 2.224e-09
2018-02-09 02:29 | 280421 | 2160.0001 | 3 | 32 | 4.400197 | 0.6837006 | 2.999359 | 6.35e-10 | 12.67001 | 2.224e-09
2018-02-09 02:30 | 280471.9 | 2210.8177 | 3 | 32 | 4.400168 | 0.6519938 | 3.008786 | 6.35e-10 | 12.71149 | 2.224e-09
2018-02-09 02:32 | 280591.9 | 120.0003 | 4 | 32 | 4.338379 | 0 | 3.008786 | 6.35e-10 | 12.71149 | 2.224e-09
2018-02-09 02:34 | 280711.9 | 240 | 4 | 32 | 4.332668 | 0 | 3.008786 | 6.35e-10 | 12.71149 | 2.224e-09
2018-02-09 02:35 | 280771.9 | 300.0027 | 4 | 32 | 4.330973 | 0 | 3.008786 | 6.35e-10 | 12.71149 | 2.224e-09
2018-02-09 02:37 | 280892 | 120.0013 | 5 | 32 | 4.111423 | -2.281942 | 3.008786 | 0.07605533 | 12.71149 | 0.3150036
2018-02-09 02:39 | 281012 | 240.0009 | 5 | 32 | 4.077955 | -2.28189 | 3.008786 | 0.1521135 | 12.71149 | 0.6263999
2018-02-09 02:41 | 281132 | 360.0005 | 5 | 32 | 4.046644 | -2.281908 | 3.008786 | 0.228176 | 12.71149 | 0.9353892
2018-02-09 02:43 | 281252 | 480.0001 | 5 | 32 | 4.016659 | -2.281903 | 3.008786 | 0.3042362 | 12.71149 | 1.242023
2018-02-09 02:45 | 281372 | 600.0005 | 5 | 32 | 3.987988 | -2.281952 | 3.008786 | 0.3802903 | 12.71149 | 1.546412
2018-02-09 02:47 | 281492 | 720.0009 | 5 | 32 | 3.960329 | -2.281969 | 3.008786 | 0.4563603 | 12.71149 | 1.848722
2018-02-09 02:49 | 281612 | 840.0013 | 5 | 32 | 3.932724 | -2.281882 | 3.008786 | 0.5324213 | 12.71149 | 2.148899
2018-02-09 02:51 | 281732 | 960.0009 | 5 | 32 | 3.905098 | -2.281878 | 3.008786 | 0.6084824 | 12.71149 | 2.446968
2018-02-09 02:53 | 281852 | 1080.0013 | 5 | 32 | 3.879041 | -2.282006 | 3.008786 | 0.6845434 | 12.71149 | 2.742997
2018-02-09 02:55 | 281972 | 1200.0001 | 5 | 32 | 3.853355 | -2.281823 | 3.008786 | 0.7605958 | 12.71149 | 3.037027
2018-02-09 02:57 | 282092 | 1320.0013 | 5 | 32 | 3.828371 | -2.28189 | 3.008786 | 0.8366581 | 12.71149 | 3.329167
2018-02-09 02:59 | 282212 | 1440.0001 | 5 | 32 | 3.804413 | -2.281924 | 3.008786 | 0.9127227 | 12.71149 | 3.619455
2018-02-09 03:01 | 282332 | 1560.0005 | 5 | 32 | 3.782597 | -2.28202 | 3.008786 | 0.9887861 | 12.71149 | 3.907983
2018-02-09 03:03 | 282452 | 1680.0009 | 5 | 32 | 3.762627 | -2.281888 | 3.008786 | 1.064846 | 12.71149 | 4.194922
2018-02-09 03:05 | 282572 | 1800.0005 | 5 | 32 | 3.743858 | -2.281903 | 3.008786 | 1.140909 | 12.71149 | 4.480396
2018-02-09 03:07 | 282692 | 1920.0009 | 5 | 32 | 3.725123 | -2.281938 | 3.008786 | 1.216969 | 12.71149 | 4.764445
2018-02-09 03:09 | 282812 | 2040.0005 | 5 | 32 | 3.706119 | -2.282008 | 3.008786 | 1.293036 | 12.71149 | 5.047076
2018-02-09 03:11 | 282932 | 2160.0001 | 5 | 32 | 3.688826 | -2.281959 | 3.008786 | 1.369091 | 12.71149 | 5.328279
2018-02-09 03:13 | 283052 | 2280.0013 | 5 | 32 | 3.672829 | -2.281931 | 3.008786 | 1.445155 | 12.71149 | 5.608247
2018-02-09 03:15 | 283172 | 2400.0001 | 5 | 32 | 3.657859 | -2.281959 | 3.008786 | 1.521224 | 12.71149 | 5.887066
2018-02-09 03:17 | 283292 | 2520.0005 | 5 | 32 | 3.642893 | -2.281928 | 3.008786 | 1.597285 | 12.71149 | 6.164721
2018-02-09 03:19 | 283412 | 2640.0009 | 5 | 32 | 3.628927 | -2.281952 | 3.008786 | 1.673347 | 12.71149 | 6.44126
2018-02-09 03:21 | 283532 | 2760.0006 | 5 | 32 | 3.616481 | -2.281919 | 3.008786 | 1.749407 | 12.71149 | 6.716797
2018-02-09 03:23 | 283652 | 2880.0001 | 5 | 32 | 3.605371 | -2.281922 | 3.008786 | 1.825464 | 12.71149 | 6.991425
2018-02-09 03:25 | 283772 | 3000.0005 | 5 | 32 | 3.594538 | -2.281929 | 3.008786 | 1.901524 | 12.71149 | 7.26524
2018-02-09 03:27 | 283892 | 3120.0009 | 5 | 32 | 3.583275 | -2.281898 | 3.008786 | 1.977584 | 12.71149 | 7.538209
2018-02-09 03:29 | 284012 | 3240.0013 | 5 | 32 | 3.573177 | -2.281851 | 3.008786 | 2.053644 | 12.71149 | 7.810364
2018-02-09 03:31 | 284132 | 3360.0009 | 5 | 32 | 3.563679 | -2.281963 | 3.008786 | 2.129714 | 12.71149 | 8.081812
2018-02-09 03:33 | 284252 | 3480.0005 | 5 | 32 | 3.554339 | -2.281977 | 3.008786 | 2.205766 | 12.71149 | 8.352489
2018-02-09 03:35 | 284372 | 3600.0009 | 5 | 32 | 3.543391 | -2.281928 | 3.008786 | 2.281832 | 12.71149 | 8.62245
2018-02-09 03:37 | 284492 | 3720.0013 | 5 | 32 | 3.531633 | -2.28199 | 3.008786 | 2.357893 | 12.71149 | 8.891515
2018-02-09 03:39 | 284612 | 3840.0009 | 5 | 32 | 3.519596 | -2.281947 | 3.008786 | 2.433956 | 12.71149 | 9.159686
2018-02-09 03:41 | 284732 | 3960.0005 | 5 | 32 | 3.506418 | -2.281931 | 3.008786 | 2.510017 | 12.71149 | 9.426898
2018-02-09 03:43 | 284852 | 4080.0001 | 5 | 32 | 3.489926 | -2.281977 | 3.008786 | 2.586077 | 12.71149 | 9.692994
2018-02-09 03:45 | 284972 | 4200.0013 | 5 | 32 | 3.46738 | -2.281908 | 3.008786 | 2.662135 | 12.71149 | 9.957612
2018-02-09 03:47 | 285092 | 4320.0001 | 5 | 32 | 3.437882 | -2.281981 | 3.008786 | 2.738201 | 12.71149 | 10.2203
2018-02-09 03:49 | 285212 | 4440.0005 | 5 | 32 | 3.393847 | -2.281926 | 3.008786 | 2.814261 | 12.71149 | 10.48024
2018-02-09 03:51 | 285332 | 4560.0001 | 5 | 32 | 3.321043 | -2.281958 | 3.008786 | 2.890323 | 12.71149 | 10.73589
2018-02-09 03:53 | 285452 | 4680.0013 | 5 | 32 | 3.171639 | -2.282006 | 3.008786 | 2.966385 | 12.71149 | 10.98361
2018-02-09 03:54 | 285515.8 | 4743.8939 | 5 | 32 | 2.999989 | -2.281905 | 3.008786 | 3.006875 | 12.71149 | 11.10898
2018-02-09 03:56 | 285635.9 | 120.0005 | 6 | 32 | 3.357452 | 0 | 3.008786 | 3.006875 | 12.71149 | 11.10898
2018-02-09 03:58 | 285755.9 | 240.0009 | 6 | 32 | 3.37182 | 0 | 3.008786 | 3.006875 | 12.71149 | 11.10898
2018-02-09 03:59 | 285815.9 | 300.0029 | 6 | 32 | 3.375203 | 0 | 3.008786 | 3.006875 | 12.71149 | 11.10898
2018-02-09 03:59 | 285815.9 | 0.0024 | 7 | 33 | 3.375228 | 0 | 0 | 0 | 0 | 0
2018-02-09 04:01 | 285936 | 120.0013 | 2 | 33 | 4.03779 | 4.889928 | 0.1624062 | 0 | 0.6366032 | 0
2018-02-09 04:03 | 286056 | 240.0001 | 2 | 33 | 4.076483 | 4.889951 | 0.3253918 | 0 | 1.297806 | 0
2018-02-09 04:05 | 286176 | 360.0005 | 2 | 33 | 4.112369 | 4.88988 | 0.4883722 | 0 | 1.965262 | 0
2018-02-09 04:07 | 286296 | 480.0002 | 2 | 33 | 4.139486 | 4.889876 | 0.6513805 | 0 | 2.637926 | 0
2018-02-09 04:09 | 286416 | 600.0013 | 2 | 33 | 4.162612 | 4.889825 | 0.8143519 | 0 | 3.314408 | 0
2018-02-09 04:11 | 286536 | 720.001 | 2 | 33 | 4.18867 | 4.889838 | 0.9773573 | 0 | 3.994995 | 0
2018-02-09 04:13 | 286656 | 840.0014 | 2 | 33 | 4.200293 | 4.632346 | 1.137683 | 0 | 4.668019 | 0
2018-02-09 04:15 | 286776 | 960.001 | 2 | 33 | 4.20029 | 4.266746 | 1.285846 | 0 | 5.290344 | 0
2018-02-09 04:17 | 286896 | 1080.0005 | 2 | 33 | 4.200315 | 3.944549 | 1.422571 | 0 | 5.864628 | 0
2018-02-09 04:19 | 287016 | 1200.001 | 2 | 33 | 4.200277 | 3.629054 | 1.548775 | 0 | 6.394719 | 0
2018-02-09 04:21 | 287136 | 1320.0014 | 2 | 33 | 4.200309 | 3.311843 | 1.66441 | 0 | 6.88042 | 0
2018-02-09 04:21 | 287156.7 | 1340.7054 | 2 | 33 | 4.200269 | 3.259994 | 1.683303 | 0 | 6.959776 | 0
2018-02-09 04:23 | 287276.7 | 120.0016 | 3 | 33 | 4.221298 | 3.260165 | 1.791593 | 4.51e-10 | 7.415647 | 1.831e-09
2018-02-09 04:25 | 287396.7 | 240.0011 | 3 | 33 | 4.246895 | 3.260161 | 1.900252 | 4.51e-10 | 7.875698 | 1.831e-09
2018-02-09 04:27 | 287516.7 | 360.0015 | 3 | 33 | 4.275293 | 3.260051 | 2.00891 | 4.51e-10 | 8.338665 | 1.831e-09
2018-02-09 04:29 | 287636.7 | 480.0003 | 3 | 33 | 4.307894 | 3.259883 | 2.117583 | 4.51e-10 | 8.805001 | 1.831e-09
2018-02-09 04:31 | 287756.7 | 600.0015 | 3 | 33 | 4.343169 | 3.259948 | 2.226234 | 4.51e-10 | 9.274962 | 1.831e-09
2018-02-09 04:33 | 287876.7 | 720.001 | 3 | 33 | 4.38058 | 3.25983 | 2.334909 | 4.51e-10 | 9.748967 | 1.831e-09
2018-02-09 04:35 | 287996.7 | 840.0014 | 3 | 33 | 4.400334 | 2.987136 | 2.441138 | 4.51e-10 | 10.21586 | 1.831e-09
2018-02-09 04:37 | 288116.7 | 960.0011 | 3 | 33 | 4.400312 | 2.571029 | 2.533561 | 4.51e-10 | 10.62255 | 1.831e-09
2018-02-09 04:39 | 288236.7 | 1080.0007 | 3 | 33 | 4.40027 | 2.210511 | 2.613065 | 4.51e-10 | 10.97239 | 1.831e-09
2018-02-09 04:41 | 288356.7 | 1200.0003 | 3 | 33 | 4.400256 | 1.915708 | 2.681702 | 4.51e-10 | 11.27441 | 1.831e-09
2018-02-09 04:43 | 288476.7 | 1320.0006 | 3 | 33 | 4.400261 | 1.667222 | 2.741289 | 4.51e-10 | 11.53661 | 1.831e-09
2018-02-09 04:45 | 288596.7 | 1440.0011 | 3 | 33 | 4.400248 | 1.456921 | 2.793289 | 4.51e-10 | 11.76543 | 1.831e-09
2018-02-09 04:47 | 288716.7 | 1560.0006 | 3 | 33 | 4.400254 | 1.271143 | 2.8387 | 4.51e-10 | 11.96524 | 1.831e-09
2018-02-09 04:49 | 288836.7 | 1680.0003 | 3 | 33 | 4.400261 | 1.113693 | 2.878332 | 4.51e-10 | 12.13963 | 1.831e-09
2018-02-09 04:51 | 288956.7 | 1800.0006 | 3 | 33 | 4.400211 | 0.9828186 | 2.913213 | 4.51e-10 | 12.29312 | 1.831e-09
2018-02-09 04:53 | 289076.7 | 1920.0002 | 3 | 33 | 4.400255 | 0.8737469 | 2.944093 | 4.51e-10 | 12.429 | 1.831e-09
2018-02-09 04:55 | 289196.7 | 2040.0006 | 3 | 33 | 4.400197 | 0.7754536 | 2.971545 | 4.51e-10 | 12.54979 | 1.831e-09
2018-02-09 04:57 | 289316.7 | 2160.001 | 3 | 33 | 4.400154 | 0.6880035 | 2.995905 | 4.51e-10 | 12.65698 | 1.831e-09
2018-02-09 04:58 | 289376 | 2219.3063 | 3 | 33 | 4.400241 | 0.6519995 | 3.006938 | 4.51e-10 | 12.70553 | 1.831e-09
2018-02-09 05:00 | 289496.1 | 120.0013 | 4 | 33 | 4.338302 | 0 | 3.006938 | 4.51e-10 | 12.70553 | 1.831e-09
2018-02-09 05:02 | 289616.1 | 240.0002 | 4 | 33 | 4.332548 | 0 | 3.006938 | 4.51e-10 | 12.70553 | 1.831e-09
2018-02-09 05:03 | 289676.1 | 300.003 | 4 | 33 | 4.330868 | 0 | 3.006938 | 4.51e-10 | 12.70553 | 1.831e-09
2018-02-09 05:05 | 289796.2 | 120.0006 | 5 | 33 | 4.111724 | -2.281931 | 3.006938 | 0.07605616 | 12.70553 | 0.3150662
2018-02-09 05:07 | 289916.2 | 240.0002 | 5 | 33 | 4.077399 | -2.281956 | 3.006938 | 0.1521162 | 12.70553 | 0.6264471
2018-02-09 05:09 | 290036.2 | 360.0014 | 5 | 33 | 4.047026 | -2.281986 | 3.006938 | 0.2281771 | 12.70553 | 0.9354128
2018-02-09 05:11 | 290156.2 | 480.0002 | 5 | 33 | 4.018234 | -2.281944 | 3.006938 | 0.304241 | 12.70553 | 1.242142
2018-02-09 05:13 | 290276.2 | 600.0014 | 5 | 33 | 3.989439 | -2.282063 | 3.006938 | 0.3803022 | 12.70553 | 1.546684
2018-02-09 05:15 | 290396.2 | 720.001 | 5 | 33 | 3.96018 | -2.281944 | 3.006938 | 0.456367 | 12.70553 | 1.849022
2018-02-09 05:17 | 290516.2 | 840.0007 | 5 | 33 | 3.932472 | -2.281906 | 3.006938 | 0.5324206 | 12.70553 | 2.149144
2018-02-09 05:19 | 290636.2 | 960.0002 | 5 | 33 | 3.906188 | -2.281979 | 3.006938 | 0.6084918 | 12.70553 | 2.447283
2018-02-09 05:21 | 290756.2 | 1080.0014 | 5 | 33 | 3.88079 | -2.281938 | 3.006938 | 0.6845472 | 12.70553 | 2.74341
2018-02-09 05:23 | 290876.2 | 1200.001 | 5 | 33 | 3.854286 | -2.281959 | 3.006938 | 0.7606094 | 12.70553 | 3.037596
2018-02-09 05:25 | 290996.2 | 1320.0006 | 5 | 33 | 3.828091 | -2.281917 | 3.006938 | 0.8366704 | 12.70553 | 3.329742
2018-02-09 05:27 | 291116.2 | 1440.001 | 5 | 33 | 3.804734 | -2.282047 | 3.006938 | 0.9127334 | 12.70553 | 3.620013
2018-02-09 05:29 | 291236.2 | 1560.0006 | 5 | 33 | 3.784106 | -2.281883 | 3.006938 | 0.9887955 | 12.70553 | 3.908611
2018-02-09 05:31 | 291356.2 | 1680.001 | 5 | 33 | 3.764181 | -2.282003 | 3.006938 | 1.064856 | 12.70553 | 4.195676
2018-02-09 05:33 | 291476.2 | 1800.0006 | 5 | 33 | 3.743721 | -2.281942 | 3.006938 | 1.140914 | 12.70553 | 4.48119
2018-02-09 05:35 | 291596.2 | 1920.001 | 5 | 33 | 3.724818 | -2.28202 | 3.006938 | 1.216978 | 12.70553 | 4.765225
2018-02-09 05:37 | 291716.2 | 2040.0014 | 5 | 33 | 3.707041 | -2.281882 | 3.006938 | 1.293048 | 12.70553 | 5.04789
2018-02-09 05:39 | 291836.2 | 2160.0002 | 5 | 33 | 3.690322 | -2.282003 | 3.006938 | 1.369103 | 12.70553 | 5.329194
2018-02-09 05:41 | 291956.2 | 2280.0014 | 5 | 33 | 3.673474 | -2.281894 | 3.006938 | 1.445166 | 12.70553 | 5.609256
2018-02-09 05:43 | 292076.2 | 2400.0002 | 5 | 33 | 3.657328 | -2.281946 | 3.006938 | 1.521227 | 12.70553 | 5.888033
2018-02-09 05:45 | 292196.2 | 2520.0006 | 5 | 33 | 3.642917 | -2.28194 | 3.006938 | 1.59729 | 12.70553 | 6.165669
2018-02-09 05:47 | 292316.2 | 2640.001 | 5 | 33 | 3.629982 | -2.281878 | 3.006938 | 1.673351 | 12.70553 | 6.44225
2018-02-09 05:49 | 292436.2 | 2760.0014 | 5 | 33 | 3.617544 | -2.281935 | 3.006938 | 1.749415 | 12.70553 | 6.717886
2018-02-09 05:51 | 292556.2 | 2880.001 | 5 | 33 | 3.604931 | -2.281931 | 3.006938 | 1.825482 | 12.70553 | 6.992578
2018-02-09 05:53 | 292676.2 | 3000.0006 | 5 | 33 | 3.593878 | -2.281931 | 3.006938 | 1.901537 | 12.70553 | 7.266324
2018-02-09 05:55 | 292796.2 | 3120.001 | 5 | 33 | 3.583786 | -2.281906 | 3.006938 | 1.977597 | 12.70553 | 7.539283
2018-02-09 05:57 | 292916.2 | 3240.0007 | 5 | 33 | 3.574332 | -2.282011 | 3.006938 | 2.053658 | 12.70553 | 7.811514
2018-02-09 05:59 | 293036.2 | 3360.001 | 5 | 33 | 3.564013 | -2.281921 | 3.006938 | 2.129728 | 12.70553 | 8.083031
2018-02-09 06:01 | 293156.2 | 3480.0014 | 5 | 33 | 3.553157 | -2.28194 | 3.006938 | 2.205787 | 12.70553 | 8.353684
2018-02-09 06:03 | 293276.2 | 3600.0002 | 5 | 33 | 3.542738 | -2.281901 | 3.006938 | 2.281849 | 12.70553 | 8.62355
2018-02-09 06:05 | 293396.2 | 3720.0014 | 5 | 33 | 3.532248 | -2.281913 | 3.006938 | 2.357911 | 12.70553 | 8.892618
2018-02-09 06:07 | 293516.2 | 3840.001 | 5 | 33 | 3.520137 | -2.281878 | 3.006938 | 2.433971 | 12.70553 | 9.160834
2018-02-09 06:09 | 293636.2 | 3960.0014 | 5 | 33 | 3.504629 | -2.281911 | 3.006938 | 2.510025 | 12.70553 | 9.427984
2018-02-09 06:11 | 293756.2 | 4080.0002 | 5 | 33 | 3.48772 | -2.281944 | 3.006938 | 2.586087 | 12.70553 | 9.693926
2018-02-09 06:13 | 293876.2 | 4200.0006 | 5 | 33 | 3.466938 | -2.281967 | 3.006938 | 2.662152 | 12.70553 | 9.958464
2018-02-09 06:15 | 293996.2 | 4320.0002 | 5 | 33 | 3.438481 | -2.281972 | 3.006938 | 2.738214 | 12.70553 | 10.22117
2018-02-09 06:17 | 294116.2 | 4440.0006 | 5 | 33 | 3.392544 | -2.28194 | 3.006938 | 2.814276 | 12.70553 | 10.4811
2018-02-09 06:19 | 294236.2 | 4560.001 | 5 | 33 | 3.316021 | -2.281942 | 3.006938 | 2.890335 | 12.70553 | 10.73647
2018-02-09 06:21 | 294356.2 | 4680.0014 | 5 | 33 | 3.166435 | -2.281956 | 3.006938 | 2.9664 | 12.70553 | 10.98379
2018-02-09 06:22 | 294418.6 | 4742.4379 | 5 | 33 | 2.99999 | -2.281936 | 3.006938 | 3.005975 | 12.70553 | 11.1062
2018-02-09 06:24 | 294538.6 | 120.0013 | 6 | 33 | 3.358072 | 0 | 3.006938 | 3.005975 | 12.70553 | 11.1062
2018-02-09 06:26 | 294658.6 | 240.0009 | 6 | 33 | 3.372639 | 0 | 3.006938 | 3.005975 | 12.70553 | 11.1062
2018-02-09 06:27 | 294718.6 | 300.0045 | 6 | 33 | 3.376147 | 0 | 3.006938 | 3.005975 | 12.70553 | 11.1062
2018-02-09 06:27 | 294718.671 | 0.0025 | 7 | 34 | 3.376287 | 0 | 0 | 0 | 0 | 0
2018-02-09 06:29 | 294838.7 | 120.0014 | 2 | 34 | 4.040446 | 4.889956 | 0.1624033 | 0 | 0.6370571 | 0
2018-02-09 06:31 | 294958.7 | 240.0001 | 2 | 34 | 4.076723 | 4.88992 | 0.3253813 | 0 | 1.29846 | 0
2018-02-09 06:33 | 295078.7 | 360.0006 | 2 | 34 | 4.111609 | 4.889836 | 0.4883862 | 0 | 1.965935 | 0
2018-02-09 06:35 | 295198.7 | 480.0009 | 2 | 34 | 4.140362 | 4.889932 | 0.6513548 | 0 | 2.638385 | 0
2018-02-09 06:37 | 295318.7 | 600.0006 | 2 | 34 | 4.165533 | 4.889852 | 0.8143416 | 0 | 3.315302 | 0
2018-02-09 06:39 | 295438.7 | 720.0001 | 2 | 34 | 4.190439 | 4.889863 | 0.9773508 | 0 | 3.996327 | 0
2018-02-09 06:41 | 295558.7 | 840.0006 | 2 | 34 | 4.200252 | 4.636971 | 1.137563 | 0 | 4.668961 | 0
2018-02-09 06:43 | 295678.7 | 960.0001 | 2 | 34 | 4.200231 | 4.269471 | 1.28598 | 0 | 5.292357 | 0
2018-02-09 06:45 | 295798.7 | 1080.0005 | 2 | 34 | 4.200272 | 3.909297 | 1.422206 | 0 | 5.864542 | 0
2018-02-09 06:47 | 295918.7 | 1200.0009 | 2 | 34 | 4.200298 | 3.598403 | 1.547238 | 0 | 6.389713 | 0
2018-02-09 06:49 | 296038.7 | 1320.0005 | 2 | 34 | 4.200268 | 3.30619 | 1.662269 | 0 | 6.872875 | 0
2018-02-09 06:50 | 296058.7 | 1339.9734 | 2 | 34 | 4.20026 | 3.259992 | 1.680478 | 0 | 6.949357 | 0
2018-02-09 06:52 | 296178.7 | 120.0013 | 3 | 34 | 4.220564 | 3.259831 | 1.788757 | 0 | 7.40513 | 0
2018-02-09 06:54 | 296298.7 | 240.0009 | 3 | 34 | 4.247171 | 3.259843 | 1.897427 | 0 | 7.865177 | 0
2018-02-09 06:56 | 296418.7 | 360.0013 | 3 | 34 | 4.276819 | 3.259822 | 2.006104 | 0 | 8.328349 | 0
2018-02-09 06:58 | 296538.7 | 480.0009 | 3 | 34 | 4.308455 | 3.26015 | 2.114753 | 0 | 8.79472 | 0
2018-02-09 07:00 | 296658.7 | 600.0029 | 3 | 34 | 4.342122 | 3.259927 | 2.223423 | 0 | 9.264734 | 0
2018-02-09 07:02 | 296778.7 | 720.0009 | 3 | 34 | 4.379375 | 3.260203 | 2.332084 | 0 | 9.738544 | 0
2018-02-09 07:04 | 296898.7 | 840.0005 | 3 | 34 | 4.400254 | 2.974391 | 2.43822 | 0 | 10.20498 | 0
2018-02-09 07:06 | 297018.7 | 960.0008 | 3 | 34 | 4.40028 | 2.563111 | 2.530263 | 0 | 10.61 | 0
2018-02-09 07:08 | 297138.7 | 1080.0005 | 3 | 34 | 4.400277 | 2.219011 | 2.609793 | 0 | 10.95995 | 0
2018-02-09 07:10 | 297258.7 | 1200.0008 | 3 | 34 | 4.400275 | 1.928565 | 2.678843 | 0 | 11.26379 | 0
2018-02-09 07:12 | 297378.7 | 1320.0013 | 3 | 34 | 4.400269 | 1.670011 | 2.738733 | 0 | 11.52732 | 0
2018-02-09 07:14 | 297498.7 | 1440.0009 | 3 | 34 | 4.40025 | 1.452151 | 2.79063 | 0 | 11.75568 | 0
2018-02-09 07:16 | 297618.7 | 1560.0005 | 3 | 34 | 4.400222 | 1.271659 | 2.835943 | 0 | 11.95507 | 0
2018-02-09 07:18 | 297738.7 | 1680 | 3 | 34 | 4.400198 | 1.121051 | 2.875773 | 0 | 12.13034 | 0
2018-02-09 07:20 | 297858.7 | 1800.0005 | 3 | 34 | 4.400252 | 0.9908628 | 2.910924 | 0 | 12.28501 | 0
2018-02-09 07:22 | 297978.7 | 1920 | 3 | 34 | 4.400234 | 0.8725061 | 2.941908 | 0 | 12.42134 | 0
2018-02-09 07:24 | 298098.7 | 2040.0005 | 3 | 34 | 4.400224 | 0.7752552 | 2.96931 | 0 | 12.54192 | 0
2018-02-09 07:26 | 298218.7 | 2160 | 3 | 34 | 4.400217 | 0.6932573 | 2.993734 | 0 | 12.64939 | 0
2018-02-09 07:27 | 298286.6 | 2227.8689 | 3 | 34 | 4.400198 | 0.6519995 | 3.006408 | 0 | 12.70516 | 0
2018-02-09 07:29 | 298406.6 | 120.0005 | 4 | 34 | 4.338317 | 0 | 3.006408 | 0 | 12.70516 | 0
2018-02-09 07:31 | 298526.6 | 240.0002 | 4 | 34 | 4.332561 | 0 | 3.006408 | 0 | 12.70516 | 0
2018-02-09 07:32 | 298586.6 | 300.003 | 4 | 34 | 4.330946 | 0 | 3.006408 | 0 | 12.70516 | 0
2018-02-09 07:34 | 298706.7 | 120.0013 | 5 | 34 | 4.111054 | -2.282036 | 3.006408 | 0.07606065 | 12.70516 | 0.3150097
2018-02-09 07:36 | 298826.7 | 240.0009 | 5 | 34 | 4.077814 | -2.281975 | 3.006408 | 0.1521194 | 12.70516 | 0.6263813
2018-02-09 07:38 | 298946.7 | 360.0005 | 5 | 34 | 4.047413 | -2.281979 | 3.006408 | 0.228176 | 12.70516 | 0.935366
2018-02-09 07:40 | 299066.7 | 480.0001 | 5 | 34 | 4.016877 | -2.281944 | 3.006408 | 0.3042373 | 12.70516 | 1.242051
2018-02-09 07:42 | 299186.7 | 600.0014 | 5 | 34 | 3.987967 | -2.281946 | 3.006408 | 0.3803046 | 12.70516 | 1.546496
2018-02-09 07:44 | 299306.7 | 720.0009 | 5 | 34 | 3.959945 | -2.281942 | 3.006408 | 0.4563652 | 12.70516 | 1.848747
2018-02-09 07:46 | 299426.7 | 840.0014 | 5 | 34 | 3.932834 | -2.281981 | 3.006408 | 0.5324287 | 12.70516 | 2.148926
2018-02-09 07:48 | 299546.7 | 960.0001 | 5 | 34 | 3.905779 | -2.28194 | 3.006408 | 0.6084918 | 12.70516 | 2.447045
2018-02-09 07:50 | 299666.7 | 1080.0029 | 5 | 34 | 3.879224 | -2.281983 | 3.006408 | 0.6845561 | 12.70516 | 2.743117
2018-02-09 07:52 | 299786.7 | 1200.0001 | 5 | 34 | 3.853323 | -2.281929 | 3.006408 | 0.760614 | 12.70516 | 3.037177
2018-02-09 07:54 | 299906.7 | 1320.0013 | 5 | 34 | 3.828446 | -2.281882 | 3.006408 | 0.8366742 | 12.70516 | 3.329302
2018-02-09 07:56 | 300026.7 | 1440.0001 | 5 | 34 | 3.805284 | -2.281935 | 3.006408 | 0.9127364 | 12.70516 | 3.619612
2018-02-09 07:58 | 300146.7 | 1560.0013 | 5 | 34 | 3.783048 | -2.281963 | 3.006408 | 0.9887964 | 12.70516 | 3.908186
2018-02-09 08:00 | 300266.7 | 1680.0001 | 5 | 34 | 3.762862 | -2.28197 | 3.006408 | 1.064865 | 12.70516 | 4.195179
2018-02-09 08:02 | 300386.7 | 1800.0013 | 5 | 34 | 3.743765 | -2.281938 | 3.006408 | 1.140923 | 12.70516 | 4.480643
2018-02-09 08:04 | 300506.7 | 1920.0001 | 5 | 34 | 3.725557 | -2.281999 | 3.006408 | 1.216983 | 12.70516 | 4.764704
2018-02-09 08:06 | 300626.7 | 2040.0013 | 5 | 34 | 3.706925 | -2.281954 | 3.006408 | 1.293053 | 12.70516 | 5.047404
2018-02-09 08:08 | 300746.7 | 2160.0001 | 5 | 34 | 3.689142 | -2.282027 | 3.006408 | 1.369115 | 12.70516 | 5.328671
2018-02-09 08:10 | 300866.7 | 2280.0013 | 5 | 34 | 3.67292 | -2.281931 | 3.006408 | 1.445177 | 12.70516 | 5.60865
2018-02-09 08:12 | 300986.7 | 2400.0009 | 5 | 34 | 3.658169 | -2.282006 | 3.006408 | 1.521242 | 12.70516 | 5.88746
2018-02-09 08:14 | 301106.7 | 2520.0029 | 5 | 34 | 3.643899 | -2.282004 | 3.006408 | 1.5973 | 12.70516 | 6.165149
2018-02-09 08:16 | 301226.7 | 2640.0001 | 5 | 34 | 3.629449 | -2.281888 | 3.006408 | 1.673359 | 12.70516 | 6.441749
2018-02-09 08:18 | 301346.7 | 2760.0013 | 5 | 34 | 3.616865 | -2.281944 | 3.006408 | 1.749425 | 12.70516 | 6.717337
2018-02-09 08:20 | 301466.7 | 2880.0009 | 5 | 34 | 3.605554 | -2.281885 | 3.006408 | 1.825481 | 12.70516 | 6.991984
2018-02-09 08:22 | 301586.7 | 3000.0005 | 5 | 34 | 3.595137 | -2.281858 | 3.006408 | 1.901545 | 12.70516 | 7.265843
2018-02-09 08:24 | 301706.7 | 3120.0009 | 5 | 34 | 3.5843 | -2.281985 | 3.006408 | 1.977608 | 12.70516 | 7.538894
2018-02-09 08:26 | 301826.7 | 3240.0029 | 5 | 34 | 3.573732 | -2.281975 | 3.006408 | 2.053671 | 12.70516 | 7.811112
2018-02-09 08:28 | 301946.7 | 3360.0001 | 5 | 34 | 3.564038 | -2.282018 | 3.006408 | 2.129735 | 12.70516 | 8.082572
2018-02-09 08:30 | 302066.7 | 3480.0005 | 5 | 34 | 3.554772 | -2.281815 | 3.006408 | 2.205797 | 12.70516 | 8.353305
2018-02-09 08:32 | 302186.7 | 3600.0001 | 5 | 34 | 3.544536 | -2.281986 | 3.006408 | 2.281858 | 12.70516 | 8.623302
2018-02-09 08:34 | 302306.7 | 3720.0013 | 5 | 34 | 3.5324 | -2.281967 | 3.006408 | 2.357921 | 12.70516 | 8.892453
2018-02-09 08:36 | 302426.7 | 3840.0009 | 5 | 34 | 3.520116 | -2.282039 | 3.006408 | 2.43398 | 12.70516 | 9.160661
2018-02-09 08:38 | 302546.7 | 3960.0005 | 5 | 34 | 3.50652 | -2.28194 | 3.006408 | 2.510043 | 12.70516 | 9.427905
2018-02-09 08:40 | 302666.7 | 4080.0001 | 5 | 34 | 3.490746 | -2.281946 | 3.006408 | 2.586112 | 12.70516 | 9.694072
2018-02-09 08:42 | 302786.7 | 4200.0005 | 5 | 34 | 3.46909 | -2.282041 | 3.006408 | 2.662173 | 12.70516 | 9.958812
2018-02-09 08:44 | 302906.7 | 4320.0001 | 5 | 34 | 3.438661 | -2.281959 | 3.006408 | 2.73823 | 12.70516 | 10.22156
2018-02-09 08:46 | 303026.7 | 4440.0005 | 5 | 34 | 3.394202 | -2.281952 | 3.006408 | 2.814295 | 12.70516 | 10.48155
2018-02-09 08:48 | 303146.7 | 4560.0009 | 5 | 34 | 3.321364 | -2.282008 | 3.006408 | 2.890355 | 12.70516 | 10.7372
2018-02-09 08:50 | 303266.7 | 4680.0005 | 5 | 34 | 3.172812 | -2.282022 | 3.006408 | 2.966424 | 12.70516 | 10.98499
2018-02-09 08:51 | 303330.4 | 4743.6203 | 5 | 34 | 2.99999 | -2.281965 | 3.006408 | 3.006744 | 12.70516 | 11.10987
2018-02-09 08:53 | 303450.4 | 120.0013 | 6 | 34 | 3.353404 | 0 | 3.006408 | 3.006755 | 12.70516 | 11.1099
2018-02-09 08:55 | 303570.4 | 240.0009 | 6 | 34 | 3.367614 | 0 | 3.006408 | 3.006755 | 12.70516 | 11.1099
2018-02-09 08:56 | 303630.4 | 300.0021 | 6 | 34 | 3.370987 | 0 | 3.006408 | 3.006755 | 12.70516 | 11.1099
2018-02-09 08:56 | 303630.4 | 0.0024 | 7 | 35 | 3.370874 | 0 | 0 | 0 | 0 | 0
2018-02-09 08:58 | 303750.5 | 120.0005 | 2 | 35 | 4.036543 | 4.890212 | 0.1623993 | 1.436e-09 | 0.636219 | 4.841e-09
2018-02-09 09:00 | 303870.5 | 240.0017 | 2 | 35 | 4.074568 | 4.889817 | 0.3254038 | 1.436e-09 | 1.297202 | 4.841e-09
2018-02-09 09:02 | 303990.5 | 360.0013 | 2 | 35 | 4.111739 | 4.890094 | 0.4883818 | 1.436e-09 | 1.964465 | 4.841e-09
2018-02-09 09:04 | 304110.5 | 480.001 | 2 | 35 | 4.139159 | 4.889945 | 0.6513747 | 1.436e-09 | 2.636975 | 4.841e-09
2018-02-09 09:06 | 304230.5 | 600.0013 | 2 | 35 | 4.16222 | 4.889836 | 0.8143759 | 1.436e-09 | 3.313571 | 4.841e-09
2018-02-09 09:08 | 304350.5 | 720.001 | 2 | 35 | 4.187317 | 4.889852 | 0.9773619 | 1.436e-09 | 3.993958 | 4.841e-09
2018-02-09 09:10 | 304470.5 | 840.0005 | 2 | 35 | 4.200274 | 4.643697 | 1.138064 | 1.436e-09 | 4.668453 | 4.841e-09
2018-02-09 09:12 | 304590.5 | 960.0001 | 2 | 35 | 4.200274 | 4.269881 | 1.286507 | 1.436e-09 | 5.291956 | 4.841e-09
2018-02-09 09:14 | 304710.5 | 1080.0006 | 2 | 35 | 4.200268 | 3.938102 | 1.423187 | 1.436e-09 | 5.86605 | 4.841e-09
2018-02-09 09:16 | 304830.5 | 1200.0002 | 2 | 35 | 4.200276 | 3.633353 | 1.549386 | 1.436e-09 | 6.396121 | 4.841e-09
2018-02-09 09:18 | 304950.5 | 1320.0014 | 2 | 35 | 4.200274 | 3.322526 | 1.665345 | 1.436e-09 | 6.883182 | 4.841e-09
2018-02-09 09:18 | 304973.8 | 1343.2824 | 2 | 35 | 4.200274 | 3.259997 | 1.686625 | 1.436e-09 | 6.972564 | 4.841e-09
2018-02-09 09:20 | 305093.7 | 120.0007 | 3 | 35 | 4.222152 | 3.260091 | 1.794919 | 1.436e-09 | 7.428511 | 4.841e-09
2018-02-09 09:22 | 305213.7 | 240.0003 | 3 | 35 | 4.248239 | 3.260016 | 1.903586 | 1.436e-09 | 7.888714 | 4.841e-09
2018-02-09 09:24 | 305333.7 | 360.0014 | 3 | 35 | 4.276602 | 3.260144 | 2.012244 | 1.436e-09 | 8.351839 | 4.841e-09
2018-02-09 09:26 | 305453.7 | 480.0002 | 3 | 35 | 4.308407 | 3.260108 | 2.12092 | 1.436e-09 | 8.818297 | 4.841e-09
2018-02-09 09:28 | 305573.7 | 600.0007 | 3 | 35 | 4.344355 | 3.26014 | 2.229589 | 1.436e-09 | 9.288417 | 4.841e-09
2018-02-09 09:30 | 305693.7 | 720.0002 | 3 | 35 | 4.382156 | 3.260093 | 2.338238 | 1.436e-09 | 9.76246 | 4.841e-09
2018-02-09 09:32 | 305813.7 | 840.0015 | 3 | 35 | 4.400288 | 2.963061 | 2.444011 | 1.436e-09 | 10.22743 | 4.841e-09
2018-02-09 09:34 | 305933.7 | 960.0011 | 3 | 35 | 4.400293 | 2.558379 | 2.535872 | 1.436e-09 | 10.63165 | 4.841e-09
2018-02-09 09:36 | 306053.7 | 1080.0007 | 3 | 35 | 4.400273 | 2.20188 | 2.615103 | 1.436e-09 | 10.98029 | 4.841e-09
2018-02-09 09:38 | 306173.7 | 1200.0003 | 3 | 35 | 4.400274 | 1.903428 | 2.683339 | 1.436e-09 | 11.28054 | 4.841e-09
2018-02-09 09:40 | 306293.7 | 1320.0007 | 3 | 35 | 4.400277 | 1.655398 | 2.742521 | 1.436e-09 | 11.54096 | 4.841e-09
2018-02-09 09:42 | 306413.7 | 1440.0003 | 3 | 35 | 4.400243 | 1.447299 | 2.794135 | 1.436e-09 | 11.76808 | 4.841e-09
2018-02-09 09:44 | 306533.7 | 1560.0007 | 3 | 35 | 4.400239 | 1.26648 | 2.839309 | 1.436e-09 | 11.96685 | 4.841e-09
2018-02-09 09:46 | 306653.7 | 1680.0003 | 3 | 35 | 4.40023 | 1.107058 | 2.878807 | 1.436e-09 | 12.14065 | 4.841e-09
2018-02-09 09:48 | 306773.7 | 1800.0015 | 3 | 35 | 4.400227 | 0.9772663 | 2.913485 | 1.436e-09 | 12.29325 | 4.841e-09
2018-02-09 09:50 | 306893.7 | 1920.0003 | 3 | 35 | 4.400218 | 0.8670835 | 2.944165 | 1.436e-09 | 12.42824 | 4.841e-09
2018-02-09 09:52 | 307013.7 | 2040.0014 | 3 | 35 | 4.400221 | 0.7733431 | 2.971471 | 1.436e-09 | 12.5484 | 4.841e-09
2018-02-09 09:54 | 307133.7 | 2160.0011 | 3 | 35 | 4.400201 | 0.6873283 | 2.995795 | 1.436e-09 | 12.65543 | 4.841e-09
2018-02-09 09:55 | 307186.9 | 2213.1251 | 3 | 35 | 4.400154 | 0.6519947 | 3.00568 | 1.436e-09 | 12.69892 | 4.841e-09
2018-02-09 09:57 | 307306.9 | 120.0005 | 4 | 35 | 4.337976 | 0 | 3.00568 | 1.436e-09 | 12.69892 | 4.841e-09
2018-02-09 09:59 | 307426.9 | 240.0001 | 4 | 35 | 4.332223 | 0 | 3.00568 | 1.436e-09 | 12.69892 | 4.841e-09
2018-02-09 10:00 | 307486.9 | 300.003 | 4 | 35 | 4.330521 | 0 | 3.00568 | 1.436e-09 | 12.69892 | 4.841e-09
2018-02-09 10:02 | 307607 | 120.0013 | 5 | 35 | 4.111045 | -2.281935 | 3.00568 | 0.07605595 | 12.69892 | 0.3149923
2018-02-09 10:04 | 307727 | 240.0001 | 5 | 35 | 4.076067 | -2.281915 | 3.00568 | 0.1521224 | 12.69892 | 0.6263329
2018-02-09 10:06 | 307847 | 360.0005 | 5 | 35 | 4.045412 | -2.281933 | 3.00568 | 0.2281805 | 12.69892 | 0.9351703
2018-02-09 10:08 | 307967 | 480.0001 | 5 | 35 | 4.016265 | -2.281935 | 3.00568 | 0.304241 | 12.69892 | 1.241749
2018-02-09 10:10 | 308087 | 600.0005 | 5 | 35 | 3.988004 | -2.281895 | 3.00568 | 0.3803089 | 12.69892 | 1.546185
2018-02-09 10:12 | 308207 | 720.0009 | 5 | 35 | 3.959301 | -2.28194 | 3.00568 | 0.456367 | 12.69892 | 1.84842
2018-02-09 10:14 | 308327 | 840.0013 | 5 | 35 | 3.930938 | -2.281841 | 3.00568 | 0.532428 | 12.69892 | 2.148473
2018-02-09 10:16 | 308447 | 960.0001 | 5 | 35 | 3.904387 | -2.281899 | 3.00568 | 0.6084915 | 12.69892 | 2.446456
2018-02-09 10:18 | 308567 | 1080.0013 | 5 | 35 | 3.87901 | -2.281895 | 3.00568 | 0.6845545 | 12.69892 | 2.742465
2018-02-09 10:20 | 308687 | 1200.0001 | 5 | 35 | 3.8532 | -2.281979 | 3.00568 | 0.7606155 | 12.69892 | 3.03653
2018-02-09 10:22 | 308807 | 1320.0005 | 5 | 35 | 3.826706 | -2.282006 | 3.00568 | 0.8366826 | 12.69892 | 3.328617
2018-02-09 10:24 | 308927 | 1440.0001 | 5 | 35 | 3.803208 | -2.282013 | 3.00568 | 0.9127458 | 12.69892 | 3.618773
2018-02-09 10:26 | 309047 | 1560.0006 | 5 | 35 | 3.782201 | -2.28196 | 3.00568 | 0.9888003 | 12.69892 | 3.907212
2018-02-09 10:28 | 309167 | 1680.0001 | 5 | 35 | 3.762667 | -2.282004 | 3.00568 | 1.064868 | 12.69892 | 4.194173
2018-02-09 10:30 | 309287 | 1800.0005 | 5 | 35 | 3.742916 | -2.281965 | 3.00568 | 1.140933 | 12.69892 | 4.479637
2018-02-09 10:32 | 309407 | 1920.0009 | 5 | 35 | 3.723413 | -2.28199 | 3.00568 | 1.216995 | 12.69892 | 4.763574
2018-02-09 10:34 | 309527 | 2040.0005 | 5 | 35 | 3.705507 | -2.281883 | 3.00568 | 1.293056 | 12.69892 | 5.046091
2018-02-09 10:36 | 309647 | 2160.0009 | 5 | 35 | 3.688857 | -2.281897 | 3.00568 | 1.36912 | 12.69892 | 5.327304
2018-02-09 10:38 | 309767 | 2280.0005 | 5 | 35 | 3.672772 | -2.281926 | 3.00568 | 1.445176 | 12.69892 | 5.607251
2018-02-09 10:40 | 309887 | 2400.0001 | 5 | 35 | 3.656449 | -2.281954 | 3.00568 | 1.521245 | 12.69892 | 5.88601
2018-02-09 10:42 | 310007 | 2520.0005 | 5 | 35 | 3.641923 | -2.281874 | 3.00568 | 1.597303 | 12.69892 | 6.16355
2018-02-09 10:44 | 310127 | 2640.0001 | 5 | 35 | 3.628657 | -2.28194 | 3.00568 | 1.673365 | 12.69892 | 6.440052
2018-02-09 10:46 | 310247 | 2760.0013 | 5 | 35 | 3.616738 | -2.281935 | 3.00568 | 1.749433 | 12.69892 | 6.715621
2018-02-09 10:48 | 310367 | 2880.0009 | 5 | 35 | 3.604739 | -2.281815 | 3.00568 | 1.825489 | 12.69892 | 6.990247
2018-02-09 10:50 | 310487 | 3000.0005 | 5 | 35 | 3.593174 | -2.281956 | 3.00568 | 1.901554 | 12.69892 | 7.263986
2018-02-09 10:52 | 310607 | 3120.0009 | 5 | 35 | 3.582941 | -2.282 | 3.00568 | 1.977618 | 12.69892 | 7.536904
2018-02-09 10:54 | 310727 | 3240.0005 | 5 | 35 | 3.573588 | -2.281906 | 3.00568 | 2.05368 | 12.69892 | 7.809065
2018-02-09 10:56 | 310847 | 3360.0001 | 5 | 35 | 3.563982 | -2.281975 | 3.00568 | 2.129739 | 12.69892 | 8.080511
2018-02-09 10:58 | 310967 | 3480.0013 | 5 | 35 | 3.553044 | -2.281951 | 3.00568 | 2.205803 | 12.69892 | 8.351194
2018-02-09 11:00 | 311087 | 3600.0001 | 5 | 35 | 3.542317 | -2.281895 | 3.00568 | 2.281867 | 12.69892 | 8.621039
2018-02-09 11:02 | 311207 | 3720.0005 | 5 | 35 | 3.531409 | -2.282022 | 3.00568 | 2.357926 | 12.69892 | 8.890053
2018-02-09 11:04 | 311327 | 3840.0001 | 5 | 35 | 3.519921 | -2.281898 | 3.00568 | 2.433991 | 12.69892 | 9.158248
2018-02-09 11:06 | 311447 | 3960.0013 | 5 | 35 | 3.505428 | -2.281959 | 3.00568 | 2.510046 | 12.69892 | 9.425428
2018-02-09 11:08 | 311567 | 4080.0009 | 5 | 35 | 3.487473 | -2.281853 | 3.00568 | 2.586111 | 12.69892 | 9.691398
2018-02-09 11:10 | 311687 | 4200.0005 | 5 | 35 | 3.466393 | -2.281877 | 3.00568 | 2.662173 | 12.69892 | 9.955895
2018-02-09 11:12 | 311807 | 4320.0009 | 5 | 35 | 3.437528 | -2.281924 | 3.00568 | 2.738234 | 12.69892 | 10.21851
2018-02-09 11:14 | 311927 | 4440.0013 | 5 | 35 | 3.392701 | -2.28201 | 3.00568 | 2.814302 | 12.69892 | 10.47843
2018-02-09 11:16 | 312047 | 4560.0001 | 5 | 35 | 3.315269 | -2.282008 | 3.00568 | 2.890363 | 12.69892 | 10.73382
2018-02-09 11:18 | 312167 | 4680.0014 | 5 | 35 | 3.161861 | -2.282001 | 3.00568 | 2.966419 | 12.69892 | 10.98093
2018-02-09 11:19 | 312226.5 | 4739.5106 | 5 | 35 | 2.999979 | -2.281979 | 3.00568 | 3.004141 | 12.69892 | 11.0975
2018-02-09 11:21 | 312346.6 | 120.0006 | 6 | 35 | 3.356177 | 0 | 3.00568 | 3.004141 | 12.69892 | 11.0975
2018-02-09 11:23 | 312466.6 | 240.001 | 6 | 35 | 3.370585 | 0 | 3.00568 | 3.004141 | 12.69892 | 11.0975
2018-02-09 11:24 | 312526.6 | 300.0031 | 6 | 35 | 3.374073 | 0 | 3.00568 | 3.004141 | 12.69892 | 11.0975
2018-02-09 11:24 | 312526.6 | 0.0024 | 7 | 36 | 3.374152 | 0 | 0 | 0 | 0 | 0
2018-02-09 11:26 | 312646.7 | 120.0005 | 2 | 36 | 4.039356 | 4.89014 | 0.1623911 | 8.93e-10 | 0.6366872 | 3.012e-09
2018-02-09 11:28 | 312766.7 | 240.0009 | 2 | 36 | 4.075901 | 4.88981 | 0.325388 | 8.93e-10 | 1.298004 | 3.012e-09
2018-02-09 11:30 | 312886.7 | 360.0013 | 2 | 36 | 4.110872 | 4.889842 | 0.4883804 | 8.93e-10 | 1.965349 | 3.012e-09
2018-02-09 11:32 | 313006.7 | 480.0001 | 2 | 36 | 4.138279 | 4.889943 | 0.6513603 | 8.93e-10 | 2.637639 | 3.012e-09
2018-02-09 11:34 | 313126.7 | 600.0006 | 2 | 36 | 4.16412 | 4.890161 | 0.8143709 | 8.93e-10 | 3.314306 | 3.012e-09
2018-02-09 11:36 | 313246.7 | 720.0001 | 2 | 36 | 4.189584 | 4.889787 | 0.9773555 | 8.93e-10 | 3.995078 | 3.012e-09
2018-02-09 11:38 | 313366.7 | 840.0014 | 2 | 36 | 4.200271 | 4.64128 | 1.137791 | 8.93e-10 | 4.668594 | 3.012e-09
2018-02-09 11:40 | 313486.7 | 960.0009 | 2 | 36 | 4.200281 | 4.283811 | 1.286517 | 8.93e-10 | 5.293287 | 3.012e-09
2018-02-09 11:42 | 313606.7 | 1080.0006 | 2 | 36 | 4.2003 | 3.939094 | 1.423564 | 8.93e-10 | 5.868922 | 3.012e-09
2018-02-09 11:44 | 313726.7 | 1200.0002 | 2 | 36 | 4.200277 | 3.609681 | 1.549225 | 8.93e-10 | 6.396735 | 3.012e-09
2018-02-09 11:46 | 313846.7 | 1320.0013 | 2 | 36 | 4.200276 | 3.312505 | 1.664553 | 8.93e-10 | 6.881143 | 3.012e-09
2018-02-09 11:46 | 313868.2 | 1341.5448 | 2 | 36 | 4.200269 | 3.25998 | 1.684214 | 8.93e-10 | 6.963724 | 3.012e-09
2018-02-09 11:48 | 313988.2 | 120.0014 | 3 | 36 | 4.220531 | 3.2599 | 1.79251 | 8.93e-10 | 7.419586 | 3.012e-09
2018-02-09 11:50 | 314108.2 | 240.0001 | 3 | 36 | 4.246469 | 3.2599 | 1.90116 | 8.93e-10 | 7.879514 | 3.012e-09
2018-02-09 11:52 | 314228.2 | 360.0014 | 3 | 36 | 4.276858 | 3.2602 | 2.009827 | 8.93e-10 | 8.342584 | 3.012e-09
2018-02-09 11:54 | 314348.2 | 480.0002 | 3 | 36 | 4.308951 | 3.259843 | 2.118492 | 8.93e-10 | 8.809063 | 3.012e-09
2018-02-09 11:56 | 314468.2 | 600.0014 | 3 | 36 | 4.343212 | 3.259906 | 2.227152 | 8.93e-10 | 9.279114 | 3.012e-09
2018-02-09 11:58 | 314588.2 | 720.0002 | 3 | 36 | 4.379959 | 3.260221 | 2.335811 | 8.93e-10 | 9.753004 | 3.012e-09
2018-02-09 12:00 | 314708.2 | 840.0006 | 3 | 36 | 4.400288 | 2.973769 | 2.441983 | 8.93e-10 | 10.21962 | 3.012e-09
2018-02-09 12:02 | 314828.2 | 960.001 | 3 | 36 | 4.400286 | 2.551955 | 2.533758 | 8.93e-10 | 10.62346 | 3.012e-09
2018-02-09 12:04 | 314948.2 | 1080.0006 | 3 | 36 | 4.40025 | 2.208904 | 2.612951 | 8.93e-10 | 10.97193 | 3.012e-09
2018-02-09 12:06 | 315068.2 | 1200.001 | 3 | 36 | 4.400272 | 1.920637 | 2.68163 | 8.93e-10 | 11.27413 | 3.012e-09
2018-02-09 12:08 | 315188.2 | 1320.0006 | 3 | 36 | 4.400256 | 1.668769 | 2.741352 | 8.93e-10 | 11.53692 | 3.012e-09
2018-02-09 12:10 | 315308.2 | 1440.001 | 3 | 36 | 4.400257 | 1.446994 | 2.793197 | 8.93e-10 | 11.76506 | 3.012e-09
2018-02-09 12:12 | 315428.2 | 1560.0013 | 3 | 36 | 4.400257 | 1.266129 | 2.8383 | 8.93e-10 | 11.96352 | 3.012e-09
2018-02-09 12:14 | 315548.2 | 1680.0019 | 3 | 36 | 4.400261 | 1.114458 | 2.877893 | 8.93e-10 | 12.13774 | 3.012e-09
2018-02-09 12:16 | 315668.2 | 1800.0014 | 3 | 36 | 4.40022 | 0.9853487 | 2.912839 | 8.93e-10 | 12.29151 | 3.012e-09
2018-02-09 12:18 | 315788.2 | 1920.0009 | 3 | 36 | 4.400242 | 0.8703289 | 2.943744 | 8.93e-10 | 12.4275 | 3.012e-09
2018-02-09 12:20 | 315908.2 | 2040.0006 | 3 | 36 | 4.400223 | 0.7705812 | 2.971024 | 8.93e-10 | 12.54753 | 3.012e-09
2018-02-09 12:22 | 316028.2 | 2160.001 | 3 | 36 | 4.400214 | 0.6882076 | 2.995291 | 8.93e-10 | 12.65432 | 3.012e-09
2018-02-09 12:23 | 316085.2 | 2216.9812 | 3 | 36 | 4.400152 | 0.6519995 | 3.005904 | 8.93e-10 | 12.70102 | 3.012e-09
2018-02-09 12:25 | 316205.2 | 120.0014 | 4 | 36 | 4.33825 | 0 | 3.005905 | 8.93e-10 | 12.70102 | 3.012e-09
2018-02-09 12:27 | 316325.2 | 240.0009 | 4 | 36 | 4.33251 | 0 | 3.005905 | 8.93e-10 | 12.70102 | 3.012e-09
2018-02-09 12:28 | 316385.2 | 300.0037 | 4 | 36 | 4.330853 | 0 | 3.005905 | 8.93e-10 | 12.70102 | 3.012e-09
2018-02-09 12:30 | 316505.3 | 120.0014 | 5 | 36 | 4.111372 | -2.281933 | 3.005905 | 0.07605854 | 12.70102 | 0.3150249
2018-02-09 12:32 | 316625.3 | 240.0002 | 5 | 36 | 4.077777 | -2.281951 | 3.005905 | 0.1521143 | 12.70102 | 0.6263964
2018-02-09 12:34 | 316745.3 | 360.0006 | 5 | 36 | 4.047858 | -2.281997 | 3.005905 | 0.2281765 | 12.70102 | 0.9354196
2018-02-09 12:36 | 316865.3 | 480.0002 | 5 | 36 | 4.018052 | -2.281883 | 3.005905 | 0.3042449 | 12.70102 | 1.242207
2018-02-09 12:38 | 316985.3 | 600.0015 | 5 | 36 | 3.98821 | -2.282006 | 3.005905 | 0.3803028 | 12.70102 | 1.546665
2018-02-09 12:40 | 317105.3 | 720.001 | 5 | 36 | 3.959931 | -2.281958 | 3.005905 | 0.4563632 | 12.70102 | 1.848929
2018-02-09 12:42 | 317225.3 | 840.0006 | 5 | 36 | 3.932885 | -2.282026 | 3.005905 | 0.5324271 | 12.70102 | 2.149096
2018-02-09 12:44 | 317345.3 | 960.0002 | 5 | 36 | 3.906472 | -2.281981 | 3.005905 | 0.608494 | 12.70102 | 2.447251
2018-02-09 12:46 | 317465.3 | 1080.0014 | 5 | 36 | 3.879507 | -2.281986 | 3.005905 | 0.6845477 | 12.70102 | 2.743333
2018-02-09 12:48 | 317585.3 | 1200.0002 | 5 | 36 | 3.853189 | -2.281919 | 3.005905 | 0.7606147 | 12.70102 | 3.037429
2018-02-09 12:50 | 317705.3 | 1320.0006 | 5 | 36 | 3.827847 | -2.28202 | 3.005905 | 0.8366736 | 12.70102 | 3.329523
2018-02-09 12:52 | 317825.3 | 1440.001 | 5 | 36 | 3.805105 | -2.281938 | 3.005905 | 0.9127388 | 12.70102 | 3.619814
2018-02-09 12:54 | 317945.3 | 1560.0014 | 5 | 36 | 3.783474 | -2.282015 | 3.005905 | 0.9887993 | 12.70102 | 3.90841
2018-02-09 12:56 | 318065.3 | 1680.0002 | 5 | 36 | 3.762518 | -2.281894 | 3.005905 | 1.064864 | 12.70102 | 4.195388
2018-02-09 12:58 | 318185.3 | 1800.0006 | 5 | 36 | 3.743103 | -2.281876 | 3.005905 | 1.140926 | 12.70102 | 4.480831
2018-02-09 13:00 | 318305.3 | 1920.0003 | 5 | 36 | 3.724838 | -2.281813 | 3.005905 | 1.216987 | 12.70102 | 4.764829
2018-02-09 13:02 | 318425.3 | 2040.0014 | 5 | 36 | 3.707019 | -2.281958 | 3.005905 | 1.293051 | 12.70102 | 5.047476
2018-02-09 13:04 | 318545.3 | 2160.0002 | 5 | 36 | 3.688879 | -2.281928 | 3.005905 | 1.369108 | 12.70102 | 5.328732
2018-02-09 13:06 | 318665.3 | 2280.0014 | 5 | 36 | 3.672272 | -2.281999 | 3.005905 | 1.445167 | 12.70102 | 5.608661
2018-02-09 13:08 | 318785.3 | 2400.0002 | 5 | 36 | 3.657008 | -2.281936 | 3.005905 | 1.521231 | 12.70102 | 5.887403
2018-02-09 13:10 | 318905.3 | 2520.0014 | 5 | 36 | 3.643083 | -2.282008 | 3.005905 | 1.597293 | 12.70102 | 6.165031
2018-02-09 13:12 | 319025.3 | 2640.001 | 5 | 36 | 3.629368 | -2.282063 | 3.005905 | 1.673359 | 12.70102 | 6.441624
2018-02-09 13:14 | 319145.3 | 2760.0006 | 5 | 36 | 3.615933 | -2.281958 | 3.005905 | 1.749416 | 12.70102 | 6.717138
2018-02-09 13:16 | 319265.3 | 2880.001 | 5 | 36 | 3.604297 | -2.281958 | 3.005905 | 1.825478 | 12.70102 | 6.991724
2018-02-09 13:18 | 319385.3 | 3000.0014 | 5 | 36 | 3.593929 | -2.281798 | 3.005905 | 1.901546 | 12.70102 | 7.265493
2018-02-09 13:20 | 319505.3 | 3120.0002 | 5 | 36 | 3.583804 | -2.281981 | 3.005905 | 1.977605 | 12.70102 | 7.538461
2018-02-09 13:22 | 319625.3 | 3240.0006 | 5 | 36 | 3.572958 | -2.281974 | 3.005905 | 2.053665 | 12.70102 | 7.810643
2018-02-09 13:24 | 319745.3 | 3360.001 | 5 | 36 | 3.562696 | -2.281938 | 3.005905 | 2.129731 | 12.70102 | 8.082023
2018-02-09 13:26 | 319865.3 | 3480.0014 | 5 | 36 | 3.552892 | -2.281974 | 3.005905 | 2.205787 | 12.70102 | 8.352615
2018-02-09 13:28 | 319985.3 | 3600.001 | 5 | 36 | 3.543073 | -2.281936 | 3.005905 | 2.281853 | 12.70102 | 8.622502
2018-02-09 13:30 | 320105.3 | 3720.0006 | 5 | 36 | 3.531693 | -2.281885 | 3.005905 | 2.357913 | 12.70102 | 8.891572
2018-02-09 13:32 | 320225.3 | 3840.0002 | 5 | 36 | 3.51818 | -2.281942 | 3.005905 | 2.433968 | 12.70102 | 9.159665
2018-02-09 13:34 | 320345.3 | 3960.0014 | 5 | 36 | 3.504187 | -2.281946 | 3.005905 | 2.510037 | 12.70102 | 9.426765
2018-02-09 13:36 | 320465.3 | 4080.0002 | 5 | 36 | 3.488265 | -2.281915 | 3.005905 | 2.586095 | 12.70102 | 9.692692
2018-02-09 13:38 | 320585.3 | 4200.0014 | 5 | 36 | 3.467432 | -2.282024 | 3.005905 | 2.662154 | 12.70102 | 9.957258
2018-02-09 13:40 | 320705.3 | 4320.0011 | 5 | 36 | 3.435904 | -2.281905 | 3.005905 | 2.738221 | 12.70102 | 10.21991
2018-02-09 13:42 | 320825.3 | 4440.0014 | 5 | 36 | 3.389843 | -2.281895 | 3.005905 | 2.814276 | 12.70102 | 10.47959
2018-02-09 13:44 | 320945.3 | 4560.0002 | 5 | 36 | 3.314912 | -2.281883 | 3.005905 | 2.890338 | 12.70102 | 10.73485
2018-02-09 13:46 | 321065.3 | 4680.0006 | 5 | 36 | 3.165272 | -2.281918 | 3.005905 | 2.966394 | 12.70102 | 10.98208
2018-02-09 13:47 | 321126.5 | 4741.1779 | 5 | 36 | 2.999994 | -2.281887 | 3.005905 | 3.005172 | 12.70102 | 11.102
2018-02-09 13:49 | 321246.5 | 120.0003 | 6 | 36 | 3.355823 | 0 | 3.005905 | 3.005184 | 12.70102 | 11.10204
2018-02-09 13:51 | 321366.5 | 240.0017 | 6 | 36 | 3.370145 | 0 | 3.005905 | 3.005184 | 12.70102 | 11.10204
2018-02-09 13:52 | 321426.5 | 300.0019 | 6 | 36 | 3.373554 | 0 | 3.005905 | 3.005184 | 12.70102 | 11.10204
2018-02-09 13:52 | 321426.6 | 0.0024 | 7 | 37 | 3.37364 | 0 | 0 | 0 | 0 | 0
2018-02-09 13:54 | 321546.6 | 120.0005 | 2 | 37 | 4.039127 | 4.889968 | 0.1623968 | 4.116e-09 | 0.6367916 | 1.3884e-08
2018-02-09 13:56 | 321666.6 | 240.0009 | 2 | 37 | 4.075519 | 4.889941 | 0.3253875 | 4.116e-09 | 1.298017 | 1.3884e-08
2018-02-09 13:58 | 321786.6 | 360.0013 | 2 | 37 | 4.112856 | 4.889909 | 0.4883796 | 4.116e-09 | 1.965435 | 1.3884e-08
2018-02-09 14:00 | 321906.6 | 480.0002 | 2 | 37 | 4.140869 | 4.889859 | 0.6513631 | 4.116e-09 | 2.638166 | 1.3884e-08
2018-02-09 14:02 | 322026.6 | 600.0014 | 2 | 37 | 4.16437 | 4.889897 | 0.8143642 | 4.116e-09 | 3.315055 | 1.3884e-08
2018-02-09 14:04 | 322146.6 | 720.0002 | 2 | 37 | 4.18846 | 4.889853 | 0.9773517 | 4.116e-09 | 3.995728 | 1.3884e-08
2018-02-09 14:06 | 322266.6 | 840.0014 | 2 | 37 | 4.200268 | 4.641437 | 1.137984 | 4.116e-09 | 4.669992 | 1.3884e-08
2018-02-09 14:08 | 322386.6 | 960.0009 | 2 | 37 | 4.20032 | 4.252074 | 1.285988 | 4.116e-09 | 5.291652 | 1.3884e-08
2018-02-09 14:10 | 322506.6 | 1080.0013 | 2 | 37 | 4.200295 | 3.919524 | 1.422084 | 4.116e-09 | 5.863291 | 1.3884e-08
2018-02-09 14:12 | 322626.6 | 1200.0009 | 2 | 37 | 4.200255 | 3.617305 | 1.547599 | 4.116e-09 | 6.390489 | 1.3884e-08
2018-02-09 14:14 | 322746.6 | 1320.0006 | 2 | 37 | 4.200238 | 3.322913 | 1.663302 | 4.116e-09 | 6.876475 | 1.3884e-08
2018-02-09 14:15 | 322772.3 | 1345.6369 | 2 | 37 | 4.200262 | 3.259997 | 1.686739 | 4.116e-09 | 6.974916 | 1.3884e-08
2018-02-09 14:17 | 322892.3 | 120.0006 | 3 | 37 | 4.222517 | 3.259833 | 1.79502 | 4.116e-09 | 7.430801 | 1.3884e-08
2018-02-09 14:19 | 323012.3 | 240.001 | 3 | 37 | 4.249025 | 3.259992 | 1.903692 | 4.116e-09 | 7.891098 | 1.3884e-08
2018-02-09 14:21 | 323132.3 | 360.0013 | 3 | 37 | 4.277951 | 3.260053 | 2.012349 | 4.116e-09 | 8.354332 | 1.3884e-08
2018-02-09 14:23 | 323252.3 | 480.0002 | 3 | 37 | 4.309017 | 3.259812 | 2.121015 | 4.116e-09 | 8.820856 | 1.3884e-08
2018-02-09 14:25 | 323372.3 | 600.0005 | 3 | 37 | 4.344001 | 3.259849 | 2.229684 | 4.116e-09 | 9.290972 | 1.3884e-08
2018-02-09 14:27 | 323492.3 | 720.001 | 3 | 37 | 4.382683 | 3.260142 | 2.338346 | 4.116e-09 | 9.765091 | 1.3884e-08
2018-02-09 14:29 | 323612.3 | 840.0013 | 3 | 37 | 4.400276 | 2.954547 | 2.443935 | 4.116e-09 | 10.22929 | 1.3884e-08
2018-02-09 14:31 | 323732.3 | 960.001 | 3 | 37 | 4.4003 | 2.554307 | 2.535507 | 4.116e-09 | 10.63223 | 1.3884e-08
2018-02-09 14:33 | 323852.3 | 1080.0005 | 3 | 37 | 4.400297 | 2.209044 | 2.614749 | 4.116e-09 | 10.98091 | 1.3884e-08
2018-02-09 14:35 | 323972.3 | 1200.001 | 3 | 37 | 4.40023 | 1.902148 | 2.683141 | 4.116e-09 | 11.28186 | 1.3884e-08
2018-02-09 14:37 | 324092.3 | 1320.0014 | 3 | 37 | 4.400238 | 1.65217 | 2.742241 | 4.116e-09 | 11.54191 | 1.3884e-08
2018-02-09 14:39 | 324212.3 | 1440.001 | 3 | 37 | 4.400264 | 1.442808 | 2.793711 | 4.116e-09 | 11.7684 | 1.3884e-08
2018-02-09 14:41 | 324332.3 | 1560.0005 | 3 | 37 | 4.400283 | 1.266716 | 2.838784 | 4.116e-09 | 11.96673 | 1.3884e-08
2018-02-09 14:43 | 324452.3 | 1680.0002 | 3 | 37 | 4.400252 | 1.111323 | 2.878355 | 4.116e-09 | 12.14085 | 1.3884e-08
2018-02-09 14:45 | 324572.3 | 1800.0013 | 3 | 37 | 4.40023 | 0.9758692 | 2.913043 | 4.116e-09 | 12.29348 | 1.3884e-08
2018-02-09 14:47 | 324692.3 | 1920.0001 | 3 | 37 | 4.400227 | 0.8654413 | 2.943677 | 4.116e-09 | 12.42828 | 1.3884e-08
2018-02-09 14:49 | 324812.3 | 2040.0005 | 3 | 37 | 4.40022 | 0.7719536 | 2.970906 | 4.116e-09 | 12.5481 | 1.3884e-08
2018-02-09 14:51 | 324932.3 | 2160.001 | 3 | 37 | 4.400199 | 0.6890554 | 2.995224 | 4.116e-09 | 12.6551 | 1.3884e-08
2018-02-09 14:52 | 324990.3 | 2218.0013 | 3 | 37 | 4.400192 | 0.6519966 | 3.006028 | 4.116e-09 | 12.70264 | 1.3884e-08
2018-02-09 14:54 | 325110.3 | 120.0005 | 4 | 37 | 4.338434 | 0 | 3.006028 | 4.116e-09 | 12.70264 | 1.3884e-08
2018-02-09 14:56 | 325230.3 | 240.001 | 4 | 37 | 4.332718 | 0 | 3.006028 | 4.116e-09 | 12.70264 | 1.3884e-08
2018-02-09 14:57 | 325290.3 | 300.003 | 4 | 37 | 4.331051 | 0 | 3.006028 | 4.116e-09 | 12.70264 | 1.3884e-08
2018-02-09 14:59 | 325410.3939 | 120.0005 | 5 | 37 | 4.112432 | -2.281898 | 3.006028 | 0.07605969 | 12.70264 | 0.315089
2018-02-09 15:01 | 325530.3935 | 240.0001 | 5 | 37 | 4.078328 | -2.281882 | 3.006028 | 0.1521217 | 12.70264 | 0.6265581
2018-02-09 15:03 | 325650.3963 | 360.0029 | 5 | 37 | 4.046957 | -2.281901 | 3.006028 | 0.2281806 | 12.70264 | 0.9355421
2018-02-09 15:05 | 325770.3943 | 480.0009 | 5 | 37 | 4.017542 | -2.281935 | 3.006028 | 0.3042451 | 12.70264 | 1.242247
2018-02-09 15:07 | 325890.3947 | 600.0013 | 5 | 37 | 3.989327 | -2.281938 | 3.006028 | 0.3803057 | 12.70264 | 1.546741
2018-02-09 15:09 | 326010.3943 | 720.0009 | 5 | 37 | 3.961275 | -2.281969 | 3.006028 | 0.4563686 | 12.70264 | 1.849113
2018-02-09 15:11 | 326130.3947 | 840.0013 | 5 | 37 | 3.932701 | -2.281918 | 3.006028 | 0.5324243 | 12.70264 | 2.149306
2018-02-09 15:13 | 326250.3935 | 960.0001 | 5 | 37 | 3.905719 | -2.28199 | 3.006028 | 0.6084892 | 12.70264 | 2.447405
2018-02-09 15:15 | 326370.3948 | 1080.0014 | 5 | 37 | 3.880027 | -2.281967 | 3.006028 | 0.6845462 | 12.70264 | 2.743483
2018-02-09 15:17 | 326490.3935 | 1200.0001 | 5 | 37 | 3.854632 | -2.281975 | 3.006028 | 0.7606121 | 12.70264 | 3.03766
2018-02-09 15:19 | 326610.3939 | 1320.0005 | 5 | 37 | 3.82896 | -2.281933 | 3.006028 | 0.836672 | 12.70264 | 3.329865
2018-02-09 15:21 | 326730.3935 | 1440.0001 | 5 | 37 | 3.804573 | -2.281915 | 3.006028 | 0.9127331 | 12.70264 | 3.620149
2018-02-09 15:23 | 326850.3947 | 1560.0013 | 5 | 37 | 3.783325 | -2.281915 | 3.006028 | 0.9887974 | 12.70264 | 3.90872
2018-02-09 15:25 | 326970.3935 | 1680.0001 | 5 | 37 | 3.763725 | -2.28194 | 3.006028 | 1.064859 | 12.70264 | 4.195731
2018-02-09 15:27 | 327090.3939 | 1800.0005 | 5 | 37 | 3.744533 | -2.281988 | 3.006028 | 1.140922 | 12.70264 | 4.481278
2018-02-09 15:29 | 327210.3943 | 1920.0009 | 5 | 37 | 3.724911 | -2.281969 | 3.006028 | 1.216987 | 12.70264 | 4.765362
2018-02-09 15:31 | 327330.3947 | 2040.0013 | 5 | 37 | 3.706528 | -2.281995 | 3.006028 | 1.293047 | 12.70264 | 5.047968
2018-02-09 15:33 | 327450.3935 | 2160.0001 | 5 | 37 | 3.689506 | -2.281931 | 3.006028 | 1.369108 | 12.70264 | 5.329237
2018-02-09 15:35 | 327570.3947 | 2280.0013 | 5 | 37 | 3.6738 | -2.281882 | 3.006028 | 1.445165 | 12.70264 | 5.60925
2018-02-09 15:37 | 327690.3943 | 2400.0009 | 5 | 37 | 3.658297 | -2.281959 | 3.006028 | 1.521236 | 12.70264 | 5.888131
2018-02-09 15:39 | 327810.3947 | 2520.0013 | 5 | 37 | 3.642973 | -2.281972 | 3.006028 | 1.597295 | 12.70264 | 6.165781
2018-02-09 15:41 | 327930.3943 | 2640.0009 | 5 | 37 | 3.629482 | -2.281965 | 3.006028 | 1.673355 | 12.70264 | 6.442342
2018-02-09 15:43 | 328050.3963 | 2760.0029 | 5 | 37 | 3.617459 | -2.281965 | 3.006028 | 1.749423 | 12.70264 | 6.717959
2018-02-09 15:45 | 328170.3935 | 2880.0001 | 5 | 37 | 3.606064 | -2.281924 | 3.006028 | 1.825481 | 12.70264 | 6.992662
2018-02-09 15:47 | 328290.3939 | 3000.0005 | 5 | 37 | 3.59428 | -2.281918 | 3.006028 | 1.90154 | 12.70264 | 7.26649
2018-02-09 15:49 | 328410.3943 | 3120.0009 | 5 | 37 | 3.583645 | -2.281946 | 3.006028 | 1.977599 | 12.70264 | 7.539453
2018-02-09 15:51 | 328530.3939 | 3240.0005 | 5 | 37 | 3.573872 | -2.281997 | 3.006028 | 2.053663 | 12.70264 | 7.811666
2018-02-09 15:53 | 328650.3935 | 3360.0001 | 5 | 37 | 3.564722 | -2.281981 | 3.006028 | 2.129723 | 12.70264 | 8.083147
2018-02-09 15:55 | 328770.3939 | 3480.0005 | 5 | 37 | 3.554668 | -2.281842 | 3.006028 | 2.205788 | 12.70264 | 8.353924
2018-02-09 15:57 | 328890.3935 | 3600.0001 | 5 | 37 | 3.54304 | -2.281921 | 3.006028 | 2.281848 | 12.70264 | 8.623846
2018-02-09 15:59 | 329010.3947 | 3720.0013 | 5 | 37 | 3.531966 | -2.281857 | 3.006028 | 2.357909 | 12.70264 | 8.892916
2018-02-09 16:01 | 329130.3935 | 3840.0001 | 5 | 37 | 3.52036 | -2.281871 | 3.006028 | 2.433971 | 12.70264 | 9.161125
2018-02-09 16:03 | 329250.3947 | 3960.0013 | 5 | 37 | 3.506711 | -2.281899 | 3.006028 | 2.510024 | 12.70264 | 9.428357
2018-02-09 16:05 | 329370.3935 | 4080.0001 | 5 | 37 | 3.488721 | -2.281924 | 3.006028 | 2.586087 | 12.70264 | 9.694444
2018-02-09 16:07 | 329490.3963 | 4200.0029 | 5 | 37 | 3.466817 | -2.281853 | 3.006028 | 2.662152 | 12.70264 | 9.959002
2018-02-09 16:09 | 329610.3943 | 4320.0009 | 5 | 37 | 3.437374 | -2.281901 | 3.006028 | 2.738208 | 12.70264 | 10.22162
2018-02-09 16:11 | 329730.3939 | 4440.0005 | 5 | 37 | 3.393479 | -2.281908 | 3.006028 | 2.814276 | 12.70264 | 10.48156
2018-02-09 16:13 | 329850.3943 | 4560.0009 | 5 | 37 | 3.318227 | -2.281965 | 3.006028 | 2.890337 | 12.70264 | 10.7371
2018-02-09 16:15 | 329970.3964 | 4680.003 | 5 | 37 | 3.163991 | -2.281977 | 3.006028 | 2.9664 | 12.70264 | 10.98442
2018-02-09 16:16 | 330030.9848 | 4740.5914 | 5 | 37 | 2.999986 | -2.281975 | 3.006028 | 3.004805 | 12.70264 | 11.10315
2018-02-09 16:18 | 330151 | 120.0003 | 6 | 37 | 3.357279 | 0 | 3.006028 | 3.004805 | 12.70264 | 11.10315
2018-02-09 16:20 | 330271 | 239.9999 | 6 | 37 | 3.371606 | 0 | 3.006028 | 3.004805 | 12.70264 | 11.10315
2018-02-09 16:21 | 330331 | 300.0028 | 6 | 37 | 3.375038 | 0 | 3.006028 | 3.004805 | 12.70264 | 11.10315
2018-02-09 16:21 | 330331.1 | 0.0024 | 7 | 38 | 3.375278 | 0 | 0 | 0 | 0 | 0
2018-02-09 16:23 | 330451.1 | 120.0005 | 2 | 38 | 4.04001 | 4.889913 | 0.1623939 | 0 | 0.6367527 | 0
2018-02-09 16:25 | 330571.1 | 240.0009 | 2 | 38 | 4.077209 | 4.88992 | 0.3253846 | 0 | 1.298232 | 0
2018-02-09 16:27 | 330691.1 | 360.0005 | 2 | 38 | 4.112738 | 4.889918 | 0.4883782 | 0 | 1.965821 | 0
2018-02-09 16:29 | 330811.1 | 480.0002 | 2 | 38 | 4.139376 | 4.889922 | 0.6513553 | 0 | 2.638347 | 0
2018-02-09 16:31 | 330931.1 | 600.0005 | 2 | 38 | 4.163765 | 4.889976 | 0.8143618 | 0 | 3.315067 | 0
2018-02-09 16:33 | 331051.1 | 720.0001 | 2 | 38 | 4.190843 | 4.88992 | 0.9773445 | 0 | 3.99588 | 0
2018-02-09 16:35 | 331171.1 | 840.0006 | 2 | 38 | 4.200271 | 4.616727 | 1.137239 | 0 | 4.667209 | 0
2018-02-09 16:37 | 331291.1 | 960.0002 | 2 | 38 | 4.200279 | 4.261392 | 1.285045 | 0 | 5.288037 | 0
2018-02-09 16:39 | 331411.1 | 1080.0014 | 2 | 38 | 4.2003 | 3.928687 | 1.421518 | 0 | 5.861263 | 0
2018-02-09 16:41 | 331531.1 | 1200.0002 | 2 | 38 | 4.200295 | 3.598018 | 1.546989 | 0 | 6.388276 | 0
2018-02-09 16:43 | 331651.1 | 1320.0014 | 2 | 38 | 4.200281 | 3.293857 | 1.661716 | 0 | 6.870162 | 0
2018-02-09 16:43 | 331665.3 | 1334.1644 | 2 | 38 | 4.200277 | 3.25998 | 1.674599 | 0 | 6.924273 | 0
2018-02-09 16:45 | 331785.3 | 120.0005 | 3 | 38 | 4.220835 | 3.259873 | 1.782882 | 0 | 7.380092 | 0
2018-02-09 16:47 | 331905.3 | 240.0002 | 3 | 38 | 4.246128 | 3.260098 | 1.891549 | 0 | 7.840097 | 0
2018-02-09 16:49 | 332025.3 | 360.0005 | 3 | 38 | 4.275099 | 3.259845 | 2.000202 | 0 | 8.302989 | 0
2018-02-09 16:51 | 332145.3 | 480.001 | 3 | 38 | 4.308134 | 3.259824 | 2.108871 | 0 | 8.769337 | 0
2018-02-09 16:53 | 332265.3 | 600.0005 | 3 | 38 | 4.342527 | 3.260194 | 2.217533 | 0 | 9.239315 | 0
2018-02-09 16:55 | 332385.3 | 720.0009 | 3 | 38 | 4.379159 | 3.259875 | 2.326183 | 0 | 9.713107 | 0
2018-02-09 16:57 | 332505.3 | 840.0013 | 3 | 38 | 4.40031 | 3.000186 | 2.43271 | 0 | 10.18122 | 0
2018-02-09 16:59 | 332625.3 | 960.001 | 3 | 38 | 4.400337 | 2.570392 | 2.525336 | 0 | 10.58881 | 0
2018-02-09 17:01 | 332745.3 | 1080.0005 | 3 | 38 | 4.40028 | 2.219853 | 2.604947 | 0 | 10.93912 | 0
2018-02-09 17:03 | 332865.3 | 1200.0002 | 3 | 38 | 4.400251 | 1.927266 | 2.673928 | 0 | 11.24265 | 0
2018-02-09 17:05 | 332985.3 | 1320.0006 | 3 | 38 | 4.400258 | 1.680654 | 2.733966 | 0 | 11.50684 | 0
2018-02-09 17:07 | 333105.3 | 1440.0002 | 3 | 38 | 4.400247 | 1.463709 | 2.786308 | 0 | 11.73715 | 0
2018-02-09 17:09 | 333225.3 | 1560.0005 | 3 | 38 | 4.400236 | 1.274796 | 2.831838 | 0 | 11.9375 | 0
2018-02-09 17:11 | 333345.3 | 1680.001 | 3 | 38 | 4.40023 | 1.121136 | 2.871695 | 0 | 12.11288 | 0
2018-02-09 17:13 | 333465.3 | 1800.0014 | 3 | 38 | 4.400221 | 0.9923344 | 2.90686 | 0 | 12.26761 | 0
2018-02-09 17:15 | 333585.3 | 1920.0009 | 3 | 38 | 4.400214 | 0.8807487 | 2.938041 | 0 | 12.40482 | 0
2018-02-09 17:17 | 333705.3 | 2040.0005 | 3 | 38 | 4.40021 | 0.7795115 | 2.96569 | 0 | 12.52648 | 0
2018-02-09 17:19 | 333825.3 | 2160.0001 | 3 | 38 | 4.400232 | 0.694809 | 2.990199 | 0 | 12.63432 | 0
2018-02-09 17:20 | 333894.8 | 2229.453 | 3 | 38 | 4.400203 | 0.6519947 | 3.003183 | 0 | 12.69145 | 0
2018-02-09 17:22 | 334014.8 | 120.0012 | 4 | 38 | 4.338001 | 0 | 3.003183 | 0 | 12.69145 | 0
2018-02-09 17:24 | 334134.8 | 240.0007 | 4 | 38 | 4.332183 | 0 | 3.003183 | 0 | 12.69145 | 0
2018-02-09 17:25 | 334194.8 | 300.0027 | 4 | 38 | 4.330489 | 0 | 3.003183 | 0 | 12.69145 | 0
2018-02-09 17:27 | 334314.9 | 120.0013 | 5 | 38 | 4.109676 | -2.281931 | 3.003183 | 0.07605763 | 12.69145 | 0.3149281
2018-02-09 17:29 | 334434.9 | 240.0001 | 5 | 38 | 4.075927 | -2.281878 | 3.003183 | 0.1521215 | 12.69145 | 0.6261965
2018-02-09 17:31 | 334554.9 | 360.0005 | 5 | 38 | 4.046053 | -2.281944 | 3.003183 | 0.2281769 | 12.69145 | 0.9350409
2018-02-09 17:33 | 334674.9 | 480.0001 | 5 | 38 | 4.016941 | -2.281954 | 3.003183 | 0.3042408 | 12.69145 | 1.241691
2018-02-09 17:35 | 334794.9 | 600.0005 | 5 | 38 | 3.987158 | -2.281917 | 3.003183 | 0.3802957 | 12.69145 | 1.546075
2018-02-09 17:37 | 334914.9 | 720.0001 | 5 | 38 | 3.958437 | -2.281913 | 3.003183 | 0.4563633 | 12.69145 | 1.848263
2018-02-09 17:39 | 335034.9 | 840.0006 | 5 | 38 | 3.931105 | -2.281944 | 3.003183 | 0.5324207 | 12.69145 | 2.148284
2018-02-09 17:41 | 335154.9 | 960.0001 | 5 | 38 | 3.905186 | -2.281933 | 3.003183 | 0.6084821 | 12.69145 | 2.446302
2018-02-09 17:43 | 335274.9 | 1080.0013 | 5 | 38 | 3.879171 | -2.281933 | 3.003183 | 0.6845412 | 12.69145 | 2.742344
2018-02-09 17:45 | 335394.9 | 1200.0009 | 5 | 38 | 3.852003 | -2.281922 | 3.003183 | 0.7606087 | 12.69145 | 3.036386
2018-02-09 17:47 | 335514.9 | 1320.0005 | 5 | 38 | 3.826612 | -2.281928 | 3.003183 | 0.8366639 | 12.69145 | 3.328371
2018-02-09 17:49 | 335634.9 | 1440.0001 | 5 | 38 | 3.803876 | -2.281878 | 3.003183 | 0.9127264 | 12.69145 | 3.618546
2018-02-09 17:51 | 335754.9 | 1560.0013 | 5 | 38 | 3.783063 | -2.281913 | 3.003183 | 0.9887863 | 12.69145 | 3.907071
2018-02-09 17:53 | 335874.9 | 1680.0001 | 5 | 38 | 3.762332 | -2.281864 | 3.003183 | 1.064853 | 12.69145 | 4.19405
2018-02-09 17:55 | 335994.9 | 1800.0013 | 5 | 38 | 3.742528 | -2.281908 | 3.003183 | 1.140915 | 12.69145 | 4.479455
2018-02-09 17:57 | 336114.9 | 1920.0009 | 5 | 38 | 3.723964 | -2.28194 | 3.003183 | 1.216974 | 12.69145 | 4.763397
2018-02-09 17:59 | 336234.9 | 2040.0005 | 5 | 38 | 3.706573 | -2.281847 | 3.003183 | 1.29303 | 12.69145 | 5.045962
2018-02-09 18:01 | 336354.9 | 2160.0001 | 5 | 38 | 3.689313 | -2.281905 | 3.003183 | 1.36909 | 12.69145 | 5.327231
2018-02-09 18:03 | 336474.9 | 2280.0013 | 5 | 38 | 3.672029 | -2.281949 | 3.003183 | 1.445153 | 12.69145 | 5.607184
2018-02-09 18:05 | 336594.9 | 2400.0009 | 5 | 38 | 3.656686 | -2.281986 | 3.003183 | 1.52122 | 12.69145 | 5.88591
2018-02-09 18:07 | 336714.9 | 2520.0013 | 5 | 38 | 3.64274 | -2.281959 | 3.003183 | 1.597278 | 12.69145 | 6.16349
2018-02-09 18:09 | 336834.9 | 2640.0001 | 5 | 38 | 3.629602 | -2.281931 | 3.003183 | 1.673341 | 12.69145 | 6.440066
2018-02-09 18:11 | 336954.9 | 2760.0013 | 5 | 38 | 3.616402 | -2.281871 | 3.003183 | 1.749398 | 12.69145 | 6.715621
2018-02-09 18:13 | 337074.9 | 2880.0001 | 5 | 38 | 3.604346 | -2.281935 | 3.003183 | 1.825459 | 12.69145 | 6.990216
2018-02-09 18:15 | 337194.9 | 3000.0013 | 5 | 38 | 3.593602 | -2.281944 | 3.003183 | 1.901517 | 12.69145 | 7.263941
2018-02-09 18:17 | 337314.9 | 3120.0001 | 5 | 38 | 3.583864 | -2.281935 | 3.003183 | 1.977579 | 12.69145 | 7.536906
2018-02-09 18:19 | 337434.9 | 3240.0013 | 5 | 38 | 3.573829 | -2.281974 | 3.003183 | 2.053642 | 12.69145 | 7.809132
2018-02-09 18:21 | 337554.9 | 3360.0001 | 5 | 38 | 3.562978 | -2.281853 | 3.003183 | 2.129706 | 12.69145 | 8.080552
2018-02-09 18:23 | 337674.9 | 3480.0005 | 5 | 38 | 3.552944 | -2.281962 | 3.003183 | 2.205765 | 12.69145 | 8.351168
2018-02-09 18:25 | 337794.9 | 3600.0002 | 5 | 38 | 3.543033 | -2.281952 | 3.003183 | 2.281829 | 12.69145 | 8.621041
2018-02-09 18:27 | 337914.9 | 3720.0013 | 5 | 38 | 3.532298 | -2.28194 | 3.003183 | 2.35789 | 12.69145 | 8.89013
2018-02-09 18:29 | 338034.9 | 3840.0002 | 5 | 38 | 3.519156 | -2.28194 | 3.003183 | 2.433951 | 12.69145 | 9.158324
2018-02-09 18:31 | 338154.9 | 3960.0005 | 5 | 38 | 3.504485 | -2.281938 | 3.003183 | 2.510008 | 12.69145 | 9.425426
2018-02-09 18:33 | 338274.9 | 4080.0009 | 5 | 38 | 3.487983 | -2.281938 | 3.003183 | 2.586071 | 12.69145 | 9.691378
2018-02-09 18:35 | 338394.9 | 4200.0005 | 5 | 38 | 3.467624 | -2.282001 | 3.003183 | 2.662132 | 12.69145 | 9.955943
2018-02-09 18:37 | 338514.9 | 4320.0001 | 5 | 38 | 3.4376 | -2.281862 | 3.003183 | 2.738195 | 12.69145 | 10.21865
2018-02-09 18:39 | 338634.9 | 4440.0005 | 5 | 38 | 3.389694 | -2.281988 | 3.003183 | 2.814252 | 12.69145 | 10.47841
2018-02-09 18:41 | 338754.9 | 4560.0017 | 5 | 38 | 3.31313 | -2.281894 | 3.003183 | 2.890314 | 12.69145 | 10.7336
2018-02-09 18:43 | 338874.9 | 4680.0013 | 5 | 38 | 3.159393 | -2.282008 | 3.003183 | 2.966373 | 12.69145 | 10.98055
2018-02-09 18:44 | 338933 | 4738.1193 | 5 | 38 | 2.99999 | -2.281965 | 3.003183 | 3.003211 | 12.69145 | 11.09435
2018-02-09 18:46 | 339053.1 | 120.0004 | 6 | 38 | 3.353954 | 0 | 3.003183 | 3.003211 | 12.69145 | 11.09435
2018-02-09 18:48 | 339173.1 | 239.9999 | 6 | 38 | 3.368313 | 0 | 3.003183 | 3.003211 | 12.69145 | 11.09435
2018-02-09 18:49 | 339233.1 | 300.0012 | 6 | 38 | 3.371696 | 0 | 3.003183 | 3.003211 | 12.69145 | 11.09435
2018-02-09 18:49 | 339233 | 0.0024 | 7 | 39 | 3.371789 | 0 | 0 | 0 | 0 | 0
2018-02-09 18:51 | 339353.1 | 120.0013 | 2 | 39 | 4.039087 | 4.889968 | 0.1624031 | 6.43e-10 | 0.636647 | 2.168e-09
2018-02-09 18:53 | 339473.1 | 240.0001 | 2 | 39 | 4.074865 | 4.889964 | 0.3253889 | 6.43e-10 | 1.297812 | 2.168e-09
2018-02-09 18:55 | 339593.1 | 360.0013 | 2 | 39 | 4.110985 | 4.889966 | 0.4883898 | 6.43e-10 | 1.96507 | 2.168e-09
2018-02-09 18:57 | 339713.1 | 480.001 | 2 | 39 | 4.140469 | 4.889922 | 0.6513714 | 6.43e-10 | 2.63759 | 2.168e-09
2018-02-09 18:59 | 339833.1 | 600.0013 | 2 | 39 | 4.164289 | 4.889951 | 0.8143585 | 6.43e-10 | 3.314394 | 2.168e-09
2018-02-09 19:01 | 339953.1 | 720.0002 | 2 | 39 | 4.188517 | 4.889909 | 0.9773489 | 6.43e-10 | 3.995099 | 2.168e-09
2018-02-09 19:03 | 340073.1 | 840.0005 | 2 | 39 | 4.200306 | 4.657107 | 1.138177 | 6.43e-10 | 4.670174 | 2.168e-09
2018-02-09 19:05 | 340193.1 | 960.0009 | 2 | 39 | 4.200313 | 4.270461 | 1.286956 | 6.43e-10 | 5.295086 | 2.168e-09
2018-02-09 19:07 | 340313.1 | 1080.0013 | 2 | 39 | 4.200289 | 3.923059 | 1.423328 | 6.43e-10 | 5.867889 | 2.168e-09
2018-02-09 19:09 | 340433.1 | 1200.0002 | 2 | 39 | 4.200291 | 3.614478 | 1.548868 | 6.43e-10 | 6.39519 | 2.168e-09
2018-02-09 19:11 | 340553.1 | 1320.0006 | 2 | 39 | 4.20028 | 3.324716 | 1.664487 | 6.43e-10 | 6.880824 | 2.168e-09
2018-02-09 19:12 | 340579.7 | 1346.6017 | 2 | 39 | 4.200284 | 3.259994 | 1.688806 | 6.43e-10 | 6.982972 | 2.168e-09
2018-02-09 19:14 | 340699.7 | 120.0006 | 3 | 39 | 4.221631 | 3.259933 | 1.797091 | 7.15e-10 | 7.438823 | 2.459e-09
2018-02-09 19:16 | 340819.7 | 240.001 | 3 | 39 | 4.248905 | 3.259831 | 1.905752 | 7.15e-10 | 7.899008 | 2.459e-09
2018-02-09 19:18 | 340939.7 | 360.0013 | 3 | 39 | 4.278088 | 3.2599 | 2.014406 | 7.15e-10 | 8.362232 | 2.459e-09
2018-02-09 19:20 | 341059.7 | 480.001 | 3 | 39 | 4.309453 | 3.259967 | 2.12307 | 7.15e-10 | 8.828798 | 2.459e-09
2018-02-09 19:22 | 341179.7 | 600.0006 | 3 | 39 | 4.343809 | 3.259896 | 2.23174 | 7.15e-10 | 9.298937 | 2.459e-09
2018-02-09 19:24 | 341299.7 | 720.0001 | 3 | 39 | 4.382788 | 3.259852 | 2.340392 | 7.15e-10 | 9.772975 | 2.459e-09
2018-02-09 19:26 | 341419.7 | 840.0006 | 3 | 39 | 4.400318 | 2.942489 | 2.445747 | 7.15e-10 | 10.23616 | 2.459e-09
2018-02-09 19:28 | 341539.7 | 960.001 | 3 | 39 | 4.400282 | 2.539182 | 2.53689 | 7.15e-10 | 10.63722 | 2.459e-09
2018-02-09 19:30 | 341659.7 | 1080.0014 | 3 | 39 | 4.400242 | 2.199767 | 2.615769 | 7.15e-10 | 10.9843 | 2.459e-09
2018-02-09 19:32 | 341779.7 | 1200.0002 | 3 | 39 | 4.400264 | 1.902999 | 2.684055 | 7.15e-10 | 11.28478 | 2.459e-09
2018-02-09 19:34 | 341899.7 | 1320.0014 | 3 | 39 | 4.400268 | 1.644888 | 2.743021 | 7.15e-10 | 11.54425 | 2.459e-09
2018-02-09 19:36 | 342019.7 | 1440.001 | 3 | 39 | 4.400224 | 1.434426 | 2.794245 | 7.15e-10 | 11.76965 | 2.459e-09
2018-02-09 19:38 | 342139.7 | 1560.0006 | 3 | 39 | 4.400209 | 1.259153 | 2.839055 | 7.15e-10 | 11.96682 | 2.459e-09
2018-02-09 19:40 | 342259.7 | 1680.001 | 3 | 39 | 4.400192 | 1.10774 | 2.878467 | 7.15e-10 | 12.14025 | 2.459e-09
2018-02-09 19:42 | 342379.7 | 1800.0006 | 3 | 39 | 4.400255 | 0.9737015 | 2.913125 | 7.15e-10 | 12.29275 | 2.459e-09
2018-02-09 19:44 | 342499.7 | 1920.0001 | 3 | 39 | 4.400211 | 0.8604612 | 2.943619 | 7.15e-10 | 12.42693 | 2.459e-09
2018-02-09 19:46 | 342619.7 | 2040.0014 | 3 | 39 | 4.400234 | 0.7663374 | 2.970693 | 7.15e-10 | 12.54606 | 2.459e-09
2018-02-09 19:48 | 342739.7 | 2160.0001 | 3 | 39 | 4.4002 | 0.6859636 | 2.994873 | 7.15e-10 | 12.65245 | 2.459e-09
2018-02-09 19:49 | 342795.6 | 2215.8572 | 3 | 39 | 4.400192 | 0.6519918 | 3.005251 | 7.15e-10 | 12.69812 | 2.459e-09
2018-02-09 19:51 | 342915.6 | 120.0003 | 4 | 39 | 4.33833 | 0 | 3.005251 | 7.15e-10 | 12.69812 | 2.459e-09
2018-02-09 19:53 | 343035.6 | 239.9999 | 4 | 39 | 4.332646 | 0 | 3.005251 | 7.15e-10 | 12.69812 | 2.459e-09
2018-02-09 19:54 | 343095.7 | 300.0028 | 4 | 39 | 4.331006 | 0 | 3.005251 | 7.15e-10 | 12.69812 | 2.459e-09
2018-02-09 19:56 | 343215.7 | 120.0005 | 5 | 39 | 4.110979 | -2.281924 | 3.005251 | 0.07605995 | 12.69812 | 0.3149887
2018-02-09 19:58 | 343335.7 | 240.0001 | 5 | 39 | 4.077343 | -2.281887 | 3.005251 | 0.1521214 | 12.69812 | 0.6263574
2018-02-09 20:00 | 343455.7 | 360.0013 | 5 | 39 | 4.045972 | -2.281857 | 3.005251 | 0.228182 | 12.69812 | 0.9352913
2018-02-09 20:02 | 343575.7 | 480.0009 | 5 | 39 | 4.015989 | -2.281935 | 3.005251 | 0.3042414 | 12.69812 | 1.241872
2018-02-09 20:04 | 343695.7 | 600.0013 | 5 | 39 | 3.987391 | -2.281876 | 3.005251 | 0.3803033 | 12.69812 | 1.546244
2018-02-09 20:06 | 343815.7 | 720.0001 | 5 | 39 | 3.95963 | -2.281928 | 3.005251 | 0.4563624 | 12.69812 | 1.848463
2018-02-09 20:08 | 343935.7 | 840.0005 | 5 | 39 | 3.931885 | -2.281871 | 3.005251 | 0.5324252 | 12.69812 | 2.148592
2018-02-09 20:10 | 344055.7 | 960.0002 | 5 | 39 | 3.904045 | -2.281913 | 3.005251 | 0.608477 | 12.69812 | 2.446553
2018-02-09 20:12 | 344175.7 | 1080.0005 | 5 | 39 | 3.87805 | -2.281887 | 3.005251 | 0.68454 | 12.69812 | 2.742513
2018-02-09 20:14 | 344295.7 | 1200.001 | 5 | 39 | 3.852419 | -2.281883 | 3.005251 | 0.7606043 | 12.69812 | 3.036515
2018-02-09 20:16 | 344415.7 | 1320.0005 | 5 | 39 | 3.827319 | -2.281857 | 3.005251 | 0.8366651 | 12.69812 | 3.328574
2018-02-09 20:18 | 344535.7 | 1440.0009 | 5 | 39 | 3.803235 | -2.281857 | 3.005251 | 0.9127238 | 12.69812 | 3.618757
2018-02-09 20:20 | 344655.7 | 1560.0013 | 5 | 39 | 3.781388 | -2.281888 | 3.005251 | 0.9887878 | 12.69812 | 3.907195
2018-02-09 20:22 | 344775.7 | 1680.0009 | 5 | 39 | 3.761479 | -2.281942 | 3.005251 | 1.064845 | 12.69812 | 4.194032
2018-02-09 20:24 | 344895.7 | 1800.0005 | 5 | 39 | 3.742637 | -2.281981 | 3.005251 | 1.1409 | 12.69812 | 4.479393
2018-02-09 20:26 | 345015.7 | 1920.0001 | 5 | 39 | 3.723891 | -2.281993 | 3.005251 | 1.216963 | 12.69812 | 4.763359
2018-02-09 20:28 | 345135.7 | 2040.0005 | 5 | 39 | 3.704952 | -2.281911 | 3.005251 | 1.293025 | 12.69812 | 5.045879
2018-02-09 20:30 | 345255.7 | 2160.0001 | 5 | 39 | 3.68767 | -2.281898 | 3.005251 | 1.369088 | 12.69812 | 5.32702
2018-02-09 20:32 | 345375.7 | 2280.0013 | 5 | 39 | 3.671757 | -2.281885 | 3.005251 | 1.445148 | 12.69812 | 5.606889
2018-02-09 20:34 | 345495.7 | 2400.0009 | 5 | 39 | 3.656721 | -2.281908 | 3.005251 | 1.521203 | 12.69812 | 5.885569
2018-02-09 20:36 | 345615.7 | 2520.0013 | 5 | 39 | 3.641682 | -2.281883 | 3.005251 | 1.597268 | 12.69812 | 6.163153
2018-02-09 20:38 | 345735.7 | 2640.0009 | 5 | 39 | 3.627698 | -2.281919 | 3.005251 | 1.673329 | 12.69812 | 6.439592
2018-02-09 20:40 | 345855.7 | 2760.0013 | 5 | 39 | 3.615336 | -2.281801 | 3.005251 | 1.749383 | 12.69812 | 6.715019
2018-02-09 20:42 | 345975.7 | 2880.0009 | 5 | 39 | 3.604302 | -2.28194 | 3.005251 | 1.825445 | 12.69812 | 6.989584
2018-02-09 20:44 | 346095.7 | 3000.0013 | 5 | 39 | 3.593375 | -2.281981 | 3.005251 | 1.90151 | 12.69812 | 7.263332
2018-02-09 20:46 | 346215.7 | 3120.0001 | 5 | 39 | 3.581985 | -2.28191 | 3.005251 | 1.977566 | 12.69812 | 7.53619
2018-02-09 20:48 | 346335.7 | 3240.0013 | 5 | 39 | 3.572107 | -2.28181 | 3.005251 | 2.053626 | 12.69812 | 7.808254
2018-02-09 20:50 | 346455.7 | 3360.0001 | 5 | 39 | 3.56273 | -2.281857 | 3.005251 | 2.129693 | 12.69812 | 8.07961
2018-02-09 20:52 | 346575.7 | 3480.0005 | 5 | 39 | 3.553145 | -2.281839 | 3.005251 | 2.20575 | 12.69812 | 8.350224
2018-02-09 20:54 | 346695.7 | 3600.0001 | 5 | 39 | 3.541927 | -2.281967 | 3.005251 | 2.281809 | 12.69812 | 8.620061
2018-02-09 20:56 | 346815.7 | 3720.0005 | 5 | 39 | 3.530074 | -2.281888 | 3.005251 | 2.357867 | 12.69812 | 8.888997
2018-02-09 20:58 | 346935.7 | 3840.0009 | 5 | 39 | 3.518013 | -2.281807 | 3.005251 | 2.433929 | 12.69812 | 9.157052
2018-02-09 21:00 | 347055.7 | 3960.0013 | 5 | 39 | 3.504782 | -2.281924 | 3.005251 | 2.509993 | 12.69812 | 9.424155
2018-02-09 21:02 | 347175.7 | 4080.0009 | 5 | 39 | 3.487981 | -2.281812 | 3.005251 | 2.586048 | 12.69812 | 9.690101
2018-02-09 21:04 | 347295.7 | 4200.0005 | 5 | 39 | 3.46488 | -2.281862 | 3.005251 | 2.662106 | 12.69812 | 9.95454
2018-02-09 21:06 | 347415.7 | 4320.0001 | 5 | 39 | 3.434956 | -2.281938 | 3.005251 | 2.738173 | 12.69812 | 10.21703
2018-02-09 21:08 | 347535.7 | 4440.0013 | 5 | 39 | 3.390262 | -2.281818 | 3.005251 | 2.814233 | 12.69812 | 10.47671
2018-02-09 21:10 | 347655.7 | 4560.0001 | 5 | 39 | 3.315195 | -2.281917 | 3.005251 | 2.890293 | 12.69812 | 10.73201
2018-02-09 21:12 | 347775.7 | 4680.0013 | 5 | 39 | 3.16 | -2.282018 | 3.005251 | 2.966351 | 12.69812 | 10.9791
2018-02-09 21:13 | 347834 | 4738.2529 | 5 | 39 | 2.999999 | -2.281951 | 3.005251 | 3.00327 | 12.69812 | 11.09315
2018-02-09 21:15 | 347954 | 120.0011 | 6 | 39 | 3.358093 | 0 | 3.005251 | 3.00327 | 12.69812 | 11.09315
2018-02-09 21:17 | 348074 | 239.9999 | 6 | 39 | 3.372495 | 0 | 3.005251 | 3.00327 | 12.69812 | 11.09315
2018-02-09 21:18 | 348134 | 300.002 | 6 | 39 | 3.375868 | 0 | 3.005251 | 3.00327 | 12.69812 | 11.09315
2018-02-09 21:18 | 348134 | 0.0024 | 7 | 40 | 3.375966 | 0 | 0 | 0 | 0 | 0
2018-02-09 21:20 | 348254.1 | 120.0005 | 2 | 40 | 4.038879 | 4.889958 | 0.1624032 | 3.364e-09 | 0.6368081 | 1.1356e-08
2018-02-09 21:22 | 348374.1 | 240.0009 | 2 | 40 | 4.077415 | 4.889924 | 0.3254062 | 3.364e-09 | 1.298246 | 1.1356e-08
2018-02-09 21:24 | 348494.1 | 360.0014 | 2 | 40 | 4.113094 | 4.89001 | 0.4883855 | 3.364e-09 | 1.965835 | 1.1356e-08
2018-02-09 21:26 | 348614.1 | 480.0009 | 2 | 40 | 4.14002 | 4.889974 | 0.6513603 | 3.364e-09 | 2.638459 | 1.1356e-08
2018-02-09 21:28 | 348734.1 | 600.0014 | 2 | 40 | 4.163439 | 4.889911 | 0.8143557 | 3.364e-09 | 3.315153 | 1.1356e-08
2018-02-09 21:30 | 348854.1 | 720.0009 | 2 | 40 | 4.1897 | 4.889892 | 0.9773465 | 3.364e-09 | 3.995821 | 1.1356e-08
2018-02-09 21:32 | 348974.1 | 840.0014 | 2 | 40 | 4.200278 | 4.614024 | 1.1373 | 3.364e-09 | 4.66735 | 1.1356e-08
2018-02-09 21:34 | 349094.1 | 960.0001 | 2 | 40 | 4.200262 | 4.250592 | 1.284915 | 3.364e-09 | 5.287375 | 1.1356e-08
2018-02-09 21:36 | 349214.1 | 1080.0006 | 2 | 40 | 4.200257 | 3.926517 | 1.421104 | 3.364e-09 | 5.859406 | 1.1356e-08
2018-02-09 21:38 | 349334.1 | 1200.0001 | 2 | 40 | 4.20027 | 3.613343 | 1.546743 | 3.364e-09 | 6.387124 | 1.1356e-08
2018-02-09 21:40 | 349454.1 | 1320.0013 | 2 | 40 | 4.200302 | 3.29835 | 1.661887 | 3.364e-09 | 6.870765 | 1.1356e-08
2018-02-09 21:40 | 349469.5 | 1335.3708 | 2 | 40 | 4.200303 | 3.259997 | 1.675889 | 3.364e-09 | 6.929577 | 1.1356e-08
2018-02-09 21:42 | 349589.5 | 120.0006 | 3 | 40 | 4.221284 | 3.259875 | 1.78417 | 3.364e-09 | 7.385414 | 1.1356e-08
2018-02-09 21:44 | 349709.5 | 240.001 | 3 | 40 | 4.246675 | 3.259894 | 1.892822 | 3.364e-09 | 7.845428 | 1.1356e-08
2018-02-09 21:46 | 349829.5 | 360.0006 | 3 | 40 | 4.274946 | 3.259887 | 2.001477 | 3.364e-09 | 8.308352 | 1.1356e-08
2018-02-09 21:48 | 349949.5 | 480.0001 | 3 | 40 | 4.307389 | 3.259864 | 2.11014 | 3.364e-09 | 8.774599 | 1.1356e-08
2018-02-09 21:50 | 350069.5 | 600.0013 | 3 | 40 | 4.342519 | 3.259942 | 2.218796 | 3.364e-09 | 9.244519 | 1.1356e-08
2018-02-09 21:52 | 350189.5 | 720.0001 | 3 | 40 | 4.379704 | 3.259925 | 2.327466 | 3.364e-09 | 9.718421 | 1.1356e-08
2018-02-09 21:54 | 350309.5 | 840.0006 | 3 | 40 | 4.400295 | 2.997348 | 2.433916 | 3.364e-09 | 10.18623 | 1.1356e-08
2018-02-09 21:56 | 350429.5 | 960.0009 | 3 | 40 | 4.400311 | 2.580276 | 2.526674 | 3.364e-09 | 10.59439 | 1.1356e-08
2018-02-09 21:58 | 350549.5 | 1080.0013 | 3 | 40 | 4.400294 | 2.218184 | 2.606437 | 3.364e-09 | 10.94538 | 1.1356e-08
2018-02-09 22:00 | 350669.5 | 1200.001 | 3 | 40 | 4.400286 | 1.922495 | 2.67528 | 3.364e-09 | 11.2483 | 1.1356e-08
2018-02-09 22:02 | 350789.5 | 1320.0014 | 3 | 40 | 4.400255 | 1.673646 | 2.735078 | 3.364e-09 | 11.51143 | 1.1356e-08
2018-02-09 22:04 | 350909.5 | 1440.0001 | 3 | 40 | 4.40027 | 1.463932 | 2.787288 | 3.364e-09 | 11.74117 | 1.1356e-08
2018-02-09 22:06 | 351029.5 | 1560.0006 | 3 | 40 | 4.400229 | 1.274962 | 2.832899 | 3.364e-09 | 11.94187 | 1.1356e-08
2018-02-09 22:08 | 351149.5 | 1680.0001 | 3 | 40 | 4.400239 | 1.117589 | 2.872685 | 3.364e-09 | 12.11694 | 1.1356e-08
2018-02-09 22:10 | 351269.5 | 1800.0006 | 3 | 40 | 4.400267 | 0.9875469 | 2.907709 | 3.364e-09 | 12.27105 | 1.1356e-08
2018-02-09 22:12 | 351389.5 | 1920.0009 | 3 | 40 | 4.400235 | 0.8775711 | 2.938727 | 3.364e-09 | 12.40754 | 1.1356e-08
2018-02-09 22:14 | 351509.5 | 2040.0014 | 3 | 40 | 4.400217 | 0.7802477 | 2.966323 | 3.364e-09 | 12.52896 | 1.1356e-08
2018-02-09 22:16 | 351629.5 | 2160.0001 | 3 | 40 | 4.400204 | 0.6920156 | 2.990821 | 3.364e-09 | 12.63676 | 1.1356e-08
2018-02-09 22:17 | 351693.7 | 2224.1736 | 3 | 40 | 4.400204 | 0.6519871 | 3.002794 | 3.364e-09 | 12.68945 | 1.1356e-08
2018-02-09 22:19 | 351813.7 | 120.0005 | 4 | 40 | 4.338118 | 0 | 3.002797 | 3.364e-09 | 12.68946 | 1.1356e-08
2018-02-09 22:21 | 351933.7 | 240 | 4 | 40 | 4.332343 | 0 | 3.002797 | 3.364e-09 | 12.68946 | 1.1356e-08
2018-02-09 22:22 | 351993.7 | 300.0028 | 4 | 40 | 4.330657 | 0 | 3.002797 | 3.364e-09 | 12.68946 | 1.1356e-08
2018-02-09 22:24 | 352113.8 | 120.0005 | 5 | 40 | 4.110984 | -2.281935 | 3.002797 | 0.07605654 | 12.68946 | 0.315018
2018-02-09 22:26 | 352233.8 | 240.0009 | 5 | 40 | 4.076489 | -2.281857 | 3.002797 | 0.1521176 | 12.68946 | 0.6263362
2018-02-09 22:28 | 352353.8 | 360.0013 | 5 | 40 | 4.046229 | -2.282039 | 3.002797 | 0.2281759 | 12.68946 | 0.9352245
2018-02-09 22:30 | 352473.8 | 480.0001 | 5 | 40 | 4.017521 | -2.281865 | 3.002797 | 0.3042367 | 12.68946 | 1.241886
2018-02-09 22:32 | 352593.8 | 600.0006 | 5 | 40 | 3.988761 | -2.281928 | 3.002797 | 0.3802967 | 12.68946 | 1.546369
2018-02-09 22:34 | 352713.8 | 720.0001 | 5 | 40 | 3.959291 | -2.281913 | 3.002797 | 0.4563595 | 12.68946 | 1.848642
2018-02-09 22:36 | 352833.8 | 840.0005 | 5 | 40 | 3.93157 | -2.281869 | 3.002797 | 0.5324176 | 12.68946 | 2.148714
2018-02-09 22:38 | 352953.8 | 960.0001 | 5 | 40 | 3.905326 | -2.281837 | 3.002797 | 0.6084747 | 12.68946 | 2.44673
2018-02-09 22:40 | 353073.8 | 1080.0013 | 5 | 40 | 3.879945 | -2.281882 | 3.002797 | 0.68454 | 12.68946 | 2.742828
2018-02-09 22:42 | 353193.8 | 1200.0001 | 5 | 40 | 3.853305 | -2.28194 | 3.002797 | 0.7605981 | 12.68946 | 3.03693
2018-02-09 22:44 | 353313.8 | 1320.0013 | 5 | 40 | 3.82709 | -2.281872 | 3.002797 | 0.8366572 | 12.68946 | 3.328993
2018-02-09 22:46 | 353433.8 | 1440.0001 | 5 | 40 | 3.803915 | -2.281854 | 3.002797 | 0.9127156 | 12.68946 | 3.619176
2018-02-09 22:48 | 353553.8 | 1560.0013 | 5 | 40 | 3.783278 | -2.282068 | 3.002797 | 0.9887828 | 12.68946 | 3.907733
2018-02-09 22:50 | 353673.8 | 1680.0009 | 5 | 40 | 3.763236 | -2.281901 | 3.002797 | 1.064842 | 12.68946 | 4.194724
2018-02-09 22:52 | 353793.8 | 1800.0013 | 5 | 40 | 3.742772 | -2.281826 | 3.002797 | 1.140897 | 12.68946 | 4.480152
2018-02-09 22:54 | 353913.8 | 1920.0001 | 5 | 40 | 3.723905 | -2.281906 | 3.002797 | 1.216955 | 12.68946 | 4.764095
2018-02-09 22:56 | 354033.8 | 2040.0013 | 5 | 40 | 3.706177 | -2.281869 | 3.002797 | 1.293022 | 12.68946 | 5.046679
2018-02-09 22:58 | 354153.8 | 2160.0001 | 5 | 40 | 3.689443 | -2.281924 | 3.002797 | 1.36908 | 12.68946 | 5.327927
2018-02-09 23:00 | 354273.8 | 2280.0013 | 5 | 40 | 3.67252 | -2.281865 | 3.002797 | 1.44514 | 12.68946 | 5.607903
2018-02-09 23:02 | 354393.8 | 2400.0001 | 5 | 40 | 3.656451 | -2.281899 | 3.002797 | 1.521205 | 12.68946 | 5.886628
2018-02-09 23:04 | 354513.8 | 2520.0005 | 5 | 40 | 3.64202 | -2.281871 | 3.002797 | 1.597257 | 12.68946 | 6.164151
2018-02-09 23:06 | 354633.8 | 2640.0009 | 5 | 40 | 3.629025 | -2.281871 | 3.002797 | 1.673322 | 12.68946 | 6.440677
2018-02-09 23:08 | 354753.8 | 2760.0013 | 5 | 40 | 3.616526 | -2.281895 | 3.002797 | 1.749384 | 12.68946 | 6.71623
2018-02-09 23:10 | 354873.8 | 2880.0001 | 5 | 40 | 3.603795 | -2.281938 | 3.002797 | 1.825435 | 12.68946 | 6.990781
2018-02-09 23:12 | 354993.8 | 3000.0005 | 5 | 40 | 3.592732 | -2.281915 | 3.002797 | 1.901502 | 12.68946 | 7.264482
2018-02-09 23:14 | 355113.8 | 3120.0009 | 5 | 40 | 3.582679 | -2.281899 | 3.002797 | 1.977567 | 12.68946 | 7.537375
2018-02-09 23:16 | 355233.8 | 3240.0005 | 5 | 40 | 3.573163 | -2.281928 | 3.002797 | 2.053623 | 12.68946 | 7.809504
2018-02-09 23:18 | 355353.8 | 3360.0001 | 5 | 40 | 3.562799 | -2.281897 | 3.002797 | 2.129681 | 12.68946 | 8.080886
2018-02-09 23:20 | 355473.8 | 3480.0005 | 5 | 40 | 3.551961 | -2.281933 | 3.002797 | 2.205743 | 12.68946 | 8.351457
2018-02-09 23:22 | 355593.8 | 3600.0001 | 5 | 40 | 3.541473 | -2.28189 | 3.002797 | 2.281806 | 12.68946 | 8.621234
2018-02-09 23:24 | 355713.8 | 3720.0005 | 5 | 40 | 3.530977 | -2.28209 | 3.002797 | 2.357865 | 12.68946 | 8.8902
2018-02-09 23:26 | 355833.8 | 3840.0001 | 5 | 40 | 3.518818 | -2.281905 | 3.002797 | 2.433921 | 12.68946 | 9.158306
2018-02-09 23:28 | 355953.8 | 3960.0005 | 5 | 40 | 3.502972 | -2.281894 | 3.002797 | 2.509981 | 12.68946 | 9.425361
2018-02-09 23:30 | 356073.8 | 4080.0001 | 5 | 40 | 3.485794 | -2.281833 | 3.002797 | 2.586047 | 12.68946 | 9.691182
2018-02-09 23:32 | 356193.8 | 4200.0005 | 5 | 40 | 3.464778 | -2.281906 | 3.002797 | 2.662103 | 12.68946 | 9.955528
2018-02-09 23:34 | 356313.8 | 4320.0009 | 5 | 40 | 3.43549 | -2.281938 | 3.002797 | 2.738165 | 12.68946 | 10.21804
2018-02-09 23:36 | 356433.8 | 4440.0005 | 5 | 40 | 3.388138 | -2.281898 | 3.002797 | 2.814226 | 12.68946 | 10.47771
2018-02-09 23:38 | 356553.8 | 4560.0001 | 5 | 40 | 3.309128 | -2.281933 | 3.002797 | 2.890286 | 12.68946 | 10.73265
2018-02-09 23:40 | 356673.8 | 4680.0013 | 5 | 40 | 3.153205 | -2.281901 | 3.002797 | 2.966343 | 12.68946 | 10.97923
2018-02-09 23:41 | 356729.8 | 4735.9863 | 5 | 40 | 2.999985 | -2.281911 | 3.002797 | 3.001828 | 12.68946 | 11.0887
2018-02-09 23:43 | 356849.8 | 120.0005 | 6 | 40 | 3.358571 | 0 | 3.002797 | 3.001828 | 12.68946 | 11.0887
2018-02-09 23:45 | 356969.8 | 240.0008 | 6 | 40 | 3.373164 | 0 | 3.002797 | 3.001828 | 12.68946 | 11.0887
2018-02-09 23:46 | 357029.9 | 300.0028 | 6 | 40 | 3.3767 | 0 | 3.002797 | 3.001828 | 12.68946 | 11.0887
2018-02-09 23:46 | 357029.8 | 0.0024 | 7 | 41 | 3.376776 | 0 | 0 | 0 | 0 | 0
2018-02-09 23:48 | 357149.9 | 120.0005 | 2 | 41 | 4.041836 | 4.890002 | 0.1624062 | 3.83e-10 | 0.6373132 | 1.293e-09
2018-02-09 23:50 | 357269.9 | 240.0001 | 2 | 41 | 4.077802 | 4.889983 | 0.325402 | 3.83e-10 | 1.298984 | 1.293e-09
2018-02-09 23:52 | 357389.9 | 360.0014 | 2 | 41 | 4.112786 | 4.889981 | 0.488395 | 3.83e-10 | 1.96659 | 1.293e-09
2018-02-09 23:54 | 357509.9 | 480.0001 | 2 | 41 | 4.141171 | 4.889935 | 0.6513712 | 3.83e-10 | 2.639235 | 1.293e-09
2018-02-09 23:56 | 357629.9 | 600.0013 | 2 | 41 | 4.166631 | 4.889968 | 0.8143679 | 3.83e-10 | 3.316353 | 1.293e-09
2018-02-09 23:58 | 357749.9 | 720.0001 | 2 | 41 | 4.191566 | 4.88996 | 0.9773591 | 3.83e-10 | 3.997489 | 1.293e-09
2018-02-10 | 357869.9 | 840.0006 | 2 | 41 | 4.200277 | 4.620296 | 1.137231 | 3.83e-10 | 4.668758 | 1.293e-09
2018-02-10 00:02 | 357989.9 | 960.0009 | 2 | 41 | 4.200276 | 4.255759 | 1.285098 | 3.83e-10 | 5.289842 | 1.293e-09
2018-02-10 00:04 | 358109.9 | 1080.0005 | 2 | 41 | 4.200271 | 3.896264 | 1.42091 | 3.83e-10 | 5.860291 | 1.293e-09
2018-02-10 00:06 | 358229.9 | 1200.0001 | 2 | 41 | 4.200287 | 3.58665 | 1.545527 | 3.83e-10 | 6.383717 | 1.293e-09
2018-02-10 00:08 | 358349.9 | 1320.0014 | 2 | 41 | 4.200254 | 3.295495 | 1.660171 | 3.83e-10 | 6.865251 | 1.293e-09
2018-02-10 00:08 | 358365 | 1335.0674 | 2 | 41 | 4.200235 | 3.259997 | 1.673887 | 3.83e-10 | 6.922861 | 1.293e-09
2018-02-10 00:10 | 358485 | 120.0013 | 3 | 41 | 4.220431 | 3.259919 | 1.782176 | 3.83e-10 | 7.37867 | 1.293e-09
2018-02-10 00:12 | 358605 | 240.001 | 3 | 41 | 4.246743 | 3.259866 | 1.890841 | 3.83e-10 | 7.838666 | 1.293e-09
2018-02-10 00:14 | 358725 | 360.0006 | 3 | 41 | 4.276501 | 3.259875 | 1.999486 | 3.83e-10 | 8.301659 | 1.293e-09
2018-02-10 00:16 | 358845 | 480.001 | 3 | 41 | 4.307976 | 3.259875 | 2.108148 | 3.83e-10 | 8.768046 | 1.293e-09
2018-02-10 00:18 | 358965 | 600.0013 | 3 | 41 | 4.341581 | 3.259952 | 2.216806 | 3.83e-10 | 9.237949 | 1.293e-09
2018-02-10 00:20 | 359085 | 720.0001 | 3 | 41 | 4.37873 | 3.25987 | 2.325481 | 3.83e-10 | 9.711752 | 1.293e-09
2018-02-10 00:22 | 359205 | 840.0006 | 3 | 41 | 4.400292 | 2.982903 | 2.431792 | 3.83e-10 | 10.17892 | 1.293e-09
2018-02-10 00:24 | 359325 | 960.0009 | 3 | 41 | 4.400325 | 2.57227 | 2.524112 | 3.83e-10 | 10.58515 | 1.293e-09
2018-02-10 00:26 | 359445 | 1080.0006 | 3 | 41 | 4.400258 | 2.228189 | 2.603949 | 3.83e-10 | 10.93646 | 1.293e-09
2018-02-10 00:28 | 359565 | 1200.001 | 3 | 41 | 4.400249 | 1.935787 | 2.673249 | 3.83e-10 | 11.2414 | 1.293e-09
2018-02-10 00:30 | 359685 | 1320.0014 | 3 | 41 | 4.400284 | 1.677998 | 2.733381 | 3.83e-10 | 11.50599 | 1.293e-09
2018-02-10 00:32 | 359805 | 1440.0001 | 3 | 41 | 4.400241 | 1.45739 | 2.7855 | 3.83e-10 | 11.73533 | 1.293e-09
2018-02-10 00:34 | 359925 | 1560.0006 | 3 | 41 | 4.400258 | 1.276859 | 2.830984 | 3.83e-10 | 11.93547 | 1.293e-09
2018-02-10 00:36 | 360045 | 1680.0009 | 3 | 41 | 4.40023 | 1.125587 | 2.870935 | 3.83e-10 | 12.11127 | 1.293e-09
2018-02-10 00:38 | 360165 | 1800.0014 | 3 | 41 | 4.400244 | 0.9936457 | 2.906209 | 3.83e-10 | 12.26648 | 1.293e-09
2018-02-10 00:40 | 360285 | 1920.0009 | 3 | 41 | 4.400195 | 0.8747511 | 2.937305 | 3.83e-10 | 12.40331 | 1.293e-09
2018-02-10 00:42 | 360405 | 2040.0006 | 3 | 41 | 4.400202 | 0.7772741 | 2.964796 | 3.83e-10 | 12.52428 | 1.293e-09
2018-02-10 00:44 | 360525 | 2160.0009 | 3 | 41 | 4.400184 | 0.6944094 | 2.989294 | 3.83e-10 | 12.63207 | 1.293e-09
2018-02-10 00:45 | 360596 | 2231.0291 | 3 | 41 | 4.400188 | 0.6519966 | 3.002578 | 3.83e-10 | 12.69053 | 1.293e-09
2018-02-10 00:47 | 360716.1 | 120.0013 | 4 | 41 | 4.338223 | 0 | 3.002578 | 3.83e-10 | 12.69053 | 1.293e-09
2018-02-10 00:49 | 360836.1 | 240.0008 | 4 | 41 | 4.332488 | 0 | 3.002578 | 3.83e-10 | 12.69053 | 1.293e-09
2018-02-10 00:50 | 360896.1 | 300.002 | 4 | 41 | 4.330817 | 0 | 3.002578 | 3.83e-10 | 12.69053 | 1.293e-09
2018-02-10 00:52 | 361016.2 | 120.0013 | 5 | 41 | 4.110271 | -2.281972 | 3.002578 | 0.07605811 | 12.69053 | 0.3149437
2018-02-10 00:54 | 361136.2 | 240.0001 | 5 | 41 | 4.077003 | -2.281928 | 3.002578 | 0.1521169 | 12.69053 | 0.6262543
2018-02-10 00:56 | 361256.2 | 360.0005 | 5 | 41 | 4.046662 | -2.281922 | 3.002578 | 0.2281767 | 12.69053 | 0.9351925
2018-02-10 00:58 | 361376.2 | 480.0009 | 5 | 41 | 4.016115 | -2.28208 | 3.002578 | 0.3042393 | 12.69053 | 1.241828
2018-02-10 01:00 | 361496.2 | 600.0013 | 5 | 41 | 3.987119 | -2.281864 | 3.002578 | 0.3802977 | 12.69053 | 1.546178
2018-02-10 01:02 | 361616.2 | 720.0009 | 5 | 41 | 3.959113 | -2.281862 | 3.002578 | 0.4563607 | 12.69053 | 1.848378
2018-02-10 01:04 | 361736.2 | 840.0005 | 5 | 41 | 3.932116 | -2.282001 | 3.002578 | 0.5324232 | 12.69053 | 2.14849
2018-02-10 01:06 | 361856.2 | 960.0001 | 5 | 41 | 3.905015 | -2.281983 | 3.002578 | 0.6084862 | 12.69053 | 2.446552
2018-02-10 01:08 | 361976.2 | 1080.0013 | 5 | 41 | 3.878288 | -2.281935 | 3.002578 | 0.6845457 | 12.69053 | 2.742536
2018-02-10 01:10 | 362096.2 | 1200.0009 | 5 | 41 | 3.852325 | -2.281911 | 3.002578 | 0.7605996 | 12.69053 | 3.036506
2018-02-10 01:12 | 362216.2 | 1320.0013 | 5 | 41 | 3.827469 | -2.281931 | 3.002578 | 0.8366687 | 12.69053 | 3.32859
2018-02-10 01:14 | 362336.2 | 1440.0009 | 5 | 41 | 3.804309 | -2.281888 | 3.002578 | 0.9127249 | 12.69053 | 3.618801
2018-02-10 01:16 | 362456.2 | 1560.0013 | 5 | 41 | 3.781911 | -2.281913 | 3.002578 | 0.9887847 | 12.69053 | 3.907297
2018-02-10 01:18 | 362576.2 | 1680.0009 | 5 | 41 | 3.761631 | -2.28191 | 3.002578 | 1.064847 | 12.69053 | 4.194176
2018-02-10 01:20 | 362696.2 | 1800.0013 | 5 | 41 | 3.742476 | -2.281901 | 3.002578 | 1.14091 | 12.69053 | 4.479563
2018-02-10 01:22 | 362816.2 | 1920.0001 | 5 | 41 | 3.7243 | -2.281956 | 3.002578 | 1.216967 | 12.69053 | 4.763513
2018-02-10 01:24 | 362936.2 | 2040.0005 | 5 | 41 | 3.705887 | -2.281888 | 3.002578 | 1.293028 | 12.69053 | 5.046093
2018-02-10 01:26 | 363056.2 | 2160.0001 | 5 | 41 | 3.687996 | -2.281862 | 3.002578 | 1.369092 | 12.69053 | 5.327285
2018-02-10 01:28 | 363176.2 | 2280.0016 | 5 | 41 | 3.671738 | -2.28196 | 3.002578 | 1.445147 | 12.69053 | 5.607149
2018-02-10 01:30 | 363296.2 | 2400.0001 | 5 | 41 | 3.65692 | -2.281887 | 3.002578 | 1.521215 | 12.69053 | 5.885876
2018-02-10 01:32 | 363416.2 | 2520.0005 | 5 | 41 | 3.642705 | -2.281975 | 3.002578 | 1.59727 | 12.69053 | 6.163461
2018-02-10 01:34 | 363536.2 | 2640.0009 | 5 | 41 | 3.628353 | -2.28191 | 3.002578 | 1.673333 | 12.69053 | 6.439988
2018-02-10 01:36 | 363656.2 | 2760.0013 | 5 | 41 | 3.615634 | -2.281895 | 3.002578 | 1.749396 | 12.69053 | 6.715477
2018-02-10 01:38 | 363776.2 | 2880.0009 | 5 | 41 | 3.604198 | -2.281938 | 3.002578 | 1.825454 | 12.69053 | 6.990031
2018-02-10 01:40 | 363896.2 | 3000.0005 | 5 | 41 | 3.59385 | -2.281858 | 3.002578 | 1.901518 | 12.69053 | 7.263785
2018-02-10 01:42 | 364016.2 | 3120.0009 | 5 | 41 | 3.583142 | -2.281969 | 3.002578 | 1.977576 | 12.69053 | 7.536728
2018-02-10 01:44 | 364136.2 | 3240.0005 | 5 | 41 | 3.572353 | -2.281952 | 3.002578 | 2.053635 | 12.69053 | 7.808838
2018-02-10 01:46 | 364256.2 | 3360.0001 | 5 | 41 | 3.562654 | -2.281895 | 3.002578 | 2.129698 | 12.69053 | 8.08019
2018-02-10 01:48 | 364376.2 | 3480.0005 | 5 | 41 | 3.553291 | -2.281853 | 3.002578 | 2.205753 | 12.69053 | 8.350788
2018-02-10 01:50 | 364496.2 | 3600.0001 | 5 | 41 | 3.54306 | -2.281897 | 3.002578 | 2.281817 | 12.69053 | 8.620685
2018-02-10 01:52 | 364616.2 | 3720.0013 | 5 | 41 | 3.53044 | -2.281975 | 3.002578 | 2.357879 | 12.69053 | 8.889712
2018-02-10 01:54 | 364736.2 | 3840.0009 | 5 | 41 | 3.517911 | -2.281847 | 3.002578 | 2.433939 | 12.69053 | 9.157763
2018-02-10 01:56 | 364856.2 | 3960.0013 | 5 | 41 | 3.504181 | -2.28191 | 3.002578 | 2.510004 | 12.69053 | 9.424838
2018-02-10 01:58 | 364976.2 | 4080.0009 | 5 | 41 | 3.48824 | -2.281903 | 3.002578 | 2.586054 | 12.69053 | 9.690756
2018-02-10 02:00 | 365096.2 | 4200.0005 | 5 | 41 | 3.466434 | -2.281919 | 3.002578 | 2.66212 | 12.69053 | 9.955316
2018-02-10 02:02 | 365216.2 | 4320.0001 | 5 | 41 | 3.434844 | -2.282056 | 3.002578 | 2.738183 | 12.69053 | 10.21784
2018-02-10 02:04 | 365336.2 | 4440.0005 | 5 | 41 | 3.389158 | -2.281979 | 3.002578 | 2.814242 | 12.69053 | 10.47748
2018-02-10 02:06 | 365456.2 | 4560.0009 | 5 | 41 | 3.313782 | -2.281958 | 3.002578 | 2.890301 | 12.69053 | 10.73265
2018-02-10 02:08 | 365576.2 | 4680.0005 | 5 | 41 | 3.158687 | -2.281972 | 3.002578 | 2.966359 | 12.69053 | 10.97964
2018-02-10 02:09 | 365633.3 | 4737.1753 | 5 | 41 | 2.999999 | -2.281874 | 3.002578 | 3.002603 | 12.69053 | 11.09158
2018-02-10 02:11 | 365753.4 | 120.0011 | 6 | 41 | 3.354795 | 0 | 3.002578 | 3.002603 | 12.69053 | 11.09158
2018-02-10 02:13 | 365873.4 | 239.9999 | 6 | 41 | 3.369068 | 0 | 3.002578 | 3.002603 | 12.69053 | 11.09158
2018-02-10 02:14 | 365933.4 | 300.0027 | 6 | 41 | 3.372464 | 0 | 3.002578 | 3.002603 | 12.69053 | 11.09158
2018-02-10 02:14 | 365933.4 | 0.0024 | 7 | 42 | 3.37251 | 0 | 0 | 0 | 0 | 0
2018-02-10 02:16 | 366053.5 | 120.0014 | 2 | 42 | 4.03851 | 4.889962 | 0.1624073 | 0 | 0.6366496 | 0
2018-02-10 02:18 | 366173.5 | 240.0009 | 2 | 42 | 4.075871 | 4.889888 | 0.3254051 | 0 | 1.29787 | 0
2018-02-10 02:20 | 366293.5 | 360.0014 | 2 | 42 | 4.113245 | 4.889956 | 0.488393 | 0 | 1.965405 | 0
2018-02-10 02:22 | 366413.5 | 480.0001 | 2 | 42 | 4.140648 | 4.889853 | 0.6513613 | 0 | 2.638058 | 0
2018-02-10 02:24 | 366533.5 | 600.0014 | 2 | 42 | 4.163694 | 4.889956 | 0.8143622 | 0 | 3.314898 | 0
2018-02-10 02:26 | 366653.5 | 720.0009 | 2 | 42 | 4.188387 | 4.889909 | 0.9773595 | 0 | 3.995548 | 0
2018-02-10 02:28 | 366773.5 | 840.0014 | 2 | 42 | 4.200315 | 4.623219 | 1.137687 | 0 | 4.668547 | 0
2018-02-10 02:30 | 366893.5 | 960.0001 | 2 | 42 | 4.200279 | 4.250213 | 1.285407 | 0 | 5.289015 | 0
2018-02-10 02:32 | 367013.5 | 1080.0005 | 2 | 42 | 4.200293 | 3.918664 | 1.421458 | 0 | 5.860466 | 0
2018-02-10 02:34 | 367133.5 | 1200.0009 | 2 | 42 | 4.200283 | 3.61675 | 1.547032 | 0 | 6.387914 | 0
2018-02-10 02:36 | 367253.5 | 1320.0005 | 2 | 42 | 4.200274 | 3.310594 | 1.662513 | 0 | 6.872965 | 0
2018-02-10 02:37 | 367272.7 | 1339.2461 | 2 | 42 | 4.200284 | 3.259999 | 1.680069 | 0 | 6.946706 | 0
2018-02-10 02:39 | 367392.7 | 120.0013 | 3 | 42 | 4.222178 | 3.25982 | 1.788338 | 0 | 7.40254 | 0
2018-02-10 02:41 | 367512.7 | 240.001 | 3 | 42 | 4.248238 | 3.259851 | 1.897007 | 0 | 7.862755 | 0
2018-02-10 02:43 | 367632.7 | 360.0006 | 3 | 42 | 4.276705 | 3.259912 | 2.005659 | 0 | 8.325868 | 0
2018-02-10 02:45 | 367752.7 | 480.001 | 3 | 42 | 4.308255 | 3.259902 | 2.114313 | 0 | 8.792233 | 0
2018-02-10 02:47 | 367872.7 | 600.0005 | 3 | 42 | 4.344081 | 3.259851 | 2.222969 | 0 | 9.262266 | 0
2018-02-10 02:49 | 367992.7 | 720.001 | 3 | 42 | 4.381921 | 3.2599 | 2.331645 | 0 | 9.736403 | 0
2018-02-10 02:51 | 368112.7 | 840.0006 | 3 | 42 | 4.400306 | 2.966071 | 2.437459 | 0 | 10.20155 | 0
2018-02-10 02:53 | 368232.7 | 960.0001 | 3 | 42 | 4.400286 | 2.562493 | 2.529428 | 0 | 10.60624 | 0
2018-02-10 02:55 | 368352.7 | 1080.0006 | 3 | 42 | 4.400268 | 2.208443 | 2.608843 | 0 | 10.95569 | 0
2018-02-10 02:57 | 368472.7 | 1200.0001 | 3 | 42 | 4.400307 | 1.907093 | 2.677236 | 0 | 11.25663 | 0
2018-02-10 02:59 | 368592.7 | 1320.0014 | 3 | 42 | 4.400253 | 1.658254 | 2.736537 | 0 | 11.51757 | 0
2018-02-10 03:01 | 368712.7 | 1440.0018 | 3 | 42 | 4.400221 | 1.450022 | 2.788258 | 0 | 11.74516 | 0
2018-02-10 03:03 | 368832.7 | 1560.0006 | 3 | 42 | 4.400229 | 1.271071 | 2.833549 | 0 | 11.94445 | 0
2018-02-10 03:05 | 368952.7 | 1680.001 | 3 | 42 | 4.400238 | 1.111081 | 2.873187 | 0 | 12.11887 | 0
2018-02-10 03:07 | 369072.7 | 1800.0007 | 3 | 42 | 4.40024 | 0.9797354 | 2.90796 | 0 | 12.27188 | 0
2018-02-10 03:09 | 369192.7 | 1920.0002 | 3 | 42 | 4.400246 | 0.8696117 | 2.938719 | 0 | 12.40722 | 0
2018-02-10 03:11 | 369312.7 | 2040.0009 | 3 | 42 | 4.400174 | 0.7750568 | 2.966102 | 0 | 12.52771 | 0
2018-02-10 03:13 | 369432.7 | 2160.0002 | 3 | 42 | 4.400241 | 0.6912832 | 2.990521 | 0 | 12.63517 | 0
2018-02-10 03:13 | 369490.9 | 2218.1965 | 3 | 42 | 4.400205 | 0.6519899 | 3.001369 | 0 | 12.6829 | 0
2018-02-10 03:15 | 369611 | 120.0013 | 4 | 42 | 4.337831 | 0 | 3.001369 | 0 | 12.6829 | 0
2018-02-10 03:17 | 369731 | 240.0002 | 4 | 42 | 4.332044 | 0 | 3.001369 | 0 | 12.6829 | 0
2018-02-10 03:18 | 369791 | 300.0013 | 4 | 42 | 4.330358 | 0 | 3.001369 | 0 | 12.6829 | 0
2018-02-10 03:20 | 369911.1 | 120.0005 | 5 | 42 | 4.109863 | -2.28186 | 3.001369 | 0.07605603 | 12.6829 | 0.3149087
2018-02-10 03:22 | 370031.1 | 240.0009 | 5 | 42 | 4.0747 | -2.281853 | 3.001369 | 0.1521158 | 12.6829 | 0.6261305
2018-02-10 03:24 | 370151.1 | 360.0005 | 5 | 42 | 4.043978 | -2.281813 | 3.001369 | 0.2281777 | 12.6829 | 0.9348751
2018-02-10 03:26 | 370271.1 | 480.0002 | 5 | 42 | 4.014716 | -2.28191 | 3.001369 | 0.3042336 | 12.6829 | 1.241324
2018-02-10 03:28 | 370391.1 | 600.0005 | 5 | 42 | 3.986596 | -2.28189 | 3.001369 | 0.3802929 | 12.6829 | 1.545612
2018-02-10 03:30 | 370511.1 | 720.0009 | 5 | 42 | 3.957907 | -2.281949 | 3.001369 | 0.4563548 | 12.6829 | 1.847757
2018-02-10 03:32 | 370631.1 | 840.0005 | 5 | 42 | 3.929447 | -2.28186 | 3.001369 | 0.5324211 | 12.6829 | 2.147721
2018-02-10 03:34 | 370751.1 | 960.0009 | 5 | 42 | 3.902914 | -2.281856 | 3.001369 | 0.6084734 | 12.6829 | 2.445547
2018-02-10 03:36 | 370871.1 | 1080.0014 | 5 | 42 | 3.877513 | -2.282143 | 3.001369 | 0.6845372 | 12.6829 | 2.741445
2018-02-10 03:38 | 370991.1 | 1200.0001 | 5 | 42 | 3.85178 | -2.281862 | 3.001369 | 0.7606002 | 12.6829 | 3.035407
2018-02-10 03:40 | 371111.1 | 1320.0005 | 5 | 42 | 3.825266 | -2.281903 | 3.001369 | 0.8366609 | 12.6829 | 3.327364
2018-02-10 03:42 | 371231.1 | 1440.0009 | 5 | 42 | 3.801738 | -2.281894 | 3.001369 | 0.9127162 | 12.6829 | 3.61738
2018-02-10 03:44 | 371351.1 | 1560.0005 | 5 | 42 | 3.780738 | -2.282196 | 3.001369 | 0.9887742 | 12.6829 | 3.905723
2018-02-10 03:46 | 371471.1 | 1680.0009 | 5 | 42 | 3.761362 | -2.281946 | 3.001369 | 1.064839 | 12.6829 | 4.192565
2018-02-10 03:48 | 371591.1 | 1800.0005 | 5 | 42 | 3.741687 | -2.281821 | 3.001369 | 1.1409 | 12.6829 | 4.477918
2018-02-10 03:50 | 371711.1 | 1920.0009 | 5 | 42 | 3.722041 | -2.281905 | 3.001369 | 1.216961 | 12.6829 | 4.761753
2018-02-10 03:52 | 371831.1 | 2040.0013 | 5 | 42 | 3.704097 | -2.281888 | 3.001369 | 1.293022 | 12.6829 | 5.044167
2018-02-10 03:54 | 371951.1 | 2160.0009 | 5 | 42 | 3.687441 | -2.281903 | 3.001369 | 1.369083 | 12.6829 | 5.32526
2018-02-10 03:56 | 372071.1 | 2280.0014 | 5 | 42 | 3.671466 | -2.281911 | 3.001369 | 1.445136 | 12.6829 | 5.605092
2018-02-10 03:58 | 372191.1 | 2400.0009 | 5 | 42 | 3.655291 | -2.28189 | 3.001369 | 1.521197 | 12.6829 | 5.883736
2018-02-10 04:00 | 372311.1 | 2520.0005 | 5 | 42 | 3.640603 | -2.281918 | 3.001369 | 1.597264 | 12.6829 | 6.161211
2018-02-10 04:02 | 372431.1 | 2640.0001 | 5 | 42 | 3.627315 | -2.281956 | 3.001369 | 1.673323 | 12.6829 | 6.437597
2018-02-10 04:04 | 372551.1 | 2760.0005 | 5 | 42 | 3.615494 | -2.281865 | 3.001369 | 1.749384 | 12.6829 | 6.713043
2018-02-10 04:06 | 372671.1 | 2880.0001 | 5 | 42 | 3.603616 | -2.281882 | 3.001369 | 1.825445 | 12.6829 | 6.98759
2018-02-10 04:08 | 372791.1 | 3000.0005 | 5 | 42 | 3.591887 | -2.281871 | 3.001369 | 1.901502 | 12.6829 | 7.261214
2018-02-10 04:10 | 372911.1 | 3120.0001 | 5 | 42 | 3.581672 | -2.281947 | 3.001369 | 1.977564 | 12.6829 | 7.534025
2018-02-10 04:12 | 373031.1 | 3240.0005 | 5 | 42 | 3.572218 | -2.281876 | 3.001369 | 2.053624 | 12.6829 | 7.80608
2018-02-10 04:14 | 373151.1 | 3360.0001 | 5 | 42 | 3.562685 | -2.281926 | 3.001369 | 2.129683 | 12.6829 | 8.07742
2018-02-10 04:16 | 373271.1 | 3480.0014 | 5 | 42 | 3.551614 | -2.281944 | 3.001369 | 2.20574 | 12.6829 | 8.34798
2018-02-10 04:18 | 373391.1 | 3600.0001 | 5 | 42 | 3.540828 | -2.281892 | 3.001369 | 2.281799 | 12.6829 | 8.617698
2018-02-10 04:20 | 373511.1 | 3720.0005 | 5 | 42 | 3.529751 | -2.281898 | 3.001369 | 2.357859 | 12.6829 | 8.886595
2018-02-10 04:22 | 373631.1 | 3840.0009 | 5 | 42 | 3.518112 | -2.281877 | 3.001369 | 2.433925 | 12.6829 | 9.154662
2018-02-10 04:24 | 373751.1 | 3960.0005 | 5 | 42 | 3.503628 | -2.281929 | 3.001369 | 2.509982 | 12.6829 | 9.421713
2018-02-10 04:26 | 373871.1 | 4080.0001 | 5 | 42 | 3.485265 | -2.281854 | 3.001369 | 2.586045 | 12.6829 | 9.687519
2018-02-10 04:28 | 373991.1 | 4200.0014 | 5 | 42 | 3.463619 | -2.281958 | 3.001369 | 2.662098 | 12.6829 | 9.9518
2018-02-10 04:30 | 374111.1 | 4320.0001 | 5 | 42 | 3.433935 | -2.281918 | 3.001369 | 2.738165 | 12.6829 | 10.2142
2018-02-10 04:32 | 374231.1 | 4440.0005 | 5 | 42 | 3.38813 | -2.281999 | 3.001369 | 2.814223 | 12.6829 | 10.47377
2018-02-10 04:34 | 374351.1 | 4560.0009 | 5 | 42 | 3.307961 | -2.281949 | 3.001369 | 2.890282 | 12.6829 | 10.72874
2018-02-10 04:36 | 374471.1 | 4680.0014 | 5 | 42 | 3.146384 | -2.281926 | 3.001369 | 2.966348 | 12.6829 | 10.97507
2018-02-10 04:37 | 374523.5 | 4732.4278 | 5 | 42 | 2.999985 | -2.281874 | 3.001369 | 2.999569 | 12.6829 | 11.07742
2018-02-10 04:39 | 374643.5 | 120.0005 | 6 | 42 | 3.358271 | 0 | 3.001369 | 2.999569 | 12.6829 | 11.07742
2018-02-10 04:41 | 374763.5 | 240.0009 | 6 | 42 | 3.372758 | 0 | 3.001369 | 2.999569 | 12.6829 | 11.07742
2018-02-10 04:42 | 374823.5 | 300.0046 | 6 | 42 | 3.376247 | 0 | 3.001369 | 2.999569 | 12.6829 | 11.07742
2018-02-10 04:42 | 374823.5 | 0.0024 | 7 | 43 | 3.3762 | 0 | 0 | 0 | 0 | 0
2018-02-10 04:44 | 374943.6 | 120.0005 | 2 | 43 | 4.041236 | 4.889974 | 0.1623996 | 9.74e-10 | 0.6370806 | 3.29e-09
2018-02-10 04:46 | 375063.6 | 240.0001 | 2 | 43 | 4.077518 | 4.890002 | 0.3253936 | 9.74e-10 | 1.298673 | 3.29e-09
2018-02-10 04:48 | 375183.6 | 360.0005 | 2 | 43 | 4.112535 | 4.889981 | 0.4883841 | 9.74e-10 | 1.966277 | 3.29e-09
2018-02-10 04:50 | 375303.6 | 480.0009 | 2 | 43 | 4.139529 | 4.889949 | 0.6513693 | 9.74e-10 | 2.638821 | 3.29e-09
2018-02-10 04:52 | 375423.6 | 600.0013 | 2 | 43 | 4.164897 | 4.88993 | 0.8143535 | 9.74e-10 | 3.31553 | 3.29e-09
2018-02-10 04:54 | 375543.6 | 720.0002 | 2 | 43 | 4.190749 | 4.889945 | 0.9773611 | 9.74e-10 | 3.996557 | 3.29e-09
2018-02-10 04:56 | 375663.6 | 840.0029 | 2 | 43 | 4.200298 | 4.622851 | 1.137393 | 9.74e-10 | 4.668447 | 3.29e-09
2018-02-10 04:58 | 375783.6 | 960.0002 | 2 | 43 | 4.200268 | 4.269485 | 1.285509 | 9.74e-10 | 5.290579 | 3.29e-09
2018-02-10 05:00 | 375903.6 | 1080.0013 | 2 | 43 | 4.200293 | 3.928823 | 1.422157 | 9.74e-10 | 5.86454 | 3.29e-09
2018-02-10 05:02 | 376023.6 | 1200.001 | 2 | 43 | 4.200281 | 3.597203 | 1.54748 | 9.74e-10 | 6.39093 | 3.29e-09
2018-02-10 05:04 | 376143.6 | 1320.0013 | 2 | 43 | 4.200302 | 3.302411 | 1.662414 | 9.74e-10 | 6.873683 | 3.29e-09
2018-02-10 05:05 | 376161.3 | 1337.7109 | 2 | 43 | 4.200287 | 3.259999 | 1.678549 | 9.74e-10 | 6.941454 | 3.29e-09
2018-02-10 05:07 | 376281.3 | 120.0005 | 3 | 43 | 4.220714 | 3.259896 | 1.786846 | 9.74e-10 | 7.397334 | 3.29e-09
2018-02-10 05:09 | 376401.3 | 240.0009 | 3 | 43 | 4.246397 | 3.259854 | 1.895506 | 9.74e-10 | 7.857315 | 3.29e-09
2018-02-10 05:11 | 376521.3 | 360.0014 | 3 | 43 | 4.276432 | 3.259841 | 2.004174 | 9.74e-10 | 8.320352 | 3.29e-09
2018-02-10 05:13 | 376641.3 | 480.001 | 3 | 43 | 4.308761 | 3.259898 | 2.112822 | 9.74e-10 | 8.786729 | 3.29e-09
2018-02-10 05:15 | 376761.3 | 600.0014 | 3 | 43 | 4.343114 | 3.259898 | 2.221484 | 9.74e-10 | 9.256771 | 3.29e-09
2018-02-10 05:17 | 376881.3 | 720.001 | 3 | 43 | 4.379687 | 3.259891 | 2.330142 | 9.74e-10 | 9.730642 | 3.29e-09
2018-02-10 05:19 | 377001.3 | 840.0013 | 3 | 43 | 4.400329 | 2.984246 | 2.436432 | 9.74e-10 | 10.19776 | 3.29e-09
2018-02-10 05:21 | 377121.3 | 960.0002 | 3 | 43 | 4.40026 | 2.556462 | 2.528474 | 9.74e-10 | 10.60277 | 3.29e-09
2018-02-10 05:23 | 377241.3 | 1080.0013 | 3 | 43 | 4.40029 | 2.211834 | 2.607778 | 9.74e-10 | 10.95173 | 3.29e-09
2018-02-10 05:25 | 377361.3 | 1200.0011 | 3 | 43 | 4.400272 | 1.921501 | 2.676507 | 9.74e-10 | 11.25416 | 3.29e-09
2018-02-10 05:27 | 377481.3 | 1320.0014 | 3 | 43 | 4.400261 | 1.671275 | 2.736286 | 9.74e-10 | 11.5172 | 3.29e-09
2018-02-10 05:29 | 377601.3 | 1440.001 | 3 | 43 | 4.400257 | 1.45001 | 2.788244 | 9.74e-10 | 11.74583 | 3.29e-09
2018-02-10 05:31 | 377721.3 | 1560.0013 | 3 | 43 | 4.400224 | 1.266459 | 2.833406 | 9.74e-10 | 11.94455 | 3.29e-09
2018-02-10 05:33 | 377841.3 | 1680.0002 | 3 | 43 | 4.400179 | 1.113724 | 2.873024 | 9.74e-10 | 12.11888 | 3.29e-09
2018-02-10 05:35 | 377961.3 | 1800.0005 | 3 | 43 | 4.400216 | 0.9858303 | 2.90799 | 9.74e-10 | 12.27274 | 3.29e-09
2018-02-10 05:37 | 378081.3 | 1920.001 | 3 | 43 | 4.400224 | 0.8729916 | 2.938943 | 9.74e-10 | 12.40894 | 3.29e-09
2018-02-10 05:39 | 378201.3 | 2040.0013 | 3 | 43 | 4.400176 | 0.7711954 | 2.966298 | 9.74e-10 | 12.52931 | 3.29e-09
2018-02-10 05:41 | 378321.3 | 2160.001 | 3 | 43 | 4.400223 | 0.6890736 | 2.990609 | 9.74e-10 | 12.63628 | 3.29e-09
2018-02-10 05:42 | 378381.8 | 2220.4909 | 3 | 43 | 4.400236 | 0.6519918 | 3.001871 | 9.74e-10 | 12.68584 | 3.29e-09
2018-02-10 05:44 | 378501.9 | 120.0013 | 4 | 43 | 4.338206 | 0 | 3.001871 | 9.74e-10 | 12.68584 | 3.29e-09
2018-02-10 05:46 | 378621.9 | 240.001 | 4 | 43 | 4.33246 | 0 | 3.001871 | 9.74e-10 | 12.68584 | 3.29e-09
2018-02-10 05:47 | 378681.9 | 300.0022 | 4 | 43 | 4.330795 | 0 | 3.001871 | 9.74e-10 | 12.68584 | 3.29e-09
2018-02-10 05:49 | 378802 | 120.0004 | 5 | 43 | 4.110443 | -2.281892 | 3.001871 | 0.07605999 | 12.68584 | 0.3149737
2018-02-10 05:51 | 378922 | 240 | 5 | 43 | 4.07666 | -2.281878 | 3.001871 | 0.1521216 | 12.68584 | 0.6262912
2018-02-10 05:53 | 379042 | 360.0004 | 5 | 43 | 4.046815 | -2.282011 | 3.001871 | 0.2281787 | 12.68584 | 0.9352066
2018-02-10 05:55 | 379162 | 480 | 5 | 43 | 4.017176 | -2.281988 | 3.001871 | 0.3042403 | 12.68584 | 1.241891
2018-02-10 05:57 | 379282 | 600.0012 | 5 | 43 | 3.987182 | -2.281926 | 3.001871 | 0.3803027 | 12.68584 | 1.546297
2018-02-10 05:59 | 379402 | 720 | 5 | 43 | 3.958756 | -2.281915 | 3.001871 | 0.4563583 | 12.68584 | 1.848457
2018-02-10 06:01 | 379522 | 840.0004 | 5 | 43 | 3.931476 | -2.281908 | 3.001871 | 0.5324191 | 12.68584 | 2.148514
2018-02-10 06:03 | 379642 | 960 | 5 | 43 | 3.905251 | -2.281952 | 3.001871 | 0.6084826 | 12.68584 | 2.446558
2018-02-10 06:05 | 379762 | 1080.0004 | 5 | 43 | 3.878284 | -2.281892 | 3.001871 | 0.6845474 | 12.68584 | 2.742595
2018-02-10 06:07 | 379882 | 1200.0008 | 5 | 43 | 3.851768 | -2.281951 | 3.001871 | 0.7606061 | 12.68584 | 3.036559
2018-02-10 06:09 | 380002 | 1320.0004 | 5 | 43 | 3.826368 | -2.281954 | 3.001871 | 0.8366666 | 12.68584 | 3.328548
2018-02-10 06:11 | 380122 | 1440.0016 | 5 | 43 | 3.803653 | -2.281933 | 3.001871 | 0.912721 | 12.68584 | 3.61868
2018-02-10 06:13 | 380242 | 1560.0012 | 5 | 43 | 3.782306 | -2.281965 | 3.001871 | 0.9887815 | 12.68584 | 3.907175
2018-02-10 06:15 | 380362 | 1680.0008 | 5 | 43 | 3.761045 | -2.281882 | 3.001871 | 1.064845 | 12.68584 | 4.194053
2018-02-10 06:17 | 380482 | 1800.0004 | 5 | 43 | 3.741546 | -2.281951 | 3.001871 | 1.14091 | 12.68584 | 4.479389
2018-02-10 06:19 | 380602 | 1920 | 5 | 43 | 3.723156 | -2.281872 | 3.001871 | 1.216969 | 12.68584 | 4.76326
2018-02-10 06:21 | 380722 | 2040.0004 | 5 | 43 | 3.705524 | -2.281901 | 3.001871 | 1.293031 | 12.68584 | 5.045778
2018-02-10 06:23 | 380842 | 2160.0016 | 5 | 43 | 3.687542 | -2.281887 | 3.001871 | 1.369093 | 12.68584 | 5.326949
2018-02-10 06:25 | 380962 | 2280.0012 | 5 | 43 | 3.670682 | -2.281836 | 3.001871 | 1.445151 | 12.68584 | 5.606762
2018-02-10 06:27 | 381082 | 2400.0016 | 5 | 43 | 3.65539 | -2.281901 | 3.001871 | 1.521208 | 12.68584 | 5.885352
2018-02-10 06:29 | 381202 | 2520.0005 | 5 | 43 | 3.641521 | -2.28194 | 3.001871 | 1.597272 | 12.68584 | 6.162865
2018-02-10 06:31 | 381322 | 2640 | 5 | 43 | 3.628029 | -2.281851 | 3.001871 | 1.673331 | 12.68584 | 6.439321
2018-02-10 06:33 | 381442 | 2760.0012 | 5 | 43 | 3.614502 | -2.281874 | 3.001871 | 1.749389 | 12.68584 | 6.714737
2018-02-10 06:35 | 381562 | 2880.0016 | 5 | 43 | 3.602762 | -2.281901 | 3.001871 | 1.825453 | 12.68584 | 6.989214
2018-02-10 06:37 | 381682 | 3000.0012 | 5 | 43 | 3.592237 | -2.281865 | 3.001871 | 1.901514 | 12.68584 | 7.262835
2018-02-10 06:39 | 381802 | 3120.0016 | 5 | 43 | 3.582304 | -2.281885 | 3.001871 | 1.977572 | 12.68584 | 7.535678
2018-02-10 06:41 | 381922 | 3240.0012 | 5 | 43 | 3.571556 | -2.281915 | 3.001871 | 2.053635 | 12.68584 | 7.80776
2018-02-10 06:43 | 382042 | 3360.0008 | 5 | 43 | 3.561116 | -2.281883 | 3.001871 | 2.129693 | 12.68584 | 8.079
2018-02-10 06:45 | 382162 | 3480.0012 | 5 | 43 | 3.551098 | -2.281895 | 3.001871 | 2.205749 | 12.68584 | 8.349463
2018-02-10 06:47 | 382282 | 3600.0008 | 5 | 43 | 3.541215 | -2.28186 | 3.001871 | 2.281817 | 12.68584 | 8.619217
2018-02-10 06:49 | 382402 | 3720.002 | 5 | 43 | 3.529979 | -2.281816 | 3.001871 | 2.357877 | 12.68584 | 8.888146
2018-02-10 06:51 | 382522 | 3840 | 5 | 43 | 3.516118 | -2.281897 | 3.001871 | 2.433936 | 12.68584 | 9.156111
2018-02-10 06:53 | 382642 | 3960.0005 | 5 | 43 | 3.501808 | -2.281905 | 3.001871 | 2.509992 | 12.68584 | 9.422999
2018-02-10 06:55 | 382762 | 4080.0025 | 5 | 43 | 3.485311 | -2.281913 | 3.001871 | 2.586055 | 12.68584 | 9.688742
2018-02-10 06:57 | 382882 | 4200.0005 | 5 | 43 | 3.464391 | -2.281952 | 3.001871 | 2.662111 | 12.68584 | 9.953074
2018-02-10 06:59 | 383002 | 4320.0008 | 5 | 43 | 3.432647 | -2.281854 | 3.001871 | 2.738174 | 12.68584 | 10.21548
2018-02-10 07:01 | 383122 | 4440.0005 | 5 | 43 | 3.385234 | -2.28186 | 3.001871 | 2.814234 | 12.68584 | 10.47488
2018-02-10 07:03 | 383242 | 4560 | 5 | 43 | 3.307704 | -2.281911 | 3.001871 | 2.890297 | 12.68584 | 10.7297
2018-02-10 07:05 | 383362 | 4680.0012 | 5 | 43 | 3.151714 | -2.281919 | 3.001871 | 2.966351 | 12.68584 | 10.97617
2018-02-10 07:06 | 383417 | 4734.9702 | 5 | 43 | 2.999999 | -2.28189 | 3.001871 | 3.001202 | 12.68584 | 11.08366
2018-02-10 07:08 | 383537 | 120.0003 | 6 | 43 | 3.357611 | 0 | 3.001871 | 3.001202 | 12.68584 | 11.08366
2018-02-10 07:10 | 383657 | 240.0007 | 6 | 43 | 3.372078 | 0 | 3.001871 | 3.001202 | 12.68584 | 11.08366
2018-02-10 07:11 | 383717 | 300.0028 | 6 | 43 | 3.375502 | 0 | 3.001871 | 3.001202 | 12.68584 | 11.08366
2018-02-10 07:11 | 383717 | 0.0024 | 7 | 44 | 3.375604 | 0 | 0 | 0 | 0 | 0
2018-02-10 07:13 | 383837 | 120.0005 | 2 | 44 | 4.041535 | 4.889945 | 0.162407 | 1.624e-09 | 0.6372663 | 5.482e-09
2018-02-10 07:15 | 383957 | 240.0009 | 2 | 44 | 4.077094 | 4.889941 | 0.3254014 | 1.624e-09 | 1.298817 | 5.482e-09
2018-02-10 07:17 | 384077 | 360.0006 | 2 | 44 | 4.113839 | 4.889956 | 0.4883837 | 1.624e-09 | 1.966387 | 5.482e-09
2018-02-10 07:19 | 384197 | 480.0001 | 2 | 44 | 4.142545 | 4.889972 | 0.6513858 | 1.624e-09 | 2.63943 | 5.482e-09
2018-02-10 07:21 | 384317 | 600.0006 | 2 | 44 | 4.165957 | 4.889941 | 0.8143542 | 1.624e-09 | 3.316463 | 5.482e-09
2018-02-10 07:23 | 384437 | 720.0009 | 2 | 44 | 4.189991 | 4.889945 | 0.9773577 | 1.624e-09 | 3.997468 | 5.482e-09
2018-02-10 07:25 | 384557 | 840.0006 | 2 | 44 | 4.200308 | 4.627465 | 1.137581 | 1.624e-09 | 4.670115 | 5.482e-09
2018-02-10 07:27 | 384677 | 960.0002 | 2 | 44 | 4.200268 | 4.234273 | 1.285163 | 1.624e-09 | 5.290002 | 5.482e-09
2018-02-10 07:29 | 384797 | 1080.0014 | 2 | 44 | 4.200303 | 3.900382 | 1.420617 | 1.624e-09 | 5.858947 | 5.482e-09
2018-02-10 07:31 | 384917.1 | 1200.0019 | 2 | 44 | 4.200276 | 3.597383 | 1.545488 | 1.624e-09 | 6.383441 | 5.482e-09
2018-02-10 07:33 | 385037 | 1320.0013 | 2 | 44 | 4.200267 | 3.3082 | 1.660593 | 1.624e-09 | 6.866914 | 5.482e-09
2018-02-10 07:33 | 385057.1 | 1340.0871 | 2 | 44 | 4.200313 | 3.259994 | 1.678926 | 1.624e-09 | 6.943914 | 5.482e-09
2018-02-10 07:35 | 385177.2 | 120.0005 | 3 | 44 | 4.222128 | 3.259891 | 1.787208 | 1.624e-09 | 7.399776 | 5.482e-09
2018-02-10 07:37 | 385297.2 | 240.0009 | 3 | 44 | 4.248911 | 3.259875 | 1.895869 | 1.624e-09 | 7.859999 | 5.482e-09
2018-02-10 07:39 | 385417.2 | 360.0013 | 3 | 44 | 4.277755 | 3.260213 | 2.004527 | 1.624e-09 | 8.323221 | 5.482e-09
2018-02-10 07:41 | 385537.2 | 480.001 | 3 | 44 | 4.308758 | 3.259852 | 2.113187 | 1.624e-09 | 8.789702 | 5.482e-09
2018-02-10 07:43 | 385657.2 | 600.0013 | 3 | 44 | 4.343259 | 3.25991 | 2.221843 | 1.624e-09 | 9.259718 | 5.482e-09
2018-02-10 07:45 | 385777.2 | 720.001 | 3 | 44 | 4.382157 | 3.259879 | 2.330505 | 1.624e-09 | 9.733759 | 5.482e-09
2018-02-10 07:47 | 385897.2 | 840.0005 | 3 | 44 | 4.40032 | 2.957728 | 2.436156 | 1.624e-09 | 10.1982 | 5.482e-09
2018-02-10 07:49 | 386017.2 | 960.0002 | 3 | 44 | 4.400285 | 2.55618 | 2.5278 | 1.624e-09 | 10.60147 | 5.482e-09
2018-02-10 07:51 | 386137.2 | 1080.0013 | 3 | 44 | 4.400265 | 2.215035 | 2.607199 | 1.624e-09 | 10.95084 | 5.482e-09
2018-02-10 07:53 | 386257.2 | 1200.0002 | 3 | 44 | 4.400298 | 1.913129 | 2.675902 | 1.624e-09 | 11.25316 | 5.482e-09
2018-02-10 07:55 | 386377.2 | 1320.0006 | 3 | 44 | 4.400249 | 1.658279 | 2.735259 | 1.624e-09 | 11.51434 | 5.482e-09
2018-02-10 07:57 | 386497.2 | 1440.0001 | 3 | 44 | 4.40022 | 1.44773 | 2.786941 | 1.624e-09 | 11.74175 | 5.482e-09
2018-02-10 07:59 | 386617.2 | 1560.0007 | 3 | 44 | 4.400251 | 1.272302 | 2.832206 | 1.624e-09 | 11.94093 | 5.482e-09
2018-02-10 08:01 | 386737.2 | 1680.001 | 3 | 44 | 4.400245 | 1.118208 | 2.871988 | 1.624e-09 | 12.11598 | 5.482e-09
2018-02-10 08:03 | 386857.2 | 1800.0006 | 3 | 44 | 4.400244 | 0.9810514 | 2.906894 | 1.624e-09 | 12.26958 | 5.482e-09
2018-02-10 08:05 | 386977.2 | 1920.0001 | 3 | 44 | 4.400214 | 0.8693953 | 2.93767 | 1.624e-09 | 12.405 | 5.482e-09
2018-02-10 08:07 | 387097.2 | 2040.0013 | 3 | 44 | 4.400188 | 0.7738495 | 2.965009 | 1.624e-09 | 12.5253 | 5.482e-09
2018-02-10 08:09 | 387217.2 | 2160.0001 | 3 | 44 | 4.4002 | 0.6927156 | 2.989441 | 1.624e-09 | 12.6328 | 5.482e-09
2018-02-10 08:10 | 387281.5 | 2224.3448 | 3 | 44 | 4.400198 | 0.6519995 | 3.001462 | 1.624e-09 | 12.6857 | 5.482e-09
2018-02-10 08:12 | 387401.6 | 120.0013 | 4 | 44 | 4.338213 | 0 | 3.001462 | 1.624e-09 | 12.6857 | 5.482e-09
2018-02-10 08:14 | 387521.6 | 240.001 | 4 | 44 | 4.332512 | 0 | 3.001462 | 1.624e-09 | 12.6857 | 5.482e-09
2018-02-10 08:15 | 387581.6 | 300.0045 | 4 | 44 | 4.330826 | 0 | 3.001462 | 1.624e-09 | 12.6857 | 5.482e-09
2018-02-10 08:17 | 387701.6 | 120.0006 | 5 | 44 | 4.110829 | -2.281928 | 3.001462 | 0.07605401 | 12.6857 | 0.3149494
2018-02-10 08:19 | 387821.6 | 240.0009 | 5 | 44 | 4.076923 | -2.281836 | 3.001462 | 0.1521121 | 12.6857 | 0.6262864
2018-02-10 08:21 | 387941.6 | 360.0013 | 5 | 44 | 4.045315 | -2.281842 | 3.001462 | 0.2281703 | 12.6857 | 0.9351557
2018-02-10 08:23 | 388061.6 | 480.0009 | 5 | 44 | 4.01585 | -2.28181 | 3.001462 | 0.3042328 | 12.6857 | 1.241725
2018-02-10 08:25 | 388181.6 | 600.0013 | 5 | 44 | 3.987408 | -2.28189 | 3.001462 | 0.3802947 | 12.6857 | 1.546088
2018-02-10 08:27 | 388301.6 | 720.0009 | 5 | 44 | 3.959661 | -2.281854 | 3.001462 | 0.45635 | 12.6857 | 1.8483
2018-02-10 08:29 | 388421.6 | 840.0013 | 5 | 44 | 3.931375 | -2.281977 | 3.001462 | 0.5324165 | 12.6857 | 2.148427
2018-02-10 08:31 | 388541.6 | 960.0001 | 5 | 44 | 3.90419 | -2.282018 | 3.001462 | 0.6084717 | 12.6857 | 2.446378
2018-02-10 08:33 | 388661.6 | 1080.0013 | 5 | 44 | 3.878243 | -2.281877 | 3.001462 | 0.6845374 | 12.6857 | 2.742362
2018-02-10 08:35 | 388781.6 | 1200.0001 | 5 | 44 | 3.852839 | -2.28183 | 3.001462 | 0.7605991 | 12.6857 | 3.036381
2018-02-10 08:37 | 388901.6 | 1320.0013 | 5 | 44 | 3.827371 | -2.281936 | 3.001462 | 0.8366563 | 12.6857 | 3.328446
2018-02-10 08:39 | 389021.6 | 1440.0001 | 5 | 44 | 3.80301 | -2.28188 | 3.001462 | 0.9127221 | 12.6857 | 3.618635
2018-02-10 08:41 | 389141.6 | 1560.0005 | 5 | 44 | 3.781644 | -2.281947 | 3.001462 | 0.9887813 | 12.6857 | 3.907063
2018-02-10 08:43 | 389261.6 | 1680.0009 | 5 | 44 | 3.76189 | -2.281935 | 3.001462 | 1.064837 | 12.6857 | 4.193917
2018-02-10 08:45 | 389381.6 | 1800.0013 | 5 | 44 | 3.742987 | -2.281951 | 3.001462 | 1.140902 | 12.6857 | 4.479349
2018-02-10 08:47 | 389501.6 | 1920.0009 | 5 | 44 | 3.723717 | -2.281918 | 3.001462 | 1.216962 | 12.6857 | 4.763314
2018-02-10 08:49 | 389621.6 | 2040.0005 | 5 | 44 | 3.705124 | -2.281942 | 3.001462 | 1.293019 | 12.6857 | 5.045807
2018-02-10 08:51 | 389741.6 | 2160.0009 | 5 | 44 | 3.688 | -2.281921 | 3.001462 | 1.369084 | 12.6857 | 5.326983
2018-02-10 08:53 | 389861.6 | 2280.0013 | 5 | 44 | 3.672287 | -2.281851 | 3.001462 | 1.445147 | 12.6857 | 5.606893
2018-02-10 08:55 | 389981.6 | 2400.0001 | 5 | 44 | 3.65703 | -2.281922 | 3.001462 | 1.521211 | 12.6857 | 5.88564
2018-02-10 08:57 | 390101.6 | 2520.0005 | 5 | 44 | 3.641703 | -2.28191 | 3.001462 | 1.597263 | 12.6857 | 6.163179
2018-02-10 08:59 | 390221.6 | 2640.0001 | 5 | 44 | 3.62813 | -2.281926 | 3.001462 | 1.673329 | 12.6857 | 6.439665
2018-02-10 09:01 | 390341.6 | 2760.0005 | 5 | 44 | 3.615862 | -2.282237 | 3.001462 | 1.749392 | 12.6857 | 6.715152
2018-02-10 09:03 | 390461.6 | 2880.0001 | 5 | 44 | 3.604657 | -2.281963 | 3.001462 | 1.825454 | 12.6857 | 6.989758
2018-02-10 09:05 | 390581.6 | 3000.0005 | 5 | 44 | 3.593287 | -2.281906 | 3.001462 | 1.901513 | 12.6857 | 7.263499
2018-02-10 09:07 | 390701.6 | 3120.0001 | 5 | 44 | 3.582289 | -2.281871 | 3.001462 | 1.977578 | 12.6857 | 7.53639
2018-02-10 09:09 | 390821.6 | 3240.0013 | 5 | 44 | 3.572392 | -2.282016 | 3.001462 | 2.053635 | 12.6857 | 7.808467
2018-02-10 09:11 | 390941.6 | 3360.0009 | 5 | 44 | 3.563206 | -2.281853 | 3.001462 | 2.129697 | 12.6857 | 8.079837
2018-02-10 09:13 | 391061.6 | 3480.0005 | 5 | 44 | 3.553185 | -2.281917 | 3.001462 | 2.205751 | 12.6857 | 8.350461
2018-02-10 09:15 | 391181.6 | 3600.0009 | 5 | 44 | 3.541466 | -2.281922 | 3.001462 | 2.281817 | 12.6857 | 8.620293
2018-02-10 09:17 | 391301.6 | 3720.0005 | 5 | 44 | 3.530101 | -2.28189 | 3.001462 | 2.357877 | 12.6857 | 8.889227
2018-02-10 09:19 | 391421.6 | 3840.0001 | 5 | 44 | 3.517992 | -2.281949 | 3.001462 | 2.433936 | 12.6857 | 9.157269
2018-02-10 09:21 | 391541.6 | 3960.0013 | 5 | 44 | 3.504433 | -2.281986 | 3.001462 | 2.510004 | 12.6857 | 9.424382
2018-02-10 09:23 | 391661.6 | 4080.0009 | 5 | 44 | 3.486671 | -2.281853 | 3.001462 | 2.586065 | 12.6857 | 9.690296
2018-02-10 09:25 | 391781.6 | 4200.0013 | 5 | 44 | 3.464085 | -2.281888 | 3.001462 | 2.662122 | 12.6857 | 9.95465
2018-02-10 09:27 | 391901.6 | 4320.0001 | 5 | 44 | 3.43382 | -2.281917 | 3.001462 | 2.738178 | 12.6857 | 10.21703
2018-02-10 09:29 | 392021.6 | 4440.0005 | 5 | 44 | 3.388683 | -2.28189 | 3.001462 | 2.814244 | 12.6857 | 10.47664
2018-02-10 09:31 | 392141.6 | 4560.0009 | 5 | 44 | 3.311223 | -2.281853 | 3.001462 | 2.890307 | 12.6857 | 10.73174
2018-02-10 09:33 | 392261.6 | 4680.0005 | 5 | 44 | 3.149764 | -2.281919 | 3.001462 | 2.966363 | 12.6857 | 10.97831
2018-02-10 09:34 | 392315.3 | 4733.6966 | 5 | 44 | 2.999978 | -2.281892 | 3.001462 | 3.000401 | 12.6857 | 11.08324
2018-02-10 09:36 | 392435.4 | 120.0012 | 6 | 44 | 3.358072 | 0 | 3.001462 | 3.000401 | 12.6857 | 11.08324
2018-02-10 09:38 | 392555.4 | 240 | 6 | 44 | 3.372473 | 0 | 3.001462 | 3.000401 | 12.6857 | 11.08324
2018-02-10 09:39 | 392615.4 | 300.0045 | 6 | 44 | 3.375913 | 0 | 3.001462 | 3.000401 | 12.6857 | 11.08324
2018-02-10 09:39 | 392615.4 | 0.0024 | 7 | 45 | 3.375768 | 0 | 0 | 0 | 0 | 0
2018-02-10 09:41 | 392735.5 | 120.0014 | 2 | 45 | 4.04058 | 4.889897 | 0.1624038 | 2.108e-09 | 0.6369813 | 7.118e-09
2018-02-10 09:43 | 392855.5 | 240.0011 | 2 | 45 | 4.078473 | 4.889819 | 0.3253964 | 2.108e-09 | 1.298635 | 7.118e-09
2018-02-10 09:45 | 392975.5 | 360.0015 | 2 | 45 | 4.114077 | 4.889871 | 0.4883809 | 2.108e-09 | 1.966393 | 7.118e-09
2018-02-10 09:47 | 393095.5 | 480.001 | 2 | 45 | 4.140644 | 4.889972 | 0.6513747 | 2.108e-09 | 2.639224 | 7.118e-09
2018-02-10 09:49 | 393215.5 | 600.0007 | 2 | 45 | 4.164496 | 4.889968 | 0.8143452 | 2.108e-09 | 3.315959 | 7.118e-09
2018-02-10 09:51 | 393335.5 | 720.0003 | 2 | 45 | 4.191387 | 4.889897 | 0.9773378 | 2.108e-09 | 3.996902 | 7.118e-09
2018-02-10 09:53 | 393455.5 | 840.0007 | 2 | 45 | 4.200325 | 4.603683 | 1.136951 | 2.108e-09 | 4.667084 | 7.118e-09
2018-02-10 09:55 | 393575.5 | 960.0003 | 2 | 45 | 4.200284 | 4.242805 | 1.284272 | 2.108e-09 | 5.285876 | 7.118e-09
2018-02-10 09:57 | 393695.5 | 1080.0007 | 2 | 45 | 4.200278 | 3.920047 | 1.420321 | 2.108e-09 | 5.857317 | 7.118e-09
2018-02-10 09:59 | 393815.5 | 1200.0011 | 2 | 45 | 4.200282 | 3.598125 | 1.54564 | 2.108e-09 | 6.383695 | 7.118e-09
2018-02-10 10:01 | 393935.5 | 1320.0014 | 2 | 45 | 4.200237 | 3.286658 | 1.660243 | 2.108e-09 | 6.865059 | 7.118e-09
2018-02-10 10:01 | 393946.7 | 1331.2441 | 2 | 45 | 4.200261 | 3.259994 | 1.670478 | 2.108e-09 | 6.908045 | 7.118e-09
2018-02-10 10:03 | 394066.7276 | 120.0015 | 3 | 45 | 4.220948 | 3.25983 | 1.778749 | 2.108e-09 | 7.36382 | 7.118e-09
2018-02-10 10:05 | 394186.7263 | 240.0002 | 3 | 45 | 4.246146 | 3.259841 | 1.887413 | 2.108e-09 | 7.823833 | 7.118e-09
2018-02-10 10:07 | 394306.7276 | 360.0015 | 3 | 45 | 4.274799 | 3.25983 | 1.996075 | 2.108e-09 | 8.286751 | 7.118e-09
2018-02-10 10:09 | 394426.7263 | 480.0002 | 3 | 45 | 4.307664 | 3.259877 | 2.10473 | 2.108e-09 | 8.752983 | 7.118e-09
2018-02-10 10:11 | 394546.7275 | 600.0014 | 3 | 45 | 4.342186 | 3.259925 | 2.213392 | 2.108e-09 | 9.22292 | 7.118e-09
2018-02-10 10:13 | 394666.7271 | 720.001 | 3 | 45 | 4.379095 | 3.259858 | 2.322045 | 2.108e-09 | 9.696696 | 7.118e-09
2018-02-10 10:15 | 394786.7276 | 840.0015 | 3 | 45 | 4.400311 | 3.004029 | 2.428645 | 2.108e-09 | 10.16513 | 7.118e-09
2018-02-10 10:17 | 394906.7263 | 960.0002 | 3 | 45 | 4.40028 | 2.578965 | 2.5215 | 2.108e-09 | 10.57372 | 7.118e-09
2018-02-10 10:19 | 395026.7276 | 1080.0015 | 3 | 45 | 4.40027 | 2.222878 | 2.601316 | 2.108e-09 | 10.92493 | 7.118e-09
2018-02-10 10:21 | 395146.7271 | 1200.001 | 3 | 45 | 4.400263 | 1.927651 | 2.670353 | 2.108e-09 | 11.22871 | 7.118e-09
2018-02-10 10:23 | 395266.7276 | 1320.0015 | 3 | 45 | 4.400248 | 1.679595 | 2.730347 | 2.108e-09 | 11.4927 | 7.118e-09
2018-02-10 10:25 | 395386.7279 | 1440.0018 | 3 | 45 | 4.400261 | 1.465986 | 2.782701 | 2.108e-09 | 11.72307 | 7.118e-09
2018-02-10 10:27 | 395506.7277 | 1560.0016 | 3 | 45 | 4.400202 | 1.274693 | 2.828307 | 2.108e-09 | 11.92375 | 7.118e-09
2018-02-10 10:29 | 395626.7271 | 1680.001 | 3 | 45 | 4.400229 | 1.120049 | 2.868156 | 2.108e-09 | 12.0991 | 7.118e-09
2018-02-10 10:31 | 395746.7268 | 1800.0007 | 3 | 45 | 4.400248 | 0.9904556 | 2.903268 | 2.108e-09 | 12.2536 | 7.118e-09
2018-02-10 10:33 | 395866.7271 | 1920.001 | 3 | 45 | 4.400219 | 0.8793726 | 2.934391 | 2.108e-09 | 12.39055 | 7.118e-09
2018-02-10 10:35 | 395986.7267 | 2040.0006 | 3 | 45 | 4.400204 | 0.7799997 | 2.96203 | 2.108e-09 | 12.51217 | 7.118e-09
2018-02-10 10:37 | 396106.7271 | 2160.001 | 3 | 45 | 4.400221 | 0.6939735 | 2.986536 | 2.108e-09 | 12.61999 | 7.118e-09
2018-02-10 10:38 | 396173.6512 | 2226.9251 | 3 | 45 | 4.400195 | 0.6519966 | 2.999035 | 2.108e-09 | 12.67499 | 7.118e-09
2018-02-10 10:40 | 396293.7 | 120.0004 | 4 | 45 | 4.337777 | 0 | 2.999035 | 2.108e-09 | 12.67499 | 7.118e-09
2018-02-10 10:42 | 396413.7 | 240.0007 | 4 | 45 | 4.331975 | 0 | 2.999035 | 2.108e-09 | 12.67499 | 7.118e-09
2018-02-10 10:43 | 396473.7 | 300.0019 | 4 | 45 | 4.330276 | 0 | 2.999035 | 2.108e-09 | 12.67499 | 7.118e-09
2018-02-10 10:45 | 396593.8 | 120.0014 | 5 | 45 | 4.108747 | -2.28189 | 2.999035 | 0.07604868 | 12.67499 | 0.3148399
2018-02-10 10:47 | 396713.8 | 240.0001 | 5 | 45 | 4.074666 | -2.281901 | 2.999035 | 0.1521147 | 12.67499 | 0.6260313
2018-02-10 10:49 | 396833.8 | 360.0005 | 5 | 45 | 4.044511 | -2.281905 | 2.999035 | 0.2281734 | 12.67499 | 0.9347866
2018-02-10 10:51 | 396953.8 | 480.0001 | 5 | 45 | 4.015679 | -2.281906 | 2.999035 | 0.3042344 | 12.67499 | 1.241322
2018-02-10 10:53 | 397073.8 | 600.0029 | 5 | 45 | 3.986505 | -2.281898 | 2.999035 | 0.3802948 | 12.67499 | 1.545656
2018-02-10 10:55 | 397193.8 | 720.0001 | 5 | 45 | 3.957171 | -2.281892 | 2.999035 | 0.4563589 | 12.67499 | 1.847756
2018-02-10 10:57 | 397313.8 | 840.0005 | 5 | 45 | 3.92966 | -2.281898 | 2.999035 | 0.5324185 | 12.67499 | 2.147683
2018-02-10 10:59 | 397433.8 | 960.0009 | 5 | 45 | 3.903652 | -2.281841 | 2.999035 | 0.6084813 | 12.67499 | 2.445583
2018-02-10 11:01 | 397553.8 | 1080.0005 | 5 | 45 | 3.877897 | -2.281846 | 2.999035 | 0.6845415 | 12.67499 | 2.741519
2018-02-10 11:03 | 397673.8 | 1200.001 | 5 | 45 | 3.850821 | -2.281858 | 2.999035 | 0.760603 | 12.67499 | 3.035451
2018-02-10 11:05 | 397793.8 | 1320.0013 | 5 | 45 | 3.82506 | -2.28194 | 2.999035 | 0.8366539 | 12.67499 | 3.327314
2018-02-10 11:07 | 397913.8 | 1440.0001 | 5 | 45 | 3.802082 | -2.281841 | 2.999035 | 0.9127212 | 12.67499 | 3.617383
2018-02-10 11:09 | 398033.8 | 1560.0005 | 5 | 45 | 3.781468 | -2.281856 | 2.999035 | 0.988781 | 12.67499 | 3.90578
2018-02-10 11:11 | 398153.8 | 1680.0001 | 5 | 45 | 3.761073 | -2.281813 | 2.999035 | 1.064837 | 12.67499 | 4.192613
2018-02-10 11:13 | 398273.8 | 1800.0005 | 5 | 45 | 3.740803 | -2.281894 | 2.999035 | 1.140893 | 12.67499 | 4.477881
2018-02-10 11:15 | 398393.8 | 1920.0001 | 5 | 45 | 3.722092 | -2.28197 | 2.999035 | 1.216956 | 12.67499 | 4.761697
2018-02-10 11:17 | 398513.8 | 2040.0013 | 5 | 45 | 3.704659 | -2.281872 | 2.999035 | 1.29302 | 12.67499 | 5.044141
2018-02-10 11:19 | 398633.8 | 2160.0001 | 5 | 45 | 3.687629 | -2.281888 | 2.999035 | 1.369075 | 12.67499 | 5.32525
2018-02-10 11:21 | 398753.8 | 2280.0013 | 5 | 45 | 3.670361 | -2.281895 | 2.999035 | 1.445141 | 12.67499 | 5.605097
2018-02-10 11:23 | 398873.8 | 2400.0001 | 5 | 45 | 3.654868 | -2.281899 | 2.999035 | 1.521202 | 12.67499 | 5.883668
2018-02-10 11:25 | 398993.8 | 2520.0005 | 5 | 45 | 3.640726 | -2.281836 | 2.999035 | 1.597259 | 12.67499 | 6.161099
2018-02-10 11:27 | 399113.8 | 2640.0001 | 5 | 45 | 3.627822 | -2.281874 | 2.999035 | 1.673321 | 12.67499 | 6.437527
2018-02-10 11:29 | 399233.8 | 2760.0013 | 5 | 45 | 3.615085 | -2.28186 | 2.999035 | 1.74938 | 12.67499 | 6.712975
2018-02-10 11:31 | 399353.8 | 2880.0009 | 5 | 45 | 3.602638 | -2.281878 | 2.999035 | 1.825436 | 12.67499 | 6.987437
2018-02-10 11:33 | 399473.8 | 3000.0005 | 5 | 45 | 3.591828 | -2.281854 | 2.999035 | 1.901502 | 12.67499 | 7.261058
2018-02-10 11:35 | 399593.8 | 3120.0001 | 5 | 45 | 3.58206 | -2.28191 | 2.999035 | 1.977558 | 12.67499 | 7.533855
2018-02-10 11:37 | 399713.8 | 3240.0005 | 5 | 45 | 3.572348 | -2.281901 | 2.999035 | 2.053618 | 12.67499 | 7.805941
2018-02-10 11:39 | 399833.8 | 3360.0009 | 5 | 45 | 3.561418 | -2.281888 | 2.999035 | 2.12968 | 12.67499 | 8.077248
2018-02-10 11:41 | 399953.8 | 3480.0005 | 5 | 45 | 3.551045 | -2.281882 | 2.999035 | 2.205737 | 12.67499 | 8.347722
2018-02-10 11:43 | 400073.8 | 3600.0001 | 5 | 45 | 3.5407 | -2.281918 | 2.999035 | 2.281798 | 12.67499 | 8.617428
2018-02-10 11:45 | 400193.8 | 3720.0005 | 5 | 45 | 3.530178 | -2.281938 | 2.999035 | 2.35786 | 12.67499 | 8.886353
2018-02-10 11:47 | 400313.8 | 3840.0009 | 5 | 45 | 3.517426 | -2.281938 | 2.999035 | 2.433918 | 12.67499 | 9.154389
2018-02-10 11:49 | 400433.8 | 3960.0013 | 5 | 45 | 3.501693 | -2.281895 | 2.999035 | 2.50998 | 12.67499 | 9.421336
2018-02-10 11:51 | 400553.8 | 4080.0001 | 5 | 45 | 3.484798 | -2.281813 | 2.999035 | 2.586035 | 12.67499 | 9.687034
2018-02-10 11:53 | 400673.8 | 4200.0014 | 5 | 45 | 3.46395 | -2.281826 | 2.999035 | 2.6621 | 12.67499 | 9.951344
2018-02-10 11:55 | 400793.8 | 4320.0001 | 5 | 45 | 3.433601 | -2.281913 | 2.999035 | 2.738158 | 12.67499 | 10.21373
2018-02-10 11:57 | 400913.8 | 4440.0005 | 5 | 45 | 3.384512 | -2.281865 | 2.999035 | 2.814222 | 12.67499 | 10.47319
2018-02-10 11:59 | 401033.8 | 4560.0001 | 5 | 45 | 3.304725 | -2.281867 | 2.999035 | 2.890275 | 12.67499 | 10.72784
2018-02-10 12:01 | 401153.8 | 4680.0013 | 5 | 45 | 3.142768 | -2.281963 | 2.999035 | 2.966335 | 12.67499 | 10.97392
2018-02-10 12:02 | 401204.7 | 4730.9116 | 5 | 45 | 2.999982 | -2.28191 | 2.999035 | 2.998605 | 12.67499 | 11.07327
2018-02-10 12:04 | 401324.7 | 120.0011 | 6 | 45 | 3.356182 | 0 | 2.999035 | 2.998605 | 12.67499 | 11.07327
2018-02-10 12:06 | 401444.7 | 239.9999 | 6 | 45 | 3.370737 | 0 | 2.999035 | 2.998605 | 12.67499 | 11.07327
2018-02-10 12:07 | 401504.7 | 300.002 | 6 | 45 | 3.374201 | 0 | 2.999035 | 2.998605 | 12.67499 | 11.07327
2018-02-10 12:07 | 401504.7 | 0.0024 | 7 | 46 | 3.374252 | 0 | 0 | 0 | 0 | 0
2018-02-10 12:09 | 401624.8 | 120.0005 | 2 | 46 | 4.041089 | 4.889895 | 0.1623965 | 1.469e-09 | 0.6370631 | 4.957e-09
2018-02-10 12:11 | 401744.8 | 240.0009 | 2 | 46 | 4.076568 | 4.88989 | 0.3254017 | 1.469e-09 | 1.298626 | 4.957e-09
2018-02-10 12:13 | 401864.8 | 360.0013 | 2 | 46 | 4.111878 | 4.889806 | 0.4883864 | 1.469e-09 | 1.966039 | 4.957e-09
2018-02-10 12:15 | 401984.8 | 480.0025 | 2 | 46 | 4.140968 | 4.889915 | 0.6513711 | 1.469e-09 | 2.63863 | 4.957e-09
2018-02-10 12:17 | 402104.8 | 600.0014 | 2 | 46 | 4.16556 | 4.890145 | 0.814369 | 1.469e-09 | 3.315645 | 4.957e-09
2018-02-10 12:19 | 402224.8 | 720.0009 | 2 | 46 | 4.190096 | 4.889819 | 0.9773642 | 1.469e-09 | 3.996585 | 4.957e-09
2018-02-10 12:21 | 402344.8 | 840.0005 | 2 | 46 | 4.200285 | 4.641915 | 1.137799 | 1.469e-09 | 4.670118 | 4.957e-09
2018-02-10 12:23 | 402464.8 | 960.001 | 2 | 46 | 4.200289 | 4.266278 | 1.286231 | 1.469e-09 | 5.293578 | 4.957e-09
2018-02-10 12:25 | 402584.8 | 1080.0006 | 2 | 46 | 4.200271 | 3.90887 | 1.422305 | 1.469e-09 | 5.865126 | 4.957e-09
2018-02-10 12:27 | 402704.8 | 1200.0001 | 2 | 46 | 4.200282 | 3.598191 | 1.547357 | 1.469e-09 | 6.390381 | 4.957e-09
2018-02-10 12:29 | 402824.8 | 1320.0014 | 2 | 46 | 4.200291 | 3.309026 | 1.662411 | 1.469e-09 | 6.873637 | 4.957e-09
2018-02-10 12:29 | 402845.4 | 1340.6039 | 2 | 46 | 4.200279 | 3.25999 | 1.681201 | 1.469e-09 | 6.95256 | 4.957e-09
2018-02-10 12:31 | 402965.4 | 120.0006 | 3 | 46 | 4.221143 | 3.260104 | 1.789482 | 1.469e-09 | 7.40838 | 4.957e-09
2018-02-10 12:33 | 403085.4 | 240.0002 | 3 | 46 | 4.248539 | 3.260196 | 1.898144 | 1.469e-09 | 7.868505 | 4.957e-09
2018-02-10 12:35 | 403205.4 | 360.0013 | 3 | 46 | 4.278028 | 3.25991 | 2.006799 | 1.469e-09 | 8.331717 | 4.957e-09
2018-02-10 12:37 | 403325.4 | 480.0001 | 3 | 46 | 4.309633 | 3.260264 | 2.11546 | 1.469e-09 | 8.798267 | 4.957e-09
2018-02-10 12:39 | 403445.4 | 600.0014 | 3 | 46 | 4.343513 | 3.260198 | 2.224123 | 1.469e-09 | 9.26837 | 4.957e-09
2018-02-10 12:41 | 403565.4 | 720.001 | 3 | 46 | 4.381476 | 3.259864 | 2.332796 | 1.469e-09 | 9.742413 | 4.957e-09
2018-02-10 12:43 | 403685.4 | 840.0013 | 3 | 46 | 4.400312 | 2.950294 | 2.438371 | 1.469e-09 | 10.2065 | 4.957e-09
2018-02-10 12:45 | 403805.4 | 960.001 | 3 | 46 | 4.400291 | 2.545514 | 2.529717 | 1.469e-09 | 10.60845 | 4.957e-09
2018-02-10 12:47 | 403925.4 | 1080.0006 | 3 | 46 | 4.400255 | 2.206743 | 2.608749 | 1.469e-09 | 10.95622 | 4.957e-09
2018-02-10 12:49 | 404045.4 | 1200.0009 | 3 | 46 | 4.400248 | 1.912645 | 2.677296 | 1.469e-09 | 11.25784 | 4.957e-09
2018-02-10 12:51 | 404165.4 | 1320.0014 | 3 | 46 | 4.400248 | 1.652213 | 2.736623 | 1.469e-09 | 11.5189 | 4.957e-09
2018-02-10 12:53 | 404285.4 | 1440.0018 | 3 | 46 | 4.400284 | 1.439507 | 2.788034 | 1.469e-09 | 11.74512 | 4.957e-09
2018-02-10 12:55 | 404405.4 | 1560.0006 | 3 | 46 | 4.400245 | 1.26214 | 2.832977 | 1.469e-09 | 11.94288 | 4.957e-09
2018-02-10 12:57 | 404525.4 | 1680.0001 | 3 | 46 | 4.400229 | 1.11269 | 2.872509 | 1.469e-09 | 12.11683 | 4.957e-09
2018-02-10 12:59 | 404645.4 | 1800.0006 | 3 | 46 | 4.400248 | 0.9802446 | 2.907354 | 1.469e-09 | 12.27016 | 4.957e-09
2018-02-10 13:01 | 404765.4 | 1920.0002 | 3 | 46 | 4.40023 | 0.8640442 | 2.938011 | 1.469e-09 | 12.40505 | 4.957e-09
2018-02-10 13:03 | 404885.4 | 2040.0014 | 3 | 46 | 4.400217 | 0.7682905 | 2.965163 | 1.469e-09 | 12.52453 | 4.957e-09
2018-02-10 13:05 | 405005.4 | 2160.0009 | 3 | 46 | 4.400177 | 0.6874218 | 2.989389 | 1.469e-09 | 12.63113 | 4.957e-09
2018-02-10 13:06 | 405064.7 | 2219.2381 | 3 | 46 | 4.400209 | 0.6519985 | 3.000409 | 1.469e-09 | 12.67962 | 4.957e-09
2018-02-10 13:08 | 405184.7 | 120.0012 | 4 | 46 | 4.338107 | 0 | 3.000409 | 1.469e-09 | 12.67962 | 4.957e-09
2018-02-10 13:10 | 405304.7 | 240 | 4 | 46 | 4.332407 | 0 | 3.000409 | 1.469e-09 | 12.67962 | 4.957e-09
2018-02-10 13:11 | 405364.7 | 300.0044 | 4 | 46 | 4.330742 | 0 | 3.000409 | 1.469e-09 | 12.67962 | 4.957e-09
2018-02-10 13:13 | 405484.8 | 120.0007 | 5 | 46 | 4.109584 | -2.28188 | 3.000409 | 0.07605811 | 12.67962 | 0.3148948
2018-02-10 13:15 | 405604.8 | 240.0002 | 5 | 46 | 4.076185 | -2.281894 | 3.000409 | 0.1521162 | 12.67962 | 0.6261525
2018-02-10 13:17 | 405724.8 | 360.0006 | 5 | 46 | 4.045391 | -2.281911 | 3.000409 | 0.2281795 | 12.67962 | 0.9350299
2018-02-10 13:19 | 405844.8 | 480.001 | 5 | 46 | 4.014742 | -2.281821 | 3.000409 | 0.304238 | 12.67962 | 1.241539
2018-02-10 13:21 | 405964.8 | 600.0007 | 5 | 46 | 3.985929 | -2.281858 | 3.000409 | 0.3802919 | 12.67962 | 1.545773
2018-02-10 13:23 | 406084.8 | 720.0002 | 5 | 46 | 3.958166 | -2.281951 | 3.000409 | 0.4563536 | 12.67962 | 1.847885
2018-02-10 13:25 | 406204.8 | 840.0014 | 5 | 46 | 3.930784 | -2.281865 | 3.000409 | 0.5324141 | 12.67962 | 2.147901
2018-02-10 13:27 | 406324.8 | 960.0002 | 5 | 46 | 3.903213 | -2.281862 | 3.000409 | 0.6084801 | 12.67962 | 2.445854
2018-02-10 13:29 | 406444.8 | 1080.0006 | 5 | 46 | 3.87676 | -2.28188 | 3.000409 | 0.684541 | 12.67962 | 2.74172
2018-02-10 13:31 | 406564.8 | 1200.001 | 5 | 46 | 3.85094 | -2.281901 | 3.000409 | 0.7605997 | 12.67962 | 3.035599
2018-02-10 13:33 | 406684.8 | 1320.0007 | 5 | 46 | 3.826038 | -2.281915 | 3.000409 | 0.8366591 | 12.67962 | 3.327546
2018-02-10 13:35 | 406804.8 | 1440.0002 | 5 | 46 | 3.802684 | -2.281952 | 3.000409 | 0.9127164 | 12.67962 | 3.617645
2018-02-10 13:37 | 406924.8 | 1560.0014 | 5 | 46 | 3.7802 | -2.281906 | 3.000409 | 0.988783 | 12.67962 | 3.906033
2018-02-10 13:39 | 407044.8 | 1680.0002 | 5 | 46 | 3.760166 | -2.281844 | 3.000409 | 1.064843 | 12.67962 | 4.192787
2018-02-10 13:41 | 407164.8 | 1800.0014 | 5 | 46 | 3.74124 | -2.28188 | 3.000409 | 1.140898 | 12.67962 | 4.478037
2018-02-10 13:43 | 407284.8 | 1920.0002 | 5 | 46 | 3.72277 | -2.281929 | 3.000409 | 1.216964 | 12.67962 | 4.761913
2018-02-10 13:45 | 407404.8 | 2040.0022 | 5 | 46 | 3.703867 | -2.281857 | 3.000409 | 1.293023 | 12.67962 | 5.044349
2018-02-10 13:47 | 407524.8 | 2160.0002 | 5 | 46 | 3.686235 | -2.281901 | 3.000409 | 1.369081 | 12.67962 | 5.325373
2018-02-10 13:49 | 407644.8 | 2280.0006 | 5 | 46 | 3.670151 | -2.281954 | 3.000409 | 1.445144 | 12.67962 | 5.605139
2018-02-10 13:51 | 407764.8 | 2400.001 | 5 | 46 | 3.655301 | -2.28191 | 3.000409 | 1.521206 | 12.67962 | 5.883732
2018-02-10 13:53 | 407884.8 | 2520.0014 | 5 | 46 | 3.640832 | -2.281975 | 3.000409 | 1.597266 | 12.67962 | 6.161203
2018-02-10 13:55 | 408004.8 | 2640.0002 | 5 | 46 | 3.626308 | -2.281938 | 3.000409 | 1.673328 | 12.67962 | 6.437568
2018-02-10 13:57 | 408124.8 | 2760.0014 | 5 | 46 | 3.613744 | -2.281844 | 3.000409 | 1.749387 | 12.67962 | 6.712895
2018-02-10 13:59 | 408244.8 | 2880.001 | 5 | 46 | 3.602626 | -2.282172 | 3.000409 | 1.825449 | 12.67962 | 6.987332
2018-02-10 14:01 | 408364.8 | 3000.0006 | 5 | 46 | 3.592042 | -2.281853 | 3.000409 | 1.901511 | 12.67962 | 7.260951
2018-02-10 14:03 | 408484.8 | 3120.001 | 5 | 46 | 3.580802 | -2.281894 | 3.000409 | 1.977567 | 12.67962 | 7.53373
2018-02-10 14:05 | 408604.8 | 3240.0014 | 5 | 46 | 3.57035 | -2.281965 | 3.000409 | 2.053627 | 12.67962 | 7.805675
2018-02-10 14:07 | 408724.8 | 3360.001 | 5 | 46 | 3.560615 | -2.281918 | 3.000409 | 2.129691 | 12.67962 | 8.076879
2018-02-10 14:09 | 408844.8 | 3480.0014 | 5 | 46 | 3.551165 | -2.282003 | 3.000409 | 2.20575 | 12.67962 | 8.347339
2018-02-10 14:11 | 408964.8 | 3600.001 | 5 | 46 | 3.540466 | -2.281877 | 3.000409 | 2.281812 | 12.67962 | 8.617054
2018-02-10 14:13 | 409084.8 | 3720.0006 | 5 | 46 | 3.527967 | -2.281849 | 3.000409 | 2.357867 | 12.67962 | 8.885849
2018-02-10 14:15 | 409204.8 | 3840.0002 | 5 | 46 | 3.515518 | -2.281929 | 3.000409 | 2.433931 | 12.67962 | 9.153729
2018-02-10 14:17 | 409324.8 | 3960.0006 | 5 | 46 | 3.501992 | -2.281877 | 3.000409 | 2.509984 | 12.67962 | 9.420587
2018-02-10 14:19 | 409444.8 | 4080.001 | 5 | 46 | 3.485355 | -2.281864 | 3.000409 | 2.586053 | 12.67962 | 9.686375
2018-02-10 14:21 | 409564.8 | 4200.0014 | 5 | 46 | 3.462085 | -2.281864 | 3.000409 | 2.662109 | 12.67962 | 9.950629
2018-02-10 14:23 | 409684.8 | 4320.0002 | 5 | 46 | 3.430495 | -2.281851 | 3.000409 | 2.738167 | 12.67962 | 10.21281
2018-02-10 14:25 | 409804.8 | 4440.0014 | 5 | 46 | 3.384215 | -2.281938 | 3.000409 | 2.814229 | 12.67962 | 10.47211
2018-02-10 14:27 | 409924.8 | 4560.0002 | 5 | 46 | 3.307016 | -2.281883 | 3.000409 | 2.89029 | 12.67962 | 10.72687
2018-02-10 14:29 | 410044.8 | 4680.0014 | 5 | 46 | 3.145612 | -2.281975 | 3.000409 | 2.966352 | 12.67962 | 10.97317
2018-02-10 14:30 | 410096.2 | 4731.4622 | 5 | 46 | 2.99999 | -2.281915 | 3.000409 | 2.998972 | 12.67962 | 11.07365
2018-02-10 14:32 | 410216.3 | 120.0014 | 6 | 46 | 3.358708 | 0 | 3.000409 | 2.998972 | 12.67962 | 11.07365
2018-02-10 14:34 | 410336.3 | 240.001 | 6 | 46 | 3.373224 | 0 | 3.000409 | 2.998972 | 12.67962 | 11.07365
2018-02-10 14:35 | 410396.3 | 300.0039 | 6 | 46 | 3.376632 | 0 | 3.000409 | 2.998972 | 12.67962 | 11.07365
2018-02-10 14:35 | 410396.3 | 0.0024 | 7 | 47 | 3.376612 | 0 | 0 | 0 | 0 | 0
2018-02-10 14:37 | 410516.4 | 120.0013 | 2 | 47 | 4.040648 | 4.889905 | 0.1623874 | 0 | 0.6370949 | 0
2018-02-10 14:39 | 410636.4 | 240.0009 | 2 | 47 | 4.078369 | 4.889863 | 0.3253863 | 0 | 1.298676 | 0
2018-02-10 14:41 | 410756.4 | 360.0014 | 2 | 47 | 4.114996 | 4.889951 | 0.4883808 | 0 | 1.966592 | 0
2018-02-10 14:43 | 410876.4 | 480.0009 | 2 | 47 | 4.141901 | 4.889983 | 0.651368 | 0 | 2.639564 | 0
2018-02-10 14:45 | 410996.4 | 600.0014 | 2 | 47 | 4.164903 | 4.889939 | 0.8143427 | 0 | 3.316468 | 0
2018-02-10 14:47 | 411116.4 | 720.001 | 2 | 47 | 4.190148 | 4.889956 | 0.9773437 | 0 | 3.997364 | 0
2018-02-10 14:49 | 411236.4 | 840.0014 | 2 | 47 | 4.200303 | 4.597821 | 1.137022 | 0 | 4.667759 | 0
2018-02-10 14:51 | 411356.4 | 960.0002 | 2 | 47 | 4.200246 | 4.233954 | 1.284087 | 0 | 5.285474 | 0
2018-02-10 14:53 | 411476.4 | 1080.0005 | 2 | 47 | 4.200289 | 3.911319 | 1.419722 | 0 | 5.855178 | 0
2018-02-10 14:55 | 411596.4 | 1200.0009 | 2 | 47 | 4.200264 | 3.604905 | 1.545006 | 0 | 6.381407 | 0
2018-02-10 14:57 | 411716.4 | 1320.0005 | 2 | 47 | 4.200285 | 3.297578 | 1.660099 | 0 | 6.864831 | 0
2018-02-10 14:57 | 411730.2 | 1333.8819 | 2 | 47 | 4.200244 | 3.259986 | 1.672746 | 0 | 6.91795 | 0
2018-02-10 14:59 | 411850.3 | 120.0012 | 3 | 47 | 4.221742 | 3.259854 | 1.781027 | 1.216e-09 | 7.37382 | 4.943e-09
2018-02-10 15:01 | 411970.3 | 240.0001 | 3 | 47 | 4.247416 | 3.25991 | 1.889683 | 1.216e-09 | 7.833911 | 4.943e-09
2018-02-10 15:03 | 412090.3 | 360.0012 | 3 | 47 | 4.275544 | 3.25986 | 1.998344 | 1.216e-09 | 8.296937 | 4.943e-09
2018-02-10 15:05 | 412210.3 | 480.0017 | 3 | 47 | 4.307298 | 3.259805 | 2.107008 | 1.216e-09 | 8.763229 | 4.943e-09
2018-02-10 15:07 | 412330.3 | 600.0004 | 3 | 47 | 4.342921 | 3.260207 | 2.21566 | 1.216e-09 | 9.233133 | 4.943e-09
2018-02-10 15:09 | 412450.3 | 720.0017 | 3 | 47 | 4.380291 | 3.259933 | 2.32433 | 1.216e-09 | 9.707091 | 4.943e-09
2018-02-10 15:11 | 412570.3 | 840.0012 | 3 | 47 | 4.400288 | 2.988971 | 2.430579 | 1.216e-09 | 10.17406 | 4.943e-09
2018-02-10 15:13 | 412690.3 | 960.0009 | 3 | 47 | 4.400315 | 2.578902 | 2.523175 | 1.216e-09 | 10.58151 | 4.943e-09
2018-02-10 15:15 | 412810.3 | 1080.0005 | 3 | 47 | 4.400307 | 2.219172 | 2.603018 | 1.216e-09 | 10.93284 | 4.943e-09
2018-02-10 15:17 | 412930.3 | 1200.0008 | 3 | 47 | 4.400274 | 1.917657 | 2.671769 | 1.216e-09 | 11.23536 | 4.943e-09
2018-02-10 15:19 | 413050.3 | 1320.0005 | 3 | 47 | 4.400277 | 1.670106 | 2.731426 | 1.216e-09 | 11.49787 | 4.943e-09
2018-02-10 15:21 | 413170.3 | 1440.0001 | 3 | 47 | 4.400245 | 1.460877 | 2.783513 | 1.216e-09 | 11.72707 | 4.943e-09
2018-02-10 15:23 | 413290.3 | 1560.0013 | 3 | 47 | 4.400229 | 1.278101 | 2.829096 | 1.216e-09 | 11.92764 | 4.943e-09
2018-02-10 15:25 | 413410.3 | 1680 | 3 | 47 | 4.40023 | 1.116204 | 2.868933 | 1.216e-09 | 12.10293 | 4.943e-09
2018-02-10 15:27 | 413530.3 | 1800.0013 | 3 | 47 | 4.400213 | 0.9854202 | 2.903905 | 1.216e-09 | 12.25682 | 4.943e-09
2018-02-10 15:29 | 413650.3 | 1920.0008 | 3 | 47 | 4.400219 | 0.8751984 | 2.934858 | 1.216e-09 | 12.39302 | 4.943e-09
2018-02-10 15:31 | 413770.3 | 2040.0013 | 3 | 47 | 4.400168 | 0.7787857 | 2.962413 | 1.216e-09 | 12.51427 | 4.943e-09
2018-02-10 15:33 | 413890.3 | 2160.0008 | 3 | 47 | 4.400226 | 0.6937723 | 2.986953 | 1.216e-09 | 12.62225 | 4.943e-09
2018-02-10 15:35 | 413953.7 | 2223.3878 | 3 | 47 | 4.400219 | 0.6519995 | 2.998789 | 1.216e-09 | 12.67433 | 4.943e-09
2018-02-10 15:37 | 414073.7 | 120.0013 | 4 | 47 | 4.337977 | 0 | 2.998789 | 1.216e-09 | 12.67433 | 4.943e-09
2018-02-10 15:39 | 414193.7 | 240.0009 | 4 | 47 | 4.332211 | 0 | 2.998789 | 1.216e-09 | 12.67433 | 4.943e-09
2018-02-10 15:40 | 414253.7 | 300.0022 | 4 | 47 | 4.330555 | 0 | 2.998789 | 1.216e-09 | 12.67433 | 4.943e-09
2018-02-10 15:42 | 414373.8 | 120.0013 | 5 | 47 | 4.110641 | -2.281903 | 2.998789 | 0.07605744 | 12.67433 | 0.3149718
2018-02-10 15:44 | 414493.8 | 240.0009 | 5 | 47 | 4.075551 | -2.281883 | 2.998789 | 0.1521197 | 12.67433 | 0.6262557
2018-02-10 15:46 | 414613.8 | 360.0013 | 5 | 47 | 4.045088 | -2.281858 | 2.998789 | 0.2281773 | 12.67433 | 0.9350602
2018-02-10 15:48 | 414733.8 | 480.0001 | 5 | 47 | 4.016174 | -2.281867 | 2.998789 | 0.3042329 | 12.67433 | 1.241603
2018-02-10 15:50 | 414853.8 | 600.0014 | 5 | 47 | 3.987831 | -2.281867 | 2.998789 | 0.380296 | 12.67433 | 1.546009
2018-02-10 15:52 | 414973.8 | 720.0001 | 5 | 47 | 3.958807 | -2.281835 | 2.998789 | 0.4563549 | 12.67433 | 1.848225
2018-02-10 15:54 | 415093.8 | 840.0005 | 5 | 47 | 3.930389 | -2.281828 | 2.998789 | 0.5324177 | 12.67433 | 2.148244
2018-02-10 15:56 | 415213.8 | 960.0001 | 5 | 47 | 3.903953 | -2.281869 | 2.998789 | 0.6084771 | 12.67433 | 2.446173
2018-02-10 15:58 | 415333.8 | 1080.0004 | 5 | 47 | 3.878595 | -2.281905 | 2.998789 | 0.6845375 | 12.67433 | 2.742144
2018-02-10 16:00 | 415453.8 | 1200.0008 | 5 | 47 | 3.852609 | -2.281828 | 2.998789 | 0.7605997 | 12.67433 | 3.036177
2018-02-10 16:02 | 415573.8 | 1320.0012 | 5 | 47 | 3.825918 | -2.281877 | 2.998789 | 0.8366547 | 12.67433 | 3.32816
2018-02-10 16:04 | 415693.8 | 1440 | 5 | 47 | 3.802468 | -2.281872 | 2.998789 | 0.9127206 | 12.67433 | 3.618271
2018-02-10 16:06 | 415813.8 | 1560.0004 | 5 | 47 | 3.78161 | -2.281928 | 2.998789 | 0.9887794 | 12.67433 | 3.906674
2018-02-10 16:08 | 415933.8 | 1680.0008 | 5 | 47 | 3.761926 | -2.282141 | 2.998789 | 1.064846 | 12.67433 | 4.193578
2018-02-10 16:10 | 416053.8 | 1800.0005 | 5 | 47 | 3.741888 | -2.2822 | 2.998789 | 1.140901 | 12.67433 | 4.478939
2018-02-10 16:12 | 416173.8 | 1920 | 5 | 47 | 3.72237 | -2.282248 | 2.998789 | 1.216962 | 12.67433 | 4.762798
2018-02-10 16:14 | 416293.8 | 2040.0012 | 5 | 47 | 3.704495 | -2.281847 | 2.998789 | 1.293024 | 12.67433 | 5.045241
2018-02-10 16:16 | 416413.8 | 2160 | 5 | 47 | 3.687801 | -2.2818 | 2.998789 | 1.36908 | 12.67433 | 5.326348
2018-02-10 16:18 | 416533.8 | 2280.0004 | 5 | 47 | 3.671447 | -2.281862 | 2.998789 | 1.445146 | 12.67433 | 5.606243
2018-02-10 16:20 | 416653.8 | 2400.0008 | 5 | 47 | 3.654949 | -2.281854 | 2.998789 | 1.521206 | 12.67433 | 5.88486
2018-02-10 16:22 | 416773.8 | 2520.0012 | 5 | 47 | 3.640439 | -2.281858 | 2.998789 | 1.597266 | 12.67433 | 6.162292
2018-02-10 16:24 | 416893.8 | 2640.0008 | 5 | 47 | 3.627307 | -2.281853 | 2.998789 | 1.673328 | 12.67433 | 6.438683
2018-02-10 16:26 | 417013.8 | 2760.0012 | 5 | 47 | 3.615158 | -2.281823 | 2.998789 | 1.749388 | 12.67433 | 6.714112
2018-02-10 16:28 | 417133.8 | 2880.0008 | 5 | 47 | 3.602893 | -2.281917 | 2.998789 | 1.825449 | 12.67433 | 6.988627
2018-02-10 16:30 | 417253.8 | 3000.0004 | 5 | 47 | 3.591175 | -2.28183 | 2.998789 | 1.901507 | 12.67433 | 7.262196
2018-02-10 16:32 | 417373.8 | 3120.0008 | 5 | 47 | 3.581001 | -2.282129 | 2.998789 | 1.977566 | 12.67433 | 7.534945
2018-02-10 16:34 | 417493.8 | 3240.0012 | 5 | 47 | 3.571593 | -2.281864 | 2.998789 | 2.053629 | 12.67433 | 7.806966
2018-02-10 16:36 | 417613.8 | 3360.0016 | 5 | 47 | 3.56172 | -2.281894 | 2.998789 | 2.129693 | 12.67433 | 8.078266
2018-02-10 16:38 | 417733.8 | 3480.0012 | 5 | 47 | 3.55028 | -2.281836 | 2.998789 | 2.205748 | 12.67433 | 8.348722
2018-02-10 16:40 | 417853.8 | 3600 | 5 | 47 | 3.539587 | -2.282141 | 2.998789 | 2.28181 | 12.67433 | 8.618358
2018-02-10 16:42 | 417973.8 | 3720.0004 | 5 | 47 | 3.528708 | -2.281869 | 2.998789 | 2.357872 | 12.67433 | 8.887172
2018-02-10 16:44 | 418093.8 | 3840.0008 | 5 | 47 | 3.516779 | -2.281856 | 2.998789 | 2.433926 | 12.67433 | 9.155108
2018-02-10 16:46 | 418213.8 | 3960.0012 | 5 | 47 | 3.501573 | -2.281816 | 2.998789 | 2.509983 | 12.67433 | 9.422034
2018-02-10 16:48 | 418333.8 | 4080.0009 | 5 | 47 | 3.483386 | -2.281897 | 2.998789 | 2.586051 | 12.67433 | 9.68771
2018-02-10 16:50 | 418453.8 | 4200.0004 | 5 | 47 | 3.461712 | -2.281919 | 2.998789 | 2.662112 | 12.67433 | 9.951872
2018-02-10 16:52 | 418573.8 | 4320.0008 | 5 | 47 | 3.431906 | -2.28194 | 2.998789 | 2.738168 | 12.67433 | 10.21409
2018-02-10 16:54 | 418693.8 | 4440.0004 | 5 | 47 | 3.384699 | -2.281969 | 2.998789 | 2.814232 | 12.67433 | 10.47349
2018-02-10 16:56 | 418813.8 | 4560.0016 | 5 | 47 | 3.302327 | -2.281913 | 2.998789 | 2.890288 | 12.67433 | 10.72809
2018-02-10 16:58 | 418933.8 | 4680.0004 | 5 | 47 | 3.138088 | -2.281865 | 2.998789 | 2.966351 | 12.67433 | 10.97391
2018-02-10 16:58 | 418982.9 | 4729.0779 | 5 | 47 | 2.999998 | -2.281854 | 2.998789 | 2.997456 | 12.67433 | 11.06959
2018-02-10 17:00 | 419102.9 | 120.0003 | 6 | 47 | 3.360651 | 0 | 2.998789 | 2.997465 | 12.67433 | 11.06961
2018-02-10 17:02 | 419222.9 | 239.9999 | 6 | 47 | 3.375301 | 0 | 2.998789 | 2.997465 | 12.67433 | 11.06961
2018-02-10 17:03 | 419282.9 | 300.002 | 6 | 47 | 3.378849 | 0 | 2.998789 | 2.997465 | 12.67433 | 11.06961
2018-02-10 17:03 | 419282.9461 | 0.0024 | 7 | 48 | 3.37904 | 0 | 0 | 0 | 0 | 0
2018-02-10 17:05 | 419403 | 120.0005 | 2 | 48 | 4.043653 | 4.889958 | 0.1624098 | 0 | 0.6376684 | 0
2018-02-10 17:07 | 419523 | 240.0001 | 2 | 48 | 4.079431 | 4.889928 | 0.3253889 | 0 | 1.299538 | 0
2018-02-10 17:09 | 419643 | 360.0005 | 2 | 48 | 4.1141 | 4.889932 | 0.4883783 | 0 | 1.967404 | 0
2018-02-10 17:11 | 419763 | 480.0002 | 2 | 48 | 4.141485 | 4.88989 | 0.6513773 | 0 | 2.640305 | 0
2018-02-10 17:13 | 419883 | 600.0013 | 2 | 48 | 4.167351 | 4.889855 | 0.814349 | 0 | 3.317353 | 0
2018-02-10 17:15 | 420003 | 720.001 | 2 | 48 | 4.192924 | 4.889863 | 0.9773441 | 0 | 3.998696 | 0
2018-02-10 17:17 | 420123 | 840.0013 | 2 | 48 | 4.200274 | 4.595157 | 1.136632 | 0 | 4.66758 | 0
2018-02-10 17:19 | 420243 | 960.0002 | 2 | 48 | 4.200274 | 4.240808 | 1.283874 | 0 | 5.286037 | 0
2018-02-10 17:21 | 420363 | 1080.0005 | 2 | 48 | 4.200274 | 3.898398 | 1.419549 | 0 | 5.855912 | 0
2018-02-10 17:23 | 420483 | 1200.0002 | 2 | 48 | 4.200299 | 3.572412 | 1.54394 | 0 | 6.378387 | 0
2018-02-10 17:25 | 420603 | 1320.0005 | 2 | 48 | 4.200298 | 3.281619 | 1.658107 | 0 | 6.857922 | 0
2018-02-10 17:26 | 420612.2 | 1329.2024 | 2 | 48 | 4.200273 | 3.259992 | 1.66647 | 0 | 6.893047 | 0
2018-02-10 17:28 | 420732.2 | 120.0014 | 3 | 48 | 4.22053 | 3.260196 | 1.774764 | 0 | 7.348905 | 0
2018-02-10 17:30 | 420852.2 | 240.0009 | 3 | 48 | 4.246103 | 3.259851 | 1.883436 | 0 | 7.808912 | 0
2018-02-10 17:32 | 420972.2 | 360.0014 | 3 | 48 | 4.276252 | 3.259845 | 1.992095 | 0 | 8.271894 | 0
2018-02-10 17:34 | 421092.2 | 480.0002 | 3 | 48 | 4.308175 | 3.259852 | 2.100751 | 0 | 8.738261 | 0
2018-02-10 17:36 | 421212.2 | 600.0013 | 3 | 48 | 4.34196 | 3.259864 | 2.209406 | 0 | 9.208181 | 0
2018-02-10 17:38 | 421332.2 | 720.0009 | 3 | 48 | 4.378406 | 3.259841 | 2.318075 | 0 | 9.681961 | 0
2018-02-10 17:40 | 421452.2 | 840.0005 | 3 | 48 | 4.400289 | 2.998427 | 2.424652 | 0 | 10.15026 | 0
2018-02-10 17:42 | 421572.2 | 960.001 | 3 | 48 | 4.400308 | 2.573438 | 2.517184 | 0 | 10.55743 | 0
2018-02-10 17:44 | 421692.2 | 1080.0005 | 3 | 48 | 4.400271 | 2.228899 | 2.597051 | 0 | 10.90887 | 0
2018-02-10 17:46 | 421812.2 | 1200.0002 | 3 | 48 | 4.400262 | 1.93844 | 2.666361 | 0 | 11.21385 | 0
2018-02-10 17:48 | 421932.2 | 1320.0006 | 3 | 48 | 4.400283 | 1.68619 | 2.726662 | 0 | 11.47919 | 0
2018-02-10 17:50 | 422052.2 | 1440.001 | 3 | 48 | 4.400261 | 1.461933 | 2.779052 | 0 | 11.70972 | 0
2018-02-10 17:52 | 422172.2 | 1560.0006 | 3 | 48 | 4.400256 | 1.279406 | 2.824635 | 0 | 11.9103 | 0
2018-02-10 17:54 | 422292.2 | 1680.0002 | 3 | 48 | 4.400249 | 1.127203 | 2.86466 | 0 | 12.08642 | 0
2018-02-10 17:56 | 422412.2 | 1800.0013 | 3 | 48 | 4.400226 | 0.9976759 | 2.900025 | 0 | 12.24203 | 0
2018-02-10 17:58 | 422532.2 | 1920.0018 | 3 | 48 | 4.400191 | 0.8819056 | 2.931318 | 0 | 12.37973 | 0
2018-02-10 18:00 | 422652.2 | 2040.0014 | 3 | 48 | 4.400208 | 0.780777 | 2.958968 | 0 | 12.5014 | 0
2018-02-10 18:02 | 422772.2 | 2160.0001 | 3 | 48 | 4.400216 | 0.697794 | 2.983566 | 0 | 12.60963 | 0
2018-02-10 18:03 | 422846.5 | 2234.2901 | 3 | 48 | 4.400194 | 0.6519985 | 2.997485 | 0 | 12.67088 | 0
2018-02-10 18:05 | 422966.6 | 120.0003 | 4 | 48 | 4.33784 | 0 | 2.997485 | 0 | 12.67088 | 0
2018-02-10 18:07 | 423086.6 | 239.9999 | 4 | 48 | 4.332079 | 0 | 2.997485 | 0 | 12.67088 | 0
2018-02-10 18:08 | 423146.6 | 300.0028 | 4 | 48 | 4.330438 | 0 | 2.997485 | 0 | 12.67088 | 0
2018-02-10 18:10 | 423266.6 | 120.0013 | 5 | 48 | 4.108749 | -2.281933 | 2.997485 | 0.0760597 | 12.67088 | 0.3148501
2018-02-10 18:12 | 423386.6 | 240.001 | 5 | 48 | 4.075153 | -2.28188 | 2.997485 | 0.1521216 | 12.67088 | 0.6260449
2018-02-10 18:14 | 423506.6 | 360.0005 | 5 | 48 | 4.045213 | -2.28186 | 2.997485 | 0.2281777 | 12.67088 | 0.9348443
2018-02-10 18:16 | 423626.6 | 480.001 | 5 | 48 | 4.015357 | -2.28194 | 2.997485 | 0.3042365 | 12.67088 | 1.241391
2018-02-10 18:18 | 423746.6 | 600.0005 | 5 | 48 | 3.985554 | -2.281878 | 2.997485 | 0.3802948 | 12.67088 | 1.545642
2018-02-10 18:20 | 423866.6 | 720.0001 | 5 | 48 | 3.957375 | -2.281867 | 2.997485 | 0.456354 | 12.67088 | 1.847703
2018-02-10 18:22 | 423986.6 | 840.0013 | 5 | 48 | 3.930439 | -2.281895 | 2.997485 | 0.5324163 | 12.67088 | 2.147675
2018-02-10 18:24 | 424106.6 | 960.0009 | 5 | 48 | 3.904068 | -2.281885 | 2.997485 | 0.6084804 | 12.67088 | 2.445635
2018-02-10 18:26 | 424226.6 | 1080.0013 | 5 | 48 | 3.877007 | -2.281911 | 2.997485 | 0.6845363 | 12.67088 | 2.741537
2018-02-10 18:28 | 424346.6 | 1200.0001 | 5 | 48 | 3.850613 | -2.281837 | 2.997485 | 0.760595 | 12.67088 | 3.035408
2018-02-10 18:30 | 424466.6 | 1320.0021 | 5 | 48 | 3.825521 | -2.281929 | 2.997485 | 0.8366563 | 12.67088 | 3.327323
2018-02-10 18:32 | 424586.6 | 1440.0001 | 5 | 48 | 3.802861 | -2.281938 | 2.997485 | 0.9127183 | 12.67088 | 3.617428
2018-02-10 18:34 | 424706.6 | 1560.0013 | 5 | 48 | 3.781228 | -2.282024 | 2.997485 | 0.9887808 | 12.67088 | 3.905862
2018-02-10 18:36 | 424826.6 | 1680.0002 | 5 | 48 | 3.760156 | -2.281894 | 2.997485 | 1.064837 | 12.67088 | 4.19263
2018-02-10 18:38 | 424946.6 | 1800.0013 | 5 | 48 | 3.740876 | -2.28188 | 2.997485 | 1.140897 | 12.67088 | 4.477888
2018-02-10 18:40 | 425066.6 | 1920.0017 | 5 | 48 | 3.722751 | -2.281853 | 2.997485 | 1.216961 | 12.67088 | 4.761738
2018-02-10 18:42 | 425186.6 | 2040.0013 | 5 | 48 | 3.70492 | -2.281819 | 2.997485 | 1.293018 | 12.67088 | 5.044199
2018-02-10 18:44 | 425306.6 | 2160.0001 | 5 | 48 | 3.686678 | -2.282157 | 2.997485 | 1.369079 | 12.67088 | 5.325306
2018-02-10 18:46 | 425426.6 | 2280.0005 | 5 | 48 | 3.670129 | -2.282223 | 2.997485 | 1.445143 | 12.67088 | 5.60509
2018-02-10 18:48 | 425546.6 | 2400.0001 | 5 | 48 | 3.655086 | -2.281936 | 2.997485 | 1.5212 | 12.67088 | 5.883652
2018-02-10 18:50 | 425666.6 | 2520.0005 | 5 | 48 | 3.641244 | -2.28186 | 2.997485 | 1.597262 | 12.67088 | 6.161139
2018-02-10 18:52 | 425786.6 | 2640.0001 | 5 | 48 | 3.627463 | -2.281883 | 2.997485 | 1.673318 | 12.67088 | 6.437557
2018-02-10 18:54 | 425906.6 | 2760.0013 | 5 | 48 | 3.614103 | -2.281808 | 2.997485 | 1.749386 | 12.67088 | 6.712971
2018-02-10 18:56 | 426026.6 | 2880.0009 | 5 | 48 | 3.602573 | -2.281928 | 2.997485 | 1.82544 | 12.67088 | 6.987392
2018-02-10 18:58 | 426146.6 | 3000.0005 | 5 | 48 | 3.592257 | -2.281935 | 2.997485 | 1.901504 | 12.67088 | 7.261014
2018-02-10 19:00 | 426266.6 | 3120.0001 | 5 | 48 | 3.582162 | -2.28181 | 2.997485 | 1.977567 | 12.67088 | 7.533868
2018-02-10 19:02 | 426386.6 | 3240.0013 | 5 | 48 | 3.571124 | -2.281867 | 2.997485 | 2.053626 | 12.67088 | 7.805908
2018-02-10 19:04 | 426506.6 | 3360.0009 | 5 | 48 | 3.560973 | -2.281887 | 2.997485 | 2.129685 | 12.67088 | 8.077134
2018-02-10 19:06 | 426626.6 | 3480.0013 | 5 | 48 | 3.551194 | -2.28191 | 2.997485 | 2.205747 | 12.67088 | 8.347617
2018-02-10 19:08 | 426746.6 | 3600.0001 | 5 | 48 | 3.541305 | -2.281798 | 2.997485 | 2.281808 | 12.67088 | 8.617356
2018-02-10 19:10 | 426866.6 | 3720.0013 | 5 | 48 | 3.529511 | -2.281899 | 2.997485 | 2.357864 | 12.67088 | 8.886269
2018-02-10 19:12 | 426986.6 | 3840.0009 | 5 | 48 | 3.515877 | -2.281887 | 2.997485 | 2.433924 | 12.67088 | 9.154199
2018-02-10 19:14 | 427106.6 | 3960.0005 | 5 | 48 | 3.501845 | -2.28188 | 2.997485 | 2.509987 | 12.67088 | 9.421107
2018-02-10 19:16 | 427226.6 | 4080.0009 | 5 | 48 | 3.485731 | -2.282182 | 2.997485 | 2.586049 | 12.67088 | 9.686866
2018-02-10 19:18 | 427346.6 | 4200.0006 | 5 | 48 | 3.464307 | -2.281931 | 2.997485 | 2.662107 | 12.67088 | 9.951218
2018-02-10 19:20 | 427466.6 | 4320.0001 | 5 | 48 | 3.431398 | -2.281915 | 2.997485 | 2.73817 | 12.67088 | 10.21356
2018-02-10 19:22 | 427586.6 | 4440.0005 | 5 | 48 | 3.38371 | -2.281938 | 2.997485 | 2.814224 | 12.67088 | 10.47284
2018-02-10 19:24 | 427706.6 | 4560.0002 | 5 | 48 | 3.304872 | -2.281946 | 2.997485 | 2.890288 | 12.67088 | 10.72751
2018-02-10 19:26 | 427826.6 | 4680.0005 | 5 | 48 | 3.142739 | -2.281835 | 2.997485 | 2.966341 | 12.67088 | 10.9736
2018-02-10 19:27 | 427876.7 | 4730.126 | 5 | 48 | 2.999985 | -2.281892 | 2.997485 | 2.998113 | 12.67088 | 11.07142
2018-02-10 19:29 | 427996.8 | 120.0011 | 6 | 48 | 3.354958 | 0 | 2.997485 | 2.998113 | 12.67088 | 11.07142
2018-02-10 19:31 | 428116.8 | 240.0007 | 6 | 48 | 3.369251 | 0 | 2.997485 | 2.998113 | 12.67088 | 11.07142
2018-02-10 19:32 | 428176.8 | 300.002 | 6 | 48 | 3.372651 | 0 | 2.997485 | 2.998113 | 12.67088 | 11.07142
2018-02-10 19:32 | 428176.8 | 0.0024 | 7 | 49 | 3.372408 | 0 | 0 | 0 | 0 | 0
2018-02-10 19:34 | 428296.9 | 120.0013 | 2 | 49 | 4.039973 | 4.889892 | 0.1624004 | 0 | 0.6368863 | 0
2018-02-10 19:36 | 428416.9 | 240.0001 | 2 | 49 | 4.076085 | 4.889974 | 0.3253921 | 0 | 1.298236 | 0
2018-02-10 19:38 | 428536.9 | 360.0005 | 2 | 49 | 4.113398 | 4.889907 | 0.4883818 | 0 | 1.965734 | 0
2018-02-10 19:40 | 428656.9 | 480.001 | 2 | 49 | 4.141505 | 4.889945 | 0.6513841 | 0 | 2.638641 | 0
2018-02-10 19:42 | 428776.9 | 600.0013 | 2 | 49 | 4.165035 | 4.889916 | 0.8143544 | 0 | 3.315516 | 0
2018-02-10 19:44 | 428896.9 | 720.0002 | 2 | 49 | 4.189243 | 4.889922 | 0.9773441 | 0 | 3.996314 | 0
2018-02-10 19:46 | 429016.9 | 840.0005 | 2 | 49 | 4.200278 | 4.62972 | 1.137758 | 0 | 4.669719 | 0
2018-02-10 19:48 | 429136.9 | 960.0009 | 2 | 49 | 4.200264 | 4.238303 | 1.285341 | 0 | 5.289609 | 0
2018-02-10 19:50 | 429256.9 | 1080.0013 | 2 | 49 | 4.200275 | 3.907685 | 1.421021 | 0 | 5.859503 | 0
2018-02-10 19:52 | 429376.9 | 1200.0009 | 2 | 49 | 4.200269 | 3.604049 | 1.54609 | 0 | 6.384827 | 0
2018-02-10 19:54 | 429496.9 | 1320.0022 | 2 | 49 | 4.200287 | 3.309056 | 1.661329 | 0 | 6.868863 | 0
2018-02-10 19:54 | 429517 | 1340.095 | 2 | 49 | 4.200287 | 3.259995 | 1.67965 | 0 | 6.945814 | 0
2018-02-10 19:56 | 429637 | 120.0006 | 3 | 49 | 4.222703 | 3.259788 | 1.787936 | 0 | 7.401731 | 0
2018-02-10 19:58 | 429757 | 240.001 | 3 | 49 | 4.24924 | 3.260194 | 1.896597 | 0 | 7.861996 | 0
2018-02-10 20:00 | 429877 | 360.0006 | 3 | 49 | 4.278093 | 3.259818 | 2.005243 | 0 | 8.325199 | 0
2018-02-10 20:02 | 429997 | 480.0009 | 3 | 49 | 4.309243 | 3.259868 | 2.113913 | 0 | 8.79176 | 0
2018-02-10 20:04 | 430117 | 600.0005 | 3 | 49 | 4.344175 | 3.259892 | 2.222565 | 0 | 9.261824 | 0
2018-02-10 20:06 | 430237 | 720.0001 | 3 | 49 | 4.38311 | 3.259843 | 2.331223 | 0 | 9.735959 | 0
2018-02-10 20:08 | 430357 | 840.0006 | 3 | 49 | 4.400261 | 2.948842 | 2.436686 | 0 | 10.19962 | 0
2018-02-10 20:10 | 430477 | 960.001 | 3 | 49 | 4.400278 | 2.550443 | 2.528101 | 0 | 10.60187 | 0
2018-02-10 20:12 | 430597 | 1080.0013 | 3 | 49 | 4.400286 | 2.206527 | 2.607254 | 0 | 10.95017 | 0
2018-02-10 20:14 | 430717 | 1200.0001 | 3 | 49 | 4.400266 | 1.900703 | 2.675617 | 0 | 11.25099 | 0
2018-02-10 20:16 | 430837 | 1320.0002 | 3 | 49 | 4.400282 | 1.651237 | 2.734669 | 0 | 11.51083 | 0
2018-02-10 20:18 | 430957 | 1440.0018 | 3 | 49 | 4.400248 | 1.442097 | 2.786123 | 0 | 11.73724 | 0
2018-02-10 20:20 | 431077 | 1560.0006 | 3 | 49 | 4.400264 | 1.266887 | 2.831199 | 0 | 11.93559 | 0
2018-02-10 20:22 | 431197 | 1680.0009 | 3 | 49 | 4.400188 | 1.110499 | 2.870787 | 0 | 12.10978 | 0
2018-02-10 20:24 | 431317 | 1800.0006 | 3 | 49 | 4.400218 | 0.975956 | 2.905493 | 0 | 12.2625 | 0
2018-02-10 20:26 | 431437 | 1920.0009 | 3 | 49 | 4.400245 | 0.8660231 | 2.936139 | 0 | 12.39735 | 0
2018-02-10 20:28 | 431557 | 2040.0006 | 3 | 49 | 4.400204 | 0.7720966 | 2.96339 | 0 | 12.51726 | 0
2018-02-10 20:30 | 431677 | 2160.0017 | 3 | 49 | 4.400199 | 0.690217 | 2.987745 | 0 | 12.62443 | 0
2018-02-10 20:31 | 431738.2 | 2221.2046 | 3 | 49 | 4.400227 | 0.6519947 | 2.999149 | 0 | 12.6746 | 0
2018-02-10 20:33 | 431858.3 | 120.0003 | 4 | 49 | 4.338047 | 0 | 2.999149 | 0 | 12.6746 | 0
2018-02-10 20:35 | 431978.3 | 240.0008 | 4 | 49 | 4.332333 | 0 | 2.999149 | 0 | 12.6746 | 0
2018-02-10 20:36 | 432038.3 | 300.0028 | 4 | 49 | 4.330656 | 0 | 2.999149 | 0 | 12.6746 | 0
2018-02-10 20:38 | 432158.3 | 120.0013 | 5 | 49 | 4.109685 | -2.281821 | 2.999149 | 0.07605882 | 12.6746 | 0.3149009
2018-02-10 20:40 | 432278.3 | 240.0009 | 5 | 49 | 4.075484 | -2.281856 | 2.999149 | 0.1521228 | 12.6746 | 0.6261651
2018-02-10 20:42 | 432398.3 | 360.0005 | 5 | 49 | 4.043935 | -2.281954 | 2.999149 | 0.2281769 | 12.6746 | 0.9349054
2018-02-10 20:44 | 432518.3 | 480.0001 | 5 | 49 | 4.014576 | -2.281933 | 2.999149 | 0.3042371 | 12.6746 | 1.241363
2018-02-10 20:46 | 432638.3 | 600.0005 | 5 | 49 | 3.986349 | -2.28194 | 2.999149 | 0.3802989 | 12.6746 | 1.545636
2018-02-10 20:48 | 432758.3 | 720.0001 | 5 | 49 | 3.958281 | -2.28208 | 2.999149 | 0.4563586 | 12.6746 | 1.847768
2018-02-10 20:50 | 432878.3 | 840.0005 | 5 | 49 | 3.929713 | -2.281876 | 2.999149 | 0.5324161 | 12.6746 | 2.147742
2018-02-10 20:52 | 432998.3 | 960.0001 | 5 | 49 | 3.902677 | -2.281835 | 2.999149 | 0.6084789 | 12.6746 | 2.445601
2018-02-10 20:54 | 433118.3 | 1080.0013 | 5 | 49 | 3.876914 | -2.281895 | 2.999149 | 0.6845442 | 12.6746 | 2.741477
2018-02-10 20:56 | 433238.3 | 1200.0001 | 5 | 49 | 3.851443 | -2.281869 | 2.999149 | 0.7605956 | 12.6746 | 3.035358
2018-02-10 20:58 | 433358.3 | 1320.0013 | 5 | 49 | 3.825851 | -2.281839 | 2.999149 | 0.8366575 | 12.6746 | 3.327332
2018-02-10 21:00 | 433478.3 | 1440.0001 | 5 | 49 | 3.801481 | -2.281894 | 2.999149 | 0.9127249 | 12.6746 | 3.617404
2018-02-10 21:02 | 433598.3 | 1560.0013 | 5 | 49 | 3.780317 | -2.282131 | 2.999149 | 0.9887857 | 12.6746 | 3.905732
2018-02-10 21:04 | 433718.3 | 1680.0009 | 5 | 49 | 3.760756 | -2.281908 | 2.999149 | 1.064846 | 12.6746 | 4.192512
2018-02-10 21:06 | 433838.3 | 1800.0005 | 5 | 49 | 3.741657 | -2.281869 | 2.999149 | 1.140905 | 12.6746 | 4.477826
2018-02-10 21:08 | 433958.3 | 1920.0009 | 5 | 49 | 3.722119 | -2.281899 | 2.999149 | 1.21697 | 12.6746 | 4.761693
2018-02-10 21:10 | 434078.3 | 2040.0005 | 5 | 49 | 3.703721 | -2.281862 | 2.999149 | 1.293027 | 12.6746 | 5.044073
2018-02-10 21:12 | 434198.3 | 2160.0001 | 5 | 49 | 3.686735 | -2.281871 | 2.999149 | 1.369087 | 12.6746 | 5.325125
2018-02-10 21:14 | 434318.3 | 2280.0013 | 5 | 49 | 3.670967 | -2.281906 | 2.999149 | 1.445149 | 12.6746 | 5.604945
2018-02-10 21:16 | 434438.3 | 2400.0009 | 5 | 49 | 3.655513 | -2.281876 | 2.999149 | 1.52121 | 12.6746 | 5.883575
2018-02-10 21:18 | 434558.3 | 2520.0005 | 5 | 49 | 3.640072 | -2.281887 | 2.999149 | 1.597264 | 12.6746 | 6.16099
2018-02-10 21:20 | 434678.3 | 2640.0001 | 5 | 49 | 3.626669 | -2.282267 | 2.999149 | 1.673326 | 12.6746 | 6.437343
2018-02-10 21:22 | 434798.3 | 2760.0013 | 5 | 49 | 3.614736 | -2.28188 | 2.999149 | 1.749391 | 12.6746 | 6.71274
2018-02-10 21:24 | 434918.3 | 2880.0009 | 5 | 49 | 3.603336 | -2.281892 | 2.999149 | 1.825445 | 12.6746 | 6.98722
2018-02-10 21:26 | 435038.3 | 3000.0013 | 5 | 49 | 3.59163 | -2.28186 | 2.999149 | 1.901513 | 12.6746 | 7.260878
2018-02-10 21:28 | 435158.3 | 3120.0009 | 5 | 49 | 3.580849 | -2.281839 | 2.999149 | 1.977567 | 12.6746 | 7.533616
2018-02-10 21:30 | 435278.3 | 3240.0013 | 5 | 49 | 3.571028 | -2.281887 | 2.999149 | 2.053625 | 12.6746 | 7.805591
2018-02-10 21:32 | 435398.3 | 3360.0009 | 5 | 49 | 3.561719 | -2.281857 | 2.999149 | 2.129686 | 12.6746 | 8.076857
2018-02-10 21:34 | 435518.3 | 3480.0005 | 5 | 49 | 3.551446 | -2.281903 | 2.999149 | 2.205748 | 12.6746 | 8.34739
2018-02-10 21:36 | 435638.3 | 3600.0001 | 5 | 49 | 3.539578 | -2.281882 | 2.999149 | 2.281806 | 12.6746 | 8.617052
2018-02-10 21:38 | 435758.3 | 3720.0005 | 5 | 49 | 3.52831 | -2.281959 | 2.999149 | 2.357864 | 12.6746 | 8.885839
2018-02-10 21:40 | 435878.3 | 3840.001 | 5 | 49 | 3.516455 | -2.281906 | 2.999149 | 2.433926 | 12.6746 | 9.153761
2018-02-10 21:42 | 435998.3 | 3960.0014 | 5 | 49 | 3.502638 | -2.281865 | 2.999149 | 2.509988 | 12.6746 | 9.420725
2018-02-10 21:44 | 436118.3 | 4080.0001 | 5 | 49 | 3.484294 | -2.281903 | 2.999149 | 2.586045 | 12.6746 | 9.686464
2018-02-10 21:46 | 436238.3 | 4200.0005 | 5 | 49 | 3.461445 | -2.281805 | 2.999149 | 2.662112 | 12.6746 | 9.950661
2018-02-10 21:48 | 436358.3 | 4320.0009 | 5 | 49 | 3.430672 | -2.281869 | 2.999149 | 2.738171 | 12.6746 | 10.21284
2018-02-10 21:50 | 436478.3 | 4440.0005 | 5 | 49 | 3.384593 | -2.281878 | 2.999149 | 2.814232 | 12.6746 | 10.47216
2018-02-10 21:52 | 436598.3 | 4560.0009 | 5 | 49 | 3.304812 | -2.281983 | 2.999149 | 2.890287 | 12.6746 | 10.72685
2018-02-10 21:54 | 436718.3 | 4680.0005 | 5 | 49 | 3.137301 | -2.281942 | 2.999149 | 2.966346 | 12.6746 | 10.97274
2018-02-10 21:55 | 436766.7 | 4728.378 | 5 | 49 | 2.999988 | -2.281938 | 2.999149 | 2.997008 | 12.6746 | 11.06704
2018-02-10 21:57 | 436886.7 | 120.0005 | 6 | 49 | 3.359743 | 0 | 2.999149 | 2.997008 | 12.6746 | 11.06704
2018-02-10 21:59 | 437006.7 | 240.0009 | 6 | 49 | 3.374202 | 0 | 2.999149 | 2.997008 | 12.6746 | 11.06704
2018-02-10 22:00 | 437066.7 | 300.0046 | 6 | 49 | 3.377644 | 0 | 2.999149 | 2.997008 | 12.6746 | 11.06704
2018-02-10 22:00 | 437066.8 | 0.0024 | 7 | 50 | 3.377776 | 0 | 0 | 0 | 0 | 0
2018-02-10 22:02 | 437186.9 | 120.0006 | 2 | 50 | 4.04196 | 4.889953 | 0.1624074 | 2.229e-09 | 0.6372738 | 7.528e-09
2018-02-10 22:04 | 437306.9 | 240.0001 | 2 | 50 | 4.079338 | 4.889943 | 0.325392 | 2.229e-09 | 1.299066 | 7.528e-09
2018-02-10 22:06 | 437426.9 | 360.0013 | 2 | 50 | 4.114573 | 4.889844 | 0.4883848 | 2.229e-09 | 1.966972 | 7.528e-09
2018-02-10 22:08 | 437546.9 | 480.0001 | 2 | 50 | 4.141023 | 4.889873 | 0.6513848 | 2.229e-09 | 2.639889 | 7.528e-09
2018-02-10 22:10 | 437666.9 | 600.0005 | 2 | 50 | 4.165119 | 4.889874 | 0.8143646 | 2.229e-09 | 3.316746 | 7.528e-09
2018-02-10 22:12 | 437786.9 | 720.001 | 2 | 50 | 4.19224 | 4.890096 | 0.9773622 | 2.229e-09 | 3.997841 | 7.528e-09
2018-02-10 22:14 | 437906.9 | 840.0022 | 2 | 50 | 4.200299 | 4.59562 | 1.136745 | 2.229e-09 | 4.6671 | 7.528e-09
2018-02-10 22:16 | 438026.9 | 960.0002 | 2 | 50 | 4.200296 | 4.239715 | 1.283832 | 2.229e-09 | 5.284905 | 7.528e-09
2018-02-10 22:18 | 438146.9 | 1080.0013 | 2 | 50 | 4.200277 | 3.913636 | 1.419715 | 2.229e-09 | 5.855653 | 7.528e-09
2018-02-10 22:20 | 438266.9 | 1200.0001 | 2 | 50 | 4.20031 | 3.588384 | 1.544777 | 2.229e-09 | 6.380948 | 7.528e-09
2018-02-10 22:22 | 438386.9 | 1320.0013 | 2 | 50 | 4.2003 | 3.282731 | 1.659121 | 2.229e-09 | 6.861225 | 7.528e-09
2018-02-10 22:22 | 438396.3 | 1329.4433 | 2 | 50 | 4.20029 | 3.259992 | 1.667704 | 2.229e-09 | 6.897276 | 7.528e-09
2018-02-10 22:24 | 438516.3 | 120.0005 | 3 | 50 | 4.220972 | 3.260205 | 1.776006 | 2.229e-09 | 7.353177 | 7.528e-09
2018-02-10 22:26 | 438636.3 | 240.001 | 3 | 50 | 4.246029 | 3.259852 | 1.884675 | 2.229e-09 | 7.813201 | 7.528e-09
2018-02-10 22:28 | 438756.3 | 360.0014 | 3 | 50 | 4.27489 | 3.259933 | 1.993336 | 2.229e-09 | 8.276111 | 7.528e-09
2018-02-10 22:30 | 438876.3 | 480.0001 | 3 | 50 | 4.307782 | 3.259837 | 2.101982 | 2.229e-09 | 8.742319 | 7.528e-09
2018-02-10 22:32 | 438996.3 | 600.0014 | 3 | 50 | 4.342204 | 3.25991 | 2.210653 | 2.229e-09 | 9.212301 | 7.528e-09
2018-02-10 22:34 | 439116.3 | 720.0009 | 3 | 50 | 4.378933 | 3.259862 | 2.319306 | 2.229e-09 | 9.686076 | 7.528e-09
2018-02-10 22:36 | 439236.3 | 840.0006 | 3 | 50 | 4.400298 | 3.005301 | 2.425925 | 2.229e-09 | 10.15458 | 7.528e-09
2018-02-10 22:38 | 439356.3 | 960.0009 | 3 | 50 | 4.400277 | 2.57919 | 2.518811 | 2.229e-09 | 10.56331 | 7.528e-09
2018-02-10 22:40 | 439476.3 | 1080.0014 | 3 | 50 | 4.400303 | 2.223655 | 2.598623 | 2.229e-09 | 10.9145 | 7.528e-09
2018-02-10 22:42 | 439596.3 | 1200.0009 | 3 | 50 | 4.400261 | 1.929845 | 2.667708 | 2.229e-09 | 11.2185 | 7.528e-09
2018-02-10 22:44 | 439716.3 | 1320.0006 | 3 | 50 | 4.400281 | 1.683223 | 2.727808 | 2.229e-09 | 11.48295 | 7.528e-09
2018-02-10 22:46 | 439836.3 | 1440.0002 | 3 | 50 | 4.400252 | 1.467572 | 2.780232 | 2.229e-09 | 11.71363 | 7.528e-09
2018-02-10 22:48 | 439956.3 | 1560.0014 | 3 | 50 | 4.400248 | 1.27695 | 2.825879 | 2.229e-09 | 11.91449 | 7.528e-09
2018-02-10 22:50 | 440076.3 | 1680.0009 | 3 | 50 | 4.400239 | 1.122466 | 2.865791 | 2.229e-09 | 12.09011 | 7.528e-09
2018-02-10 22:52 | 440196.3 | 1800.0014 | 3 | 50 | 4.400225 | 0.992094 | 2.900979 | 2.229e-09 | 12.24494 | 7.528e-09
2018-02-10 22:54 | 440316.3 | 1920.0001 | 3 | 50 | 4.400233 | 0.8816452 | 2.932174 | 2.229e-09 | 12.38221 | 7.528e-09
2018-02-10 22:56 | 440436.3 | 2040.0005 | 3 | 50 | 4.400226 | 0.7813301 | 2.959862 | 2.229e-09 | 12.50404 | 7.528e-09
2018-02-10 22:58 | 440556.3 | 2160.0009 | 3 | 50 | 4.400229 | 0.694726 | 2.984383 | 2.229e-09 | 12.61194 | 7.528e-09
2018-02-10 22:59 | 440624.9 | 2228.5601 | 3 | 50 | 4.400192 | 0.6519966 | 2.997196 | 2.229e-09 | 12.66832 | 7.528e-09
2018-02-10 23:01 | 440744.9 | 120.0005 | 4 | 50 | 4.337947 | 0 | 2.9972 | 2.229e-09 | 12.66834 | 7.528e-09
2018-02-10 23:03 | 440864.9 | 240.0001 | 4 | 50 | 4.332189 | 0 | 2.9972 | 2.229e-09 | 12.66834 | 7.528e-09
2018-02-10 23:04 | 440924.9 | 300.002 | 4 | 50 | 4.330524 | 0 | 2.9972 | 2.229e-09 | 12.66834 | 7.528e-09
2018-02-10 23:06 | 441045 | 120.0006 | 5 | 50 | 4.109207 | -2.281901 | 2.9972 | 0.07605626 | 12.66834 | 0.314898
2018-02-10 23:08 | 441165 | 240.0001 | 5 | 50 | 4.075211 | -2.281895 | 2.9972 | 0.1521143 | 12.66834 | 0.6260953
2018-02-10 23:10 | 441285 | 360.0005 | 5 | 50 | 4.045127 | -2.281853 | 2.9972 | 0.2281737 | 12.66834 | 0.9348937
2018-02-10 23:12 | 441405 | 480.0009 | 5 | 50 | 4.01612 | -2.281835 | 2.9972 | 0.3042372 | 12.66834 | 1.241477
2018-02-10 23:14 | 441525 | 600.0013 | 5 | 50 | 3.986615 | -2.282147 | 2.9972 | 0.3802955 | 12.66834 | 1.545825
2018-02-10 23:16 | 441645 | 720.0001 | 5 | 50 | 3.957422 | -2.281882 | 2.9972 | 0.4563577 | 12.66834 | 1.84793
2018-02-10 23:18 | 441765 | 840.0013 | 5 | 50 | 3.929931 | -2.281874 | 2.9972 | 0.5324131 | 12.66834 | 2.147859
2018-02-10 23:20 | 441885 | 960.0001 | 5 | 50 | 3.903925 | -2.281853 | 2.9972 | 0.6084716 | 12.66834 | 2.445766
2018-02-10 23:22 | 442005 | 1080.0005 | 5 | 50 | 3.878 | -2.281977 | 2.9972 | 0.6845378 | 12.66834 | 2.74174
2018-02-10 23:24 | 442125 | 1200.0001 | 5 | 50 | 3.850673 | -2.281816 | 2.9972 | 0.7605934 | 12.66834 | 3.035648
2018-02-10 23:26 | 442245 | 1320.0013 | 5 | 50 | 3.825048 | -2.281913 | 2.9972 | 0.83666 | 12.66834 | 3.327565
2018-02-10 23:28 | 442365 | 1440.0001 | 5 | 50 | 3.802057 | -2.281836 | 2.9972 | 0.9127218 | 12.66834 | 3.617611
2018-02-10 23:30 | 442485 | 1560.0005 | 5 | 50 | 3.781265 | -2.281888 | 2.9972 | 0.9887782 | 12.66834 | 3.905987
2018-02-10 23:32 | 442605 | 1680.0001 | 5 | 50 | 3.760511 | -2.282166 | 2.9972 | 1.064839 | 12.66834 | 4.19281
2018-02-10 23:34 | 442725 | 1800.0005 | 5 | 50 | 3.740243 | -2.281858 | 2.9972 | 1.140902 | 12.66834 | 4.478064
2018-02-10 23:36 | 442845 | 1920.0001 | 5 | 50 | 3.721601 | -2.281857 | 2.9972 | 1.216959 | 12.66834 | 4.76182
2018-02-10 23:38 | 442965 | 2040.0013 | 5 | 50 | 3.70413 | -2.281858 | 2.9972 | 1.293018 | 12.66834 | 5.044209
2018-02-10 23:40 | 443085 | 2160.0009 | 5 | 50 | 3.686974 | -2.281903 | 2.9972 | 1.369085 | 12.66834 | 5.325315
2018-02-10 23:42 | 443205 | 2280.0013 | 5 | 50 | 3.669566 | -2.281856 | 2.9972 | 1.445136 | 12.66834 | 5.605046
2018-02-10 23:44 | 443325 | 2400.0001 | 5 | 50 | 3.653947 | -2.282059 | 2.9972 | 1.5212 | 12.66834 | 5.883564
2018-02-10 23:46 | 443445 | 2520.0013 | 5 | 50 | 3.63989 | -2.281894 | 2.9972 | 1.59726 | 12.66834 | 6.160938
2018-02-10 23:48 | 443565 | 2640.0009 | 5 | 50 | 3.62689 | -2.281831 | 2.9972 | 1.673326 | 12.66834 | 6.437318
2018-02-10 23:50 | 443685 | 2760.0005 | 5 | 50 | 3.613831 | -2.281818 | 2.9972 | 1.749382 | 12.66834 | 6.712671
2018-02-10 23:52 | 443805 | 2880.0001 | 5 | 50 | 3.601445 | -2.281877 | 2.9972 | 1.825442 | 12.66834 | 6.987053
2018-02-10 23:54 | 443925 | 3000.0005 | 5 | 50 | 3.59069 | -2.281821 | 2.9972 | 1.901509 | 12.66834 | 7.260588
2018-02-10 23:56 | 444045 | 3120.0009 | 5 | 50 | 3.58093 | -2.281897 | 2.9972 | 1.977563 | 12.66834 | 7.5333
2018-02-10 23:58 | 444165 | 3240.0013 | 5 | 50 | 3.57099 | -2.281867 | 2.9972 | 2.053621 | 12.66834 | 7.805283
2018-02-11 | 444285 | 3360.0001 | 5 | 50 | 3.559692 | -2.282236 | 2.9972 | 2.129687 | 12.66834 | 8.076487
2018-02-11 00:02 | 444405 | 3480.0013 | 5 | 50 | 3.549515 | -2.282063 | 2.9972 | 2.205748 | 12.66834 | 8.346852
2018-02-11 00:04 | 444525 | 3600.0001 | 5 | 50 | 3.53934 | -2.281823 | 2.9972 | 2.281811 | 12.66834 | 8.616451
2018-02-11 00:06 | 444645 | 3720.0005 | 5 | 50 | 3.528575 | -2.281882 | 2.9972 | 2.357873 | 12.66834 | 8.885263
2018-02-11 00:08 | 444765 | 3840.0001 | 5 | 50 | 3.515426 | -2.281854 | 2.9972 | 2.433932 | 12.66834 | 9.153168
2018-02-11 00:10 | 444885 | 3960.0005 | 5 | 50 | 3.500003 | -2.281897 | 2.9972 | 2.509991 | 12.66834 | 9.419959
2018-02-11 00:12 | 445005 | 4080.0001 | 5 | 50 | 3.482983 | -2.282136 | 2.9972 | 2.586056 | 12.66834 | 9.685559
2018-02-11 00:14 | 445125 | 4200.0005 | 5 | 50 | 3.46193 | -2.281807 | 2.9972 | 2.662116 | 12.66834 | 9.949709
2018-02-11 00:16 | 445245 | 4320.0001 | 5 | 50 | 3.431017 | -2.281833 | 2.9972 | 2.738183 | 12.66834 | 10.21195
2018-02-11 00:18 | 445365 | 4440.0013 | 5 | 50 | 3.380665 | -2.281851 | 2.9972 | 2.81424 | 12.66834 | 10.47114
2018-02-11 00:20 | 445485 | 4560.0009 | 5 | 50 | 3.300222 | -2.281876 | 2.9972 | 2.890297 | 12.66834 | 10.72549
2018-02-11 00:22 | 445605 | 4680.0005 | 5 | 50 | 3.135389 | -2.281898 | 2.9972 | 2.966362 | 12.66834 | 10.97116
2018-02-11 00:23 | 445652.9 | 4727.8779 | 5 | 50 | 3 | -2.281887 | 2.9972 | 2.996704 | 12.66834 | 11.06444
2018-02-11 00:25 | 445772.9 | 120.0004 | 6 | 50 | 3.358326 | 0 | 2.9972 | 2.996712 | 12.66834 | 11.06447
2018-02-11 00:27 | 445892.9 | 240 | 6 | 50 | 3.373039 | 0 | 2.9972 | 2.996712 | 12.66834 | 11.06447
2018-02-11 00:28 | 445952.9 | 300.0029 | 6 | 50 | 3.376462 | 0 | 2.9972 | 2.996712 | 12.66834 | 11.06447
2018-02-11 00:28 | 445952.9 | 0.0024 | 7 | 51 | 3.37658 | 0 | 0 | 0 | 0 | 0
2018-02-11 00:30 | 446073 | 120.0005 | 8 | 51 | 3.896303 | 3.259805 | 0.1086531 | 0 | 0.4101565 | 0
2018-02-11 00:32 | 446193 | 240.0009 | 8 | 51 | 3.948285 | 3.259915 | 0.2173119 | 0 | 0.837487 | 0
2018-02-11 00:34 | 446313 | 360.0005 | 8 | 51 | 3.972639 | 3.259864 | 0.3259653 | 0 | 1.267745 | 0
2018-02-11 00:36 | 446433 | 480.0009 | 8 | 51 | 3.999041 | 3.259898 | 0.4346112 | 0 | 1.700802 | 0
2018-02-11 00:38 | 446553 | 600.0013 | 8 | 51 | 4.021273 | 3.25981 | 0.5432693 | 0 | 2.136583 | 0
2018-02-11 00:40 | 446673 | 720.0009 | 8 | 51 | 4.038713 | 3.259877 | 0.6519244 | 0 | 2.574505 | 0
2018-02-11 00:42 | 446793 | 840.0013 | 8 | 51 | 4.052082 | 3.259797 | 0.760581 | 0 | 3.01408 | 0
2018-02-11 00:44 | 446913 | 960.0009 | 8 | 51 | 4.065397 | 3.259851 | 0.8692375 | 0 | 3.455073 | 0
2018-02-11 00:46 | 447033 | 1080.0013 | 8 | 51 | 4.080204 | 3.25982 | 0.9778981 | 0 | 3.897627 | 0
2018-02-11 00:48 | 447153 | 1200.0001 | 8 | 51 | 4.095115 | 3.259862 | 1.086557 | 0 | 4.341781 | 0
2018-02-11 00:50 | 447273 | 1320.0013 | 8 | 51 | 4.110453 | 3.259816 | 1.195215 | 0 | 4.78758 | 0
2018-02-11 00:52 | 447393 | 1440.0008 | 8 | 51 | 4.126971 | 3.259856 | 1.303869 | 0 | 5.23508 | 0
2018-02-11 00:54 | 447513 | 1560.0013 | 8 | 51 | 4.146 | 3.259898 | 1.412519 | 0 | 5.684483 | 0
2018-02-11 00:56 | 447633 | 1680 | 8 | 51 | 4.165682 | 3.259877 | 1.521168 | 0 | 6.136009 | 0
2018-02-11 00:58 | 447753 | 1800.0013 | 8 | 51 | 4.186454 | 3.259906 | 1.629815 | 0 | 6.589711 | 0
2018-02-11 00:59 | 447827.3 | 1874.296 | 8 | 51 | 4.200001 | 3.259864 | 1.697084 | 0 | 6.871779 | 0

## Statistics_24
Date_Time | Test_Time(s) | Step_Time(s) | Step_Index | Cycle_Index | Voltage(V) | Current(A) | Charge_Capacity(Ah) | Discharge_Capacity(Ah) | Charge_Energy(Wh) | Discharge_Energy(Wh) | Internal Resistance(Ohm)
2018-02-05 22:09 | 8984.899056 | 300.0028 | 6 | 1 | 3.375663 | 0 | 3.032241 | 3.036796 | 12.82206 | 11.23015
2018-02-06 00:38 | 17945.38 | 300.0044 | 6 | 2 | 3.378711 | 0 | 3.036321 | 3.034425 | 12.81928 | 11.21851
2018-02-06 03:08 | 26915.53582 | 300.0043 | 6 | 3 | 3.376858 | 0 | 3.034224 | 3.033817 | 12.81371 | 11.21757
2018-02-06 05:37 | 35875.31 | 300.0031 | 6 | 4 | 3.375101 | 0 | 3.031725 | 3.031521 | 12.80323 | 11.20657
2018-02-06 08:06 | 44841.86 | 300.0045 | 6 | 5 | 3.377845 | 0 | 3.03317 | 3.031607 | 12.80915 | 11.20713
2018-02-06 10:36 | 53795.33736 | 300.0007 | 6 | 6 | 3.373636 | 0 | 3.030142 | 3.030837 | 12.7966 | 11.20565
2018-02-06 13:05 | 62757.7564 | 300.003 | 6 | 7 | 3.375289 | 0 | 3.031175 | 3.030249 | 12.80115 | 11.20304
2018-02-06 15:34 | 71705.71 | 300.0036 | 6 | 8 | 3.373938 | 0 | 3.029335 | 3.029364 | 12.79167 | 11.19682
2018-02-06 18:03 | 80662.33486 | 300.003 | 6 | 9 | 3.377399 | 0 | 3.030716 | 3.029472 | 12.799 | 11.20184
2018-02-06 20:32 | 89611.88 | 300.0021 | 6 | 10 | 3.37051 | 0 | 3.026467 | 3.027736 | 12.78265 | 11.1917
2018-02-06 23:02 | 98559.80616 | 300.0022 | 6 | 11 | 3.375384 | 0 | 3.029867 | 3.028434 | 12.79343 | 11.1943
2018-02-07 01:31 | 107505.8 | 300.002 | 6 | 12 | 3.373472 | 0 | 3.027513 | 3.027656 | 12.78526 | 11.19343
2018-02-07 04:00 | 116457.7 | 300.003 | 6 | 13 | 3.373232 | 0 | 3.02647 | 3.026075 | 12.78329 | 11.18722
2018-02-07 06:29 | 125395.7 | 300.0044 | 6 | 14 | 3.372095 | 0 | 3.024662 | 3.024573 | 12.77255 | 11.17647
2018-02-07 08:58 | 134342.6 | 300.0046 | 6 | 15 | 3.376272 | 0 | 3.02655 | 3.025101 | 12.78228 | 11.18351
2018-02-07 11:27 | 143285.9 | 300.0028 | 6 | 16 | 3.368379 | 0 | 3.022772 | 3.024364 | 12.76778 | 11.17949
2018-02-07 14:53 | 152234.7 | 300.003 | 6 | 17 | 3.342996 | 0 | 3.02456 | 3.013905 | 12.77173 | 11.14852
2018-02-07 17:22 | 161184.6 | 300.0046 | 6 | 18 | 3.376634 | 0 | 3.03184 | 3.023363 | 12.8055 | 11.17502
2018-02-07 19:51 | 170122 | 300.0006 | 6 | 19 | 3.370339 | 0 | 3.021694 | 3.022911 | 12.76349 | 11.1745
2018-02-07 22:20 | 179062.1 | 300.0006 | 6 | 20 | 3.371383 | 0 | 3.022868 | 3.022333 | 12.76647 | 11.17139
2018-02-08 00:48 | 187991 | 300.003 | 6 | 21 | 3.372709 | 0 | 3.021574 | 3.021174 | 12.75943 | 11.16561
2018-02-08 03:17 | 196926.1 | 300.0003 | 6 | 22 | 3.373768 | 0 | 3.021544 | 3.021034 | 12.76159 | 11.16431
2018-02-08 05:46 | 205848.6 | 300.003 | 6 | 23 | 3.373625 | 0 | 3.018755 | 3.018718 | 12.74926 | 11.15446
2018-02-08 08:15 | 214782.4 | 300.0022 | 6 | 24 | 3.37488 | 0 | 3.019377 | 3.018887 | 12.7532 | 11.15481
2018-02-08 10:44 | 223705.1 | 300.0015 | 6 | 25 | 3.372657 | 0 | 3.017825 | 3.018283 | 12.74663 | 11.15405
2018-02-08 13:13 | 232636.2 | 300.003 | 6 | 26 | 3.372544 | 0 | 3.017652 | 3.01772 | 12.74604 | 11.15026
2018-02-08 15:41 | 241558.7 | 300.003 | 6 | 27 | 3.376091 | 0 | 3.017808 | 3.01691 | 12.74659 | 11.14702
2018-02-08 18:10 | 250484.6 | 300.0027 | 6 | 28 | 3.370131 | 0 | 3.015373 | 3.016738 | 12.73771 | 11.14607
2018-02-08 20:39 | 259403.4 | 300.0036 | 6 | 29 | 3.374486 | 0 | 3.016384 | 3.015378 | 12.73994 | 11.14045
2018-02-08 23:07 | 268321.8 | 300.0019 | 6 | 30 | 3.372738 | 0 | 3.015687 | 3.016128 | 12.73728 | 11.14351
2018-02-09 01:36 | 277248.7 | 300.002 | 6 | 31 | 3.374214 | 0 | 3.015397 | 3.014996 | 12.73891 | 11.14048
2018-02-09 04:05 | 286166.9 | 300.0028 | 6 | 32 | 3.37075 | 0 | 3.013024 | 3.013862 | 12.72777 | 11.13362
2018-02-09 06:33 | 295087 | 300.002 | 6 | 33 | 3.377017 | 0 | 3.015275 | 3.013722 | 12.73629 | 11.13256
2018-02-09 09:02 | 304004 | 300.0027 | 6 | 34 | 3.371031 | 0 | 3.012029 | 3.013534 | 12.72482 | 11.13374
2018-02-09 11:31 | 312924.6 | 300.0042 | 6 | 35 | 3.373724 | 0 | 3.013386 | 3.012633 | 12.72917 | 11.12914
2018-02-09 13:59 | 321832.5 | 300.0029 | 6 | 36 | 3.374848 | 0 | 3.012006 | 3.011762 | 12.72293 | 11.12403
2018-02-09 16:28 | 330751.9 | 300.0006 | 6 | 37 | 3.375272 | 0 | 3.012895 | 3.012728 | 12.72798 | 11.13122
2018-02-09 18:56 | 339666.9 | 300.0021 | 6 | 38 | 3.373847 | 0 | 3.009068 | 3.009393 | 12.71447 | 11.11634
2018-02-09 21:25 | 348578.1 | 300.0044 | 6 | 39 | 3.373291 | 0 | 3.010108 | 3.009989 | 12.71573 | 11.11517
2018-02-09 23:53 | 357490.4 | 300.002 | 6 | 40 | 3.378061 | 0 | 3.0104 | 3.009158 | 12.71834 | 11.11435
2018-02-10 02:22 | 366403.5 | 300.0035 | 6 | 41 | 3.37166 | 0 | 3.008117 | 3.009446 | 12.71097 | 11.11516
2018-02-10 04:50 | 375311.3 | 300.0029 | 6 | 42 | 3.376469 | 0 | 3.008705 | 3.00734 | 12.7105 | 11.10487
2018-02-10 07:19 | 384212.2 | 300.0037 | 6 | 43 | 3.375873 | 0 | 3.007613 | 3.007733 | 12.70657 | 11.10676
2018-02-10 09:47 | 393127.4 | 300.0023 | 6 | 44 | 3.375162 | 0 | 3.007895 | 3.007804 | 12.7104 | 11.10991
2018-02-10 12:16 | 402024.9 | 300.0029 | 6 | 45 | 3.374652 | 0 | 3.004986 | 3.005072 | 12.6956 | 11.09469
2018-02-10 14:44 | 410930.8 | 300.0031 | 6 | 46 | 3.377611 | 0 | 3.006821 | 3.005972 | 12.70346 | 11.09834
2018-02-10 17:13 | 419833.4 | 300.0021 | 6 | 47 | 3.378016 | 0 | 3.004959 | 3.004837 | 12.698 | 11.09512
2018-02-10 19:41 | 428739.7 | 300.0027 | 6 | 48 | 3.372588 | 0 | 3.003708 | 3.004894 | 12.693 | 11.09381
2018-02-10 22:09 | 437639.2 | 300.0028 | 6 | 49 | 3.379786 | 0 | 3.005807 | 3.003906 | 12.69944 | 11.09165
2018-02-11 00:38 | 446540.3 | 300.0028 | 6 | 50 | 3.372863 | 0 | 3.002784 | 3.004385 | 12.69029 | 11.09266
2018-02-11 01:09 | 448423.3 | 1883.0292 | 8 | 51 | 4.2 | 3.260116 | 1.70501 | 0 | 6.902741 | 0

## Channel_24_1
Date_Time | Test_Time(s) | Step_Time(s) | Step_Index | Cycle_Index | Voltage(V) | Current(A) | Charge_Capacity(Ah) | Discharge_Capacity(Ah) | Charge_Energy(Wh) | Discharge_Energy(Wh) | Internal Resistance(Ohm)
2018-02-05 19:39 | 10.0007 | 10.0005 | 1 | 1 | 3.423439 | 0 | 0 | 0 | 0 | 0
2018-02-05 19:39 | 10.0023 | 10.0021 | 1 | 1 | 3.423439 | 0 | 0 | 0 | 0 | 0
2018-02-05 19:41 | 130.0851 | 120.0011 | 2 | 1 | 4.059965 | 4.890182 | 0.1623709 | 2.237e-09 | 0.6427735 | 7.659e-09
2018-02-05 19:43 | 250.0848 | 240.0008 | 2 | 1 | 4.087069 | 4.889863 | 0.3253765 | 2.237e-09 | 1.306573 | 7.659e-09
2018-02-05 19:45 | 370.0852 | 360.0012 | 2 | 1 | 4.116621 | 4.889821 | 0.4883828 | 2.237e-09 | 1.975317 | 7.659e-09
2018-02-05 19:47 | 490.086 | 480.002 | 2 | 1 | 4.14088 | 4.889834 | 0.6513684 | 2.237e-09 | 2.648289 | 7.659e-09
2018-02-05 19:49 | 610.0847 | 600.0007 | 2 | 1 | 4.164722 | 4.889852 | 0.81436 | 2.237e-09 | 3.325178 | 7.659e-09
2018-02-05 19:51 | 730.0864 | 720.0024 | 2 | 1 | 4.18774 | 4.889941 | 0.9773466 | 2.237e-09 | 4.005846 | 7.659e-09
2018-02-05 19:53 | 850.0845 | 840.0005 | 2 | 1 | 4.200292 | 4.699309 | 1.138748 | 2.237e-09 | 4.683233 | 7.659e-09
2018-02-05 19:55 | 970.0849 | 960.0009 | 2 | 1 | 4.200316 | 4.350617 | 1.289577 | 2.237e-09 | 5.316758 | 7.659e-09
2018-02-05 19:57 | 1090.0853 | 1080.0013 | 2 | 1 | 4.200306 | 3.995662 | 1.428722 | 2.237e-09 | 5.901207 | 7.659e-09
2018-02-05 19:59 | 1210.0857 | 1200.0017 | 2 | 1 | 4.200274 | 3.664987 | 1.556201 | 2.237e-09 | 6.436656 | 7.659e-09
2018-02-05 20:01 | 1330.0847 | 1320.0007 | 2 | 1 | 4.200264 | 3.366073 | 1.673325 | 2.237e-09 | 6.928608 | 7.659e-09
2018-02-05 20:02 | 1374.1704 | 1364.0864 | 2 | 1 | 4.200306 | 3.259999 | 1.713886 | 2.237e-09 | 7.098975 | 7.659e-09
2018-02-05 20:04 | 1494.184956 | 120.0025 | 3 | 1 | 4.220516 | 3.260104 | 1.822178 | 2.237e-09 | 7.554803 | 7.659e-09
2018-02-05 20:06 | 1614.184156 | 240.0017 | 3 | 1 | 4.247368 | 3.260133 | 1.930842 | 2.237e-09 | 8.01483 | 7.659e-09
2018-02-05 20:08 | 1734.182556 | 360.0001 | 3 | 1 | 4.278013 | 3.260154 | 2.0395 | 2.237e-09 | 8.477995 | 7.659e-09
2018-02-05 20:10 | 1854.183456 | 480.001 | 3 | 1 | 4.309849 | 3.260104 | 2.148165 | 2.237e-09 | 8.944572 | 7.659e-09
2018-02-05 20:12 | 1974.183856 | 600.0014 | 3 | 1 | 4.343631 | 3.260121 | 2.256833 | 2.237e-09 | 9.414739 | 7.659e-09
2018-02-05 20:14 | 2094.182656 | 720.0002 | 3 | 1 | 4.380751 | 3.2601 | 2.365509 | 2.237e-09 | 9.888767 | 7.659e-09
2018-02-05 20:16 | 2214.183156 | 840.0007 | 3 | 1 | 4.400313 | 2.949443 | 2.471219 | 2.237e-09 | 10.35341 | 7.659e-09
2018-02-05 20:18 | 2334.183556 | 960.0011 | 3 | 1 | 4.400283 | 2.540013 | 2.562423 | 2.237e-09 | 10.75474 | 7.659e-09
2018-02-05 20:20 | 2454.183156 | 1080.0007 | 3 | 1 | 4.400275 | 2.198819 | 2.641243 | 2.237e-09 | 11.10157 | 7.659e-09
2018-02-05 20:22 | 2574.184356 | 1200.0019 | 3 | 1 | 4.400272 | 1.910491 | 2.709635 | 2.237e-09 | 11.40251 | 7.659e-09
2018-02-05 20:24 | 2694.183556 | 1320.0011 | 3 | 1 | 4.400255 | 1.654895 | 2.768988 | 2.237e-09 | 11.66368 | 7.659e-09
2018-02-05 20:26 | 2814.184356 | 1440.0019 | 3 | 1 | 4.400273 | 1.434754 | 2.820335 | 2.237e-09 | 11.88962 | 7.659e-09
2018-02-05 20:28 | 2934.183956 | 1560.0015 | 3 | 1 | 4.400278 | 1.256704 | 2.865096 | 2.237e-09 | 12.08658 | 7.659e-09
2018-02-05 20:30 | 3054.182756 | 1680.0003 | 3 | 1 | 4.400252 | 1.108933 | 2.904427 | 2.237e-09 | 12.25965 | 7.659e-09
2018-02-05 20:32 | 3174.184756 | 1800.0023 | 3 | 1 | 4.400205 | 0.9794464 | 2.939189 | 2.237e-09 | 12.41261 | 7.659e-09
2018-02-05 20:34 | 3294.183556 | 1920.0011 | 3 | 1 | 4.400223 | 0.8629398 | 2.96987 | 2.237e-09 | 12.54761 | 7.659e-09
2018-02-05 20:36 | 3414.183656 | 2040.0012 | 3 | 1 | 4.400214 | 0.7674065 | 2.996995 | 2.237e-09 | 12.66697 | 7.659e-09
2018-02-05 20:38 | 3534.184356 | 2160.0019 | 3 | 1 | 4.400175 | 0.6858845 | 3.021189 | 2.237e-09 | 12.77343 | 7.659e-09
2018-02-05 20:39 | 3593.678156 | 2219.4957 | 3 | 1 | 4.40022 | 0.6519995 | 3.032241 | 2.237e-09 | 12.82206 | 7.659e-09
2018-02-05 20:41 | 3713.7229 | 120.0013 | 4 | 1 | 4.337374 | 0 | 3.032241 | 2.237e-09 | 12.82206 | 7.659e-09
2018-02-05 20:43 | 3833.7226 | 240.001 | 4 | 1 | 4.331323 | 0 | 3.032241 | 2.237e-09 | 12.82206 | 7.659e-09
2018-02-05 20:44 | 3893.7234 | 300.0018 | 4 | 1 | 4.329593 | 0 | 3.032241 | 2.237e-09 | 12.82206 | 7.659e-09
2018-02-05 20:46 | 4013.801516 | 120.0006 | 5 | 1 | 4.10869 | -2.281989 | 3.032241 | 0.07605719 | 12.82206 | 0.3148108
2018-02-05 20:48 | 4133.801116 | 240.0002 | 5 | 1 | 4.076255 | -2.281998 | 3.032241 | 0.152121 | 12.82206 | 0.6260493
2018-02-05 20:50 | 4253.801816 | 360.0009 | 5 | 1 | 4.046964 | -2.281911 | 3.032241 | 0.2281784 | 12.82206 | 0.9349621
2018-02-05 20:52 | 4373.801516 | 480.0006 | 5 | 1 | 4.017071 | -2.281981 | 3.032241 | 0.3042473 | 12.82206 | 1.241678
2018-02-05 20:54 | 4493.802316 | 600.0014 | 5 | 1 | 3.988575 | -2.281993 | 3.032241 | 0.3803086 | 12.82206 | 1.546127
2018-02-05 20:56 | 4613.802716 | 720.0018 | 5 | 1 | 3.961128 | -2.28194 | 3.032241 | 0.456372 | 12.82206 | 1.848463
2018-02-05 20:58 | 4733.801016 | 840.0001 | 5 | 1 | 3.934772 | -2.281939 | 3.032241 | 0.5324288 | 12.82206 | 2.148731
2018-02-05 21:00 | 4853.801516 | 960.0006 | 5 | 1 | 3.908403 | -2.282025 | 3.032241 | 0.6084943 | 12.82206 | 2.447034
2018-02-05 21:02 | 4973.802616 | 1080.0017 | 5 | 1 | 3.881848 | -2.282065 | 3.032241 | 0.6845526 | 12.82206 | 2.74328
2018-02-05 21:04 | 5093.801916 | 1200.001 | 5 | 1 | 3.856282 | -2.281977 | 3.032241 | 0.7606227 | 12.82206 | 3.037598
2018-02-05 21:06 | 5213.801516 | 1320.0006 | 5 | 1 | 3.831813 | -2.282 | 3.032241 | 0.836687 | 12.82206 | 3.329979
2018-02-05 21:08 | 5333.801516 | 1440.0006 | 5 | 1 | 3.809156 | -2.282016 | 3.032241 | 0.9127481 | 12.82206 | 3.620558
2018-02-05 21:10 | 5453.802616 | 1560.0017 | 5 | 1 | 3.787265 | -2.282043 | 3.032241 | 0.9888078 | 12.82206 | 3.909448
2018-02-05 21:12 | 5573.801516 | 1680.0006 | 5 | 1 | 3.76719 | -2.281995 | 3.032241 | 1.064872 | 12.82206 | 4.196745
2018-02-05 21:14 | 5693.801516 | 1800.0006 | 5 | 1 | 3.748416 | -2.282011 | 3.032241 | 1.140939 | 12.82206 | 4.482587
2018-02-05 21:16 | 5813.801516 | 1920.0006 | 5 | 1 | 3.730799 | -2.281914 | 3.032241 | 1.217 | 12.82206 | 4.76702
2018-02-05 21:18 | 5933.801216 | 2040.0003 | 5 | 1 | 3.713089 | -2.281966 | 3.032241 | 1.293057 | 12.82206 | 5.050106
2018-02-05 21:20 | 6053.801116 | 2160.0002 | 5 | 1 | 3.695221 | -2.28203 | 3.032241 | 1.369125 | 12.82206 | 5.331862
2018-02-05 21:22 | 6173.801916 | 2280.001 | 5 | 1 | 3.679132 | -2.281977 | 3.032241 | 1.445184 | 12.82206 | 5.612299
2018-02-05 21:24 | 6293.801616 | 2400.0007 | 5 | 1 | 3.664405 | -2.281961 | 3.032241 | 1.521249 | 12.82206 | 5.891581
2018-02-05 21:26 | 6413.802016 | 2520.0011 | 5 | 1 | 3.650495 | -2.281911 | 3.032241 | 1.597313 | 12.82206 | 6.169779
2018-02-05 21:28 | 6533.801416 | 2640.0005 | 5 | 1 | 3.636424 | -2.281927 | 3.032241 | 1.673376 | 12.82206 | 6.446916
2018-02-05 21:30 | 6653.802716 | 2760.0018 | 5 | 1 | 3.623661 | -2.281911 | 3.032241 | 1.749437 | 12.82206 | 6.723007
2018-02-05 21:32 | 6773.802416 | 2880.0015 | 5 | 1 | 3.612167 | -2.281914 | 3.032241 | 1.8255 | 12.82206 | 6.99819
2018-02-05 21:34 | 6893.802816 | 3000.0019 | 5 | 1 | 3.602031 | -2.281939 | 3.032241 | 1.901558 | 12.82206 | 7.272535
2018-02-05 21:36 | 7013.802316 | 3120.0014 | 5 | 1 | 3.591845 | -2.281905 | 3.032241 | 1.977614 | 12.82206 | 7.546107
2018-02-05 21:38 | 7133.801216 | 3240.0003 | 5 | 1 | 3.581137 | -2.281884 | 3.032241 | 2.053679 | 12.82206 | 7.818905
2018-02-05 21:40 | 7253.801516 | 3360.0006 | 5 | 1 | 3.571569 | -2.281898 | 3.032241 | 2.129738 | 12.82206 | 8.090914
2018-02-05 21:42 | 7373.801916 | 3480.001 | 5 | 1 | 3.562479 | -2.281943 | 3.032241 | 2.2058 | 12.82206 | 8.362224
2018-02-05 21:44 | 7493.802416 | 3600.0015 | 5 | 1 | 3.553201 | -2.281905 | 3.032241 | 2.28186 | 12.82206 | 8.632845
2018-02-05 21:46 | 7613.801016 | 3720.0001 | 5 | 1 | 3.541843 | -2.281887 | 3.032241 | 2.357918 | 12.82206 | 8.902678
2018-02-05 21:48 | 7733.801616 | 3840.0007 | 5 | 1 | 3.529995 | -2.28192 | 3.032241 | 2.433976 | 12.82206 | 9.171609
2018-02-05 21:50 | 7853.801916 | 3960.001 | 5 | 1 | 3.517229 | -2.281959 | 3.032241 | 2.510039 | 12.82206 | 9.439631
2018-02-05 21:52 | 7973.801516 | 4080.0006 | 5 | 1 | 3.503273 | -2.28196 | 3.032241 | 2.5861 | 12.82206 | 9.70664
2018-02-05 21:54 | 8093.801916 | 4200.001 | 5 | 1 | 3.484456 | -2.281879 | 3.032241 | 2.662161 | 12.82206 | 9.97243
2018-02-05 21:56 | 8213.801416 | 4320.0005 | 5 | 1 | 3.45769 | -2.281945 | 3.032241 | 2.738222 | 12.82206 | 10.23649
2018-02-05 21:58 | 8333.801816 | 4440.0009 | 5 | 1 | 3.420633 | -2.281891 | 3.032241 | 2.814278 | 12.82206 | 10.49815
2018-02-05 22:00 | 8453.802316 | 4560.0014 | 5 | 1 | 3.361799 | -2.281873 | 3.032241 | 2.890343 | 12.82206 | 10.75629
2018-02-05 22:02 | 8573.801916 | 4680.001 | 5 | 1 | 3.253255 | -2.281909 | 3.032241 | 2.966402 | 12.82206 | 11.00836
2018-02-05 22:04 | 8684.851816 | 4791.0509 | 5 | 1 | 2.999987 | -2.281941 | 3.032241 | 3.036796 | 12.82206 | 11.23015
2018-02-05 22:06 | 8804.896856 | 120.0006 | 6 | 1 | 3.357187 | 0 | 3.032241 | 3.036796 | 12.82206 | 11.23015
2018-02-05 22:08 | 8924.897756 | 240.0015 | 6 | 1 | 3.372221 | 0 | 3.032241 | 3.036796 | 12.82206 | 11.23015
2018-02-05 22:09 | 8984.899056 | 300.0028 | 6 | 1 | 3.375663 | 0 | 3.032241 | 3.036796 | 12.82206 | 11.23015
2018-02-05 22:09 | 8984.907928 | 0.0026 | 7 | 2 | 3.375671 | 0 | 0 | 0 | 0 | 0
2018-02-05 22:11 | 9104.988972 | 120.0006 | 2 | 2 | 4.030796 | 4.889821 | 0.1624058 | 2.03e-10 | 0.6356913 | 6.84e-10
2018-02-05 22:13 | 9224.990172 | 240.0018 | 2 | 2 | 4.068927 | 4.889859 | 0.3253958 | 2.03e-10 | 1.295671 | 6.84e-10
2018-02-05 22:15 | 9344.989772 | 360.0014 | 2 | 2 | 4.104831 | 4.889823 | 0.4883838 | 2.03e-10 | 1.961967 | 6.84e-10
2018-02-05 22:17 | 9464.989372 | 480.001 | 2 | 2 | 4.131568 | 4.889926 | 0.6513627 | 2.03e-10 | 2.633223 | 6.84e-10
2018-02-05 22:19 | 9584.989372 | 600.001 | 2 | 2 | 4.154093 | 4.88981 | 0.8143585 | 2.03e-10 | 3.308509 | 6.84e-10
2018-02-05 22:21 | 9704.988572 | 720.0002 | 2 | 2 | 4.178754 | 4.88984 | 0.9773553 | 2.03e-10 | 3.987574 | 6.84e-10
2018-02-05 22:23 | 9824.989172 | 840.0008 | 2 | 2 | 4.200317 | 4.76801 | 1.139837 | 2.03e-10 | 4.668694 | 6.84e-10
2018-02-05 22:25 | 9944.989672 | 960.0013 | 2 | 2 | 4.200321 | 4.381114 | 1.292113 | 2.03e-10 | 5.308301 | 6.84e-10
2018-02-05 22:27 | 10064.99 | 1080.0024 | 2 | 2 | 4.20029 | 4.039815 | 1.432318 | 2.03e-10 | 5.897203 | 6.84e-10
2018-02-05 22:29 | 10184.99 | 1200.002 | 2 | 2 | 4.200277 | 3.722608 | 1.56171 | 2.03e-10 | 6.440683 | 6.84e-10
2018-02-05 22:31 | 10304.99 | 1320.0011 | 2 | 2 | 4.200308 | 3.395524 | 1.680388 | 2.03e-10 | 6.939164 | 6.84e-10
2018-02-05 22:32 | 10354.74 | 1369.7511 | 2 | 2 | 4.200269 | 3.259992 | 1.726367 | 2.03e-10 | 7.13229 | 6.84e-10
2018-02-05 22:34 | 10474.75 | 120.003 | 3 | 2 | 4.221879 | 3.260104 | 1.834652 | 2.03e-10 | 7.588171 | 6.84e-10
2018-02-05 22:36 | 10594.75 | 240.0001 | 3 | 2 | 4.248298 | 3.259822 | 1.943321 | 2.03e-10 | 8.048366 | 6.84e-10
2018-02-05 22:38 | 10714.75 | 360.0014 | 3 | 2 | 4.277208 | 3.260154 | 2.051985 | 2.03e-10 | 8.51154 | 6.84e-10
2018-02-05 22:40 | 10834.75 | 480.0005 | 3 | 2 | 4.310265 | 3.260179 | 2.16064 | 2.03e-10 | 8.978029 | 6.84e-10
2018-02-05 22:42 | 10954.75 | 600.0002 | 3 | 2 | 4.346441 | 3.260129 | 2.269312 | 2.03e-10 | 9.448393 | 6.84e-10
2018-02-05 22:44 | 11074.75 | 720.0009 | 3 | 2 | 4.384336 | 3.260114 | 2.377979 | 2.03e-10 | 9.922743 | 6.84e-10
2018-02-05 22:46 | 11194.75 | 840.0031 | 3 | 2 | 4.400295 | 2.936996 | 2.483135 | 2.03e-10 | 10.38511 | 6.84e-10
2018-02-05 22:48 | 11314.75 | 960.001 | 3 | 2 | 4.400317 | 2.530822 | 2.574086 | 2.03e-10 | 10.78532 | 6.84e-10
2018-02-05 22:50 | 11434.75 | 1080.0003 | 3 | 2 | 4.400257 | 2.171179 | 2.652289 | 2.03e-10 | 11.12944 | 6.84e-10
2018-02-05 22:52 | 11554.75 | 1200.0003 | 3 | 2 | 4.400291 | 1.879056 | 2.719637 | 2.03e-10 | 11.42579 | 6.84e-10
2018-02-05 22:54 | 11674.75 | 1320.0007 | 3 | 2 | 4.400284 | 1.635717 | 2.778086 | 2.03e-10 | 11.68298 | 6.84e-10
2018-02-05 22:56 | 11794.75 | 1440.0011 | 3 | 2 | 4.400287 | 1.430754 | 2.829113 | 2.03e-10 | 11.90751 | 6.84e-10
2018-02-05 22:58 | 11914.75 | 1560.0023 | 3 | 2 | 4.400242 | 1.248624 | 2.873719 | 2.03e-10 | 12.10379 | 6.84e-10
2018-02-05 23:00 | 12034.75 | 1680.0011 | 3 | 2 | 4.400259 | 1.093524 | 2.912648 | 2.03e-10 | 12.27509 | 6.84e-10
2018-02-05 23:02 | 12154.75 | 1800.0015 | 3 | 2 | 4.400261 | 0.9658022 | 2.9469 | 2.03e-10 | 12.4258 | 6.84e-10
2018-02-05 23:04 | 12274.75 | 1920.0003 | 3 | 2 | 4.400243 | 0.8591175 | 2.977249 | 2.03e-10 | 12.55935 | 6.84e-10
2018-02-05 23:06 | 12394.75 | 2040.0015 | 3 | 2 | 4.400157 | 0.7645912 | 3.004292 | 2.03e-10 | 12.67834 | 6.84e-10
2018-02-05 23:08 | 12514.75 | 2160.001 | 3 | 2 | 4.400236 | 0.6796408 | 3.02834 | 2.03e-10 | 12.78416 | 6.84e-10
2018-02-05 23:08 | 12557.89 | 2203.143 | 3 | 2 | 4.40021 | 0.6519995 | 3.036321 | 2.03e-10 | 12.81928 | 6.84e-10
2018-02-05 23:10 | 12677.94 | 119.9998 | 4 | 2 | 4.337469 | 0 | 3.036321 | 2.03e-10 | 12.81928 | 6.84e-10
2018-02-05 23:12 | 12797.94 | 240.0014 | 4 | 2 | 4.331432 | 0 | 3.036321 | 2.03e-10 | 12.81928 | 6.84e-10
2018-02-05 23:13 | 12857.94 | 300.0026 | 4 | 2 | 4.329662 | 0 | 3.036321 | 2.03e-10 | 12.81928 | 6.84e-10
2018-02-05 23:15 | 12978.02 | 120 | 5 | 2 | 4.110688 | -2.281945 | 3.036321 | 0.07604951 | 12.81928 | 0.3149368
2018-02-05 23:17 | 13098.02 | 240.0013 | 5 | 2 | 4.076467 | -2.281964 | 3.036321 | 0.1521197 | 12.81928 | 0.6262817
2018-02-05 23:19 | 13218.02 | 360.0013 | 5 | 2 | 4.046568 | -2.281957 | 3.036321 | 0.2281822 | 12.81928 | 0.9351991
2018-02-05 23:21 | 13338.02 | 480.0004 | 5 | 2 | 4.01812 | -2.282 | 3.036321 | 0.3042417 | 12.81928 | 1.241886
2018-02-05 23:23 | 13458.02 | 600.0002 | 5 | 2 | 3.990292 | -2.281988 | 3.036321 | 0.38031 | 12.81928 | 1.546484
2018-02-05 23:25 | 13578.02 | 720.0014 | 5 | 2 | 3.961542 | -2.282006 | 3.036321 | 0.4563695 | 12.81928 | 1.848898
2018-02-05 23:27 | 13698.02 | 840.0009 | 5 | 2 | 3.933845 | -2.281996 | 3.036321 | 0.5324332 | 12.81928 | 2.149163
2018-02-05 23:29 | 13818.02 | 960.0005 | 5 | 2 | 3.907611 | -2.282021 | 3.036321 | 0.6084982 | 12.81928 | 2.447386
2018-02-05 23:31 | 13938.02 | 1080.0009 | 5 | 2 | 3.882743 | -2.282036 | 3.036321 | 0.6845642 | 12.81928 | 2.743673
2018-02-05 23:33 | 14058.02 | 1200.0005 | 5 | 2 | 3.85692 | -2.281993 | 3.036321 | 0.7606249 | 12.81928 | 3.038027
2018-02-05 23:35 | 14178.02 | 1320.0013 | 5 | 2 | 3.830599 | -2.281955 | 3.036321 | 0.8366848 | 12.81928 | 3.330367
2018-02-05 23:37 | 14298.02 | 1440.0005 | 5 | 2 | 3.8074 | -2.281993 | 3.036321 | 0.9127436 | 12.81928 | 3.620818
2018-02-05 23:39 | 14418.02 | 1560.0009 | 5 | 2 | 3.786747 | -2.281917 | 3.036321 | 0.9888083 | 12.81928 | 3.909625
2018-02-05 23:41 | 14538.02 | 1680.0013 | 5 | 2 | 3.767421 | -2.281941 | 3.036321 | 1.064875 | 12.81928 | 4.196938
2018-02-05 23:43 | 14658.02 | 1800.0009 | 5 | 2 | 3.747522 | -2.281939 | 3.036321 | 1.140931 | 12.81928 | 4.482722
2018-02-05 23:45 | 14778.02 | 1920.0009 | 5 | 2 | 3.728647 | -2.281971 | 3.036321 | 1.216999 | 12.81928 | 4.767061
2018-02-05 23:47 | 14898.02 | 2040 | 5 | 2 | 3.7111 | -2.281939 | 3.036321 | 1.293059 | 12.81928 | 5.04999
2018-02-05 23:49 | 15018.02 | 2160.0005 | 5 | 2 | 3.694765 | -2.282188 | 3.036321 | 1.36912 | 12.81928 | 5.331632
2018-02-05 23:51 | 15138.02 | 2280.0009 | 5 | 2 | 3.678547 | -2.281878 | 3.036321 | 1.445178 | 12.81928 | 5.612036
2018-02-05 23:53 | 15258.02 | 2400.0009 | 5 | 2 | 3.662355 | -2.281898 | 3.036321 | 1.521241 | 12.81928 | 5.891211
2018-02-05 23:55 | 15378.02 | 2520.0002 | 5 | 2 | 3.647933 | -2.281898 | 3.036321 | 1.597299 | 12.81928 | 6.169207
2018-02-05 23:57 | 15498.02 | 2640.0013 | 5 | 2 | 3.634843 | -2.282001 | 3.036321 | 1.673358 | 12.81928 | 6.446156
2018-02-05 23:59 | 15618.02 | 2760.0009 | 5 | 2 | 3.62288 | -2.281934 | 3.036321 | 1.749424 | 12.81928 | 6.722188
2018-02-06 00:01 | 15738.02 | 2880.0017 | 5 | 2 | 3.610374 | -2.281907 | 3.036321 | 1.82548 | 12.81928 | 6.997259
2018-02-06 00:03 | 15858.02 | 3000.0005 | 5 | 2 | 3.59918 | -2.281896 | 3.036321 | 1.901545 | 12.81928 | 7.271446
2018-02-06 00:05 | 15978.02 | 3120.0005 | 5 | 2 | 3.58913 | -2.281909 | 3.036321 | 1.977605 | 12.81928 | 7.544811
2018-02-06 00:07 | 16098.02 | 3240.0009 | 5 | 2 | 3.580175 | -2.281863 | 3.036321 | 2.053666 | 12.81928 | 7.81746
2018-02-06 00:09 | 16218.02 | 3360.0001 | 5 | 2 | 3.57062 | -2.281925 | 3.036321 | 2.12972 | 12.81928 | 8.089389
2018-02-06 00:11 | 16338.02 | 3480.0009 | 5 | 2 | 3.559991 | -2.281919 | 3.036321 | 2.205789 | 12.81928 | 8.360594
2018-02-06 00:13 | 16458.02 | 3600.0013 | 5 | 2 | 3.550143 | -2.282019 | 3.036321 | 2.281851 | 12.81928 | 8.630999
2018-02-06 00:15 | 16578.02 | 3720.0005 | 5 | 2 | 3.540097 | -2.281998 | 3.036321 | 2.357912 | 12.81928 | 8.900644
2018-02-06 00:17 | 16698.02 | 3840.0001 | 5 | 2 | 3.529449 | -2.281953 | 3.036321 | 2.433969 | 12.81928 | 9.169503
2018-02-06 00:19 | 16818.02 | 3960.001 | 5 | 2 | 3.515659 | -2.282016 | 3.036321 | 2.510032 | 12.81928 | 9.437467
2018-02-06 00:21 | 16938.02 | 4080.0005 | 5 | 2 | 3.499792 | -2.281905 | 3.036321 | 2.586097 | 12.81928 | 9.704285
2018-02-06 00:23 | 17058.02 | 4200.0005 | 5 | 2 | 3.481156 | -2.281982 | 3.036321 | 2.662154 | 12.81928 | 9.969789
2018-02-06 00:25 | 17178.02 | 4320.0009 | 5 | 2 | 3.457029 | -2.281975 | 3.036321 | 2.73822 | 12.81928 | 10.23372
2018-02-06 00:27 | 17298.02 | 4440.0005 | 5 | 2 | 3.41942 | -2.281887 | 3.036321 | 2.814281 | 12.81928 | 10.49535
2018-02-06 00:29 | 17418.02 | 4560.0013 | 5 | 2 | 3.355989 | -2.281886 | 3.036321 | 2.890344 | 12.81928 | 10.75323
2018-02-06 00:31 | 17538.02 | 4680.0001 | 5 | 2 | 3.243052 | -2.282034 | 3.036321 | 2.966399 | 12.81928 | 11.00467
2018-02-06 00:33 | 17645.33 | 4787.3128 | 5 | 2 | 3 | -2.2822 | 3.036321 | 3.034425 | 12.81928 | 11.21851
2018-02-06 00:35 | 17765.38 | 119.9999 | 6 | 2 | 3.359919 | 0 | 3.036321 | 3.034425 | 12.81928 | 11.21851
2018-02-06 00:37 | 17885.38 | 240.0004 | 6 | 2 | 3.375086 | 0 | 3.036321 | 3.034425 | 12.81928 | 11.21851
2018-02-06 00:38 | 17945.38 | 300.0044 | 6 | 2 | 3.378711 | 0 | 3.036321 | 3.034425 | 12.81928 | 11.21851
2018-02-06 00:38 | 17945.39 | 0.0024 | 7 | 3 | 3.378887 | 0 | 0 | 0 | 0 | 0
2018-02-06 00:40 | 18065.47 | 120.001 | 2 | 3 | 4.034618 | 4.889827 | 0.162392 | 0 | 0.6363366 | 0
2018-02-06 00:42 | 18185.47 | 240.0018 | 2 | 3 | 4.070379 | 4.889813 | 0.325399 | 0 | 1.296867 | 0
2018-02-06 00:44 | 18305.47 | 360.0009 | 2 | 3 | 4.104556 | 4.890208 | 0.4883683 | 0 | 1.963104 | 0
2018-02-06 00:46 | 18425.47 | 480.0006 | 2 | 3 | 4.132711 | 4.890132 | 0.651373 | 0 | 2.634501 | 0
2018-02-06 00:48 | 18545.47 | 600.0001 | 2 | 3 | 4.157683 | 4.889831 | 0.814357 | 0 | 3.310156 | 0
2018-02-06 00:50 | 18665.47 | 720.0001 | 2 | 3 | 4.182135 | 4.890159 | 0.9773674 | 0 | 3.989874 | 0
2018-02-06 00:52 | 18785.47 | 840.0005 | 2 | 3 | 4.200305 | 4.767529 | 1.139778 | 0 | 4.670972 | 0
2018-02-06 00:54 | 18905.47 | 960.0019 | 2 | 3 | 4.200293 | 4.380643 | 1.292145 | 0 | 5.31096 | 0
2018-02-06 00:56 | 19025.48 | 1080.0023 | 2 | 3 | 4.200312 | 4.003823 | 1.431798 | 0 | 5.897542 | 0
2018-02-06 00:58 | 19145.47 | 1200.0011 | 2 | 3 | 4.200264 | 3.676332 | 1.559675 | 0 | 6.434661 | 0
2018-02-06 01:00 | 19265.47 | 1320.0006 | 2 | 3 | 4.200255 | 3.372622 | 1.677094 | 0 | 6.927855 | 0
2018-02-06 01:01 | 19313.46 | 1367.9844 | 2 | 3 | 4.200264 | 3.259999 | 1.721297 | 0 | 7.11352 | 0
2018-02-06 01:03 | 19433.47024 | 120.001 | 3 | 3 | 4.221276 | 3.260135 | 1.829589 | 0 | 7.569388 | 0
2018-02-06 01:05 | 19553.47104 | 240.0018 | 3 | 3 | 4.249189 | 3.260137 | 1.938251 | 0 | 8.029559 | 0
2018-02-06 01:07 | 19673.46974 | 360.0005 | 3 | 3 | 4.279314 | 3.260104 | 2.046917 | 0 | 8.492924 | 0
2018-02-06 01:09 | 19793.46974 | 480.0005 | 3 | 3 | 4.311285 | 3.260144 | 2.155591 | 0 | 8.959691 | 0
2018-02-06 01:11 | 19913.47054 | 600.0013 | 3 | 3 | 4.345135 | 3.260169 | 2.264253 | 0 | 9.429976 | 0
2018-02-06 01:13 | 20033.46974 | 720.0005 | 3 | 3 | 4.383196 | 3.260163 | 2.372921 | 0 | 9.904177 | 0
2018-02-06 01:15 | 20153.47064 | 840.0014 | 3 | 3 | 4.400288 | 2.923236 | 2.477947 | 0 | 10.36594 | 0
2018-02-06 01:17 | 20273.47114 | 960.0019 | 3 | 3 | 4.400301 | 2.519452 | 2.568422 | 0 | 10.76406 | 0
2018-02-06 01:19 | 20393.47074 | 1080.0015 | 3 | 3 | 4.400269 | 2.183496 | 2.646591 | 0 | 11.10802 | 0
2018-02-06 01:21 | 20513.47104 | 1200.0018 | 3 | 3 | 4.400269 | 1.894849 | 2.71445 | 0 | 11.40662 | 0
2018-02-06 01:23 | 20633.47004 | 1320.0008 | 3 | 3 | 4.400292 | 1.637152 | 2.773213 | 0 | 11.6652 | 0
2018-02-06 01:25 | 20753.47034 | 1440.0011 | 3 | 3 | 4.400264 | 1.425391 | 2.824123 | 0 | 11.88921 | 0
2018-02-06 01:27 | 20873.46994 | 1560.0007 | 3 | 3 | 4.400256 | 1.249218 | 2.868607 | 0 | 12.08495 | 0
2018-02-06 01:29 | 20993.47114 | 1680.0019 | 3 | 3 | 4.40028 | 1.103971 | 2.907765 | 0 | 12.25726 | 0
2018-02-06 01:31 | 21113.47024 | 1800.001 | 3 | 3 | 4.40021 | 0.9731913 | 2.942351 | 0 | 12.40944 | 0
2018-02-06 01:33 | 21233.47114 | 1920.0019 | 3 | 3 | 4.400227 | 0.8583965 | 2.972814 | 0 | 12.54349 | 0
2018-02-06 01:35 | 21353.47074 | 2040.0015 | 3 | 3 | 4.400192 | 0.7640877 | 2.999818 | 0 | 12.66231 | 0
2018-02-06 01:37 | 21473.46934 | 2160.0001 | 3 | 3 | 4.400237 | 0.6852541 | 3.02392 | 0 | 12.76836 | 0
2018-02-06 01:38 | 21528.98404 | 2215.5148 | 3 | 3 | 4.400233 | 0.6519995 | 3.034224 | 0 | 12.81371 | 0
2018-02-06 01:40 | 21649.02716 | 120.0006 | 4 | 3 | 4.337643 | 0 | 3.034224 | 0 | 12.81371 | 0
2018-02-06 01:42 | 21769.02766 | 240.0011 | 4 | 3 | 4.331629 | 0 | 3.034224 | 0 | 12.81371 | 0
2018-02-06 01:43 | 21829.02936 | 300.0028 | 4 | 3 | 4.329888 | 0 | 3.034224 | 0 | 12.81371 | 0
2018-02-06 01:45 | 21949.10956 | 120.0001 | 5 | 3 | 4.110188 | -2.281955 | 3.034224 | 0.07605322 | 12.81371 | 0.3149014
2018-02-06 01:47 | 22069.10996 | 240.0005 | 5 | 3 | 4.077733 | -2.282014 | 3.034224 | 0.1521193 | 12.81371 | 0.6262672
2018-02-06 01:49 | 22189.11036 | 360.0009 | 5 | 3 | 4.047737 | -2.282079 | 3.034224 | 0.2281799 | 12.81371 | 0.9352817
2018-02-06 01:51 | 22309.10996 | 480.0005 | 5 | 3 | 4.017752 | -2.282021 | 3.034224 | 0.304248 | 12.81371 | 1.242032
2018-02-06 01:53 | 22429.11026 | 600.0008 | 5 | 3 | 3.989338 | -2.281977 | 3.034224 | 0.3803049 | 12.81371 | 1.546524
2018-02-06 01:55 | 22549.11036 | 720.0009 | 5 | 3 | 3.961895 | -2.281986 | 3.034224 | 0.4563753 | 12.81371 | 1.848941
2018-02-06 01:57 | 22669.11026 | 840.0008 | 5 | 3 | 3.935255 | -2.281925 | 3.034224 | 0.5324321 | 12.81371 | 2.14926
2018-02-06 01:59 | 22789.11036 | 960.0009 | 5 | 3 | 3.908121 | -2.281889 | 3.034224 | 0.6084993 | 12.81371 | 2.447574
2018-02-06 02:01 | 22909.11106 | 1080.0016 | 5 | 3 | 3.882088 | -2.281919 | 3.034224 | 0.6845576 | 12.81371 | 2.743821
2018-02-06 02:03 | 23029.11046 | 1200.001 | 5 | 3 | 3.856543 | -2.281937 | 3.034224 | 0.7606176 | 12.81371 | 3.038121
2018-02-06 02:05 | 23149.11076 | 1320.0013 | 5 | 3 | 3.832166 | -2.281869 | 3.034224 | 0.8366737 | 12.81371 | 3.330495
2018-02-06 02:07 | 23269.11086 | 1440.0014 | 5 | 3 | 3.809081 | -2.281896 | 3.034224 | 0.9127389 | 12.81371 | 3.621104
2018-02-06 02:09 | 23389.10956 | 1560.0001 | 5 | 3 | 3.787055 | -2.281932 | 3.034224 | 0.9887986 | 12.81371 | 3.909966
2018-02-06 02:11 | 23509.10996 | 1680.0005 | 5 | 3 | 3.767167 | -2.281955 | 3.034224 | 1.06486 | 12.81371 | 4.197249
2018-02-06 02:13 | 23629.11126 | 1800.0018 | 5 | 3 | 3.748408 | -2.281875 | 3.034224 | 1.140923 | 12.81371 | 4.483068
2018-02-06 02:15 | 23749.10996 | 1920.0005 | 5 | 3 | 3.730508 | -2.281893 | 3.034224 | 1.216983 | 12.81371 | 4.767493
2018-02-06 02:17 | 23869.11076 | 2040.0013 | 5 | 3 | 3.711954 | -2.28193 | 3.034224 | 1.293041 | 12.81371 | 5.05053
2018-02-06 02:19 | 23989.10996 | 2160.0005 | 5 | 3 | 3.694378 | -2.281952 | 3.034224 | 1.369097 | 12.81371 | 5.332164
2018-02-06 02:21 | 24109.10956 | 2280.0001 | 5 | 3 | 3.67821 | -2.281907 | 3.034224 | 1.445164 | 12.81371 | 5.612567
2018-02-06 02:23 | 24229.10996 | 2400.0005 | 5 | 3 | 3.663559 | -2.281934 | 3.034224 | 1.521224 | 12.81371 | 5.891762
2018-02-06 02:25 | 24349.11076 | 2520.0013 | 5 | 3 | 3.649116 | -2.281971 | 3.034224 | 1.597286 | 12.81371 | 6.169874
2018-02-06 02:27 | 24469.11086 | 2640.0014 | 5 | 3 | 3.634704 | -2.281876 | 3.034224 | 1.673345 | 12.81371 | 6.446867
2018-02-06 02:29 | 24589.10956 | 2760.0001 | 5 | 3 | 3.622144 | -2.281919 | 3.034224 | 1.749404 | 12.81371 | 6.722832
2018-02-06 02:31 | 24709.11116 | 2880.0017 | 5 | 3 | 3.610926 | -2.281882 | 3.034224 | 1.825467 | 12.81371 | 6.997907
2018-02-06 02:33 | 24829.11106 | 3000.0016 | 5 | 3 | 3.600673 | -2.281846 | 3.034224 | 1.901528 | 12.81371 | 7.272169
2018-02-06 02:35 | 24949.11036 | 3120.0009 | 5 | 3 | 3.589836 | -2.281968 | 3.034224 | 1.97759 | 12.81371 | 7.545637
2018-02-06 02:37 | 25069.10996 | 3240.0005 | 5 | 3 | 3.579637 | -2.281851 | 3.034224 | 2.053646 | 12.81371 | 7.818267
2018-02-06 02:39 | 25189.10966 | 3360.0002 | 5 | 3 | 3.57014 | -2.281912 | 3.034224 | 2.129705 | 12.81371 | 8.090168
2018-02-06 02:41 | 25309.11106 | 3480.0016 | 5 | 3 | 3.561298 | -2.281916 | 3.034224 | 2.205762 | 12.81371 | 8.361366
2018-02-06 02:43 | 25429.10996 | 3600.0005 | 5 | 3 | 3.551412 | -2.281939 | 3.034224 | 2.281824 | 12.81371 | 8.631883
2018-02-06 02:45 | 25549.10966 | 3720.0002 | 5 | 3 | 3.539681 | -2.281955 | 3.034224 | 2.357884 | 12.81371 | 8.901553
2018-02-06 02:47 | 25669.11036 | 3840.0009 | 5 | 3 | 3.528167 | -2.281963 | 3.034224 | 2.433956 | 12.81371 | 9.170388
2018-02-06 02:49 | 25789.10996 | 3960.0005 | 5 | 3 | 3.515636 | -2.281945 | 3.034224 | 2.510013 | 12.81371 | 9.438257
2018-02-06 02:51 | 25909.11006 | 4080.0006 | 5 | 3 | 3.501219 | -2.281986 | 3.034224 | 2.586079 | 12.81371 | 9.705159
2018-02-06 02:53 | 26029.10956 | 4200.0001 | 5 | 3 | 3.481096 | -2.281968 | 3.034224 | 2.662138 | 12.81371 | 9.970743
2018-02-06 02:55 | 26149.11006 | 4320.0006 | 5 | 3 | 3.454731 | -2.281955 | 3.034224 | 2.738204 | 12.81371 | 10.23457
2018-02-06 02:57 | 26269.11106 | 4440.0016 | 5 | 3 | 3.417143 | -2.281963 | 3.034224 | 2.814265 | 12.81371 | 10.49601
2018-02-06 02:59 | 26389.10996 | 4560.0005 | 5 | 3 | 3.358078 | -2.281993 | 3.034224 | 2.890322 | 12.81371 | 10.75385
2018-02-06 03:01 | 26509.11106 | 4680.0016 | 5 | 3 | 3.245431 | -2.28195 | 3.034224 | 2.966393 | 12.81371 | 11.00555
2018-02-06 03:03 | 26615.48626 | 4786.3768 | 5 | 3 | 2.99998 | -2.282011 | 3.034224 | 3.033817 | 12.81371 | 11.21757
2018-02-06 03:05 | 26735.53142 | 119.9999 | 6 | 3 | 3.358569 | 0 | 3.034224 | 3.033817 | 12.81371 | 11.21757
2018-02-06 03:07 | 26855.53182 | 240.0003 | 6 | 3 | 3.373412 | 0 | 3.034224 | 3.033817 | 12.81371 | 11.21757
2018-02-06 03:08 | 26915.53582 | 300.0043 | 6 | 3 | 3.376858 | 0 | 3.034224 | 3.033817 | 12.81371 | 11.21757
2018-02-06 03:08 | 26915.54514 | 0.0024 | 7 | 4 | 3.376889 | 0 | 0 | 0 | 0 | 0
2018-02-06 03:10 | 27035.62 | 120.0001 | 2 | 4 | 4.032639 | 4.889808 | 0.1623889 | 0 | 0.6359117 | 0
2018-02-06 03:12 | 27155.62 | 240.001 | 2 | 4 | 4.071406 | 4.890151 | 0.325396 | 0 | 1.296359 | 0
2018-02-06 03:14 | 27275.62 | 360.0003 | 2 | 4 | 4.106616 | 4.889909 | 0.4883897 | 0 | 1.962986 | 0
2018-02-06 03:16 | 27395.62 | 480.0002 | 2 | 4 | 4.133291 | 4.890199 | 0.6513718 | 0 | 2.634553 | 0
2018-02-06 03:18 | 27515.63 | 600.0026 | 2 | 4 | 4.155947 | 4.890153 | 0.8143843 | 0 | 3.310157 | 0
2018-02-06 03:20 | 27635.62 | 720.0011 | 2 | 4 | 4.181833 | 4.890157 | 0.9773816 | 0 | 3.989605 | 0
2018-02-06 03:22 | 27755.62 | 840.0007 | 2 | 4 | 4.200297 | 4.73368 | 1.13944 | 0 | 4.669311 | 0
2018-02-06 03:24 | 27875.62 | 960.0004 | 2 | 4 | 4.200316 | 4.358792 | 1.290827 | 0 | 5.305179 | 0
2018-02-06 03:26 | 27995.62 | 1080.0009 | 2 | 4 | 4.200274 | 4.024661 | 1.430384 | 0 | 5.891361 | 0
2018-02-06 03:28 | 28115.62 | 1200.0006 | 2 | 4 | 4.200315 | 3.699523 | 1.559095 | 0 | 6.431983 | 0
2018-02-06 03:30 | 28235.62 | 1320.0003 | 2 | 4 | 4.200274 | 3.365443 | 1.676798 | 0 | 6.926366 | 0
2018-02-06 03:30 | 28276.41 | 1360.7906 | 2 | 4 | 4.200266 | 3.259997 | 1.714335 | 0 | 7.084036 | 0
2018-02-06 03:32 | 28396.43 | 120.0013 | 3 | 4 | 4.221772 | 3.260087 | 1.822631 | 8.18e-10 | 7.539955 | 3.325e-09
2018-02-06 03:34 | 28516.43 | 240.0009 | 3 | 4 | 4.247751 | 3.260156 | 1.931294 | 8.18e-10 | 8.0001 | 3.325e-09
2018-02-06 03:36 | 28636.43 | 360.0001 | 3 | 4 | 4.276542 | 3.260108 | 2.039958 | 8.18e-10 | 8.463202 | 3.325e-09
2018-02-06 03:38 | 28756.43 | 480.0018 | 3 | 4 | 4.309808 | 3.260133 | 2.148625 | 8.18e-10 | 8.929689 | 3.325e-09
2018-02-06 03:40 | 28876.43 | 600.0013 | 3 | 4 | 4.34503 | 3.260137 | 2.25729 | 8.18e-10 | 9.399911 | 3.325e-09
2018-02-06 03:42 | 28996.43 | 720.0006 | 3 | 4 | 4.382758 | 3.260123 | 2.365952 | 8.18e-10 | 9.874078 | 3.325e-09
2018-02-06 03:44 | 29116.43 | 840.001 | 3 | 4 | 4.400303 | 2.960149 | 2.471647 | 8.18e-10 | 10.33874 | 3.325e-09
2018-02-06 03:46 | 29236.43 | 960.0002 | 3 | 4 | 4.400277 | 2.543212 | 2.563236 | 8.18e-10 | 10.74176 | 3.325e-09
2018-02-06 03:48 | 29356.43 | 1080.0007 | 3 | 4 | 4.400299 | 2.187197 | 2.641841 | 8.18e-10 | 11.08764 | 3.325e-09
2018-02-06 03:50 | 29476.43 | 1200.0011 | 3 | 4 | 4.400284 | 1.894768 | 2.709719 | 8.18e-10 | 11.38632 | 3.325e-09
2018-02-06 03:52 | 29596.43 | 1320.0014 | 3 | 4 | 4.400297 | 1.651921 | 2.768671 | 8.18e-10 | 11.64573 | 3.325e-09
2018-02-06 03:54 | 29716.43 | 1440.0011 | 3 | 4 | 4.400274 | 1.443656 | 2.820182 | 8.18e-10 | 11.87239 | 3.325e-09
2018-02-06 03:56 | 29836.43 | 1560.0007 | 3 | 4 | 4.40025 | 1.257501 | 2.865144 | 8.18e-10 | 12.07023 | 3.325e-09
2018-02-06 03:58 | 29956.43 | 1680.0002 | 3 | 4 | 4.400201 | 1.10409 | 2.904406 | 8.18e-10 | 12.243 | 3.325e-09
2018-02-06 04:00 | 30076.43 | 1800.0023 | 3 | 4 | 4.400228 | 0.9758253 | 2.939016 | 8.18e-10 | 12.39529 | 3.325e-09
2018-02-06 04:02 | 30196.43 | 1920.0003 | 3 | 4 | 4.400262 | 0.8690367 | 2.969719 | 8.18e-10 | 12.53039 | 3.325e-09
2018-02-06 04:04 | 30316.43 | 2040.0015 | 3 | 4 | 4.400202 | 0.7724314 | 2.997051 | 8.18e-10 | 12.65066 | 3.325e-09
2018-02-06 04:06 | 30436.43 | 2160.0006 | 3 | 4 | 4.400218 | 0.6863565 | 3.021317 | 8.18e-10 | 12.75743 | 3.325e-09
2018-02-06 04:07 | 30492.46 | 2216.0292 | 3 | 4 | 4.400234 | 0.6519966 | 3.031725 | 8.18e-10 | 12.80323 | 3.325e-09
2018-02-06 04:09 | 30612.49772 | 119.9998 | 4 | 4 | 4.337289 | 0 | 3.031725 | 8.18e-10 | 12.80323 | 3.325e-09
2018-02-06 04:11 | 30732.49772 | 239.9998 | 4 | 4 | 4.331222 | 0 | 3.031725 | 8.18e-10 | 12.80323 | 3.325e-09
2018-02-06 04:12 | 30792.50052 | 300.0026 | 4 | 4 | 4.329443 | 0 | 3.031725 | 8.18e-10 | 12.80323 | 3.325e-09
2018-02-06 04:14 | 30912.58 | 120.0009 | 5 | 4 | 4.109171 | -2.281948 | 3.031725 | 0.07605883 | 12.80323 | 0.3149042
2018-02-06 04:16 | 31032.58 | 240.0004 | 5 | 4 | 4.075491 | -2.28198 | 3.031725 | 0.1521217 | 12.80323 | 0.626127
2018-02-06 04:18 | 31152.58 | 360.0012 | 5 | 4 | 4.045658 | -2.282013 | 3.031725 | 0.2281872 | 12.80323 | 0.934985
2018-02-06 04:20 | 31272.58 | 480.0008 | 5 | 4 | 4.017482 | -2.281986 | 3.031725 | 0.3042398 | 12.80323 | 1.24159
2018-02-06 04:22 | 31392.58 | 600.0012 | 5 | 4 | 3.989041 | -2.282006 | 3.031725 | 0.3803056 | 12.80323 | 1.546107
2018-02-06 04:24 | 31512.58 | 720.0008 | 5 | 4 | 3.960019 | -2.282001 | 3.031725 | 0.4563682 | 12.80323 | 1.848411
2018-02-06 04:26 | 31632.58 | 840.0004 | 5 | 4 | 3.932694 | -2.282054 | 3.031725 | 0.5324326 | 12.80323 | 2.148579
2018-02-06 04:28 | 31752.58 | 960.0008 | 5 | 4 | 3.906832 | -2.281986 | 3.031725 | 0.6084933 | 12.80323 | 2.446706
2018-02-06 04:30 | 31872.58 | 1080.0017 | 5 | 4 | 3.881847 | -2.281973 | 3.031725 | 0.6845564 | 12.80323 | 2.742928
2018-02-06 04:32 | 31992.58 | 1200.0013 | 5 | 4 | 3.855308 | -2.281935 | 3.031725 | 0.7606248 | 12.80323 | 3.03722
2018-02-06 04:34 | 32112.58 | 1320.0004 | 5 | 4 | 3.829649 | -2.281998 | 3.031725 | 0.8366804 | 12.80323 | 3.329444
2018-02-06 04:36 | 32232.58 | 1440.0005 | 5 | 4 | 3.806728 | -2.281957 | 3.031725 | 0.912748 | 12.80323 | 3.619868
2018-02-06 04:38 | 32352.58 | 1560.0012 | 5 | 4 | 3.786458 | -2.281953 | 3.031725 | 0.9888116 | 12.80323 | 3.908638
2018-02-06 04:40 | 32472.58 | 1680.0004 | 5 | 4 | 3.766743 | -2.281896 | 3.031725 | 1.06487 | 12.80323 | 4.195881
2018-02-06 04:42 | 32592.58 | 1800.0001 | 5 | 4 | 3.746552 | -2.281973 | 3.031725 | 1.140933 | 12.80323 | 4.481615
2018-02-06 04:44 | 32712.58 | 1920.0003 | 5 | 4 | 3.728107 | -2.281911 | 3.031725 | 1.216987 | 12.80323 | 4.765847
2018-02-06 04:46 | 32832.58 | 2040.0004 | 5 | 4 | 3.710811 | -2.281981 | 3.031725 | 1.293051 | 12.80323 | 5.048754
2018-02-06 04:48 | 32952.58 | 2160.0004 | 5 | 4 | 3.694439 | -2.281947 | 3.031725 | 1.369117 | 12.80323 | 5.330401
2018-02-06 04:50 | 33072.58 | 2280.0008 | 5 | 4 | 3.677546 | -2.281932 | 3.031725 | 1.445178 | 12.80323 | 5.610765
2018-02-06 04:52 | 33192.58 | 2400.0004 | 5 | 4 | 3.661728 | -2.28192 | 3.031725 | 1.521238 | 12.80323 | 5.889867
2018-02-06 04:54 | 33312.58 | 2520.0008 | 5 | 4 | 3.647515 | -2.281953 | 3.031725 | 1.597299 | 12.80323 | 6.16783
2018-02-06 04:56 | 33432.58 | 2640.0004 | 5 | 4 | 3.634842 | -2.281977 | 3.031725 | 1.673363 | 12.80323 | 6.444785
2018-02-06 04:58 | 33552.58 | 2760.0012 | 5 | 4 | 3.622423 | -2.281998 | 3.031725 | 1.749429 | 12.80323 | 6.720804
2018-02-06 05:00 | 33672.58 | 2880.0004 | 5 | 4 | 3.609944 | -2.281912 | 3.031725 | 1.825487 | 12.80323 | 6.995833
2018-02-06 05:02 | 33792.58 | 3000.0012 | 5 | 4 | 3.59914 | -2.28198 | 3.031725 | 1.901549 | 12.80323 | 7.269995
2018-02-06 05:04 | 33912.58 | 3120.0004 | 5 | 4 | 3.589269 | -2.281966 | 3.031725 | 1.97761 | 12.80323 | 7.543362
2018-02-06 05:06 | 34032.58 | 3240.0004 | 5 | 4 | 3.580176 | -2.282016 | 3.031725 | 2.053682 | 12.80323 | 7.816066
2018-02-06 05:08 | 34152.58 | 3360.0003 | 5 | 4 | 3.569975 | -2.282016 | 3.031725 | 2.129737 | 12.80323 | 8.087981
2018-02-06 05:10 | 34272.58 | 3480.0012 | 5 | 4 | 3.559801 | -2.281978 | 3.031725 | 2.205805 | 12.80323 | 8.359147
2018-02-06 05:12 | 34392.58 | 3600.0012 | 5 | 4 | 3.550066 | -2.282022 | 3.031725 | 2.281864 | 12.80323 | 8.629531
2018-02-06 05:14 | 34512.58 | 3720.0012 | 5 | 4 | 3.540338 | -2.281934 | 3.031725 | 2.357928 | 12.80323 | 8.899193
2018-02-06 05:16 | 34632.58 | 3840.0008 | 5 | 4 | 3.529028 | -2.281948 | 3.031725 | 2.433996 | 12.80323 | 9.168085
2018-02-06 05:18 | 34752.58 | 3960.0017 | 5 | 4 | 3.514555 | -2.281961 | 3.031725 | 2.510055 | 12.80323 | 9.435956
2018-02-06 05:20 | 34872.58 | 4080.0011 | 5 | 4 | 3.499058 | -2.281905 | 3.031725 | 2.58612 | 12.80323 | 9.702715
2018-02-06 05:22 | 34992.58 | 4200.0004 | 5 | 4 | 3.480489 | -2.281977 | 3.031725 | 2.662178 | 12.80323 | 9.968163
2018-02-06 05:24 | 35112.58 | 4320.0012 | 5 | 4 | 3.455943 | -2.281982 | 3.031725 | 2.738243 | 12.80323 | 10.23204
2018-02-06 05:26 | 35232.58 | 4440 | 5 | 4 | 3.416182 | -2.282018 | 3.031725 | 2.814306 | 12.80323 | 10.49353
2018-02-06 05:28 | 35352.58 | 4560.0017 | 5 | 4 | 3.352521 | -2.281978 | 3.031725 | 2.890374 | 12.80323 | 10.75116
2018-02-06 05:30 | 35472.58 | 4680.0016 | 5 | 4 | 3.236624 | -2.282066 | 3.031725 | 2.966436 | 12.80323 | 11.00228
2018-02-06 05:32 | 35575.26 | 4782.6837 | 5 | 4 | 2.999984 | -2.28198 | 3.031725 | 3.03152 | 12.80323 | 11.20657
2018-02-06 05:34 | 35695.31 | 120.0002 | 6 | 4 | 3.356655 | 0 | 3.031725 | 3.031521 | 12.80323 | 11.20657
2018-02-06 05:36 | 35815.31 | 240.0014 | 6 | 4 | 3.371589 | 0 | 3.031725 | 3.031521 | 12.80323 | 11.20657
2018-02-06 05:37 | 35875.31 | 300.0031 | 6 | 4 | 3.375101 | 0 | 3.031725 | 3.031521 | 12.80323 | 11.20657
2018-02-06 05:37 | 35875.32 | 0.0025 | 7 | 5 | 3.375181 | 0 | 0 | 0 | 0 | 0
2018-02-06 05:39 | 35995.4 | 120.0002 | 2 | 5 | 4.034292 | 4.889819 | 0.1623854 | 0 | 0.6360843 | 0
2018-02-06 05:41 | 36115.4 | 240.0001 | 2 | 5 | 4.069497 | 4.890121 | 0.3253903 | 0 | 1.296532 | 0
2018-02-06 05:43 | 36235.4 | 360.0013 | 2 | 5 | 4.104312 | 4.890182 | 0.4883765 | 0 | 1.962752 | 0
2018-02-06 05:45 | 36355.4 | 480.0005 | 2 | 5 | 4.133698 | 4.890155 | 0.6513911 | 0 | 2.634271 | 0
2018-02-06 05:47 | 36475.4 | 600.0006 | 2 | 5 | 4.157661 | 4.890168 | 0.8143851 | 0 | 3.310028 | 0
2018-02-06 05:49 | 36595.4 | 720.0014 | 2 | 5 | 4.181871 | 4.890136 | 0.9773624 | 0 | 3.989584 | 0
2018-02-06 05:51 | 36715.4 | 840.001 | 2 | 5 | 4.20028 | 4.772351 | 1.139842 | 0 | 4.670904 | 0
2018-02-06 05:53 | 36835.4 | 960.0011 | 2 | 5 | 4.200305 | 4.369761 | 1.292221 | 0 | 5.31094 | 0
2018-02-06 05:55 | 36955.4 | 1080.001 | 2 | 5 | 4.200269 | 4.001534 | 1.431497 | 0 | 5.895942 | 0
2018-02-06 05:57 | 37075.4 | 1200.0001 | 2 | 5 | 4.200272 | 3.678761 | 1.559422 | 0 | 6.433264 | 0
2018-02-06 05:59 | 37195.4 | 1320.0023 | 2 | 5 | 4.200288 | 3.380057 | 1.677004 | 0 | 6.927142 | 0
2018-02-06 06:00 | 37244.54 | 1369.1469 | 2 | 5 | 4.200279 | 3.259995 | 1.722328 | 0 | 7.117515 | 0
2018-02-06 06:02 | 37364.56016 | 120.001 | 3 | 5 | 4.222148 | 3.260104 | 1.830613 | 0 | 7.573384 | 0
2018-02-06 06:04 | 37484.56086 | 240.0017 | 3 | 5 | 4.250374 | 3.260104 | 1.939288 | 0 | 8.033741 | 0
2018-02-06 06:06 | 37604.55996 | 360.0008 | 3 | 5 | 4.280059 | 3.260097 | 2.047954 | 0 | 8.497209 | 0
2018-02-06 06:08 | 37724.55966 | 480.0005 | 3 | 5 | 4.311698 | 3.260102 | 2.156618 | 0 | 8.964005 | 0
2018-02-06 06:10 | 37844.55976 | 600.0006 | 3 | 5 | 4.345954 | 3.260037 | 2.265276 | 0 | 9.434326 | 0
2018-02-06 06:12 | 37964.56006 | 720.0009 | 3 | 5 | 4.38526 | 3.260097 | 2.373937 | 0 | 9.90865 | 0
2018-02-06 06:14 | 38084.55926 | 840.0001 | 3 | 5 | 4.400297 | 2.910447 | 2.478545 | 0 | 10.36866 | 0
2018-02-06 06:16 | 38204.55946 | 960.0003 | 3 | 5 | 4.40028 | 2.511167 | 2.568721 | 0 | 10.76546 | 0
2018-02-06 06:18 | 38324.55986 | 1080.0007 | 3 | 5 | 4.400271 | 2.179222 | 2.646766 | 0 | 11.10888 | 0
2018-02-06 06:20 | 38444.56026 | 1200.0011 | 3 | 5 | 4.40028 | 1.88577 | 2.714443 | 0 | 11.40668 | 0
2018-02-06 06:22 | 38564.55946 | 1320.0003 | 3 | 5 | 4.400275 | 1.629152 | 2.772854 | 0 | 11.6637 | 0
2018-02-06 06:24 | 38684.55946 | 1440.0003 | 3 | 5 | 4.400264 | 1.422455 | 2.823599 | 0 | 11.88699 | 0
2018-02-06 06:26 | 38804.56146 | 1560.0023 | 3 | 5 | 4.400277 | 1.250325 | 2.868025 | 0 | 12.08248 | 0
2018-02-06 06:28 | 38924.55946 | 1680.0003 | 3 | 5 | 4.400218 | 1.101882 | 2.907171 | 0 | 12.25473 | 0
2018-02-06 06:30 | 39044.56056 | 1800.0014 | 3 | 5 | 4.400223 | 0.9682426 | 2.941643 | 0 | 12.40642 | 0
2018-02-06 06:32 | 39164.55946 | 1920.0003 | 3 | 5 | 4.400198 | 0.8569098 | 2.972008 | 0 | 12.54003 | 0
2018-02-06 06:34 | 39284.56056 | 2040.0014 | 3 | 5 | 4.400234 | 0.7636566 | 2.998977 | 0 | 12.6587 | 0
2018-02-06 06:36 | 39404.56096 | 2160.0018 | 3 | 5 | 4.400217 | 0.6849546 | 3.023091 | 0 | 12.7648 | 0
2018-02-06 06:37 | 39458.84736 | 2214.2882 | 3 | 5 | 4.400198 | 0.6519995 | 3.033169 | 0 | 12.80915 | 0
2018-02-06 06:39 | 39578.89 | 120.0006 | 4 | 5 | 4.33781 | 0 | 3.03317 | 0 | 12.80915 | 0
2018-02-06 06:41 | 39698.89 | 240.0018 | 4 | 5 | 4.331825 | 0 | 3.03317 | 0 | 12.80915 | 0
2018-02-06 06:42 | 39758.89 | 300.0046 | 4 | 5 | 4.330094 | 0 | 3.03317 | 0 | 12.80915 | 0
2018-02-06 06:44 | 39878.97 | 120.0001 | 5 | 5 | 4.110764 | -2.281982 | 3.03317 | 0.0760572 | 12.80915 | 0.3149523
2018-02-06 06:46 | 39998.98 | 240.0005 | 5 | 5 | 4.077995 | -2.281943 | 3.03317 | 0.1521172 | 12.80915 | 0.6263328
2018-02-06 06:48 | 40118.98 | 360.0013 | 5 | 5 | 4.047078 | -2.281959 | 3.03317 | 0.2281817 | 12.80915 | 0.935352
2018-02-06 06:50 | 40238.98 | 480.0009 | 5 | 5 | 4.017446 | -2.281945 | 3.03317 | 0.3042424 | 12.80915 | 1.242033
2018-02-06 06:52 | 40358.98 | 600.0005 | 5 | 5 | 3.989047 | -2.281968 | 3.03317 | 0.3803119 | 12.80915 | 1.546554
2018-02-06 06:54 | 40478.98 | 720.0005 | 5 | 5 | 3.961805 | -2.281959 | 3.03317 | 0.4563652 | 12.80915 | 1.848891
2018-02-06 06:56 | 40598.97 | 840.0001 | 5 | 5 | 3.934563 | -2.282018 | 3.03317 | 0.5324369 | 12.80915 | 2.149239
2018-02-06 06:58 | 40718.97 | 960.0001 | 5 | 5 | 3.907064 | -2.282048 | 3.03317 | 0.6085017 | 12.80915 | 2.447464
2018-02-06 07:00 | 40838.97 | 1080 | 5 | 5 | 3.881255 | -2.282013 | 3.03317 | 0.6845554 | 12.80915 | 2.743626
2018-02-06 07:02 | 40958.98 | 1200.0014 | 5 | 5 | 3.855843 | -2.282036 | 3.03317 | 0.7606205 | 12.80915 | 3.037884
2018-02-06 07:04 | 41078.98 | 1320.0013 | 5 | 5 | 3.831272 | -2.281961 | 3.03317 | 0.8366904 | 12.80915 | 3.330261
2018-02-06 07:06 | 41198.98 | 1440.0017 | 5 | 5 | 3.807344 | -2.281998 | 3.03317 | 0.9127561 | 12.80915 | 3.620777
2018-02-06 07:08 | 41318.98 | 1560.0009 | 5 | 5 | 3.785709 | -2.282025 | 3.03317 | 0.9888188 | 12.80915 | 3.909534
2018-02-06 07:10 | 41438.98 | 1680.0014 | 5 | 5 | 3.765819 | -2.282059 | 3.03317 | 1.064882 | 12.80915 | 4.196723
2018-02-06 07:12 | 41558.98 | 1800.0013 | 5 | 5 | 3.747347 | -2.282073 | 3.03317 | 1.140945 | 12.80915 | 4.482451
2018-02-06 07:14 | 41678.98 | 1920.0017 | 5 | 5 | 3.728968 | -2.281998 | 3.03317 | 1.217014 | 12.80915 | 4.766812
2018-02-06 07:16 | 41798.97 | 2040.0002 | 5 | 5 | 3.710271 | -2.281988 | 3.03317 | 1.29307 | 12.80915 | 5.049702
2018-02-06 07:18 | 41918.98 | 2160.0013 | 5 | 5 | 3.693225 | -2.281996 | 3.03317 | 1.369136 | 12.80915 | 5.33127
2018-02-06 07:20 | 42038.97 | 2280.0001 | 5 | 5 | 3.677329 | -2.282027 | 3.03317 | 1.445196 | 12.80915 | 5.611562
2018-02-06 07:22 | 42158.98 | 2400.0017 | 5 | 5 | 3.66259 | -2.282029 | 3.03317 | 1.521261 | 12.80915 | 5.890719
2018-02-06 07:24 | 42278.98 | 2520.0025 | 5 | 5 | 3.647608 | -2.281907 | 3.03317 | 1.597323 | 12.80915 | 6.168736
2018-02-06 07:26 | 42398.98 | 2640.0017 | 5 | 5 | 3.633533 | -2.281935 | 3.03317 | 1.673387 | 12.80915 | 6.445638
2018-02-06 07:28 | 42518.98 | 2760.0005 | 5 | 5 | 3.621187 | -2.281961 | 3.03317 | 1.749451 | 12.80915 | 6.721544
2018-02-06 07:30 | 42638.98 | 2880.0009 | 5 | 5 | 3.610225 | -2.281995 | 3.03317 | 1.825514 | 12.80915 | 6.996556
2018-02-06 07:32 | 42758.98 | 3000.0005 | 5 | 5 | 3.59951 | -2.281943 | 3.03317 | 1.901572 | 12.80915 | 7.270735
2018-02-06 07:34 | 42878.98 | 3120.0017 | 5 | 5 | 3.588345 | -2.281898 | 3.03317 | 1.977637 | 12.80915 | 7.544103
2018-02-06 07:36 | 42998.98 | 3240.0005 | 5 | 5 | 3.578542 | -2.281953 | 3.03317 | 2.053698 | 12.80915 | 7.816659
2018-02-06 07:38 | 43118.98 | 3360.0005 | 5 | 5 | 3.56935 | -2.281927 | 3.03317 | 2.129762 | 12.80915 | 8.088502
2018-02-06 07:40 | 43238.98 | 3480.0009 | 5 | 5 | 3.560353 | -2.281947 | 3.03317 | 2.205816 | 12.80915 | 8.35963
2018-02-06 07:42 | 43358.97 | 3600.0001 | 5 | 5 | 3.549648 | -2.281961 | 3.03317 | 2.281883 | 12.80915 | 8.630064
2018-02-06 07:44 | 43478.98 | 3720.0013 | 5 | 5 | 3.538454 | -2.281932 | 3.03317 | 2.357941 | 12.80915 | 8.899614
2018-02-06 07:46 | 43598.97 | 3840.0001 | 5 | 5 | 3.527218 | -2.28188 | 3.03317 | 2.434005 | 12.80915 | 9.168339
2018-02-06 07:48 | 43718.98 | 3960.0013 | 5 | 5 | 3.515092 | -2.28194 | 3.03317 | 2.510063 | 12.80915 | 9.436156
2018-02-06 07:50 | 43838.98 | 4080.0014 | 5 | 5 | 3.499835 | -2.281886 | 3.03317 | 2.586123 | 12.80915 | 9.702958
2018-02-06 07:52 | 43958.97 | 4200.0001 | 5 | 5 | 3.479118 | -2.281882 | 3.03317 | 2.662184 | 12.80915 | 9.9684
2018-02-06 07:54 | 44078.97 | 4320.0001 | 5 | 5 | 3.453299 | -2.281935 | 3.03317 | 2.738247 | 12.80915 | 10.2321
2018-02-06 07:56 | 44198.98 | 4440.0005 | 5 | 5 | 3.4156 | -2.281937 | 3.03317 | 2.814302 | 12.80915 | 10.4934
2018-02-06 07:58 | 44318.98 | 4560.0004 | 5 | 5 | 3.355361 | -2.281945 | 3.03317 | 2.890367 | 12.80915 | 10.75114
2018-02-06 08:00 | 44438.98 | 4680.001 | 5 | 5 | 3.238739 | -2.281878 | 3.03317 | 2.966427 | 12.80915 | 11.00247
2018-02-06 08:01 | 44541.81 | 4782.8398 | 5 | 5 | 2.999989 | -2.281912 | 3.03317 | 3.031607 | 12.80915 | 11.20713
2018-02-06 08:03 | 44661.86 | 120.0004 | 6 | 5 | 3.359592 | 0 | 3.03317 | 3.031607 | 12.80915 | 11.20713
2018-02-06 08:05 | 44781.86 | 240.0004 | 6 | 5 | 3.374316 | 0 | 3.03317 | 3.031607 | 12.80915 | 11.20713
2018-02-06 08:06 | 44841.86 | 300.0045 | 6 | 5 | 3.377845 | 0 | 3.03317 | 3.031607 | 12.80915 | 11.20713
2018-02-06 08:06 | 44841.87 | 0.0024 | 7 | 6 | 3.377695 | 0 | 0 | 0 | 0 | 0
2018-02-06 08:08 | 44961.95 | 120.0009 | 2 | 6 | 4.034206 | 4.890101 | 0.1624061 | 0 | 0.6361882 | 0
2018-02-06 08:10 | 45081.95 | 240.0002 | 2 | 6 | 4.071975 | 4.890149 | 0.3254031 | 0 | 1.296817 | 0
2018-02-06 08:12 | 45201.95 | 360.0005 | 2 | 6 | 4.10654 | 4.890138 | 0.488404 | 0 | 1.963511 | 0
2018-02-06 08:14 | 45321.95 | 480.0009 | 2 | 6 | 4.132532 | 4.889926 | 0.6513824 | 0 | 2.635018 | 0
2018-02-06 08:16 | 45441.95 | 600.0001 | 2 | 6 | 4.155864 | 4.890195 | 0.8143901 | 0 | 3.310541 | 0
2018-02-06 08:18 | 45561.95 | 720.0002 | 2 | 6 | 4.182388 | 4.889832 | 0.9773728 | 0 | 3.989997 | 0
2018-02-06 08:20 | 45681.95 | 840.001 | 2 | 6 | 4.200296 | 4.739459 | 1.139521 | 0 | 4.670088 | 0
2018-02-06 08:22 | 45801.95 | 960.0019 | 2 | 6 | 4.200305 | 4.358819 | 1.291032 | 0 | 5.306478 | 0
2018-02-06 08:24 | 45921.95 | 1080.0015 | 2 | 6 | 4.200302 | 4.028497 | 1.430775 | 0 | 5.893436 | 0
2018-02-06 08:26 | 46041.95 | 1200.0006 | 2 | 6 | 4.200285 | 3.691691 | 1.559463 | 0 | 6.433965 | 0
2018-02-06 08:28 | 46161.95 | 1320.0014 | 2 | 6 | 4.200269 | 3.364783 | 1.676987 | 0 | 6.927597 | 0
2018-02-06 08:29 | 46203.45 | 1361.4952 | 2 | 6 | 4.200269 | 3.259982 | 1.715172 | 0 | 7.087984 | 0
2018-02-06 08:31 | 46323.46 | 120.0014 | 3 | 6 | 4.221591 | 3.260171 | 1.823463 | 2.05e-10 | 7.543871 | 8.35e-10
2018-02-06 08:33 | 46443.46 | 240.0009 | 3 | 6 | 4.247207 | 3.260144 | 1.93213 | 2.05e-10 | 8.00399 | 8.35e-10
2018-02-06 08:35 | 46563.46 | 360.0001 | 3 | 6 | 4.276752 | 3.260085 | 2.040805 | 2.05e-10 | 8.467122 | 8.35e-10
2018-02-06 08:37 | 46683.46 | 480.0002 | 3 | 6 | 4.310357 | 3.260072 | 2.149461 | 2.05e-10 | 8.933625 | 8.35e-10
2018-02-06 08:39 | 46803.46 | 600.0013 | 3 | 6 | 4.345494 | 3.260045 | 2.258138 | 2.05e-10 | 9.403948 | 8.35e-10
2018-02-06 08:41 | 46923.46 | 720.001 | 3 | 6 | 4.382826 | 3.260087 | 2.366791 | 2.05e-10 | 9.878116 | 8.35e-10
2018-02-06 08:43 | 47043.46 | 840.0013 | 3 | 6 | 4.400269 | 2.955152 | 2.472466 | 2.05e-10 | 10.34268 | 8.35e-10
2018-02-06 08:45 | 47163.46 | 960.0003 | 3 | 6 | 4.4003 | 2.53383 | 2.563796 | 2.05e-10 | 10.74456 | 8.35e-10
2018-02-06 08:47 | 47283.46 | 1080.0015 | 3 | 6 | 4.400294 | 2.185535 | 2.642241 | 2.05e-10 | 11.08974 | 8.35e-10
2018-02-06 08:49 | 47403.46 | 1200.0019 | 3 | 6 | 4.400275 | 1.893623 | 2.710092 | 2.05e-10 | 11.3883 | 8.35e-10
2018-02-06 08:51 | 47523.46 | 1320.0023 | 3 | 6 | 4.400274 | 1.651483 | 2.769045 | 2.05e-10 | 11.64771 | 8.35e-10
2018-02-06 08:53 | 47643.46 | 1440.0011 | 3 | 6 | 4.400256 | 1.439561 | 2.820483 | 2.05e-10 | 11.87405 | 8.35e-10
2018-02-06 08:55 | 47763.46 | 1560.0008 | 3 | 6 | 4.400251 | 1.252665 | 2.865242 | 2.05e-10 | 12.071 | 8.35e-10
2018-02-06 08:57 | 47883.46 | 1680.0004 | 3 | 6 | 4.400259 | 1.10146 | 2.904391 | 2.05e-10 | 12.24327 | 8.35e-10
2018-02-06 08:59 | 48003.46 | 1800.0023 | 3 | 6 | 4.400234 | 0.9738426 | 2.938901 | 2.05e-10 | 12.39512 | 8.35e-10
2018-02-06 09:01 | 48123.46 | 1920.0003 | 3 | 6 | 4.400211 | 0.8655291 | 2.969527 | 2.05e-10 | 12.52988 | 8.35e-10
2018-02-06 09:03 | 48243.46 | 2040.0014 | 3 | 6 | 4.400208 | 0.7672434 | 2.996726 | 2.05e-10 | 12.64957 | 8.35e-10
2018-02-06 09:05 | 48363.46 | 2160.0009 | 3 | 6 | 4.400233 | 0.6838627 | 3.020855 | 2.05e-10 | 12.75574 | 8.35e-10
2018-02-06 09:06 | 48413.51 | 2210.0489 | 3 | 6 | 4.400177 | 0.6519995 | 3.030142 | 2.05e-10 | 12.7966 | 8.35e-10
2018-02-06 09:08 | 48533.55324 | 120.0007 | 4 | 6 | 4.337583 | 0 | 3.030142 | 2.05e-10 | 12.7966 | 8.35e-10
2018-02-06 09:10 | 48653.55284 | 240.0003 | 4 | 6 | 4.331518 | 0 | 3.030142 | 2.05e-10 | 12.7966 | 8.35e-10
2018-02-06 09:11 | 48713.55444 | 300.0019 | 4 | 6 | 4.329764 | 0 | 3.030142 | 2.05e-10 | 12.7966 | 8.35e-10
2018-02-06 09:13 | 48833.63 | 120.0011 | 5 | 6 | 4.110551 | -2.281935 | 3.030142 | 0.07606045 | 12.7966 | 0.314997
2018-02-06 09:15 | 48953.63 | 240.0002 | 5 | 6 | 4.07713 | -2.281952 | 3.030142 | 0.1521137 | 12.7966 | 0.6263003
2018-02-06 09:17 | 49073.63 | 360.0003 | 5 | 6 | 4.047427 | -2.281995 | 3.030142 | 0.2281778 | 12.7966 | 0.9352816
2018-02-06 09:19 | 49193.63 | 480.0007 | 5 | 6 | 4.019109 | -2.281925 | 3.030142 | 0.304241 | 12.7966 | 1.242067
2018-02-06 09:21 | 49313.63 | 600.001 | 5 | 6 | 3.990061 | -2.281911 | 3.030142 | 0.3803034 | 12.7966 | 1.546677
2018-02-06 09:23 | 49433.63 | 720.0006 | 5 | 6 | 3.961352 | -2.281993 | 3.030142 | 0.4563667 | 12.7966 | 1.849068
2018-02-06 09:25 | 49553.63 | 840.0011 | 5 | 6 | 3.934124 | -2.281955 | 3.030142 | 0.5324277 | 12.7966 | 2.149328
2018-02-06 09:27 | 49673.63 | 960.001 | 5 | 6 | 3.908475 | -2.282004 | 3.030142 | 0.608488 | 12.7966 | 2.447571
2018-02-06 09:29 | 49793.63 | 1080.0009 | 5 | 6 | 3.883081 | -2.281991 | 3.030142 | 0.6845537 | 12.7966 | 2.743911
2018-02-06 09:31 | 49913.63 | 1200.0007 | 5 | 6 | 3.856389 | -2.28196 | 3.030142 | 0.760613 | 12.7966 | 3.038243
2018-02-06 09:33 | 50033.63 | 1320.0002 | 5 | 6 | 3.830992 | -2.281912 | 3.030142 | 0.8366744 | 12.7966 | 3.330587
2018-02-06 09:35 | 50153.63 | 1440.0002 | 5 | 6 | 3.808022 | -2.281973 | 3.030142 | 0.9127376 | 12.7966 | 3.621094
2018-02-06 09:37 | 50273.63 | 1560.0006 | 5 | 6 | 3.787546 | -2.281989 | 3.030142 | 0.9888033 | 12.7966 | 3.909969
2018-02-06 09:39 | 50393.63 | 1680.0002 | 5 | 6 | 3.767105 | -2.281945 | 3.030142 | 1.06486 | 12.7966 | 4.197266
2018-02-06 09:41 | 50513.63 | 1800.001 | 5 | 6 | 3.747129 | -2.281995 | 3.030142 | 1.140924 | 12.7966 | 4.483034
2018-02-06 09:43 | 50633.63 | 1920.0007 | 5 | 6 | 3.728788 | -2.281973 | 3.030142 | 1.216984 | 12.7966 | 4.767337
2018-02-06 09:45 | 50753.63 | 2040.0014 | 5 | 6 | 3.711695 | -2.281975 | 3.030142 | 1.29305 | 12.7966 | 5.050309
2018-02-06 09:47 | 50873.63 | 2160.0006 | 5 | 6 | 3.694925 | -2.281977 | 3.030142 | 1.369107 | 12.7966 | 5.331971
2018-02-06 09:49 | 50993.63 | 2280.0006 | 5 | 6 | 3.677662 | -2.28193 | 3.030142 | 1.445172 | 12.7966 | 5.612365
2018-02-06 09:51 | 51113.63 | 2400.0002 | 5 | 6 | 3.662209 | -2.281927 | 3.030142 | 1.521236 | 12.7966 | 5.891506
2018-02-06 09:53 | 51233.63 | 2520.0002 | 5 | 6 | 3.648073 | -2.281934 | 3.030142 | 1.597298 | 12.7966 | 6.169514
2018-02-06 09:55 | 51353.63 | 2640.0005 | 5 | 6 | 3.635339 | -2.281917 | 3.030142 | 1.673354 | 12.7966 | 6.446487
2018-02-06 09:57 | 51473.63 | 2760.0003 | 5 | 6 | 3.622486 | -2.281919 | 3.030142 | 1.749419 | 12.7966 | 6.722525
2018-02-06 09:59 | 51593.63 | 2880.0007 | 5 | 6 | 3.610192 | -2.281941 | 3.030142 | 1.825479 | 12.7966 | 6.997568
2018-02-06 10:01 | 51713.63 | 3000.001 | 5 | 6 | 3.599465 | -2.281814 | 3.030142 | 1.901537 | 12.7966 | 7.271738
2018-02-06 10:03 | 51833.63 | 3120.0006 | 5 | 6 | 3.589801 | -2.281966 | 3.030142 | 1.977601 | 12.7966 | 7.545148
2018-02-06 10:05 | 51953.63 | 3240.0003 | 5 | 6 | 3.580334 | -2.2819 | 3.030142 | 2.05366 | 12.7966 | 7.817828
2018-02-06 10:07 | 52073.63 | 3360.001 | 5 | 6 | 3.569741 | -2.281977 | 3.030142 | 2.129725 | 12.7966 | 8.089763
2018-02-06 10:09 | 52193.63 | 3480.0009 | 5 | 6 | 3.559957 | -2.281943 | 3.030142 | 2.20579 | 12.7966 | 8.360917
2018-02-06 10:11 | 52313.63 | 3600.0002 | 5 | 6 | 3.550156 | -2.28195 | 3.030142 | 2.281852 | 12.7966 | 8.631324
2018-02-06 10:13 | 52433.63 | 3720.001 | 5 | 6 | 3.540316 | -2.28194 | 3.030142 | 2.357911 | 12.7966 | 8.900981
2018-02-06 10:15 | 52553.63 | 3840.0002 | 5 | 6 | 3.528299 | -2.281963 | 3.030142 | 2.433974 | 12.7966 | 9.169831
2018-02-06 10:17 | 52673.63 | 3960.0002 | 5 | 6 | 3.513911 | -2.281984 | 3.030142 | 2.510036 | 12.7966 | 9.437652
2018-02-06 10:19 | 52793.63 | 4080.0006 | 5 | 6 | 3.498559 | -2.281943 | 3.030142 | 2.586095 | 12.7966 | 9.704347
2018-02-06 10:21 | 52913.63 | 4200.0003 | 5 | 6 | 3.480424 | -2.281939 | 3.030142 | 2.662154 | 12.7966 | 9.969769
2018-02-06 10:23 | 53033.63 | 4320.001 | 5 | 6 | 3.454942 | -2.281957 | 3.030142 | 2.738223 | 12.7966 | 10.23362
2018-02-06 10:25 | 53153.63 | 4440.001 | 5 | 6 | 3.41416 | -2.281941 | 3.030142 | 2.814276 | 12.7966 | 10.49495
2018-02-06 10:27 | 53273.63 | 4560.001 | 5 | 6 | 3.35112 | -2.281932 | 3.030142 | 2.890345 | 12.7966 | 10.75246
2018-02-06 10:29 | 53393.63 | 4680.0002 | 5 | 6 | 3.234784 | -2.281948 | 3.030142 | 2.966399 | 12.7966 | 11.00344
2018-02-06 10:31 | 53495.29 | 4781.6615 | 5 | 6 | 2.999998 | -2.281909 | 3.030142 | 3.030836 | 12.7966 | 11.20565
2018-02-06 10:33 | 53615.33776 | 120.0011 | 6 | 6 | 3.35545 | 0 | 3.030142 | 3.030837 | 12.7966 | 11.20565
2018-02-06 10:35 | 53735.33766 | 240.001 | 6 | 6 | 3.370121 | 0 | 3.030142 | 3.030837 | 12.7966 | 11.20565
2018-02-06 10:36 | 53795.33736 | 300.0007 | 6 | 6 | 3.373636 | 0 | 3.030142 | 3.030837 | 12.7966 | 11.20565
2018-02-06 10:36 | 53795.35 | 0.0024 | 7 | 7 | 3.373638 | 0 | 0 | 0 | 0 | 0
2018-02-06 10:38 | 53915.43 | 120.0015 | 2 | 7 | 4.034367 | 4.890121 | 0.1623986 | 0 | 0.636074 | 0
2018-02-06 10:40 | 54035.43 | 240.0002 | 2 | 7 | 4.069707 | 4.890124 | 0.325385 | 0 | 1.29645 | 0
2018-02-06 10:42 | 54155.43 | 360.0002 | 2 | 7 | 4.105245 | 4.890084 | 0.4883789 | 0 | 1.962779 | 0
2018-02-06 10:44 | 54275.43 | 480.0018 | 2 | 7 | 4.134307 | 4.889895 | 0.6513748 | 0 | 2.634396 | 0
2018-02-06 10:46 | 54395.43 | 600.0002 | 2 | 7 | 4.157726 | 4.889857 | 0.8143703 | 0 | 3.310188 | 0
2018-02-06 10:48 | 54515.43 | 720.0006 | 2 | 7 | 4.181599 | 4.889798 | 0.9773653 | 0 | 3.989831 | 0
2018-02-06 10:50 | 54635.43 | 840.0015 | 2 | 7 | 4.200302 | 4.766376 | 1.13982 | 0 | 4.671035 | 0
2018-02-06 10:52 | 54755.43 | 960.001 | 2 | 7 | 4.200312 | 4.354869 | 1.291796 | 0 | 5.30938 | 0
2018-02-06 10:54 | 54875.43 | 1080.0015 | 2 | 7 | 4.200293 | 3.998836 | 1.43084 | 0 | 5.893406 | 0
2018-02-06 10:56 | 54995.43 | 1200.0013 | 2 | 7 | 4.200268 | 3.673411 | 1.558657 | 0 | 6.430274 | 0
2018-02-06 10:58 | 55115.43 | 1320.0004 | 2 | 7 | 4.200292 | 3.378201 | 1.67617 | 0 | 6.923861 | 0
2018-02-06 10:58 | 55162.28 | 1366.8573 | 2 | 7 | 4.200284 | 3.25999 | 1.719373 | 0 | 7.105326 | 0
2018-02-06 11:00 | 55282.3 | 120.0002 | 3 | 7 | 4.222741 | 3.26007 | 1.827667 | 0 | 7.561264 | 0
2018-02-06 11:02 | 55402.3 | 240.0002 | 3 | 7 | 4.250346 | 3.260152 | 1.936334 | 0 | 8.021622 | 0
2018-02-06 11:04 | 55522.3 | 360.0005 | 3 | 7 | 4.279706 | 3.260123 | 2.045006 | 0 | 8.485088 | 0
2018-02-06 11:06 | 55642.3 | 480.0002 | 3 | 7 | 4.311026 | 3.260159 | 2.153664 | 0 | 8.951802 | 0
2018-02-06 11:08 | 55762.3 | 600.0014 | 3 | 7 | 4.345918 | 3.260077 | 2.262331 | 0 | 9.422124 | 0
2018-02-06 11:10 | 55882.3 | 720.0017 | 3 | 7 | 4.385281 | 3.26014 | 2.371004 | 0 | 9.896522 | 0
2018-02-06 11:12 | 56002.3 | 840.0006 | 3 | 7 | 4.400304 | 2.918361 | 2.475728 | 0 | 10.35703 | 0
2018-02-06 11:14 | 56122.3 | 960.001 | 3 | 7 | 4.400305 | 2.520251 | 2.566147 | 0 | 10.7549 | 0
2018-02-06 11:16 | 56242.3 | 1080.0007 | 3 | 7 | 4.400301 | 2.184732 | 2.644463 | 0 | 11.09951 | 0
2018-02-06 11:18 | 56362.3 | 1200.001 | 3 | 7 | 4.400281 | 1.883689 | 2.712173 | 0 | 11.39746 | 0
2018-02-06 11:20 | 56482.3 | 1320.0007 | 3 | 7 | 4.400227 | 1.630375 | 2.770579 | 0 | 11.65446 | 0
2018-02-06 11:22 | 56602.3 | 1440.0019 | 3 | 7 | 4.400238 | 1.424529 | 2.821405 | 0 | 11.87811 | 0
2018-02-06 11:24 | 56722.3 | 1560.0002 | 3 | 7 | 4.400249 | 1.252657 | 2.865939 | 0 | 12.07407 | 0
2018-02-06 11:26 | 56842.3 | 1680.0011 | 3 | 7 | 4.40025 | 1.102109 | 2.90513 | 0 | 12.24652 | 0
2018-02-06 11:28 | 56962.3 | 1800.0003 | 3 | 7 | 4.400231 | 0.9674969 | 2.939553 | 0 | 12.39799 | 0
2018-02-06 11:30 | 57082.3 | 1920.001 | 3 | 7 | 4.400259 | 0.8576269 | 2.969906 | 0 | 12.53155 | 0
2018-02-06 11:32 | 57202.3 | 2040.0009 | 3 | 7 | 4.400261 | 0.765564 | 2.996901 | 0 | 12.65034 | 0
2018-02-06 11:34 | 57322.3 | 2160.0018 | 3 | 7 | 4.40023 | 0.685626 | 3.021053 | 0 | 12.75661 | 0
2018-02-06 11:35 | 57376.81 | 2214.5099 | 3 | 7 | 4.40023 | 0.6519918 | 3.031175 | 0 | 12.80115 | 0
2018-02-06 11:37 | 57496.84962 | 119.9998 | 4 | 7 | 4.337829 | 0 | 3.031175 | 0 | 12.80115 | 0
2018-02-06 11:39 | 57616.85012 | 240.0003 | 4 | 7 | 4.331837 | 0 | 3.031175 | 0 | 12.80115 | 0
2018-02-06 11:40 | 57676.85022 | 300.0004 | 4 | 7 | 4.33009 | 0 | 3.031175 | 0 | 12.80115 | 0
2018-02-06 11:42 | 57796.93 | 120.0002 | 5 | 7 | 4.11119 | -2.281902 | 3.031175 | 0.0760522 | 12.80115 | 0.3149505
2018-02-06 11:44 | 57916.93 | 240.0015 | 5 | 7 | 4.078063 | -2.281889 | 3.031175 | 0.1521178 | 12.80115 | 0.6263735
2018-02-06 11:46 | 58036.93 | 360.0002 | 5 | 7 | 4.046778 | -2.281971 | 3.031175 | 0.2281735 | 12.80115 | 0.9353368
2018-02-06 11:48 | 58156.93 | 480.001 | 5 | 7 | 4.017671 | -2.281857 | 3.031175 | 0.3042378 | 12.80115 | 1.242035
2018-02-06 11:50 | 58276.93 | 600.0014 | 5 | 7 | 3.989546 | -2.281855 | 3.031175 | 0.3802972 | 12.80115 | 1.546542
2018-02-06 11:52 | 58396.93 | 720.0018 | 5 | 7 | 3.962325 | -2.281886 | 3.031175 | 0.4563602 | 12.80115 | 1.848965
2018-02-06 11:54 | 58516.93 | 840.0011 | 5 | 7 | 3.934618 | -2.281932 | 3.031175 | 0.532424 | 12.80115 | 2.149308
2018-02-06 11:56 | 58636.93 | 960.0006 | 5 | 7 | 3.907379 | -2.281935 | 3.031175 | 0.6084785 | 12.80115 | 2.447499
2018-02-06 11:58 | 58756.93 | 1080.001 | 5 | 7 | 3.881765 | -2.28194 | 3.031175 | 0.6845378 | 12.80115 | 2.743712
2018-02-06 12:00 | 58876.93 | 1200.0015 | 5 | 7 | 3.856647 | -2.281907 | 3.031175 | 0.7606059 | 12.80115 | 3.03803
2018-02-06 12:02 | 58996.93 | 1320.0002 | 5 | 7 | 3.831797 | -2.281912 | 3.031175 | 0.8366609 | 12.80115 | 3.330396
2018-02-06 12:04 | 59116.93 | 1440.0002 | 5 | 7 | 3.807527 | -2.28193 | 3.031175 | 0.9127226 | 12.80115 | 3.620914
2018-02-06 12:06 | 59236.93 | 1560.0009 | 5 | 7 | 3.786191 | -2.281927 | 3.031175 | 0.9887826 | 12.80115 | 3.909688
2018-02-06 12:08 | 59356.93 | 1680.0015 | 5 | 7 | 3.766501 | -2.281986 | 3.031175 | 1.064849 | 12.80115 | 4.196933
2018-02-06 12:10 | 59476.93 | 1800.0011 | 5 | 7 | 3.747999 | -2.281912 | 3.031175 | 1.140902 | 12.80115 | 4.482684
2018-02-06 12:12 | 59596.93 | 1920.0002 | 5 | 7 | 3.729177 | -2.281986 | 3.031175 | 1.216972 | 12.80115 | 4.767082
2018-02-06 12:14 | 59716.93 | 2040.0006 | 5 | 7 | 3.710622 | -2.281945 | 3.031175 | 1.293032 | 12.80115 | 5.050003
2018-02-06 12:16 | 59836.93 | 2160.0005 | 5 | 7 | 3.693608 | -2.281945 | 3.031175 | 1.369096 | 12.80115 | 5.331594
2018-02-06 12:18 | 59956.93 | 2280.001 | 5 | 7 | 3.677917 | -2.281937 | 3.031175 | 1.445151 | 12.80115 | 5.611904
2018-02-06 12:20 | 60076.93 | 2400.001 | 5 | 7 | 3.662858 | -2.281898 | 3.031175 | 1.521216 | 12.80115 | 5.891091
2018-02-06 12:22 | 60196.93 | 2520.0002 | 5 | 7 | 3.647465 | -2.281955 | 3.031175 | 1.597274 | 12.80115 | 6.169096
2018-02-06 12:24 | 60316.93 | 2640.001 | 5 | 7 | 3.633759 | -2.281905 | 3.031175 | 1.673333 | 12.80115 | 6.445987
2018-02-06 12:26 | 60436.93 | 2760.0002 | 5 | 7 | 3.62143 | -2.281929 | 3.031175 | 1.749399 | 12.80115 | 6.721916
2018-02-06 12:28 | 60556.93 | 2880.001 | 5 | 7 | 3.610483 | -2.281939 | 3.031175 | 1.825462 | 12.80115 | 6.996953
2018-02-06 12:30 | 60676.93 | 3000.0014 | 5 | 7 | 3.599315 | -2.281896 | 3.031175 | 1.901523 | 12.80115 | 7.271151
2018-02-06 12:32 | 60796.93 | 3120.0006 | 5 | 7 | 3.588345 | -2.281914 | 3.031175 | 1.97758 | 12.80115 | 7.544477
2018-02-06 12:34 | 60916.93 | 3240.0002 | 5 | 7 | 3.578625 | -2.281907 | 3.031175 | 2.053637 | 12.80115 | 7.817022
2018-02-06 12:36 | 61036.93 | 3360.0002 | 5 | 7 | 3.569695 | -2.281968 | 3.031175 | 2.129709 | 12.80115 | 8.088908
2018-02-06 12:38 | 61156.93 | 3480.001 | 5 | 7 | 3.560431 | -2.281893 | 3.031175 | 2.205764 | 12.80115 | 8.360055
2018-02-06 12:40 | 61276.93 | 3600.0007 | 5 | 7 | 3.549398 | -2.28195 | 3.031175 | 2.281829 | 12.80115 | 8.630471
2018-02-06 12:42 | 61396.93 | 3720.001 | 5 | 7 | 3.53856 | -2.281937 | 3.031175 | 2.357886 | 12.80115 | 8.900014
2018-02-06 12:44 | 61516.93 | 3840.0015 | 5 | 7 | 3.527347 | -2.281943 | 3.031175 | 2.433944 | 12.80115 | 9.168726
2018-02-06 12:46 | 61636.93 | 3960.0002 | 5 | 7 | 3.515235 | -2.28192 | 3.031175 | 2.510005 | 12.80115 | 9.436579
2018-02-06 12:48 | 61756.93 | 4080.001 | 5 | 7 | 3.499436 | -2.28196 | 3.031175 | 2.586073 | 12.80115 | 9.70341
2018-02-06 12:50 | 61876.93 | 4200.0014 | 5 | 7 | 3.478903 | -2.281846 | 3.031175 | 2.662129 | 12.80115 | 9.968797
2018-02-06 12:52 | 61996.93 | 4320.0013 | 5 | 7 | 3.452952 | -2.281947 | 3.031175 | 2.738187 | 12.80115 | 10.23246
2018-02-06 12:54 | 62116.93 | 4440.001 | 5 | 7 | 3.415658 | -2.281912 | 3.031175 | 2.814254 | 12.80115 | 10.49379
2018-02-06 12:56 | 62236.93 | 4560.0002 | 5 | 7 | 3.354435 | -2.281878 | 3.031175 | 2.890312 | 12.80115 | 10.75148
2018-02-06 12:58 | 62356.93 | 4680.0002 | 5 | 7 | 3.234962 | -2.282006 | 3.031175 | 2.966373 | 12.80115 | 11.00263
2018-02-06 13:00 | 62457.71 | 4780.7806 | 5 | 7 | 2.999987 | -2.28195 | 3.031175 | 3.030249 | 12.80115 | 11.20304
2018-02-06 13:02 | 62577.7543 | 120.0009 | 6 | 7 | 3.357287 | 0 | 3.031175 | 3.030249 | 12.80115 | 11.20304
2018-02-06 13:04 | 62697.7544 | 240.001 | 6 | 7 | 3.371797 | 0 | 3.031175 | 3.030249 | 12.80115 | 11.20304
2018-02-06 13:05 | 62757.7564 | 300.003 | 6 | 7 | 3.375289 | 0 | 3.031175 | 3.030249 | 12.80115 | 11.20304
2018-02-06 13:05 | 62757.76722 | 0.0024 | 7 | 8 | 3.375289 | 0 | 0 | 0 | 0 | 0
2018-02-06 13:07 | 62877.84 | 120.0014 | 2 | 8 | 4.03392 | 4.890145 | 0.1624031 | 0 | 0.6359372 | 0
2018-02-06 13:09 | 62997.84 | 240.0017 | 2 | 8 | 4.071092 | 4.889886 | 0.3253931 | 0 | 1.29644 | 0
2018-02-06 13:11 | 63117.84 | 360.0005 | 2 | 8 | 4.105701 | 4.889846 | 0.4883837 | 0 | 1.962947 | 0
2018-02-06 13:13 | 63237.84 | 480.0001 | 2 | 8 | 4.131386 | 4.89022 | 0.651375 | 0 | 2.634322 | 0
2018-02-06 13:15 | 63357.84 | 600.0005 | 2 | 8 | 4.155301 | 4.890168 | 0.8143578 | 0 | 3.309606 | 0
2018-02-06 13:17 | 63477.84 | 720.001 | 2 | 8 | 4.181708 | 4.890061 | 0.9773504 | 0 | 3.989033 | 0
2018-02-06 13:19 | 63597.84 | 840.0001 | 2 | 8 | 4.200314 | 4.752177 | 1.139629 | 0 | 4.669584 | 0
2018-02-06 13:21 | 63717.84 | 960.001 | 2 | 8 | 4.200279 | 4.376096 | 1.291554 | 0 | 5.307711 | 0
2018-02-06 13:23 | 63837.84 | 1080.0001 | 2 | 8 | 4.20029 | 4.035531 | 1.431743 | 0 | 5.896545 | 0
2018-02-06 13:25 | 63957.84 | 1200.0002 | 2 | 8 | 4.200269 | 3.69094 | 1.560593 | 0 | 6.437754 | 0
2018-02-06 13:27 | 64077.84 | 1320.0005 | 2 | 8 | 4.200284 | 3.369153 | 1.678159 | 0 | 6.931564 | 0
2018-02-06 13:28 | 64121.11 | 1363.2673 | 2 | 8 | 4.200289 | 3.259994 | 1.717988 | 0 | 7.098855 | 0
2018-02-06 13:30 | 64241.13 | 120.0014 | 3 | 8 | 4.221534 | 3.260161 | 1.826267 | 0 | 7.554696 | 0
2018-02-06 13:32 | 64361.13 | 240.0002 | 3 | 8 | 4.247348 | 3.260165 | 1.934935 | 0 | 8.014802 | 0
2018-02-06 13:34 | 64481.13 | 360.0013 | 3 | 8 | 4.277481 | 3.260093 | 2.043603 | 0 | 8.477944 | 0
2018-02-06 13:36 | 64601.13 | 480.001 | 3 | 8 | 4.310746 | 3.260131 | 2.152277 | 0 | 8.944598 | 0
2018-02-06 13:38 | 64721.13 | 600.0005 | 3 | 8 | 4.345679 | 3.260022 | 2.260933 | 0 | 9.41486 | 0
2018-02-06 13:40 | 64841.13 | 720.001 | 3 | 8 | 4.382613 | 3.25983 | 2.369613 | 0 | 9.889148 | 0
2018-02-06 13:42 | 64961.13 | 840.0009 | 3 | 8 | 4.400288 | 2.948352 | 2.475174 | 0 | 10.35321 | 0
2018-02-06 13:44 | 65081.13 | 960.0002 | 3 | 8 | 4.400268 | 2.520425 | 2.566104 | 0 | 10.75333 | 0
2018-02-06 13:46 | 65201.13 | 1080.0008 | 3 | 8 | 4.400275 | 2.176347 | 2.644211 | 0 | 11.09702 | 0
2018-02-06 13:48 | 65321.13 | 1200.0005 | 3 | 8 | 4.400285 | 1.88743 | 2.711778 | 0 | 11.39434 | 0
2018-02-06 13:50 | 65441.13 | 1320.0023 | 3 | 8 | 4.400293 | 1.64562 | 2.770574 | 0 | 11.65305 | 0
2018-02-06 13:52 | 65561.13 | 1440.0011 | 3 | 8 | 4.400272 | 1.429676 | 2.821744 | 0 | 11.87822 | 0
2018-02-06 13:54 | 65681.13 | 1560.0012 | 3 | 8 | 4.400273 | 1.246384 | 2.866209 | 0 | 12.07387 | 0
2018-02-06 13:56 | 65801.13 | 1680.0003 | 3 | 8 | 4.400247 | 1.096079 | 2.905164 | 0 | 12.24528 | 0
2018-02-06 13:58 | 65921.13 | 1800.0015 | 3 | 8 | 4.400264 | 0.971302 | 2.939534 | 0 | 12.39652 | 0
2018-02-06 14:00 | 66041.13 | 1920.0013 | 3 | 8 | 4.400256 | 0.8616104 | 2.970024 | 0 | 12.53069 | 0
2018-02-06 14:02 | 66161.13 | 2040.0009 | 3 | 8 | 4.400251 | 0.7616711 | 2.997036 | 0 | 12.64954 | 0
2018-02-06 14:04 | 66281.13 | 2160.0005 | 3 | 8 | 4.400214 | 0.67939 | 3.021002 | 0 | 12.755 | 0
2018-02-06 14:04 | 66326.22 | 2205.0912 | 3 | 8 | 4.400236 | 0.6519966 | 3.029335 | 0 | 12.79167 | 0
2018-02-06 14:06 | 66446.26 | 120.0005 | 4 | 8 | 4.337698 | 0 | 3.029335 | 0 | 12.79167 | 0
2018-02-06 14:08 | 66566.26 | 240.0002 | 4 | 8 | 4.331665 | 0 | 3.029335 | 0 | 12.79167 | 0
2018-02-06 14:09 | 66626.26 | 300.0018 | 4 | 8 | 4.329916 | 0 | 3.029335 | 0 | 12.79167 | 0
2018-02-06 14:11 | 66746.34 | 120.0009 | 5 | 8 | 4.110169 | -2.281977 | 3.029335 | 0.07605209 | 12.79167 | 0.3149302
2018-02-06 14:13 | 66866.34 | 240.0015 | 5 | 8 | 4.076771 | -2.282027 | 3.029335 | 0.1521125 | 12.79167 | 0.6262355
2018-02-06 14:15 | 66986.34 | 360.0022 | 5 | 8 | 4.047197 | -2.281934 | 3.029335 | 0.2281725 | 12.79167 | 0.9351745
2018-02-06 14:17 | 67106.34 | 480.0006 | 5 | 8 | 4.018507 | -2.281882 | 3.029335 | 0.3042363 | 12.79167 | 1.241931
2018-02-06 14:19 | 67226.34 | 600.0002 | 5 | 8 | 3.988903 | -2.281943 | 3.029335 | 0.3802956 | 12.79167 | 1.546459
2018-02-06 14:21 | 67346.34 | 720.0018 | 5 | 8 | 3.960432 | -2.281948 | 3.029335 | 0.4563571 | 12.79167 | 1.848767
2018-02-06 14:23 | 67466.34 | 840.0002 | 5 | 8 | 3.933313 | -2.281952 | 3.029335 | 0.5324221 | 12.79167 | 2.14898
2018-02-06 14:25 | 67586.34 | 960.0014 | 5 | 8 | 3.907682 | -2.281898 | 3.029335 | 0.6084865 | 12.79167 | 2.447185
2018-02-06 14:27 | 67706.34 | 1080.0003 | 5 | 8 | 3.881822 | -2.281896 | 3.029335 | 0.6845457 | 12.79167 | 2.743424
2018-02-06 14:29 | 67826.34 | 1200.0018 | 5 | 8 | 3.85494 | -2.281941 | 3.029335 | 0.7606006 | 12.79167 | 3.037626
2018-02-06 14:31 | 67946.34 | 1320.0011 | 5 | 8 | 3.829668 | -2.282013 | 3.029335 | 0.8366655 | 12.79167 | 3.329878
2018-02-06 14:33 | 68066.34 | 1440.0007 | 5 | 8 | 3.806957 | -2.282006 | 3.029335 | 0.9127245 | 12.79167 | 3.620274
2018-02-06 14:35 | 68186.34 | 1560.0007 | 5 | 8 | 3.786286 | -2.281959 | 3.029335 | 0.9887959 | 12.79167 | 3.909085
2018-02-06 14:37 | 68306.34 | 1680.0006 | 5 | 8 | 3.765441 | -2.281998 | 3.029335 | 1.064854 | 12.79167 | 4.196277
2018-02-06 14:39 | 68426.34 | 1800.0006 | 5 | 8 | 3.74577 | -2.282007 | 3.029335 | 1.140913 | 12.79167 | 4.481915
2018-02-06 14:41 | 68546.34 | 1920.0002 | 5 | 8 | 3.727532 | -2.281952 | 3.029335 | 1.216975 | 12.79167 | 4.766126
2018-02-06 14:43 | 68666.34 | 2040.0003 | 5 | 8 | 3.710495 | -2.281984 | 3.029335 | 1.293044 | 12.79167 | 5.04902
2018-02-06 14:45 | 68786.34 | 2160.0015 | 5 | 8 | 3.693319 | -2.281961 | 3.029335 | 1.369107 | 12.79167 | 5.330604
2018-02-06 14:47 | 68906.34 | 2280.001 | 5 | 8 | 3.676091 | -2.281898 | 3.029335 | 1.445165 | 12.79167 | 5.610843
2018-02-06 14:49 | 69026.34 | 2400.0002 | 5 | 8 | 3.660731 | -2.282002 | 3.029335 | 1.52123 | 12.79167 | 5.889871
2018-02-06 14:51 | 69146.34 | 2520.0009 | 5 | 8 | 3.646784 | -2.281959 | 3.029335 | 1.597291 | 12.79167 | 6.167768
2018-02-06 14:53 | 69266.34 | 2640.0002 | 5 | 8 | 3.633891 | -2.281982 | 3.029335 | 1.673354 | 12.79167 | 6.444661
2018-02-06 14:55 | 69386.34 | 2760.0002 | 5 | 8 | 3.620835 | -2.28197 | 3.029335 | 1.749419 | 12.79167 | 6.720581
2018-02-06 14:57 | 69506.34 | 2880.0002 | 5 | 8 | 3.608818 | -2.281935 | 3.029335 | 1.825484 | 12.79167 | 6.99553
2018-02-06 14:59 | 69626.34 | 3000.0011 | 5 | 8 | 3.59804 | -2.282025 | 3.029335 | 1.901548 | 12.79167 | 7.269616
2018-02-06 15:01 | 69746.34 | 3120.0018 | 5 | 8 | 3.588493 | -2.281882 | 3.029335 | 1.97761 | 12.79167 | 7.54292
2018-02-06 15:03 | 69866.34 | 3240.0002 | 5 | 8 | 3.57871 | -2.28195 | 3.029335 | 2.053667 | 12.79167 | 7.815481
2018-02-06 15:05 | 69986.34 | 3360.001 | 5 | 8 | 3.567927 | -2.281966 | 3.029335 | 2.129726 | 12.79167 | 8.087262
2018-02-06 15:07 | 70106.34 | 3480.0014 | 5 | 8 | 3.558243 | -2.282006 | 3.029335 | 2.205794 | 12.79167 | 8.358294
2018-02-06 15:09 | 70226.34 | 3600.0014 | 5 | 8 | 3.5487 | -2.281935 | 3.029335 | 2.281858 | 12.79167 | 8.628584
2018-02-06 15:11 | 70346.34 | 3720.001 | 5 | 8 | 3.53866 | -2.281934 | 3.029335 | 2.357912 | 12.79167 | 8.898109
2018-02-06 15:13 | 70466.34 | 3840.0002 | 5 | 8 | 3.526303 | -2.281968 | 3.029335 | 2.43398 | 12.79167 | 9.166835
2018-02-06 15:15 | 70586.34 | 3960.0006 | 5 | 8 | 3.51254 | -2.281939 | 3.029335 | 2.510043 | 12.79167 | 9.434545
2018-02-06 15:17 | 70706.34 | 4080.001 | 5 | 8 | 3.497266 | -2.281953 | 3.029335 | 2.586104 | 12.79167 | 9.701145
2018-02-06 15:19 | 70826.34 | 4200.0011 | 5 | 8 | 3.479141 | -2.281939 | 3.029335 | 2.662166 | 12.79167 | 9.966488
2018-02-06 15:21 | 70946.34 | 4320.0014 | 5 | 8 | 3.453175 | -2.281896 | 3.029335 | 2.738225 | 12.79167 | 10.23019
2018-02-06 15:23 | 71066.34 | 4440.001 | 5 | 8 | 3.41184 | -2.281978 | 3.029335 | 2.81429 | 12.79167 | 10.49138
2018-02-06 15:25 | 71186.34 | 4560.0006 | 5 | 8 | 3.34841 | -2.281911 | 3.029335 | 2.890343 | 12.79167 | 10.74866
2018-02-06 15:27 | 71306.34 | 4680.001 | 5 | 8 | 3.231047 | -2.281907 | 3.029335 | 2.966407 | 12.79167 | 10.99941
2018-02-06 15:29 | 71405.67 | 4779.3301 | 5 | 8 | 2.999983 | -2.281964 | 3.029335 | 3.029364 | 12.79167 | 11.19682
2018-02-06 15:31 | 71525.71 | 120 | 6 | 8 | 3.355866 | 0 | 3.029335 | 3.029364 | 12.79167 | 11.19682
2018-02-06 15:33 | 71645.71 | 240.0002 | 6 | 8 | 3.370494 | 0 | 3.029335 | 3.029364 | 12.79167 | 11.19682
2018-02-06 15:34 | 71705.71 | 300.0036 | 6 | 8 | 3.373938 | 0 | 3.029335 | 3.029364 | 12.79167 | 11.19682
2018-02-06 15:34 | 71705.72498 | 0.0024 | 7 | 9 | 3.373897 | 0 | 0 | 0 | 0 | 0
2018-02-06 15:36 | 71825.8056 | 120.001 | 2 | 9 | 4.034815 | 4.890069 | 0.1624096 | 9.9e-10 | 0.6362424 | 3.341e-09
2018-02-06 15:38 | 71945.8063 | 240.0017 | 2 | 9 | 4.070019 | 4.890037 | 0.3254018 | 9.9e-10 | 1.296672 | 3.341e-09
2018-02-06 15:40 | 72065.8059 | 360.0013 | 2 | 9 | 4.105967 | 4.890138 | 0.4883778 | 9.9e-10 | 1.963003 | 3.341e-09
2018-02-06 15:42 | 72185.8047 | 480.0001 | 2 | 9 | 4.134243 | 4.889825 | 0.651377 | 9.9e-10 | 2.634702 | 3.341e-09
2018-02-06 15:44 | 72305.8059 | 600.0013 | 2 | 9 | 4.157617 | 4.890168 | 0.8143834 | 9.9e-10 | 3.310524 | 3.341e-09
2018-02-06 15:46 | 72425.8056 | 720.001 | 2 | 9 | 4.181017 | 4.890134 | 0.9773783 | 9.9e-10 | 3.990108 | 3.341e-09
2018-02-06 15:48 | 72545.8061 | 840.0015 | 2 | 9 | 4.200326 | 4.773494 | 1.13988 | 9.9e-10 | 4.671457 | 3.341e-09
2018-02-06 15:50 | 72665.8064 | 960.0018 | 2 | 9 | 4.200279 | 4.357385 | 1.291901 | 9.9e-10 | 5.30999 | 3.341e-09
2018-02-06 15:52 | 72785.806 | 1080.0014 | 2 | 9 | 4.200278 | 4.006892 | 1.431215 | 9.9e-10 | 5.895146 | 3.341e-09
2018-02-06 15:54 | 72905.8064 | 1200.0018 | 2 | 9 | 4.200295 | 3.685113 | 1.559326 | 9.9e-10 | 6.43325 | 3.341e-09
2018-02-06 15:56 | 73025.8056 | 1320.001 | 2 | 9 | 4.200243 | 3.385776 | 1.677216 | 9.9e-10 | 6.928421 | 3.341e-09
2018-02-06 15:57 | 73075.3539 | 1369.5493 | 2 | 9 | 4.20023 | 3.259994 | 1.722967 | 9.9e-10 | 7.120586 | 3.341e-09
2018-02-06 15:59 | 73195.37 | 120.0015 | 3 | 9 | 4.22314 | 3.260154 | 1.831251 | 9.9e-10 | 7.576509 | 3.341e-09
2018-02-06 16:01 | 73315.37 | 240.0003 | 3 | 9 | 4.250656 | 3.26007 | 1.939923 | 9.9e-10 | 8.036928 | 3.341e-09
2018-02-06 16:03 | 73435.37 | 360.0003 | 3 | 9 | 4.280242 | 3.260156 | 2.04859 | 9.9e-10 | 8.500425 | 3.341e-09
2018-02-06 16:05 | 73555.37 | 480.0019 | 3 | 9 | 4.311613 | 3.260087 | 2.157249 | 9.9e-10 | 8.967189 | 3.341e-09
2018-02-06 16:07 | 73675.37 | 600.0014 | 3 | 9 | 4.346922 | 3.260095 | 2.265915 | 9.9e-10 | 9.437591 | 3.341e-09
2018-02-06 16:09 | 73795.37 | 720.0019 | 3 | 9 | 4.386392 | 3.260108 | 2.374585 | 9.9e-10 | 9.912103 | 3.341e-09
2018-02-06 16:11 | 73915.37 | 840.0015 | 3 | 9 | 4.400294 | 2.907641 | 2.479037 | 9.9e-10 | 10.37146 | 3.341e-09
2018-02-06 16:13 | 74035.37 | 960.0012 | 3 | 9 | 4.400306 | 2.514174 | 2.569164 | 9.9e-10 | 10.76804 | 3.341e-09
2018-02-06 16:15 | 74155.37 | 1080.0003 | 3 | 9 | 4.400319 | 2.175621 | 2.647188 | 9.9e-10 | 11.11138 | 3.341e-09
2018-02-06 16:17 | 74275.37 | 1200.002 | 3 | 9 | 4.400332 | 1.874753 | 2.714569 | 9.9e-10 | 11.40787 | 3.341e-09
2018-02-06 16:19 | 74395.37 | 1320.0003 | 3 | 9 | 4.400238 | 1.62414 | 2.772715 | 9.9e-10 | 11.66373 | 3.341e-09
2018-02-06 16:21 | 74515.37 | 1440.0004 | 3 | 9 | 4.400242 | 1.417815 | 2.823335 | 9.9e-10 | 11.88647 | 3.341e-09
2018-02-06 16:23 | 74635.37 | 1560.0008 | 3 | 9 | 4.400241 | 1.247117 | 2.867683 | 9.9e-10 | 12.08161 | 3.341e-09
2018-02-06 16:25 | 74755.37 | 1680.002 | 3 | 9 | 4.40022 | 1.095264 | 2.906686 | 9.9e-10 | 12.25323 | 3.341e-09
2018-02-06 16:27 | 74875.37 | 1800.0007 | 3 | 9 | 4.400242 | 0.9620152 | 2.940886 | 9.9e-10 | 12.40372 | 3.341e-09
2018-02-06 16:29 | 74995.37 | 1920.0019 | 3 | 9 | 4.400234 | 0.8529987 | 2.971081 | 9.9e-10 | 12.53659 | 3.341e-09
2018-02-06 16:31 | 75115.37 | 2040.0015 | 3 | 9 | 4.400232 | 0.7616425 | 2.997935 | 9.9e-10 | 12.65475 | 3.341e-09
2018-02-06 16:33 | 75235.37 | 2160.0002 | 3 | 9 | 4.400224 | 0.6821737 | 3.021961 | 9.9e-10 | 12.76047 | 3.341e-09
2018-02-06 16:34 | 75282.62 | 2207.2537 | 3 | 9 | 4.400213 | 0.6519928 | 3.030716 | 9.9e-10 | 12.799 | 3.341e-09
2018-02-06 16:36 | 75402.66 | 120.0026 | 4 | 9 | 4.338178 | 0 | 3.030716 | 9.9e-10 | 12.799 | 3.341e-09
2018-02-06 16:38 | 75522.66 | 240.0005 | 4 | 9 | 4.332234 | 0 | 3.030716 | 9.9e-10 | 12.799 | 3.341e-09
2018-02-06 16:39 | 75582.66 | 300.0029 | 4 | 9 | 4.330495 | 0 | 3.030716 | 9.9e-10 | 12.799 | 3.341e-09
2018-02-06 16:41 | 75702.74 | 120.001 | 5 | 9 | 4.112863 | -2.281922 | 3.030716 | 0.07605483 | 12.799 | 0.3150795
2018-02-06 16:43 | 75822.74 | 240.0013 | 5 | 9 | 4.079626 | -2.281898 | 3.030716 | 0.1521179 | 12.799 | 0.6266169
2018-02-06 16:45 | 75942.74 | 360.0025 | 5 | 9 | 4.048403 | -2.281966 | 3.030716 | 0.2281824 | 12.799 | 0.9357301
2018-02-06 16:47 | 76062.74 | 480.0004 | 5 | 9 | 4.019318 | -2.281873 | 3.030716 | 0.30424 | 12.799 | 1.242529
2018-02-06 16:49 | 76182.74 | 600.001 | 5 | 9 | 3.991244 | -2.281963 | 3.030716 | 0.380295 | 12.799 | 1.547142
2018-02-06 16:51 | 76302.74 | 720.0001 | 5 | 9 | 3.963729 | -2.281912 | 3.030716 | 0.4563552 | 12.799 | 1.849673
2018-02-06 16:53 | 76422.74 | 840.0001 | 5 | 9 | 3.935743 | -2.281898 | 3.030716 | 0.5324167 | 12.799 | 2.150102
2018-02-06 16:55 | 76542.74 | 960.0013 | 5 | 9 | 3.90868 | -2.28194 | 3.030716 | 0.6084798 | 12.799 | 2.448423
2018-02-06 16:57 | 76662.74 | 1080.0009 | 5 | 9 | 3.883061 | -2.281947 | 3.030716 | 0.6845459 | 12.799 | 2.744765
2018-02-06 16:59 | 76782.74 | 1200.0013 | 5 | 9 | 3.858014 | -2.281922 | 3.030716 | 0.7606064 | 12.799 | 3.039158
2018-02-06 17:01 | 76902.74 | 1320.0009 | 5 | 9 | 3.8328 | -2.281927 | 3.030716 | 0.8366675 | 12.799 | 3.331642
2018-02-06 17:03 | 77022.74 | 1440.0004 | 5 | 9 | 3.808348 | -2.281932 | 3.030716 | 0.9127207 | 12.799 | 3.622193
2018-02-06 17:05 | 77142.74 | 1560.0013 | 5 | 9 | 3.787091 | -2.281907 | 3.030716 | 0.9887896 | 12.799 | 3.911067
2018-02-06 17:07 | 77262.74 | 1680.0017 | 5 | 9 | 3.767478 | -2.281889 | 3.030716 | 1.064851 | 12.799 | 4.198364
2018-02-06 17:09 | 77382.74 | 1800.0009 | 5 | 9 | 3.748868 | -2.281891 | 3.030716 | 1.140908 | 12.799 | 4.484199
2018-02-06 17:11 | 77502.74 | 1920.0013 | 5 | 9 | 3.729681 | -2.281927 | 3.030716 | 1.216964 | 12.799 | 4.768601
2018-02-06 17:13 | 77622.74 | 2040.0005 | 5 | 9 | 3.711242 | -2.281857 | 3.030716 | 1.293027 | 12.799 | 5.051576
2018-02-06 17:15 | 77742.74 | 2160.0005 | 5 | 9 | 3.694273 | -2.281887 | 3.030716 | 1.369094 | 12.799 | 5.333229
2018-02-06 17:17 | 77862.74 | 2280.0013 | 5 | 9 | 3.678627 | -2.281935 | 3.030716 | 1.445151 | 12.799 | 5.613601
2018-02-06 17:19 | 77982.74 | 2400.0009 | 5 | 9 | 3.663355 | -2.28197 | 3.030716 | 1.521213 | 12.799 | 5.892822
2018-02-06 17:21 | 78102.74 | 2520.0015 | 5 | 9 | 3.647892 | -2.281916 | 3.030716 | 1.597277 | 12.799 | 6.170877
2018-02-06 17:23 | 78222.74 | 2640.0012 | 5 | 9 | 3.634271 | -2.281955 | 3.030716 | 1.673333 | 12.799 | 6.447792
2018-02-06 17:25 | 78342.74 | 2760.0008 | 5 | 9 | 3.622006 | -2.281964 | 3.030716 | 1.749397 | 12.799 | 6.723755
2018-02-06 17:27 | 78462.74 | 2880.0006 | 5 | 9 | 3.610948 | -2.281995 | 3.030716 | 1.825459 | 12.799 | 6.998833
2018-02-06 17:29 | 78582.74 | 3000.0001 | 5 | 9 | 3.599561 | -2.282009 | 3.030716 | 1.901519 | 12.799 | 7.273052
2018-02-06 17:31 | 78702.74 | 3120.0006 | 5 | 9 | 3.58862 | -2.281932 | 3.030716 | 1.977586 | 12.799 | 7.546432
2018-02-06 17:33 | 78822.74 | 3240.0013 | 5 | 9 | 3.578912 | -2.281907 | 3.030716 | 2.053649 | 12.799 | 7.819021
2018-02-06 17:35 | 78942.74 | 3360.0009 | 5 | 9 | 3.56995 | -2.281947 | 3.030716 | 2.129702 | 12.799 | 8.09086
2018-02-06 17:37 | 79062.74 | 3480.0001 | 5 | 9 | 3.560331 | -2.28196 | 3.030716 | 2.205769 | 12.799 | 8.362058
2018-02-06 17:39 | 79182.74 | 3600.0001 | 5 | 9 | 3.549143 | -2.28194 | 3.030716 | 2.281829 | 12.799 | 8.632434
2018-02-06 17:41 | 79302.74 | 3720.0001 | 5 | 9 | 3.53845 | -2.281912 | 3.030716 | 2.35789 | 12.799 | 8.901978
2018-02-06 17:43 | 79422.74 | 3840.0017 | 5 | 9 | 3.527236 | -2.28195 | 3.030716 | 2.433951 | 12.799 | 9.170696
2018-02-06 17:45 | 79542.74 | 3960.0009 | 5 | 9 | 3.51483 | -2.281959 | 3.030716 | 2.510011 | 12.799 | 9.438526
2018-02-06 17:47 | 79662.74 | 4080.0012 | 5 | 9 | 3.498469 | -2.282013 | 3.030716 | 2.586078 | 12.799 | 9.705302
2018-02-06 17:49 | 79782.74 | 4200.0025 | 5 | 9 | 3.477972 | -2.281912 | 3.030716 | 2.662137 | 12.799 | 9.970627
2018-02-06 17:51 | 79902.74 | 4320.0013 | 5 | 9 | 3.452138 | -2.281978 | 3.030716 | 2.738202 | 12.799 | 10.23425
2018-02-06 17:53 | 80022.74 | 4440.0013 | 5 | 9 | 3.414806 | -2.28197 | 3.030716 | 2.814259 | 12.799 | 10.49549
2018-02-06 17:55 | 80142.74 | 4560.0009 | 5 | 9 | 3.352369 | -2.281923 | 3.030716 | 2.890322 | 12.799 | 10.75308
2018-02-06 17:57 | 80262.74 | 4680.0013 | 5 | 9 | 3.231822 | -2.281916 | 3.030716 | 2.966382 | 12.799 | 11.00402
2018-02-06 17:58 | 80362.28 | 4779.5365 | 5 | 9 | 2.999995 | -2.281982 | 3.030716 | 3.029472 | 12.799 | 11.20184
2018-02-06 18:00 | 80482.33196 | 120.0001 | 6 | 9 | 3.359269 | 0 | 3.030716 | 3.029472 | 12.799 | 11.20184
2018-02-06 18:02 | 80602.33316 | 240.0013 | 6 | 9 | 3.37388 | 0 | 3.030716 | 3.029472 | 12.799 | 11.20184
2018-02-06 18:03 | 80662.33486 | 300.003 | 6 | 9 | 3.377399 | 0 | 3.030716 | 3.029472 | 12.799 | 11.20184
2018-02-06 18:03 | 80662.34 | 0.0024 | 7 | 10 | 3.377371 | 0 | 0 | 0 | 0 | 0
2018-02-06 18:05 | 80782.41 | 120.0009 | 2 | 10 | 4.036074 | 4.889855 | 0.1623958 | 0 | 0.636346 | 0
2018-02-06 18:07 | 80902.41 | 240.0009 | 2 | 10 | 4.072681 | 4.889953 | 0.3253854 | 0 | 1.297127 | 0
2018-02-06 18:09 | 81022.41 | 360.001 | 2 | 10 | 4.107285 | 4.889813 | 0.4883724 | 0 | 1.96388 | 0
2018-02-06 18:11 | 81142.41 | 480.0005 | 2 | 10 | 4.133079 | 4.890161 | 0.6513634 | 0 | 2.635498 | 0
2018-02-06 18:13 | 81262.41 | 600.0006 | 2 | 10 | 4.157434 | 4.889802 | 0.8143517 | 0 | 3.31109 | 0
2018-02-06 18:15 | 81382.42 | 720.0026 | 2 | 10 | 4.183831 | 4.889834 | 0.9773414 | 0 | 3.990868 | 0
2018-02-06 18:17 | 81502.41 | 840.0006 | 2 | 10 | 4.200301 | 4.722819 | 1.139252 | 0 | 4.6701 | 0
2018-02-06 18:19 | 81622.41 | 960.0002 | 2 | 10 | 4.200263 | 4.359296 | 1.290455 | 0 | 5.305194 | 0
2018-02-06 18:21 | 81742.41 | 1080.0009 | 2 | 10 | 4.20029 | 4.016994 | 1.430045 | 0 | 5.891515 | 0
2018-02-06 18:23 | 81862.41 | 1200.001 | 2 | 10 | 4.200269 | 3.670169 | 1.558175 | 0 | 6.429697 | 0
2018-02-06 18:25 | 81982.41 | 1320.0008 | 2 | 10 | 4.200278 | 3.353478 | 1.675133 | 0 | 6.920954 | 0
2018-02-06 18:26 | 82019.08 | 1356.671 | 2 | 10 | 4.200259 | 3.259997 | 1.708829 | 0 | 7.062487 | 0
2018-02-06 18:28 | 82139.1 | 120.0014 | 3 | 10 | 4.221248 | 3.260114 | 1.817124 | 0 | 7.518379 | 0
2018-02-06 18:30 | 82259.1 | 240.0017 | 3 | 10 | 4.247092 | 3.260135 | 1.92579 | 0 | 7.978447 | 0
2018-02-06 18:32 | 82379.1 | 360.0005 | 3 | 10 | 4.277258 | 3.260114 | 2.034445 | 0 | 8.441505 | 0
2018-02-06 18:34 | 82499.1 | 480.0001 | 3 | 10 | 4.310276 | 3.260129 | 2.143112 | 0 | 8.908088 | 0
2018-02-06 18:36 | 82619.1 | 600.0014 | 3 | 10 | 4.344923 | 3.260119 | 2.251778 | 0 | 9.378327 | 0
2018-02-06 18:38 | 82739.1 | 720.0005 | 3 | 10 | 4.381629 | 3.2601 | 2.360446 | 0 | 9.852461 | 0
2018-02-06 18:40 | 82859.1 | 840.0014 | 3 | 10 | 4.400311 | 2.960757 | 2.466272 | 0 | 10.31764 | 0
2018-02-06 18:42 | 82979.1 | 960.0006 | 3 | 10 | 4.400282 | 2.534293 | 2.557606 | 0 | 10.71953 | 0
2018-02-06 18:44 | 83099.1 | 1080.0014 | 3 | 10 | 4.400319 | 2.190418 | 2.636164 | 0 | 11.06521 | 0
2018-02-06 18:46 | 83219.1 | 1200 | 3 | 10 | 4.400279 | 1.900947 | 2.70419 | 0 | 11.36455 | 0
2018-02-06 18:48 | 83339.1 | 1320.0015 | 3 | 10 | 4.400278 | 1.657025 | 2.763399 | 0 | 11.62508 | 0
2018-02-06 18:50 | 83459.1 | 1440.0003 | 3 | 10 | 4.400263 | 1.440333 | 2.814947 | 0 | 11.85191 | 0
2018-02-06 18:52 | 83579.1 | 1560.0004 | 3 | 10 | 4.400278 | 1.257688 | 2.859794 | 0 | 12.04925 | 0
2018-02-06 18:54 | 83699.1 | 1680.001 | 3 | 10 | 4.400261 | 1.106678 | 2.89911 | 0 | 12.22225 | 0
2018-02-06 18:56 | 83819.1 | 1800.0026 | 3 | 10 | 4.40025 | 0.9804764 | 2.933818 | 0 | 12.37497 | 0
2018-02-06 18:58 | 83939.1 | 1920.0006 | 3 | 10 | 4.400272 | 0.8700571 | 2.964613 | 0 | 12.51048 | 0
2018-02-06 19:00 | 84059.1 | 2040.0021 | 3 | 10 | 4.400243 | 0.7691088 | 2.991871 | 0 | 12.63042 | 0
2018-02-06 19:02 | 84179.1 | 2160.0004 | 3 | 10 | 4.400215 | 0.686738 | 3.016081 | 0 | 12.73694 | 0
2018-02-06 19:03 | 84234.97 | 2215.8716 | 3 | 10 | 4.400196 | 0.6519966 | 3.026467 | 0 | 12.78265 | 0
2018-02-06 19:05 | 84355.01804 | 120.0001 | 4 | 10 | 4.337497 | 0 | 3.026467 | 0 | 12.78265 | 0
2018-02-06 19:07 | 84475.01854 | 240.0006 | 4 | 10 | 4.331444 | 0 | 3.026467 | 0 | 12.78265 | 0
2018-02-06 19:08 | 84535.02174 | 300.0038 | 4 | 10 | 4.329711 | 0 | 3.026467 | 0 | 12.78265 | 0
2018-02-06 19:10 | 84655.0914 | 120.0005 | 5 | 10 | 4.109665 | -2.281953 | 3.026467 | 0.0760536 | 12.78265 | 0.31489
2018-02-06 19:12 | 84775.0915 | 240.0006 | 5 | 10 | 4.076378 | -2.281977 | 3.026467 | 0.1521164 | 12.78265 | 0.6261719
2018-02-06 19:14 | 84895.0914 | 360.0005 | 5 | 10 | 4.047045 | -2.281991 | 3.026467 | 0.2281784 | 12.78265 | 0.9350984
2018-02-06 19:16 | 85015.0914 | 480.0005 | 5 | 10 | 4.018197 | -2.281996 | 3.026467 | 0.3042414 | 12.78265 | 1.241832
2018-02-06 19:18 | 85135.0918 | 600.0009 | 5 | 10 | 3.988545 | -2.281923 | 3.026467 | 0.3803073 | 12.78265 | 1.546351
2018-02-06 19:20 | 85255.0914 | 720.0005 | 5 | 10 | 3.960289 | -2.28196 | 3.026467 | 0.4563679 | 12.78265 | 1.84864
2018-02-06 19:22 | 85375.0911 | 840.0002 | 5 | 10 | 3.933188 | -2.281986 | 3.026467 | 0.5324279 | 12.78265 | 2.148822
2018-02-06 19:24 | 85495.091 | 960.0001 | 5 | 10 | 3.907555 | -2.282014 | 3.026467 | 0.6084942 | 12.78265 | 2.447031
2018-02-06 19:26 | 85615.0919 | 1080.001 | 5 | 10 | 3.881468 | -2.281947 | 3.026467 | 0.6845517 | 12.78265 | 2.74325
2018-02-06 19:28 | 85735.0913 | 1200.0004 | 5 | 10 | 3.85488 | -2.281943 | 3.026467 | 0.7606158 | 12.78265 | 3.03747
2018-02-06 19:30 | 85855.0914 | 1320.0005 | 5 | 10 | 3.829734 | -2.281989 | 3.026467 | 0.836677 | 12.78265 | 3.329707
2018-02-06 19:32 | 85975.0922 | 1440.0013 | 5 | 10 | 3.807201 | -2.282018 | 3.026467 | 0.9127358 | 12.78265 | 3.620112
2018-02-06 19:34 | 86095.0914 | 1560.0005 | 5 | 10 | 3.786332 | -2.2819 | 3.026467 | 0.9888059 | 12.78265 | 3.908927
2018-02-06 19:36 | 86215.091 | 1680.0001 | 5 | 10 | 3.765353 | -2.281996 | 3.026467 | 1.064862 | 12.78265 | 4.196099
2018-02-06 19:38 | 86335.0914 | 1800.0005 | 5 | 10 | 3.745972 | -2.281986 | 3.026467 | 1.140929 | 12.78265 | 4.481773
2018-02-06 19:40 | 86455.0914 | 1920.0005 | 5 | 10 | 3.727787 | -2.281941 | 3.026467 | 1.216987 | 12.78265 | 4.765985
2018-02-06 19:42 | 86575.0911 | 2040.0002 | 5 | 10 | 3.710669 | -2.282011 | 3.026467 | 1.293042 | 12.78265 | 5.048851
2018-02-06 19:44 | 86695.0913 | 2160.0004 | 5 | 10 | 3.693325 | -2.281911 | 3.026467 | 1.369111 | 12.78265 | 5.330466
2018-02-06 19:46 | 86815.0914 | 2280.0005 | 5 | 10 | 3.67626 | -2.282039 | 3.026467 | 1.445175 | 12.78265 | 5.610735
2018-02-06 19:48 | 86935.0914 | 2400.0005 | 5 | 10 | 3.661018 | -2.281982 | 3.026467 | 1.521232 | 12.78265 | 5.889754
2018-02-06 19:50 | 87055.0914 | 2520.0005 | 5 | 10 | 3.647284 | -2.281864 | 3.026467 | 1.597295 | 12.78265 | 6.167686
2018-02-06 19:52 | 87175.0926 | 2640.0017 | 5 | 10 | 3.634137 | -2.281993 | 3.026467 | 1.673359 | 12.78265 | 6.444613
2018-02-06 19:54 | 87295.091 | 2760.0001 | 5 | 10 | 3.620625 | -2.281998 | 3.026467 | 1.749422 | 12.78265 | 6.720524
2018-02-06 19:56 | 87415.0923 | 2880.0014 | 5 | 10 | 3.608843 | -2.281935 | 3.026467 | 1.825482 | 12.78265 | 6.99545
2018-02-06 19:58 | 87535.0922 | 3000.0013 | 5 | 10 | 3.598292 | -2.281894 | 3.026467 | 1.901542 | 12.78265 | 7.269531
2018-02-06 20:00 | 87655.0914 | 3120.0005 | 5 | 10 | 3.588844 | -2.282022 | 3.026467 | 1.977599 | 12.78265 | 7.542847
2018-02-06 20:02 | 87775.0914 | 3240.0005 | 5 | 10 | 3.578792 | -2.281977 | 3.026467 | 2.053665 | 12.78265 | 7.815461
2018-02-06 20:04 | 87895.0922 | 3360.0013 | 5 | 10 | 3.568274 | -2.282009 | 3.026467 | 2.129724 | 12.78265 | 8.087252
2018-02-06 20:06 | 88015.093 | 3480.0021 | 5 | 10 | 3.558647 | -2.281957 | 3.026467 | 2.205791 | 12.78265 | 8.358313
2018-02-06 20:08 | 88135.0922 | 3600.0013 | 5 | 10 | 3.549382 | -2.281923 | 3.026467 | 2.281858 | 12.78265 | 8.628652
2018-02-06 20:10 | 88255.0918 | 3720.0009 | 5 | 10 | 3.539131 | -2.281989 | 3.026467 | 2.357921 | 12.78265 | 8.89825
2018-02-06 20:12 | 88375.0926 | 3840.0017 | 5 | 10 | 3.52625 | -2.28194 | 3.026467 | 2.433984 | 12.78265 | 9.166974
2018-02-06 20:14 | 88495.0914 | 3960.0005 | 5 | 10 | 3.51281 | -2.281975 | 3.026467 | 2.510044 | 12.78265 | 9.434674
2018-02-06 20:16 | 88615.0914 | 4080.0005 | 5 | 10 | 3.49769 | -2.281989 | 3.026467 | 2.586101 | 12.78265 | 9.701284
2018-02-06 20:18 | 88735.0922 | 4200.0013 | 5 | 10 | 3.479501 | -2.281923 | 3.026467 | 2.662164 | 12.78265 | 9.966676
2018-02-06 20:20 | 88855.0914 | 4320.0005 | 5 | 10 | 3.452587 | -2.281934 | 3.026467 | 2.73823 | 12.78265 | 10.2304
2018-02-06 20:22 | 88975.091 | 4440.0001 | 5 | 10 | 3.411789 | -2.281963 | 3.026467 | 2.814288 | 12.78265 | 10.49154
2018-02-06 20:24 | 89095.0922 | 4560.0013 | 5 | 10 | 3.347985 | -2.281963 | 3.026467 | 2.89035 | 12.78265 | 10.74883
2018-02-06 20:26 | 89215.0914 | 4680.0005 | 5 | 10 | 3.229038 | -2.281966 | 3.026467 | 2.966413 | 12.78265 | 10.99951
2018-02-06 20:27 | 89311.8321 | 4776.7412 | 5 | 10 | 3 | -2.281922 | 3.026467 | 3.027733 | 12.78265 | 11.19169
2018-02-06 20:29 | 89431.88 | 120.0009 | 6 | 10 | 3.352733 | 0 | 3.026467 | 3.027736 | 12.78265 | 11.1917
2018-02-06 20:31 | 89551.88 | 240.0008 | 6 | 10 | 3.367087 | 0 | 3.026467 | 3.027736 | 12.78265 | 11.1917
2018-02-06 20:32 | 89611.88 | 300.0021 | 6 | 10 | 3.37051 | 0 | 3.026467 | 3.027736 | 12.78265 | 11.1917
2018-02-06 20:32 | 89611.89 | 0.0024 | 7 | 11 | 3.370688 | 0 | 0 | 0 | 0 | 0
2018-02-06 20:34 | 89731.97 | 120.0002 | 2 | 11 | 4.033161 | 4.889873 | 0.1624103 | 7.1e-11 | 0.6358418 | 2.38e-10
2018-02-06 20:36 | 89851.97 | 240.0006 | 2 | 11 | 4.069017 | 4.889869 | 0.3253952 | 7.1e-11 | 1.296038 | 2.38e-10
2018-02-06 20:38 | 89971.97 | 360.0006 | 2 | 11 | 4.105705 | 4.88993 | 0.4883999 | 7.1e-11 | 1.962388 | 2.38e-10
2018-02-06 20:40 | 90091.97 | 480.0019 | 2 | 11 | 4.133497 | 4.890149 | 0.6513851 | 7.1e-11 | 2.633945 | 2.38e-10
2018-02-06 20:42 | 90211.97 | 600.0014 | 2 | 11 | 4.156757 | 4.889956 | 0.8143791 | 7.1e-11 | 3.309592 | 2.38e-10
2018-02-06 20:44 | 90331.97 | 720.001 | 2 | 11 | 4.179915 | 4.889806 | 0.9773749 | 7.1e-11 | 3.989003 | 2.38e-10
2018-02-06 20:46 | 90451.97 | 840.0015 | 2 | 11 | 4.200328 | 4.781915 | 1.139964 | 7.1e-11 | 4.670595 | 2.38e-10
2018-02-06 20:48 | 90571.97 | 960.0008 | 2 | 11 | 4.200261 | 4.364038 | 1.292145 | 7.1e-11 | 5.3098 | 2.38e-10
2018-02-06 20:50 | 90691.97 | 1080.0007 | 2 | 11 | 4.200305 | 4.018577 | 1.43179 | 7.1e-11 | 5.896352 | 2.38e-10
2018-02-06 20:52 | 90811.97 | 1200.0019 | 2 | 11 | 4.200264 | 3.698888 | 1.560278 | 7.1e-11 | 6.436035 | 2.38e-10
2018-02-06 20:54 | 90931.97 | 1320.001 | 2 | 11 | 4.200283 | 3.394326 | 1.67856 | 7.1e-11 | 6.932855 | 2.38e-10
2018-02-06 20:55 | 90983.26 | 1371.2934 | 2 | 11 | 4.200297 | 3.259999 | 1.725971 | 7.1e-11 | 7.131993 | 2.38e-10
2018-02-06 20:57 | 91103.28 | 120.0005 | 3 | 11 | 4.223221 | 3.260163 | 1.834247 | 7.1e-11 | 7.587902 | 2.38e-10
2018-02-06 20:59 | 91223.29 | 240.001 | 3 | 11 | 4.250455 | 3.259999 | 1.94293 | 7.1e-11 | 8.048355 | 2.38e-10
2018-02-06 21:01 | 91343.28 | 360.0001 | 3 | 11 | 4.279832 | 3.260152 | 2.051592 | 7.1e-11 | 8.511796 | 2.38e-10
2018-02-06 21:03 | 91463.29 | 480.0025 | 3 | 11 | 4.3115 | 3.260205 | 2.16026 | 7.1e-11 | 8.978564 | 2.38e-10
2018-02-06 21:05 | 91583.28 | 600.0005 | 3 | 11 | 4.347276 | 3.260171 | 2.268927 | 7.1e-11 | 9.448977 | 2.38e-10
2018-02-06 21:07 | 91703.28 | 720.0002 | 3 | 11 | 4.386534 | 3.260154 | 2.377587 | 7.1e-11 | 9.923474 | 2.38e-10
2018-02-06 21:09 | 91823.29 | 840.0015 | 3 | 11 | 4.400323 | 2.904555 | 2.482 | 7.1e-11 | 10.38267 | 2.38e-10
2018-02-06 21:11 | 91943.29 | 960.0026 | 3 | 11 | 4.400257 | 2.51081 | 2.572014 | 7.1e-11 | 10.77875 | 2.38e-10
2018-02-06 21:13 | 92063.28 | 1080.0002 | 3 | 11 | 4.400261 | 2.167216 | 2.649892 | 7.1e-11 | 11.12144 | 2.38e-10
2018-02-06 21:15 | 92183.29 | 1200.0019 | 3 | 11 | 4.400273 | 1.864035 | 2.716928 | 7.1e-11 | 11.41642 | 2.38e-10
2018-02-06 21:17 | 92303.29 | 1320.0011 | 3 | 11 | 4.400275 | 1.618446 | 2.774827 | 7.1e-11 | 11.67119 | 2.38e-10
2018-02-06 21:19 | 92423.29 | 1440.0011 | 3 | 11 | 4.400259 | 1.413307 | 2.825254 | 7.1e-11 | 11.89308 | 2.38e-10
2018-02-06 21:21 | 92543.29 | 1560.0031 | 3 | 11 | 4.400226 | 1.240284 | 2.869438 | 7.1e-11 | 12.0875 | 2.38e-10
2018-02-06 21:23 | 92663.29 | 1680.0018 | 3 | 11 | 4.400251 | 1.087826 | 2.908206 | 7.1e-11 | 12.25809 | 2.38e-10
2018-02-06 21:25 | 92783.29 | 1800.001 | 3 | 11 | 4.400212 | 0.9558191 | 2.942186 | 7.1e-11 | 12.40761 | 2.38e-10
2018-02-06 21:27 | 92903.28 | 1920.0002 | 3 | 11 | 4.400232 | 0.8480797 | 2.972203 | 7.1e-11 | 12.5397 | 2.38e-10
2018-02-06 21:29 | 93023.29 | 2040.0013 | 3 | 11 | 4.400203 | 0.7563086 | 2.998897 | 7.1e-11 | 12.65715 | 2.38e-10
2018-02-06 21:31 | 93143.29 | 2160.001 | 3 | 11 | 4.400193 | 0.6760912 | 3.022761 | 7.1e-11 | 12.76216 | 2.38e-10
2018-02-06 21:32 | 93181.79 | 2198.5059 | 3 | 11 | 4.400234 | 0.6519995 | 3.029866 | 7.1e-11 | 12.79342 | 2.38e-10
2018-02-06 21:34 | 93301.82942 | 120.0004 | 4 | 11 | 4.338201 | 0 | 3.029867 | 7.1e-11 | 12.79343 | 2.38e-10
2018-02-06 21:36 | 93421.82942 | 240.0004 | 4 | 11 | 4.332232 | 0 | 3.029867 | 7.1e-11 | 12.79343 | 2.38e-10
2018-02-06 21:37 | 93481.83102 | 300.002 | 4 | 11 | 4.330514 | 0 | 3.029867 | 7.1e-11 | 12.79343 | 2.38e-10
2018-02-06 21:39 | 93601.91 | 120.001 | 5 | 11 | 4.112233 | -2.28197 | 3.029867 | 0.07605347 | 12.79343 | 0.3150399
2018-02-06 21:41 | 93721.91 | 240.0014 | 5 | 11 | 4.078524 | -2.281925 | 3.029867 | 0.1521187 | 12.79343 | 0.626524
2018-02-06 21:43 | 93841.91 | 360.0006 | 5 | 11 | 4.047268 | -2.28194 | 3.029867 | 0.2281799 | 12.79343 | 0.9355356
2018-02-06 21:45 | 93961.91 | 480.0007 | 5 | 11 | 4.018132 | -2.281947 | 3.029867 | 0.3042373 | 12.79343 | 1.242246
2018-02-06 21:47 | 94081.91 | 600.0002 | 5 | 11 | 3.990065 | -2.281898 | 3.029867 | 0.3803001 | 12.79343 | 1.5468
2018-02-06 21:49 | 94201.91 | 720.0006 | 5 | 11 | 3.962444 | -2.281923 | 3.029867 | 0.456367 | 12.79343 | 1.849264
2018-02-06 21:51 | 94321.91 | 840.001 | 5 | 11 | 3.934 | -2.281925 | 3.029867 | 0.532424 | 12.79343 | 2.149557
2018-02-06 21:53 | 94441.91 | 960.0006 | 5 | 11 | 3.907168 | -2.281929 | 3.029867 | 0.6084849 | 12.79343 | 2.447746
2018-02-06 21:55 | 94561.91 | 1080.001 | 5 | 11 | 3.881546 | -2.28194 | 3.029867 | 0.6845507 | 12.79343 | 2.743971
2018-02-06 21:57 | 94681.91 | 1200.0007 | 5 | 11 | 3.856495 | -2.281961 | 3.029867 | 0.760616 | 12.79343 | 3.038271
2018-02-06 21:59 | 94801.91 | 1320.0011 | 5 | 11 | 3.831093 | -2.281977 | 3.029867 | 0.8366777 | 12.79343 | 3.330637
2018-02-06 22:01 | 94921.91 | 1440.0014 | 5 | 11 | 3.806721 | -2.281948 | 3.029867 | 0.9127405 | 12.79343 | 3.62109
2018-02-06 22:03 | 95041.91 | 1560.0006 | 5 | 11 | 3.785559 | -2.281957 | 3.029867 | 0.9888027 | 12.79343 | 3.90982
2018-02-06 22:05 | 95161.91 | 1680.0007 | 5 | 11 | 3.76609 | -2.281869 | 3.029867 | 1.064859 | 12.79343 | 4.196985
2018-02-06 22:07 | 95281.91 | 1800.0001 | 5 | 11 | 3.74726 | -2.281961 | 3.029867 | 1.140922 | 12.79343 | 4.482727
2018-02-06 22:09 | 95401.91 | 1920.0006 | 5 | 11 | 3.727849 | -2.281902 | 3.029867 | 1.216986 | 12.79343 | 4.767033
2018-02-06 22:11 | 95521.91 | 2040.0006 | 5 | 11 | 3.709589 | -2.281959 | 3.029867 | 1.293052 | 12.79343 | 5.049888
2018-02-06 22:13 | 95641.91 | 2160.0014 | 5 | 11 | 3.692662 | -2.281941 | 3.029867 | 1.369107 | 12.79343 | 5.331369
2018-02-06 22:15 | 95761.91 | 2280.001 | 5 | 11 | 3.677117 | -2.281934 | 3.029867 | 1.44517 | 12.79343 | 5.61165
2018-02-06 22:17 | 95881.91 | 2400.0014 | 5 | 11 | 3.661645 | -2.281902 | 3.029867 | 1.521234 | 12.79343 | 5.890761
2018-02-06 22:19 | 96001.91 | 2520.0011 | 5 | 11 | 3.6463 | -2.281966 | 3.029867 | 1.597299 | 12.79343 | 6.168689
2018-02-06 22:21 | 96121.91 | 2640.0006 | 5 | 11 | 3.632856 | -2.28194 | 3.029867 | 1.673366 | 12.79343 | 6.445532
2018-02-06 22:23 | 96241.91 | 2760.001 | 5 | 11 | 3.620766 | -2.281947 | 3.029867 | 1.749425 | 12.79343 | 6.721372
2018-02-06 22:25 | 96361.91 | 2880.0014 | 5 | 11 | 3.60957 | -2.28195 | 3.029867 | 1.825491 | 12.79343 | 6.996364
2018-02-06 22:27 | 96481.91 | 3000.0006 | 5 | 11 | 3.597908 | -2.282014 | 3.029867 | 1.90155 | 12.79343 | 7.270469
2018-02-06 22:29 | 96601.91 | 3120.0013 | 5 | 11 | 3.587262 | -2.281989 | 3.029867 | 1.977612 | 12.79343 | 7.543715
2018-02-06 22:31 | 96721.91 | 3240.0003 | 5 | 11 | 3.577581 | -2.281978 | 3.029867 | 2.053679 | 12.79343 | 7.816215
2018-02-06 22:33 | 96841.91 | 3360.0018 | 5 | 11 | 3.568698 | -2.28193 | 3.029867 | 2.129741 | 12.79343 | 8.087994
2018-02-06 22:35 | 96961.91 | 3480.001 | 5 | 11 | 3.558984 | -2.281948 | 3.029867 | 2.205799 | 12.79343 | 8.359062
2018-02-06 22:37 | 97081.91 | 3600.0014 | 5 | 11 | 3.547732 | -2.281955 | 3.029867 | 2.281862 | 12.79343 | 8.629337
2018-02-06 22:39 | 97201.91 | 3720.001 | 5 | 11 | 3.537108 | -2.281993 | 3.029867 | 2.357923 | 12.79343 | 8.898777
2018-02-06 22:41 | 97321.91 | 3840.001 | 5 | 11 | 3.52616 | -2.281917 | 3.029867 | 2.433987 | 12.79343 | 9.167408
2018-02-06 22:43 | 97441.91 | 3960.0007 | 5 | 11 | 3.513635 | -2.281947 | 3.029867 | 2.510048 | 12.79343 | 9.435156
2018-02-06 22:45 | 97561.91 | 4080.0006 | 5 | 11 | 3.496794 | -2.281939 | 3.029867 | 2.586102 | 12.79343 | 9.701779
2018-02-06 22:47 | 97681.91 | 4200.0014 | 5 | 11 | 3.47665 | -2.281919 | 3.029867 | 2.66217 | 12.79343 | 9.967019
2018-02-06 22:49 | 97801.91 | 4320.0018 | 5 | 11 | 3.450931 | -2.28198 | 3.029867 | 2.73823 | 12.79343 | 10.23053
2018-02-06 22:51 | 97921.91 | 4440.0014 | 5 | 11 | 3.413605 | -2.281886 | 3.029867 | 2.814286 | 12.79343 | 10.49168
2018-02-06 22:53 | 98041.91 | 4560.0014 | 5 | 11 | 3.350546 | -2.282002 | 3.029867 | 2.890352 | 12.79343 | 10.74917
2018-02-06 22:55 | 98161.91 | 4680.001 | 5 | 11 | 3.229159 | -2.281945 | 3.029867 | 2.966413 | 12.79343 | 10.99994
2018-02-06 22:57 | 98259.77 | 4777.8556 | 5 | 11 | 2.999998 | -2.281948 | 3.029867 | 3.028434 | 12.79343 | 11.1943
2018-02-06 22:59 | 98379.80446 | 120.0005 | 6 | 11 | 3.35735 | 0 | 3.029867 | 3.028434 | 12.79343 | 11.1943
2018-02-06 23:01 | 98499.80486 | 240.0009 | 6 | 11 | 3.371888 | 0 | 3.029867 | 3.028434 | 12.79343 | 11.1943
2018-02-06 23:02 | 98559.80616 | 300.0022 | 6 | 11 | 3.375384 | 0 | 3.029867 | 3.028434 | 12.79343 | 11.1943
2018-02-06 23:02 | 98559.81 | 0.0024 | 7 | 12 | 3.375463 | 0 | 0 | 0 | 0 | 0
2018-02-06 23:04 | 98679.9 | 120.0005 | 2 | 12 | 4.035234 | 4.889817 | 0.1623895 | 1.725e-09 | 0.6361128 | 5.823e-09
2018-02-06 23:06 | 98799.9 | 240.0009 | 2 | 12 | 4.071714 | 4.889874 | 0.325392 | 1.725e-09 | 1.296798 | 5.823e-09
2018-02-06 23:08 | 98919.9 | 360.001 | 2 | 12 | 4.106239 | 4.88989 | 0.4883693 | 1.725e-09 | 1.963351 | 5.823e-09
2018-02-06 23:10 | 99039.9 | 480.0006 | 2 | 12 | 4.131898 | 4.889918 | 0.6513754 | 1.725e-09 | 2.634841 | 5.823e-09
2018-02-06 23:12 | 99159.9 | 600.0013 | 2 | 12 | 4.156484 | 4.889867 | 0.8143626 | 1.725e-09 | 3.310261 | 5.823e-09
2018-02-06 23:14 | 99279.9 | 720.0002 | 2 | 12 | 4.1825 | 4.890199 | 0.9773428 | 1.725e-09 | 3.989815 | 5.823e-09
2018-02-06 23:16 | 99399.9 | 840.0015 | 2 | 12 | 4.200303 | 4.746129 | 1.139568 | 1.725e-09 | 4.670209 | 5.823e-09
2018-02-06 23:18 | 99519.9 | 960.001 | 2 | 12 | 4.200266 | 4.377976 | 1.291425 | 1.725e-09 | 5.308051 | 5.823e-09
2018-02-06 23:20 | 99639.9 | 1080.0014 | 2 | 12 | 4.200277 | 4.029496 | 1.43152 | 1.725e-09 | 5.896493 | 5.823e-09
2018-02-06 23:22 | 99759.9 | 1200.0001 | 2 | 12 | 4.200264 | 3.676309 | 1.559899 | 1.725e-09 | 6.43572 | 5.823e-09
2018-02-06 23:24 | 99879.9 | 1320.0014 | 2 | 12 | 4.20028 | 3.360782 | 1.677117 | 1.725e-09 | 6.928072 | 5.823e-09
2018-02-06 23:24 | 99920.16 | 1360.2624 | 2 | 12 | 4.200273 | 3.259992 | 1.714138 | 1.725e-09 | 7.083568 | 5.823e-09
2018-02-06 23:26 | 100040.2 | 120.0008 | 3 | 12 | 4.221285 | 3.260116 | 1.822434 | 1.725e-09 | 7.539474 | 5.823e-09
2018-02-06 23:28 | 100160.2 | 240.0016 | 3 | 12 | 4.24725 | 3.260102 | 1.931119 | 1.725e-09 | 7.999634 | 5.823e-09
2018-02-06 23:30 | 100280.2 | 360.0008 | 3 | 12 | 4.278015 | 3.260125 | 2.039774 | 1.725e-09 | 8.46274 | 5.823e-09
2018-02-06 23:32 | 100400.2 | 480.0004 | 3 | 12 | 4.310877 | 3.260165 | 2.148451 | 1.725e-09 | 8.929443 | 5.823e-09
2018-02-06 23:34 | 100520.2 | 600.0001 | 3 | 12 | 4.345491 | 3.260064 | 2.257109 | 1.725e-09 | 9.399714 | 5.823e-09
2018-02-06 23:36 | 100640.2 | 720.0009 | 3 | 12 | 4.382215 | 3.260112 | 2.365773 | 1.725e-09 | 9.873881 | 5.823e-09
2018-02-06 23:38 | 100760.2 | 840.0013 | 3 | 12 | 4.400284 | 2.949155 | 2.471425 | 1.725e-09 | 10.33832 | 5.823e-09
2018-02-06 23:40 | 100880.2 | 960.0005 | 3 | 12 | 4.400288 | 2.525826 | 2.562383 | 1.725e-09 | 10.73857 | 5.823e-09
2018-02-06 23:42 | 101000.2 | 1080.0005 | 3 | 12 | 4.400291 | 2.182299 | 2.64068 | 1.725e-09 | 11.0831 | 5.823e-09
2018-02-06 23:44 | 101120.2 | 1200.0018 | 3 | 12 | 4.40028 | 1.894433 | 2.708461 | 1.725e-09 | 11.38135 | 5.823e-09
2018-02-06 23:46 | 101240.2 | 1320.0014 | 3 | 12 | 4.400279 | 1.649174 | 2.767433 | 1.725e-09 | 11.64085 | 5.823e-09
2018-02-06 23:48 | 101360.2 | 1440.0002 | 3 | 12 | 4.400247 | 1.429246 | 2.818685 | 1.725e-09 | 11.86637 | 5.823e-09
2018-02-06 23:50 | 101480.2 | 1560.0022 | 3 | 12 | 4.400245 | 1.248919 | 2.863233 | 1.725e-09 | 12.06239 | 5.823e-09
2018-02-06 23:52 | 101600.2 | 1680.0001 | 3 | 12 | 4.400279 | 1.099985 | 2.9023 | 1.725e-09 | 12.2343 | 5.823e-09
2018-02-06 23:54 | 101720.2 | 1800.0009 | 3 | 12 | 4.400276 | 0.9750175 | 2.9368 | 1.725e-09 | 12.38611 | 5.823e-09
2018-02-06 23:56 | 101840.2 | 1920.0001 | 3 | 12 | 4.400228 | 0.8631783 | 2.967391 | 1.725e-09 | 12.52071 | 5.823e-09
2018-02-06 23:58 | 101960.2 | 2040.0017 | 3 | 12 | 4.400212 | 0.7622824 | 2.994431 | 1.725e-09 | 12.63969 | 5.823e-09
2018-02-07 | 102080.2 | 2160.0012 | 3 | 12 | 4.400228 | 0.6816282 | 3.018465 | 1.725e-09 | 12.74545 | 5.823e-09
2018-02-07 00:01 | 102129.1 | 2208.8759 | 3 | 12 | 4.400223 | 0.6519918 | 3.027513 | 1.725e-09 | 12.78526 | 5.823e-09
2018-02-07 00:03 | 102249.1 | 120.0013 | 4 | 12 | 4.338009 | 0 | 3.027513 | 1.725e-09 | 12.78526 | 5.823e-09
2018-02-07 00:05 | 102369.1 | 240.0005 | 4 | 12 | 4.331999 | 0 | 3.027513 | 1.725e-09 | 12.78526 | 5.823e-09
2018-02-07 00:06 | 102429.1 | 300.0038 | 4 | 12 | 4.330256 | 0 | 3.027513 | 1.725e-09 | 12.78526 | 5.823e-09
2018-02-07 00:08 | 102549.2 | 120.0009 | 5 | 12 | 4.111667 | -2.282006 | 3.027513 | 0.07606047 | 12.78526 | 0.3150504
2018-02-07 00:10 | 102669.2 | 240.0004 | 5 | 12 | 4.078417 | -2.281911 | 3.027513 | 0.1521187 | 12.78526 | 0.6264675
2018-02-07 00:12 | 102789.2 | 360.0001 | 5 | 12 | 4.049065 | -2.282029 | 3.027513 | 0.2281827 | 12.78526 | 0.9355577
2018-02-07 00:14 | 102909.2 | 480.0013 | 5 | 12 | 4.020064 | -2.281887 | 3.027513 | 0.3042432 | 12.78526 | 1.242433
2018-02-07 00:16 | 103029.2 | 600.0001 | 5 | 12 | 3.990237 | -2.281952 | 3.027513 | 0.3803018 | 12.78526 | 1.547056
2018-02-07 00:18 | 103149.2 | 720.0005 | 5 | 12 | 3.962078 | -2.281943 | 3.027513 | 0.4563653 | 12.78526 | 1.849487
2018-02-07 00:20 | 103269.2 | 840.0013 | 5 | 12 | 3.935061 | -2.281996 | 3.027513 | 0.5324298 | 12.78526 | 2.149823
2018-02-07 00:22 | 103389.2 | 960.002 | 5 | 12 | 3.909321 | -2.281995 | 3.027513 | 0.6084933 | 12.78526 | 2.448159
2018-02-07 00:24 | 103509.2 | 1080.001 | 5 | 12 | 3.883089 | -2.281968 | 3.027513 | 0.6845524 | 12.78526 | 2.744511
2018-02-07 00:26 | 103629.2 | 1200.0009 | 5 | 12 | 3.856663 | -2.281988 | 3.027513 | 0.7606136 | 12.78526 | 3.038848
2018-02-07 00:28 | 103749.2 | 1320.0013 | 5 | 12 | 3.831583 | -2.281943 | 3.027513 | 0.8366815 | 12.78526 | 3.331253
2018-02-07 00:30 | 103869.2 | 1440.0017 | 5 | 12 | 3.809044 | -2.281914 | 3.027513 | 0.9127455 | 12.78526 | 3.621822
2018-02-07 00:32 | 103989.2 | 1560.001 | 5 | 12 | 3.788029 | -2.281925 | 3.027513 | 0.9888083 | 12.78526 | 3.910744
2018-02-07 00:34 | 104109.2 | 1680.0009 | 5 | 12 | 3.766879 | -2.282032 | 3.027513 | 1.064864 | 12.78526 | 4.198038
2018-02-07 00:36 | 104229.2 | 1800.0001 | 5 | 12 | 3.747514 | -2.28196 | 3.027513 | 1.140927 | 12.78526 | 4.48381
2018-02-07 00:38 | 104349.2 | 1920.0009 | 5 | 12 | 3.729311 | -2.281894 | 3.027513 | 1.216988 | 12.78526 | 4.768148
2018-02-07 00:40 | 104469.2 | 2040.0009 | 5 | 12 | 3.71215 | -2.281978 | 3.027513 | 1.293049 | 12.78526 | 5.051153
2018-02-07 00:42 | 104589.2 | 2160.0005 | 5 | 12 | 3.694565 | -2.281975 | 3.027513 | 1.369114 | 12.78526 | 5.332856
2018-02-07 00:44 | 104709.2 | 2280.0013 | 5 | 12 | 3.677548 | -2.281911 | 3.027513 | 1.44517 | 12.78526 | 5.613187
2018-02-07 00:46 | 104829.2 | 2400.002 | 5 | 12 | 3.662212 | -2.281964 | 3.027513 | 1.52123 | 12.78526 | 5.892312
2018-02-07 00:48 | 104949.2 | 2520.0013 | 5 | 12 | 3.648331 | -2.281947 | 3.027513 | 1.597296 | 12.78526 | 6.170342
2018-02-07 00:50 | 105069.2 | 2640.0009 | 5 | 12 | 3.635011 | -2.282061 | 3.027513 | 1.673359 | 12.78526 | 6.447335
2018-02-07 00:52 | 105189.2 | 2760.0009 | 5 | 12 | 3.621324 | -2.281959 | 3.027513 | 1.749423 | 12.78526 | 6.723305
2018-02-07 00:54 | 105309.2 | 2880.0014 | 5 | 12 | 3.609389 | -2.281989 | 3.027513 | 1.825477 | 12.78526 | 6.998257
2018-02-07 00:56 | 105429.2 | 3000.001 | 5 | 12 | 3.598764 | -2.281984 | 3.027513 | 1.901544 | 12.78526 | 7.2724
2018-02-07 00:58 | 105549.2 | 3120.0001 | 5 | 12 | 3.589158 | -2.281937 | 3.027513 | 1.977605 | 12.78526 | 7.54576
2018-02-07 01:00 | 105669.2 | 3240.0001 | 5 | 12 | 3.578626 | -2.281932 | 3.027513 | 2.053668 | 12.78526 | 7.818374
2018-02-07 01:02 | 105789.2 | 3360.002 | 5 | 12 | 3.568056 | -2.281961 | 3.027513 | 2.129736 | 12.78526 | 8.090178
2018-02-07 01:04 | 105909.2 | 3480.0001 | 5 | 12 | 3.558376 | -2.281925 | 3.027513 | 2.205797 | 12.78526 | 8.3612
2018-02-07 01:06 | 106029.2 | 3600.0009 | 5 | 12 | 3.548983 | -2.281964 | 3.027513 | 2.28186 | 12.78526 | 8.631497
2018-02-07 01:08 | 106149.2 | 3720.0009 | 5 | 12 | 3.538483 | -2.282011 | 3.027513 | 2.35792 | 12.78526 | 8.901044
2018-02-07 01:10 | 106269.2 | 3840.0017 | 5 | 12 | 3.525412 | -2.281984 | 3.027513 | 2.433988 | 12.78526 | 9.169725
2018-02-07 01:12 | 106389.2 | 3960 | 5 | 12 | 3.51196 | -2.281975 | 3.027513 | 2.510049 | 12.78526 | 9.437366
2018-02-07 01:14 | 106509.2 | 4080.0013 | 5 | 12 | 3.496726 | -2.282016 | 3.027513 | 2.586113 | 12.78526 | 9.703938
2018-02-07 01:16 | 106629.2 | 4200.0001 | 5 | 12 | 3.478448 | -2.282062 | 3.027513 | 2.662175 | 12.78526 | 9.969248
2018-02-07 01:18 | 106749.2 | 4320.0017 | 5 | 12 | 3.451212 | -2.281989 | 3.027513 | 2.73824 | 12.78526 | 10.23288
2018-02-07 01:20 | 106869.2 | 4440.0009 | 5 | 12 | 3.409947 | -2.281984 | 3.027513 | 2.814298 | 12.78526 | 10.49389
2018-02-07 01:22 | 106989.2 | 4560.0017 | 5 | 12 | 3.346045 | -2.282021 | 3.027513 | 2.890362 | 12.78526 | 10.75105
2018-02-07 01:24 | 107109.2 | 4680.001 | 5 | 12 | 3.227527 | -2.28197 | 3.027513 | 2.966423 | 12.78526 | 11.00158
2018-02-07 01:26 | 107205.8 | 4776.6051 | 5 | 12 | 2.999999 | -2.281934 | 3.027513 | 3.027656 | 12.78526 | 11.19343
2018-02-07 01:28 | 107325.8 | 120 | 6 | 12 | 3.355551 | 0 | 3.027513 | 3.027656 | 12.78526 | 11.19343
2018-02-07 01:30 | 107445.8 | 240.0012 | 6 | 12 | 3.370035 | 0 | 3.027513 | 3.027656 | 12.78526 | 11.19343
2018-02-07 01:31 | 107505.8 | 300.002 | 6 | 12 | 3.373472 | 0 | 3.027513 | 3.027656 | 12.78526 | 11.19343
2018-02-07 01:31 | 107505.8 | 0.0024 | 7 | 13 | 3.373415 | 0 | 0 | 0 | 0 | 0
2018-02-07 01:33 | 107625.9 | 120.001 | 2 | 13 | 4.035837 | 4.890164 | 0.162412 | 0 | 0.6364194 | 0
2018-02-07 01:35 | 107745.9 | 240.0006 | 2 | 13 | 4.071347 | 4.890164 | 0.3253914 | 0 | 1.296986 | 0
2018-02-07 01:37 | 107865.9 | 360.0014 | 2 | 13 | 4.107988 | 4.890161 | 0.4884064 | 0 | 1.963754 | 0
2018-02-07 01:39 | 107985.9 | 480.0001 | 2 | 13 | 4.135672 | 4.890145 | 0.6513869 | 0 | 2.635641 | 0
2018-02-07 01:41 | 108105.9 | 600.0013 | 2 | 13 | 4.158905 | 4.890185 | 0.8143818 | 0 | 3.311636 | 0
2018-02-07 01:43 | 108225.9 | 720.0006 | 2 | 13 | 4.182306 | 4.890161 | 0.9773743 | 0 | 3.99138 | 0
2018-02-07 01:45 | 108345.9 | 840.0009 | 2 | 13 | 4.200296 | 4.740691 | 1.139595 | 0 | 4.671726 | 0
2018-02-07 01:47 | 108465.9 | 960.0005 | 2 | 13 | 4.200296 | 4.336524 | 1.290658 | 0 | 5.306233 | 0
2018-02-07 01:49 | 108585.9 | 1080.0009 | 2 | 13 | 4.200275 | 3.990325 | 1.429363 | 0 | 5.888835 | 0
2018-02-07 01:51 | 108705.9 | 1200.0001 | 2 | 13 | 4.20025 | 3.673434 | 1.556979 | 0 | 6.42486 | 0
2018-02-07 01:53 | 108825.9 | 1320.0006 | 2 | 13 | 4.20029 | 3.370551 | 1.674395 | 0 | 6.918036 | 0
2018-02-07 01:53 | 108868.8 | 1362.9057 | 2 | 13 | 4.200305 | 3.259997 | 1.713932 | 0 | 7.084105 | 0
2018-02-07 01:55 | 108988.8 | 120.0009 | 3 | 13 | 4.223355 | 3.260068 | 1.822223 | 0 | 7.540084 | 0
2018-02-07 01:57 | 109108.8 | 240.0005 | 3 | 13 | 4.250313 | 3.260104 | 1.930873 | 0 | 8.000399 | 0
2018-02-07 01:59 | 109228.8 | 360.0014 | 3 | 13 | 4.279555 | 3.260074 | 2.039557 | 0 | 8.463907 | 0
2018-02-07 02:01 | 109348.8 | 480.0009 | 3 | 13 | 4.310877 | 3.260163 | 2.148219 | 0 | 8.9306 | 0
2018-02-07 02:03 | 109468.8 | 600.0005 | 3 | 13 | 4.346587 | 3.2601 | 2.256884 | 0 | 9.400931 | 0
2018-02-07 02:05 | 109588.8 | 720.0018 | 3 | 13 | 4.385453 | 3.260106 | 2.365557 | 0 | 9.875393 | 0
2018-02-07 02:07 | 109708.8 | 840.0005 | 3 | 13 | 4.400278 | 2.920524 | 2.470345 | 0 | 10.33619 | 0
2018-02-07 02:09 | 109828.8 | 960.0002 | 3 | 13 | 4.400294 | 2.5283 | 2.56092 | 0 | 10.73475 | 0
2018-02-07 02:11 | 109948.8 | 1080.0005 | 3 | 13 | 4.400258 | 2.185717 | 2.63937 | 0 | 11.07995 | 0
2018-02-07 02:13 | 110068.8 | 1200.0018 | 3 | 13 | 4.400263 | 1.879934 | 2.707007 | 0 | 11.37757 | 0
2018-02-07 02:15 | 110188.8 | 1320.0007 | 3 | 13 | 4.400266 | 1.632876 | 2.765422 | 0 | 11.63461 | 0
2018-02-07 02:17 | 110308.8 | 1440.0019 | 3 | 13 | 4.400304 | 1.42845 | 2.816323 | 0 | 11.85859 | 0
2018-02-07 02:19 | 110428.8 | 1560.0014 | 3 | 13 | 4.400235 | 1.255293 | 2.860966 | 0 | 12.05503 | 0
2018-02-07 02:21 | 110548.8 | 1680.0002 | 3 | 13 | 4.400239 | 1.100243 | 2.900194 | 0 | 12.22764 | 0
2018-02-07 02:23 | 110668.8 | 1800.0013 | 3 | 13 | 4.40022 | 0.9683867 | 2.934587 | 0 | 12.37898 | 0
2018-02-07 02:25 | 110788.8 | 1920.0002 | 3 | 13 | 4.400217 | 0.8596506 | 2.965005 | 0 | 12.51283 | 0
2018-02-07 02:27 | 110908.8 | 2040.0013 | 3 | 13 | 4.400198 | 0.7673779 | 2.992079 | 0 | 12.63196 | 0
2018-02-07 02:29 | 111028.8 | 2160.0001 | 3 | 13 | 4.400209 | 0.687398 | 3.016309 | 0 | 12.73857 | 0
2018-02-07 02:30 | 111083.5 | 2214.6346 | 3 | 13 | 4.400215 | 0.6519947 | 3.02647 | 0 | 12.78329 | 0
2018-02-07 02:32 | 111203.5 | 120.0003 | 4 | 13 | 4.337838 | 0 | 3.02647 | 0 | 12.78329 | 0
2018-02-07 02:34 | 111323.5 | 240.0015 | 4 | 13 | 4.33188 | 0 | 3.02647 | 0 | 12.78329 | 0
2018-02-07 02:35 | 111383.5 | 300.0028 | 4 | 13 | 4.33012 | 0 | 3.02647 | 0 | 12.78329 | 0
2018-02-07 02:37 | 111503.6 | 120.0005 | 5 | 13 | 4.11156 | -2.282013 | 3.02647 | 0.076058 | 12.78329 | 0.315013
2018-02-07 02:39 | 111623.6 | 240.0005 | 5 | 13 | 4.077742 | -2.281952 | 3.02647 | 0.1521176 | 12.78329 | 0.6264217
2018-02-07 02:41 | 111743.6 | 360.0013 | 5 | 13 | 4.046786 | -2.281947 | 3.02647 | 0.2281881 | 12.78329 | 0.9354177
2018-02-07 02:43 | 111863.6 | 480.0017 | 5 | 13 | 4.017866 | -2.281945 | 3.02647 | 0.3042454 | 12.78329 | 1.242101
2018-02-07 02:45 | 111983.6 | 600.0009 | 5 | 13 | 3.98999 | -2.281947 | 3.02647 | 0.3803032 | 12.78329 | 1.546621
2018-02-07 02:47 | 112103.6 | 720.0014 | 5 | 13 | 3.962259 | -2.281988 | 3.02647 | 0.4563684 | 12.78329 | 1.849067
2018-02-07 02:49 | 112223.6 | 840.0002 | 5 | 13 | 3.933712 | -2.281991 | 3.02647 | 0.5324355 | 12.78329 | 2.14938
2018-02-07 02:51 | 112343.6 | 960.0017 | 5 | 13 | 3.906991 | -2.281941 | 3.02647 | 0.6084941 | 12.78329 | 2.447543
2018-02-07 02:53 | 112463.6 | 1080.0002 | 5 | 13 | 3.881563 | -2.281948 | 3.02647 | 0.6845582 | 12.78329 | 2.743755
2018-02-07 02:55 | 112583.6 | 1200.0013 | 5 | 13 | 3.856515 | -2.281977 | 3.02647 | 0.7606187 | 12.78329 | 3.038041
2018-02-07 02:57 | 112703.6 | 1320.001 | 5 | 13 | 3.830858 | -2.28196 | 3.02647 | 0.836686 | 12.78329 | 3.330425
2018-02-07 02:59 | 112823.6 | 1440.0014 | 5 | 13 | 3.806644 | -2.281964 | 3.02647 | 0.9127437 | 12.78329 | 3.620845
2018-02-07 03:01 | 112943.6 | 1560.0005 | 5 | 13 | 3.785627 | -2.281927 | 3.02647 | 0.9888119 | 12.78329 | 3.909598
2018-02-07 03:03 | 113063.6 | 1680.0009 | 5 | 13 | 3.766309 | -2.282021 | 3.02647 | 1.064866 | 12.78329 | 4.196763
2018-02-07 03:05 | 113183.6 | 1800.0013 | 5 | 13 | 3.747468 | -2.282027 | 3.02647 | 1.140932 | 12.78329 | 4.482532
2018-02-07 03:07 | 113303.6 | 1920.0005 | 5 | 13 | 3.727951 | -2.281941 | 3.02647 | 1.217 | 12.78329 | 4.766853
2018-02-07 03:09 | 113423.6 | 2040.0009 | 5 | 13 | 3.709993 | -2.281964 | 3.02647 | 1.293057 | 12.78329 | 5.049698
2018-02-07 03:11 | 113543.6 | 2160.0009 | 5 | 13 | 3.693155 | -2.28196 | 3.02647 | 1.369121 | 12.78329 | 5.331251
2018-02-07 03:13 | 113663.6 | 2280.001 | 5 | 13 | 3.677638 | -2.28195 | 3.02647 | 1.44519 | 12.78329 | 5.611593
2018-02-07 03:15 | 113783.6 | 2400.0017 | 5 | 13 | 3.661976 | -2.281975 | 3.02647 | 1.521251 | 12.78329 | 5.890729
2018-02-07 03:17 | 113903.6 | 2520.0009 | 5 | 13 | 3.646738 | -2.282011 | 3.02647 | 1.59731 | 12.78329 | 6.16866
2018-02-07 03:19 | 114023.6 | 2640.0017 | 5 | 13 | 3.633347 | -2.282 | 3.02647 | 1.673371 | 12.78329 | 6.445515
2018-02-07 03:21 | 114143.6 | 2760.001 | 5 | 13 | 3.621434 | -2.281957 | 3.02647 | 1.749436 | 12.78329 | 6.721421
2018-02-07 03:23 | 114263.6 | 2880.0001 | 5 | 13 | 3.610202 | -2.282027 | 3.02647 | 1.825499 | 12.78329 | 6.996451
2018-02-07 03:25 | 114383.6 | 3000.0005 | 5 | 13 | 3.598406 | -2.282027 | 3.02647 | 1.901567 | 12.78329 | 7.270625
2018-02-07 03:27 | 114503.6 | 3120.0014 | 5 | 13 | 3.588025 | -2.282045 | 3.02647 | 1.977629 | 12.78329 | 7.543924
2018-02-07 03:29 | 114623.6 | 3240.0009 | 5 | 13 | 3.578508 | -2.282007 | 3.02647 | 2.053686 | 12.78329 | 7.816453
2018-02-07 03:31 | 114743.6 | 3360.0001 | 5 | 13 | 3.569606 | -2.281968 | 3.02647 | 2.129752 | 12.78329 | 8.088321
2018-02-07 03:33 | 114863.6 | 3480 | 5 | 13 | 3.559696 | -2.282001 | 3.02647 | 2.20581 | 12.78329 | 8.359452
2018-02-07 03:35 | 114983.6 | 3600.0017 | 5 | 13 | 3.548698 | -2.281957 | 3.02647 | 2.28188 | 12.78329 | 8.629816
2018-02-07 03:37 | 115103.6 | 3720.0013 | 5 | 13 | 3.538109 | -2.282041 | 3.02647 | 2.357941 | 12.78329 | 8.899332
2018-02-07 03:39 | 115223.6 | 3840.0009 | 5 | 13 | 3.527256 | -2.282011 | 3.02647 | 2.434009 | 12.78329 | 9.168052
2018-02-07 03:41 | 115343.6 | 3960.0014 | 5 | 13 | 3.514489 | -2.281964 | 3.02647 | 2.510072 | 12.78329 | 9.43588
2018-02-07 03:43 | 115463.6 | 4080.0014 | 5 | 13 | 3.497356 | -2.281989 | 3.02647 | 2.586134 | 12.78329 | 9.702573
2018-02-07 03:45 | 115583.6 | 4200.0001 | 5 | 13 | 3.477439 | -2.281968 | 3.02647 | 2.662192 | 12.78329 | 9.967836
2018-02-07 03:47 | 115703.6 | 4320.0005 | 5 | 13 | 3.451214 | -2.281971 | 3.02647 | 2.738251 | 12.78329 | 10.23139
2018-02-07 03:49 | 115823.6 | 4440.0005 | 5 | 13 | 3.413347 | -2.281957 | 3.02647 | 2.814317 | 12.78329 | 10.49258
2018-02-07 03:51 | 115943.6 | 4560.0017 | 5 | 13 | 3.34878 | -2.282022 | 3.02647 | 2.890381 | 12.78329 | 10.75
2018-02-07 03:53 | 116063.6 | 4680.0005 | 5 | 13 | 3.224283 | -2.281986 | 3.02647 | 2.966441 | 12.78329 | 11.00053
2018-02-07 03:55 | 116157.7 | 4774.0787 | 5 | 13 | 2.99998 | -2.28203 | 3.02647 | 3.026072 | 12.78329 | 11.18721
2018-02-07 03:57 | 116277.7 | 120.0009 | 6 | 13 | 3.355317 | 0 | 3.02647 | 3.026075 | 12.78329 | 11.18722
2018-02-07 03:59 | 116397.7 | 240.0021 | 6 | 13 | 3.369716 | 0 | 3.02647 | 3.026075 | 12.78329 | 11.18722
2018-02-07 04:00 | 116457.7 | 300.003 | 6 | 13 | 3.373232 | 0 | 3.02647 | 3.026075 | 12.78329 | 11.18722
2018-02-07 04:00 | 116457.7 | 0.0024 | 7 | 14 | 3.373182 | 0 | 0 | 0 | 0 | 0
2018-02-07 04:02 | 116577.8 | 120.0009 | 2 | 14 | 4.03482 | 4.890149 | 0.1624046 | 0 | 0.636026 | 0
2018-02-07 04:04 | 116697.8 | 240.0009 | 2 | 14 | 4.071192 | 4.889823 | 0.3254065 | 0 | 1.296629 | 0
2018-02-07 04:06 | 116817.8 | 360.0002 | 2 | 14 | 4.105428 | 4.889802 | 0.48838 | 0 | 1.963068 | 0
2018-02-07 04:08 | 116937.8 | 480.0009 | 2 | 14 | 4.131411 | 4.890134 | 0.651372 | 0 | 2.634382 | 0
2018-02-07 04:10 | 117057.8 | 600.0009 | 2 | 14 | 4.156431 | 4.89014 | 0.8143677 | 0 | 3.309777 | 0
2018-02-07 04:12 | 117177.8 | 720.0005 | 2 | 14 | 4.182353 | 4.890115 | 0.9773856 | 0 | 3.989487 | 0
2018-02-07 04:14 | 117297.8 | 840.0013 | 2 | 14 | 4.200293 | 4.749373 | 1.139637 | 0 | 4.669967 | 0
2018-02-07 04:16 | 117417.8 | 960.0002 | 2 | 14 | 4.200279 | 4.380567 | 1.291627 | 0 | 5.308371 | 0
2018-02-07 04:18 | 117537.8 | 1080.001 | 2 | 14 | 4.200304 | 4.0253 | 1.431713 | 0 | 5.896771 | 0
2018-02-07 04:20 | 117657.8 | 1200.001 | 2 | 14 | 4.200278 | 3.673532 | 1.559968 | 0 | 6.435482 | 0
2018-02-07 04:22 | 117777.8 | 1320.0001 | 2 | 14 | 4.200286 | 3.358336 | 1.677065 | 0 | 6.927321 | 0
2018-02-07 04:23 | 117816.5 | 1358.6616 | 2 | 14 | 4.200266 | 3.259997 | 1.712621 | 0 | 7.076667 | 0
2018-02-07 04:25 | 117936.5 | 120.001 | 3 | 14 | 4.22112 | 3.260104 | 1.820896 | 0 | 7.532475 | 0
2018-02-07 04:27 | 118056.5 | 240.0018 | 3 | 14 | 4.247249 | 3.260165 | 1.92957 | 0 | 7.99258 | 0
2018-02-07 04:29 | 118176.5 | 360.0002 | 3 | 14 | 4.278232 | 3.260158 | 2.038238 | 0 | 8.455762 | 0
2018-02-07 04:31 | 118296.5 | 480.0002 | 3 | 14 | 4.31097 | 3.260142 | 2.146897 | 0 | 8.922398 | 0
2018-02-07 04:33 | 118416.5 | 600.0014 | 3 | 14 | 4.345711 | 3.260081 | 2.255576 | 0 | 9.39277 | 0
2018-02-07 04:35 | 118536.5 | 720.001 | 3 | 14 | 4.382384 | 3.260135 | 2.36424 | 0 | 9.866959 | 0
2018-02-07 04:37 | 118656.5 | 840.0005 | 3 | 14 | 4.400301 | 2.944608 | 2.469789 | 0 | 10.33096 | 0
2018-02-07 04:39 | 118776.5 | 960.0002 | 3 | 14 | 4.400291 | 2.521356 | 2.56059 | 0 | 10.73051 | 0
2018-02-07 04:41 | 118896.5 | 1080.0009 | 3 | 14 | 4.400302 | 2.179209 | 2.638754 | 0 | 11.07446 | 0
2018-02-07 04:43 | 119016.5 | 1200.0006 | 3 | 14 | 4.400295 | 1.891761 | 2.706421 | 0 | 11.37221 | 0
2018-02-07 04:45 | 119136.5 | 1320.0007 | 3 | 14 | 4.400277 | 1.646902 | 2.765316 | 0 | 11.63136 | 0
2018-02-07 04:47 | 119256.5 | 1440.0011 | 3 | 14 | 4.400266 | 1.427024 | 2.816456 | 0 | 11.85639 | 0
2018-02-07 04:49 | 119376.5 | 1560.0013 | 3 | 14 | 4.400207 | 1.246121 | 2.860914 | 0 | 12.05202 | 0
2018-02-07 04:51 | 119496.5 | 1680.001 | 3 | 14 | 4.40024 | 1.097359 | 2.899921 | 0 | 12.22366 | 0
2018-02-07 04:53 | 119616.5 | 1800.0006 | 3 | 14 | 4.400171 | 0.9715033 | 2.934377 | 0 | 12.37527 | 0
2018-02-07 04:55 | 119736.5 | 1920.0002 | 3 | 14 | 4.400254 | 0.860815 | 2.964912 | 0 | 12.50964 | 0
2018-02-07 04:57 | 119856.5 | 2040.0013 | 3 | 14 | 4.400215 | 0.7621975 | 2.991899 | 0 | 12.62839 | 0
2018-02-07 04:59 | 119976.5 | 2160.0001 | 3 | 14 | 4.400188 | 0.6804533 | 3.015911 | 0 | 12.73404 | 0
2018-02-07 04:59 | 120023.8 | 2207.2766 | 3 | 14 | 4.400225 | 0.6519995 | 3.024661 | 0 | 12.77254 | 0
2018-02-07 05:01 | 120143.8 | 120.0001 | 4 | 14 | 4.337552 | 0 | 3.024662 | 0 | 12.77255 | 0
2018-02-07 05:03 | 120263.8 | 240.0005 | 4 | 14 | 4.331518 | 0 | 3.024662 | 0 | 12.77255 | 0
2018-02-07 05:04 | 120323.8 | 300.0005 | 4 | 14 | 4.329761 | 0 | 3.024662 | 0 | 12.77255 | 0
2018-02-07 05:06 | 120443.9 | 120.0013 | 5 | 14 | 4.109351 | -2.282011 | 3.024662 | 0.07606344 | 12.77255 | 0.314908
2018-02-07 05:08 | 120563.9 | 240.0005 | 5 | 14 | 4.075931 | -2.281932 | 3.024662 | 0.1521237 | 12.77255 | 0.6261498
2018-02-07 05:10 | 120683.9 | 360.0009 | 5 | 14 | 4.04658 | -2.281953 | 3.024662 | 0.2281787 | 12.77255 | 0.9350162
2018-02-07 05:12 | 120803.9 | 480.0013 | 5 | 14 | 4.017421 | -2.281939 | 3.024662 | 0.3042392 | 12.77255 | 1.241697
2018-02-07 05:14 | 120923.9 | 600.0009 | 5 | 14 | 3.987682 | -2.281927 | 3.024662 | 0.3803016 | 12.77255 | 1.546132
2018-02-07 05:16 | 121043.9 | 720.0005 | 5 | 14 | 3.959442 | -2.281919 | 3.024662 | 0.4563605 | 12.77255 | 1.848351
2018-02-07 05:18 | 121163.9 | 840.0009 | 5 | 14 | 3.932392 | -2.281964 | 3.024662 | 0.5324178 | 12.77255 | 2.148457
2018-02-07 05:20 | 121283.9 | 960.0005 | 5 | 14 | 3.906652 | -2.281898 | 3.024662 | 0.6084778 | 12.77255 | 2.446577
2018-02-07 05:22 | 121403.9 | 1080.0001 | 5 | 14 | 3.880193 | -2.2819 | 3.024662 | 0.6845422 | 12.77255 | 2.742741
2018-02-07 05:24 | 121523.9 | 1200.0006 | 5 | 14 | 3.853737 | -2.281925 | 3.024662 | 0.7606041 | 12.77255 | 3.036861
2018-02-07 05:26 | 121643.9 | 1320.0002 | 5 | 14 | 3.828522 | -2.281879 | 3.024662 | 0.8366641 | 12.77255 | 3.329006
2018-02-07 05:28 | 121763.9 | 1440.0001 | 5 | 14 | 3.806104 | -2.281937 | 3.024662 | 0.9127269 | 12.77255 | 3.61934
2018-02-07 05:30 | 121883.9 | 1560.0001 | 5 | 14 | 3.785111 | -2.281922 | 3.024662 | 0.9887876 | 12.77255 | 3.908034
2018-02-07 05:32 | 122003.9 | 1680.0005 | 5 | 14 | 3.764056 | -2.281978 | 3.024662 | 1.06485 | 12.77255 | 4.195129
2018-02-07 05:34 | 122123.9 | 1800.0001 | 5 | 14 | 3.744753 | -2.281964 | 3.024662 | 1.140909 | 12.77255 | 4.480678
2018-02-07 05:36 | 122243.9 | 1920.0009 | 5 | 14 | 3.726612 | -2.281977 | 3.024662 | 1.216978 | 12.77255 | 4.764841
2018-02-07 05:38 | 122363.9 | 2040.0001 | 5 | 14 | 3.709503 | -2.281982 | 3.024662 | 1.293038 | 12.77255 | 5.047639
2018-02-07 05:40 | 122483.9 | 2160.0014 | 5 | 14 | 3.691771 | -2.281966 | 3.024662 | 1.369098 | 12.77255 | 5.329115
2018-02-07 05:42 | 122603.9 | 2280.0013 | 5 | 14 | 3.674935 | -2.282062 | 3.024662 | 1.445166 | 12.77255 | 5.609284
2018-02-07 05:44 | 122723.9 | 2400.0009 | 5 | 14 | 3.659665 | -2.281963 | 3.024662 | 1.521223 | 12.77255 | 5.888201
2018-02-07 05:46 | 122843.9 | 2520.0025 | 5 | 14 | 3.64596 | -2.281927 | 3.024662 | 1.597285 | 12.77255 | 6.166028
2018-02-07 05:48 | 122963.9 | 2640.0005 | 5 | 14 | 3.632653 | -2.281975 | 3.024662 | 1.673347 | 12.77255 | 6.442842
2018-02-07 05:50 | 123083.9 | 2760.0013 | 5 | 14 | 3.619133 | -2.281925 | 3.024662 | 1.749408 | 12.77255 | 6.718626
2018-02-07 05:52 | 123203.9 | 2880.0005 | 5 | 14 | 3.607378 | -2.281934 | 3.024662 | 1.82547 | 12.77255 | 6.993448
2018-02-07 05:54 | 123323.9 | 3000.0001 | 5 | 14 | 3.596843 | -2.281998 | 3.024662 | 1.901534 | 12.77255 | 7.26743
2018-02-07 05:56 | 123443.9 | 3120.0005 | 5 | 14 | 3.587308 | -2.281989 | 3.024662 | 1.977599 | 12.77255 | 7.540664
2018-02-07 05:58 | 123563.9 | 3240.0005 | 5 | 14 | 3.57687 | -2.281978 | 3.024662 | 2.05366 | 12.77255 | 7.81313
2018-02-07 06:00 | 123683.9 | 3360.0012 | 5 | 14 | 3.566627 | -2.281984 | 3.024662 | 2.129722 | 12.77255 | 8.084796
2018-02-07 06:02 | 123803.9 | 3480.0009 | 5 | 14 | 3.55697 | -2.282006 | 3.024662 | 2.205787 | 12.77255 | 8.355725
2018-02-07 06:04 | 123923.9 | 3600.0013 | 5 | 14 | 3.547712 | -2.281959 | 3.024662 | 2.281844 | 12.77255 | 8.625898
2018-02-07 06:06 | 124043.9 | 3720.0001 | 5 | 14 | 3.5372 | -2.282001 | 3.024662 | 2.357908 | 12.77255 | 8.895361
2018-02-07 06:08 | 124163.9 | 3840.0006 | 5 | 14 | 3.523985 | -2.281986 | 3.024662 | 2.433975 | 12.77255 | 9.163933
2018-02-07 06:10 | 124283.9 | 3960.0013 | 5 | 14 | 3.510538 | -2.282025 | 3.024662 | 2.510033 | 12.77255 | 9.431458
2018-02-07 06:12 | 124403.9 | 4080.0005 | 5 | 14 | 3.495287 | -2.281991 | 3.024662 | 2.586102 | 12.77255 | 9.697931
2018-02-07 06:14 | 124523.9 | 4200.0005 | 5 | 14 | 3.476879 | -2.282013 | 3.024662 | 2.662158 | 12.77255 | 9.963112
2018-02-07 06:16 | 124643.9 | 4320.0001 | 5 | 14 | 3.44906 | -2.281963 | 3.024662 | 2.738221 | 12.77255 | 10.2266
2018-02-07 06:18 | 124763.9 | 4440.0013 | 5 | 14 | 3.407578 | -2.281917 | 3.024662 | 2.814279 | 12.77255 | 10.48744
2018-02-07 06:20 | 124883.9 | 4560.0001 | 5 | 14 | 3.342095 | -2.282034 | 3.024662 | 2.890346 | 12.77255 | 10.74437
2018-02-07 06:22 | 125003.9 | 4680.0008 | 5 | 14 | 3.220393 | -2.281923 | 3.024662 | 2.966407 | 12.77255 | 10.99451
2018-02-07 06:24 | 125095.6 | 4771.7745 | 5 | 14 | 2.999997 | -2.281934 | 3.024662 | 3.024573 | 12.77255 | 11.17647
2018-02-07 06:26 | 125215.7 | 120.0007 | 6 | 14 | 3.354255 | 0 | 3.024662 | 3.024573 | 12.77255 | 11.17647
2018-02-07 06:28 | 125335.7 | 240.0004 | 6 | 14 | 3.368637 | 0 | 3.024662 | 3.024573 | 12.77255 | 11.17647
2018-02-07 06:29 | 125395.7 | 300.0044 | 6 | 14 | 3.372095 | 0 | 3.024662 | 3.024573 | 12.77255 | 11.17647
2018-02-07 06:29 | 125395.7 | 0.0024 | 7 | 15 | 3.372051 | 0 | 0 | 0 | 0 | 0
2018-02-07 06:31 | 125515.8 | 120.0002 | 2 | 15 | 4.034766 | 4.889783 | 0.1623994 | 0 | 0.6361509 | 0
2018-02-07 06:33 | 125635.8 | 240.0005 | 2 | 15 | 4.070539 | 4.890157 | 0.3253973 | 0 | 1.296654 | 0
2018-02-07 06:35 | 125755.8 | 360.0006 | 2 | 15 | 4.107198 | 4.889829 | 0.4883903 | 0 | 1.963213 | 0
2018-02-07 06:37 | 125875.8 | 480.0005 | 2 | 15 | 4.134716 | 4.889848 | 0.6513842 | 0 | 2.635009 | 0
2018-02-07 06:39 | 125995.8 | 600.0009 | 2 | 15 | 4.158081 | 4.889878 | 0.8143734 | 0 | 3.31084 | 0
2018-02-07 06:41 | 126115.8 | 720.0001 | 2 | 15 | 4.181334 | 4.890182 | 0.9773718 | 0 | 3.990466 | 0
2018-02-07 06:43 | 126235.8 | 840.0014 | 2 | 15 | 4.200298 | 4.753285 | 1.139719 | 0 | 4.671228 | 0
2018-02-07 06:45 | 126355.8 | 960.001 | 2 | 15 | 4.200285 | 4.343301 | 1.291067 | 0 | 5.306936 | 0
2018-02-07 06:47 | 126475.8 | 1080.001 | 2 | 15 | 4.200289 | 3.995728 | 1.429956 | 0 | 5.890311 | 0
2018-02-07 06:49 | 126595.8 | 1200.001 | 2 | 15 | 4.200266 | 3.679749 | 1.557742 | 0 | 6.427048 | 0
2018-02-07 06:51 | 126715.8 | 1320.0018 | 2 | 15 | 4.200258 | 3.374055 | 1.675342 | 0 | 6.921001 | 0
2018-02-07 06:52 | 126759.6 | 1363.797 | 2 | 15 | 4.200309 | 3.25998 | 1.715702 | 0 | 7.090522 | 0
2018-02-07 06:54 | 126879.6 | 120.001 | 3 | 15 | 4.223214 | 3.260188 | 1.823987 | 0 | 7.546474 | 0
2018-02-07 06:56 | 126999.6 | 240.0002 | 3 | 15 | 4.250272 | 3.260144 | 1.93266 | 0 | 8.00687 | 0
2018-02-07 06:58 | 127119.6 | 360.0009 | 3 | 15 | 4.279576 | 3.26014 | 2.041321 | 0 | 8.47029 | 0
2018-02-07 07:00 | 127239.6 | 480.001 | 3 | 15 | 4.310903 | 3.260112 | 2.150003 | 0 | 8.937069 | 0
2018-02-07 07:02 | 127359.6 | 600.0013 | 3 | 15 | 4.346765 | 3.260104 | 2.258664 | 0 | 9.407387 | 0
2018-02-07 07:04 | 127479.6 | 720.0001 | 3 | 15 | 4.385549 | 3.260133 | 2.367327 | 0 | 9.881822 | 0
2018-02-07 07:06 | 127599.6 | 840 | 3 | 15 | 4.400313 | 2.917888 | 2.472082 | 0 | 10.34247 | 0
2018-02-07 07:08 | 127719.6 | 960.0014 | 3 | 15 | 4.400328 | 2.525115 | 2.562544 | 0 | 10.74054 | 0
2018-02-07 07:10 | 127839.6 | 1080.0011 | 3 | 15 | 4.400264 | 2.180279 | 2.640851 | 0 | 11.0851 | 0
2018-02-07 07:12 | 127959.6 | 1200.0002 | 3 | 15 | 4.400274 | 1.8774 | 2.708332 | 0 | 11.38204 | 0
2018-02-07 07:14 | 128079.6 | 1320.0031 | 3 | 15 | 4.40023 | 1.630729 | 2.766678 | 0 | 11.63878 | 0
2018-02-07 07:16 | 128199.6 | 1440.0019 | 3 | 15 | 4.400237 | 1.425977 | 2.817523 | 0 | 11.86251 | 0
2018-02-07 07:18 | 128319.6 | 1560.0006 | 3 | 15 | 4.40023 | 1.253508 | 2.862133 | 0 | 12.05881 | 0
2018-02-07 07:20 | 128439.6 | 1680.0026 | 3 | 15 | 4.400236 | 1.097826 | 2.901296 | 0 | 12.23113 | 0
2018-02-07 07:22 | 128559.6 | 1800.0006 | 3 | 15 | 4.400204 | 0.966485 | 2.93563 | 0 | 12.38221 | 0
2018-02-07 07:24 | 128679.6 | 1920.001 | 3 | 15 | 4.400234 | 0.8585072 | 2.966009 | 0 | 12.51589 | 0
2018-02-07 07:26 | 128799.6 | 2040 | 3 | 15 | 4.400226 | 0.7667418 | 2.993047 | 0 | 12.63486 | 0
2018-02-07 07:28 | 128919.6 | 2160.0017 | 3 | 15 | 4.400207 | 0.6846781 | 3.01722 | 0 | 12.74123 | 0
2018-02-07 07:28 | 128969.8 | 2210.2345 | 3 | 15 | 4.400212 | 0.6519861 | 3.02655 | 0 | 12.78228 | 0
2018-02-07 07:30 | 129089.9 | 120.0007 | 4 | 15 | 4.338089 | 0 | 3.02655 | 0 | 12.78228 | 0
2018-02-07 07:32 | 129209.9 | 240.0015 | 4 | 15 | 4.332131 | 0 | 3.02655 | 0 | 12.78228 | 0
2018-02-07 07:33 | 129269.9 | 300.0028 | 4 | 15 | 4.330396 | 0 | 3.02655 | 0 | 12.78228 | 0
2018-02-07 07:35 | 129390 | 120.0005 | 5 | 15 | 4.112567 | -2.281905 | 3.02655 | 0.07606115 | 12.78228 | 0.3150977
2018-02-07 07:37 | 129510 | 240.0017 | 5 | 15 | 4.078724 | -2.281869 | 3.02655 | 0.1521149 | 12.78228 | 0.6265585
2018-02-07 07:39 | 129630 | 360.0002 | 5 | 15 | 4.047781 | -2.281929 | 3.02655 | 0.2281797 | 12.78228 | 0.9356068
2018-02-07 07:41 | 129750 | 480.0017 | 5 | 15 | 4.018861 | -2.281961 | 3.02655 | 0.3042331 | 12.78228 | 1.242348
2018-02-07 07:43 | 129870 | 600.0005 | 5 | 15 | 3.991072 | -2.281982 | 3.02655 | 0.3802948 | 12.78228 | 1.546965
2018-02-07 07:45 | 129990 | 720.0013 | 5 | 15 | 3.963268 | -2.281941 | 3.02655 | 0.4563618 | 12.78228 | 1.849499
2018-02-07 07:47 | 130110 | 840.0001 | 5 | 15 | 3.934659 | -2.281911 | 3.02655 | 0.5324234 | 12.78228 | 2.149862
2018-02-07 07:49 | 130230 | 960.0009 | 5 | 15 | 3.908038 | -2.281905 | 3.02655 | 0.6084787 | 12.78228 | 2.448089
2018-02-07 07:51 | 130350 | 1080.0009 | 5 | 15 | 3.882602 | -2.28194 | 3.02655 | 0.6845389 | 12.78228 | 2.744364
2018-02-07 07:53 | 130470 | 1200.0004 | 5 | 15 | 3.857543 | -2.282001 | 3.02655 | 0.7606056 | 12.78228 | 3.038753
2018-02-07 07:55 | 130590 | 1320.0005 | 5 | 15 | 3.831875 | -2.281968 | 3.02655 | 0.8366656 | 12.78228 | 3.331183
2018-02-07 07:57 | 130710 | 1440.0013 | 5 | 15 | 3.807719 | -2.282001 | 3.02655 | 0.912731 | 12.78228 | 3.621713
2018-02-07 07:59 | 130830 | 1560.001 | 5 | 15 | 3.786607 | -2.281919 | 3.02655 | 0.9887863 | 12.78228 | 3.910495
2018-02-07 08:01 | 130950 | 1680.0001 | 5 | 15 | 3.767226 | -2.281923 | 3.02655 | 1.064853 | 12.78228 | 4.19778
2018-02-07 08:03 | 131070 | 1800.0002 | 5 | 15 | 3.748195 | -2.282018 | 3.02655 | 1.140913 | 12.78228 | 4.483593
2018-02-07 08:05 | 131190 | 1920.0009 | 5 | 15 | 3.728605 | -2.281981 | 3.02655 | 1.216974 | 12.78228 | 4.767941
2018-02-07 08:07 | 131310 | 2040.0005 | 5 | 15 | 3.710536 | -2.281959 | 3.02655 | 1.293035 | 12.78228 | 5.050844
2018-02-07 08:09 | 131430 | 2160.0012 | 5 | 15 | 3.693575 | -2.281935 | 3.02655 | 1.369103 | 12.78228 | 5.332445
2018-02-07 08:11 | 131550 | 2280.0001 | 5 | 15 | 3.677915 | -2.281957 | 3.02655 | 1.445162 | 12.78228 | 5.612777
2018-02-07 08:13 | 131670 | 2400.0004 | 5 | 15 | 3.662137 | -2.281996 | 3.02655 | 1.521222 | 12.78228 | 5.891924
2018-02-07 08:15 | 131790 | 2520.0001 | 5 | 15 | 3.646904 | -2.281841 | 3.02655 | 1.597283 | 12.78228 | 6.169878
2018-02-07 08:17 | 131910 | 2640.0009 | 5 | 15 | 3.633423 | -2.281879 | 3.02655 | 1.673342 | 12.78228 | 6.446736
2018-02-07 08:19 | 132030 | 2760.0013 | 5 | 15 | 3.62141 | -2.281916 | 3.02655 | 1.749403 | 12.78228 | 6.722627
2018-02-07 08:21 | 132150 | 2880.0005 | 5 | 15 | 3.609976 | -2.281943 | 3.02655 | 1.825464 | 12.78228 | 6.997642
2018-02-07 08:23 | 132270 | 3000.0001 | 5 | 15 | 3.598105 | -2.281896 | 3.02655 | 1.901525 | 12.78228 | 7.27177
2018-02-07 08:25 | 132390 | 3120.0013 | 5 | 15 | 3.587475 | -2.281827 | 3.02655 | 1.977584 | 12.78228 | 7.545024
2018-02-07 08:27 | 132510 | 3240.0013 | 5 | 15 | 3.577772 | -2.281917 | 3.02655 | 2.053647 | 12.78228 | 7.817523
2018-02-07 08:29 | 132630 | 3360.0005 | 5 | 15 | 3.568775 | -2.281941 | 3.02655 | 2.129702 | 12.78228 | 8.089293
2018-02-07 08:31 | 132750 | 3480.0002 | 5 | 15 | 3.558659 | -2.281925 | 3.02655 | 2.205769 | 12.78228 | 8.360389
2018-02-07 08:33 | 132870 | 3600.0001 | 5 | 15 | 3.547468 | -2.281857 | 3.02655 | 2.281827 | 12.78228 | 8.630624
2018-02-07 08:35 | 132990 | 3720.0005 | 5 | 15 | 3.536798 | -2.281996 | 3.02655 | 2.357883 | 12.78228 | 8.900027
2018-02-07 08:37 | 133110 | 3840.0017 | 5 | 15 | 3.52582 | -2.281934 | 3.02655 | 2.433946 | 12.78228 | 9.168627
2018-02-07 08:39 | 133230 | 3960.0001 | 5 | 15 | 3.51283 | -2.281932 | 3.02655 | 2.510005 | 12.78228 | 9.436322
2018-02-07 08:41 | 133350 | 4080.0004 | 5 | 15 | 3.495415 | -2.281941 | 3.02655 | 2.586066 | 12.78228 | 9.702878
2018-02-07 08:43 | 133470 | 4200.0005 | 5 | 15 | 3.475404 | -2.28194 | 3.02655 | 2.662132 | 12.78228 | 9.96802
2018-02-07 08:45 | 133590 | 4320.0004 | 5 | 15 | 3.448901 | -2.281923 | 3.02655 | 2.738192 | 12.78228 | 10.23141
2018-02-07 08:47 | 133710 | 4440.0002 | 5 | 15 | 3.410706 | -2.281989 | 3.02655 | 2.81425 | 12.78228 | 10.49239
2018-02-07 08:49 | 133830 | 4560.0014 | 5 | 15 | 3.345275 | -2.281861 | 3.02655 | 2.890314 | 12.78228 | 10.74958
2018-02-07 08:51 | 133950 | 4680.0001 | 5 | 15 | 3.220234 | -2.281945 | 3.02655 | 2.966374 | 12.78228 | 10.99982
2018-02-07 08:53 | 134042.6 | 4772.6481 | 5 | 15 | 3 | -2.281945 | 3.02655 | 3.025098 | 12.78228 | 11.18351
2018-02-07 08:55 | 134162.6 | 120.0005 | 6 | 15 | 3.358146 | 0 | 3.02655 | 3.025101 | 12.78228 | 11.18351
2018-02-07 08:57 | 134282.6 | 240.0005 | 6 | 15 | 3.372721 | 0 | 3.02655 | 3.025101 | 12.78228 | 11.18351
2018-02-07 08:58 | 134342.6 | 300.0046 | 6 | 15 | 3.376272 | 0 | 3.02655 | 3.025101 | 12.78228 | 11.18351
2018-02-07 08:58 | 134342.6582 | 0.0025 | 7 | 16 | 3.376492 | 0 | 0 | 0 | 0 | 0
2018-02-07 09:00 | 134462.7 | 120.0013 | 2 | 16 | 4.037124 | 4.889894 | 0.1623953 | 9.2e-11 | 0.6364698 | 3.12e-10
2018-02-07 09:02 | 134582.7 | 240.0014 | 2 | 16 | 4.073295 | 4.889966 | 0.3254018 | 9.2e-11 | 1.297446 | 3.12e-10
2018-02-07 09:04 | 134702.7 | 360.0001 | 2 | 16 | 4.107306 | 4.889882 | 0.4883898 | 9.2e-11 | 1.964267 | 3.12e-10
2018-02-07 09:06 | 134822.7 | 480.0006 | 2 | 16 | 4.133227 | 4.889846 | 0.6513823 | 9.2e-11 | 2.635887 | 3.12e-10
2018-02-07 09:08 | 134942.7 | 600.0006 | 2 | 16 | 4.158405 | 4.889806 | 0.8143716 | 9.2e-11 | 3.311567 | 3.12e-10
2018-02-07 09:10 | 135062.7 | 720.0005 | 2 | 16 | 4.184292 | 4.890193 | 0.977352 | 9.2e-11 | 3.991426 | 3.12e-10
2018-02-07 09:12 | 135182.7 | 840.0002 | 2 | 16 | 4.200275 | 4.719174 | 1.13923 | 9.2e-11 | 4.670546 | 3.12e-10
2018-02-07 09:14 | 135302.7 | 960.0014 | 2 | 16 | 4.200277 | 4.358024 | 1.290353 | 9.2e-11 | 5.305305 | 3.12e-10
2018-02-07 09:16 | 135422.7 | 1080.0006 | 2 | 16 | 4.200318 | 4.006721 | 1.429743 | 9.2e-11 | 5.890783 | 3.12e-10
2018-02-07 09:18 | 135542.7 | 1200.0002 | 2 | 16 | 4.200288 | 3.656684 | 1.557333 | 9.2e-11 | 6.426697 | 3.12e-10
2018-02-07 09:20 | 135662.7 | 1320.0009 | 2 | 16 | 4.200292 | 3.34512 | 1.673971 | 9.2e-11 | 6.91661 | 3.12e-10
2018-02-07 09:21 | 135697.2 | 1354.4661 | 2 | 16 | 4.200313 | 3.259986 | 1.705596 | 9.2e-11 | 7.049446 | 3.12e-10
2018-02-07 09:23 | 135817.2 | 120.0009 | 3 | 16 | 4.221207 | 3.260118 | 1.813866 | 9.2e-11 | 7.505242 | 3.12e-10
2018-02-07 09:25 | 135937.2 | 240.0002 | 3 | 16 | 4.24718 | 3.259843 | 1.922533 | 9.2e-11 | 7.965318 | 3.12e-10
2018-02-07 09:27 | 136057.2 | 360.0018 | 3 | 16 | 4.278059 | 3.259858 | 2.031208 | 9.2e-11 | 8.428522 | 3.12e-10
2018-02-07 09:29 | 136177.2 | 480.0005 | 3 | 16 | 4.310676 | 3.259891 | 2.139871 | 9.2e-11 | 8.895146 | 3.12e-10
2018-02-07 09:31 | 136297.2 | 600.0013 | 3 | 16 | 4.345242 | 3.26011 | 2.248532 | 9.2e-11 | 9.365405 | 3.12e-10
2018-02-07 09:33 | 136417.2 | 720.0002 | 3 | 16 | 4.381883 | 3.260106 | 2.357195 | 9.2e-11 | 9.839538 | 3.12e-10
2018-02-07 09:35 | 136537.2 | 840.001 | 3 | 16 | 4.400315 | 2.95399 | 2.462917 | 9.2e-11 | 10.30427 | 3.12e-10
2018-02-07 09:37 | 136657.2 | 960.001 | 3 | 16 | 4.400278 | 2.530131 | 2.554 | 9.2e-11 | 10.70506 | 3.12e-10
2018-02-07 09:39 | 136777.2 | 1080.0006 | 3 | 16 | 4.400264 | 2.18747 | 2.63246 | 9.2e-11 | 11.05031 | 3.12e-10
2018-02-07 09:41 | 136897.2 | 1200.0002 | 3 | 16 | 4.400291 | 1.901415 | 2.700441 | 9.2e-11 | 11.34945 | 3.12e-10
2018-02-07 09:43 | 137017.2 | 1320.0022 | 3 | 16 | 4.400251 | 1.65565 | 2.759644 | 9.2e-11 | 11.60995 | 3.12e-10
2018-02-07 09:45 | 137137.2 | 1440.0002 | 3 | 16 | 4.400285 | 1.436599 | 2.811087 | 9.2e-11 | 11.83632 | 3.12e-10
2018-02-07 09:47 | 137257.2 | 1560.0014 | 3 | 16 | 4.400269 | 1.256943 | 2.855872 | 9.2e-11 | 12.03338 | 3.12e-10
2018-02-07 09:49 | 137377.2 | 1680.0001 | 3 | 16 | 4.400226 | 1.106079 | 2.895185 | 9.2e-11 | 12.20637 | 3.12e-10
2018-02-07 09:51 | 137497.2 | 1800.001 | 3 | 16 | 4.400254 | 0.9810982 | 2.929907 | 9.2e-11 | 12.35916 | 3.12e-10
2018-02-07 09:53 | 137617.2 | 1920.0002 | 3 | 16 | 4.400226 | 0.8683472 | 2.960702 | 9.2e-11 | 12.49466 | 3.12e-10
2018-02-07 09:55 | 137737.2 | 2040.0009 | 3 | 16 | 4.400243 | 0.7696323 | 2.987938 | 9.2e-11 | 12.6145 | 3.12e-10
2018-02-07 09:57 | 137857.2 | 2160.0009 | 3 | 16 | 4.400192 | 0.6866293 | 3.012169 | 9.2e-11 | 12.72113 | 3.12e-10
2018-02-07 09:58 | 137914.2 | 2217.022 | 3 | 16 | 4.400207 | 0.6519985 | 3.022772 | 9.2e-11 | 12.76778 | 3.12e-10
2018-02-07 10:00 | 138034.3 | 120.0009 | 4 | 16 | 4.337597 | 0 | 3.022772 | 9.2e-11 | 12.76778 | 3.12e-10
2018-02-07 10:02 | 138154.3 | 240.0017 | 4 | 16 | 4.331574 | 0 | 3.022772 | 9.2e-11 | 12.76778 | 3.12e-10
2018-02-07 10:03 | 138214.3 | 300.0022 | 4 | 16 | 4.32983 | 0 | 3.022772 | 9.2e-11 | 12.76778 | 3.12e-10
2018-02-07 10:05 | 138334.4 | 120.0006 | 5 | 16 | 4.109632 | -2.281912 | 3.022772 | 0.07605359 | 12.76778 | 0.3148839
2018-02-07 10:07 | 138454.4 | 240.001 | 5 | 16 | 4.076363 | -2.281875 | 3.022772 | 0.1521215 | 12.76778 | 0.6261851
2018-02-07 10:09 | 138574.4 | 360.0014 | 5 | 16 | 4.047113 | -2.281925 | 3.022772 | 0.2281812 | 12.76778 | 0.9351099
2018-02-07 10:11 | 138694.4 | 480.0005 | 5 | 16 | 4.017856 | -2.281952 | 3.022772 | 0.304238 | 12.76778 | 1.241813
2018-02-07 10:13 | 138814.4 | 600.0002 | 5 | 16 | 3.988209 | -2.281947 | 3.022772 | 0.3803015 | 12.76778 | 1.546287
2018-02-07 10:15 | 138934.4 | 720.0015 | 5 | 16 | 3.960183 | -2.281917 | 3.022772 | 0.4563629 | 12.76778 | 1.848563
2018-02-07 10:17 | 139054.4 | 840.0011 | 5 | 16 | 3.933302 | -2.28192 | 3.022772 | 0.5324215 | 12.76778 | 2.148735
2018-02-07 10:19 | 139174.4 | 960.001 | 5 | 16 | 3.907483 | -2.28194 | 3.022772 | 0.6084846 | 12.76778 | 2.446933
2018-02-07 10:20 | 139293.8 | 1079.4753 | 5 | 16 | 3.881125 | -2.281935 | 3.022772 | 0.684219 | 12.76778 | 2.741876
2018-02-07 10:23 | 139414.4 | 1200.001 | 5 | 16 | 3.854753 | -2.28192 | 3.022772 | 0.7606073 | 12.76778 | 3.037333
2018-02-07 10:25 | 139534.4 | 1320.0001 | 5 | 16 | 3.829625 | -2.281914 | 3.022772 | 0.8366701 | 12.76778 | 3.329572
2018-02-07 10:27 | 139654.4 | 1440.0018 | 5 | 16 | 3.807201 | -2.281995 | 3.022772 | 0.9127357 | 12.76778 | 3.620006
2018-02-07 10:29 | 139774.4 | 1560.0011 | 5 | 16 | 3.785997 | -2.281882 | 3.022772 | 0.988791 | 12.76778 | 3.908756
2018-02-07 10:31 | 139894.4 | 1680.001 | 5 | 16 | 3.765007 | -2.28194 | 3.022772 | 1.064858 | 12.76778 | 4.195937
2018-02-07 10:33 | 140014.4 | 1800.001 | 5 | 16 | 3.745728 | -2.281947 | 3.022772 | 1.140913 | 12.76778 | 4.481543
2018-02-07 10:35 | 140134.4 | 1920.0003 | 5 | 16 | 3.727664 | -2.282007 | 3.022772 | 1.216981 | 12.76778 | 4.765777
2018-02-07 10:37 | 140254.4 | 2040.0006 | 5 | 16 | 3.710493 | -2.281945 | 3.022772 | 1.293038 | 12.76778 | 5.048641
2018-02-07 10:39 | 140374.4 | 2160.0003 | 5 | 16 | 3.69275 | -2.28194 | 3.022772 | 1.369102 | 12.76778 | 5.330211
2018-02-07 10:41 | 140494.4 | 2280.0002 | 5 | 16 | 3.676053 | -2.281952 | 3.022772 | 1.445158 | 12.76778 | 5.610418
2018-02-07 10:43 | 140614.4 | 2400.0018 | 5 | 16 | 3.660861 | -2.28198 | 3.022772 | 1.521221 | 12.76778 | 5.889443
2018-02-07 10:45 | 140734.4 | 2520.0006 | 5 | 16 | 3.64724 | -2.281891 | 3.022772 | 1.597282 | 12.76778 | 6.167369
2018-02-07 10:47 | 140854.4 | 2640.0006 | 5 | 16 | 3.633861 | -2.281995 | 3.022772 | 1.673345 | 12.76778 | 6.444279
2018-02-07 10:49 | 140974.4 | 2760.0006 | 5 | 16 | 3.620516 | -2.281981 | 3.022772 | 1.749407 | 12.76778 | 6.72016
2018-02-07 10:51 | 141094.4 | 2880.0018 | 5 | 16 | 3.608926 | -2.281922 | 3.022772 | 1.825472 | 12.76778 | 6.995105
2018-02-07 10:53 | 141214.4 | 3000.0014 | 5 | 16 | 3.598478 | -2.281929 | 3.022772 | 1.901532 | 12.76778 | 7.269193
2018-02-07 10:55 | 141334.4 | 3120.0006 | 5 | 16 | 3.588822 | -2.28192 | 3.022772 | 1.977586 | 12.76778 | 7.542508
2018-02-07 10:57 | 141454.4 | 3240.0011 | 5 | 16 | 3.578358 | -2.281945 | 3.022772 | 2.053654 | 12.76778 | 7.815114
2018-02-07 10:59 | 141574.4 | 3360.0006 | 5 | 16 | 3.568347 | -2.281838 | 3.022772 | 2.129716 | 12.76778 | 8.086903
2018-02-07 11:01 | 141694.4 | 3480.0001 | 5 | 16 | 3.558784 | -2.28197 | 3.022772 | 2.20577 | 12.76778 | 8.357926
2018-02-07 11:03 | 141814.4 | 3600.0014 | 5 | 16 | 3.549562 | -2.281996 | 3.022772 | 2.281832 | 12.76778 | 8.628263
2018-02-07 11:05 | 141934.4 | 3720.0002 | 5 | 16 | 3.53895 | -2.28192 | 3.022772 | 2.357892 | 12.76778 | 8.897856
2018-02-07 11:07 | 142054.4 | 3840.0006 | 5 | 16 | 3.525878 | -2.281941 | 3.022772 | 2.433954 | 12.76778 | 9.166542
2018-02-07 11:09 | 142174.4 | 3960.0014 | 5 | 16 | 3.512518 | -2.281968 | 3.022772 | 2.510017 | 12.76778 | 9.434232
2018-02-07 11:11 | 142294.4 | 4080.001 | 5 | 16 | 3.497278 | -2.281898 | 3.022772 | 2.586079 | 12.76778 | 9.700829
2018-02-07 11:13 | 142414.4 | 4200.0014 | 5 | 16 | 3.478576 | -2.2819 | 3.022772 | 2.662142 | 12.76778 | 9.966173
2018-02-07 11:15 | 142534.4 | 4320.0018 | 5 | 16 | 3.450558 | -2.28194 | 3.022772 | 2.738206 | 12.76778 | 10.22979
2018-02-07 11:17 | 142654.4 | 4440.001 | 5 | 16 | 3.40931 | -2.281966 | 3.022772 | 2.814265 | 12.76778 | 10.49076
2018-02-07 11:19 | 142774.4 | 4560.001 | 5 | 16 | 3.343961 | -2.281911 | 3.022772 | 2.890321 | 12.76778 | 10.74779
2018-02-07 11:21 | 142894.4 | 4680.001 | 5 | 16 | 3.221704 | -2.281893 | 3.022772 | 2.96638 | 12.76778 | 10.99806
2018-02-07 11:22 | 142985.8 | 4771.4803 | 5 | 16 | 2.999993 | -2.281971 | 3.022772 | 3.024364 | 12.76778 | 11.17949
2018-02-07 11:24 | 143105.9 | 119.9999 | 6 | 16 | 3.350803 | 0 | 3.022772 | 3.024364 | 12.76778 | 11.17949
2018-02-07 11:26 | 143225.9 | 239.9999 | 6 | 16 | 3.364968 | 0 | 3.022772 | 3.024364 | 12.76778 | 11.17949
2018-02-07 11:27 | 143285.9 | 300.0028 | 6 | 16 | 3.368379 | 0 | 3.022772 | 3.024364 | 12.76778 | 11.17949
2018-02-07 11:27 | 143285.9 | 0.0024 | 7 | 17 | 3.368343 | 0 | 0 | 0 | 0 | 0
2018-02-07 11:29 | 143406 | 120.0014 | 2 | 17 | 4.033112 | 4.889977 | 0.162405 | 0 | 0.635739 | 0
2018-02-07 11:31 | 143526 | 240.0018 | 2 | 17 | 4.069265 | 4.889842 | 0.3253999 | 0 | 1.296007 | 0
2018-02-07 11:33 | 143646 | 360.0014 | 2 | 17 | 4.106287 | 4.890151 | 0.4883901 | 0 | 1.962387 | 0
2018-02-07 11:35 | 143766 | 480.0001 | 2 | 17 | 4.133605 | 4.890199 | 0.6513777 | 0 | 2.633989 | 0
2018-02-07 11:37 | 143886 | 600.0001 | 2 | 17 | 4.156692 | 4.889812 | 0.8143765 | 0 | 3.309656 | 0
2018-02-07 11:39 | 144006 | 720.0002 | 2 | 17 | 4.180165 | 4.890174 | 0.9773602 | 0 | 3.989004 | 0
2018-02-07 11:41 | 144126 | 840.0006 | 2 | 17 | 4.200297 | 4.765754 | 1.139826 | 0 | 4.670132 | 0
2018-02-07 11:43 | 144246 | 960.0009 | 2 | 17 | 4.200271 | 4.353864 | 1.291566 | 0 | 5.307486 | 0
2018-02-07 11:45 | 144366 | 1080.0014 | 2 | 17 | 4.200305 | 4.005567 | 1.430794 | 0 | 5.892284 | 0
2018-02-07 11:47 | 144486 | 1200.0002 | 2 | 17 | 4.200304 | 3.690543 | 1.558936 | 0 | 6.430517 | 0
2018-02-07 11:49 | 144606 | 1320.0005 | 2 | 17 | 4.200299 | 3.380176 | 1.676778 | 0 | 6.925485 | 0
2018-02-07 11:50 | 144651.3 | 1365.3346 | 2 | 17 | 4.200294 | 3.259967 | 1.718594 | 0 | 7.101124 | 0
2018-02-07 11:52 | 144771.3 | 120.0001 | 3 | 17 | 4.223419 | 3.260154 | 1.826869 | 0 | 7.557047 | 0
2018-02-07 11:54 | 144891.3 | 240.0017 | 3 | 17 | 4.250519 | 3.260108 | 1.935554 | 0 | 8.017517 | 0
2018-02-07 11:56 | 145011.3 | 360.0006 | 3 | 17 | 4.279778 | 3.260121 | 2.044215 | 0 | 8.48096 | 0
2018-02-07 11:58 | 145131.3 | 480.0002 | 3 | 17 | 4.311451 | 3.260144 | 2.152877 | 0 | 8.947697 | 0
2018-02-07 12:00 | 145251.3 | 600.0014 | 3 | 17 | 4.347688 | 3.260114 | 2.261537 | 0 | 9.418095 | 0
2018-02-07 12:02 | 145371.3 | 720.0002 | 3 | 17 | 4.386461 | 3.260165 | 2.370213 | 0 | 9.892686 | 0
2018-02-07 12:04 | 145491.3 | 840.0007 | 3 | 17 | 4.400294 | 2.907472 | 2.474689 | 0 | 10.35215 | 0
2018-02-07 12:06 | 145611.3 | 960.001 | 3 | 17 | 4.400264 | 2.514441 | 2.564862 | 0 | 10.74894 | 0
2018-02-07 12:08 | 145731.3 | 1080.0007 | 3 | 17 | 4.400284 | 2.169217 | 2.642821 | 0 | 11.09198 | 0
2018-02-07 12:10 | 145851.3 | 1200.0002 | 3 | 17 | 4.400239 | 1.866652 | 2.709903 | 0 | 11.38716 | 0
2018-02-07 12:12 | 145971.3 | 1320.0023 | 3 | 17 | 4.400288 | 1.62314 | 2.767948 | 0 | 11.64257 | 0
2018-02-07 12:14 | 146091.3 | 1440.001 | 3 | 17 | 4.400261 | 1.419498 | 2.818536 | 0 | 11.86517 | 0
2018-02-07 12:16 | 146211.3 | 1560.001 | 3 | 17 | 4.400267 | 1.246071 | 2.862902 | 0 | 12.06039 | 0
2018-02-07 12:18 | 146331.3 | 1680.001 | 3 | 17 | 4.400259 | 1.090103 | 2.901788 | 0 | 12.2315 | 0
2018-02-07 12:20 | 146451.3 | 1800.0005 | 3 | 17 | 4.400243 | 0.9598417 | 2.935859 | 0 | 12.38142 | 0
2018-02-07 12:22 | 146571.3 | 1920.0001 | 3 | 17 | 4.400181 | 0.851263 | 2.966 | 0 | 12.51405 | 0
2018-02-07 12:24 | 146691.3 | 2040.0001 | 3 | 17 | 4.400188 | 0.7601032 | 2.992832 | 0 | 12.63211 | 0
2018-02-07 12:26 | 146811.3 | 2160.001 | 3 | 17 | 4.400215 | 0.6795435 | 3.016818 | 0 | 12.73766 | 0
2018-02-07 12:26 | 146853.2 | 2201.866 | 3 | 17 | 4.400185 | 0.6519861 | 3.02456 | 0 | 12.77173 | 0
2018-02-07 12:28 | 146973.2 | 120.001 | 4 | 17 | 4.337756 | 0 | 3.02456 | 0 | 12.77173 | 0
2018-02-07 12:30 | 147093.2 | 240.0014 | 4 | 17 | 4.331773 | 0 | 3.02456 | 0 | 12.77173 | 0
2018-02-07 12:31 | 147153.2 | 300.0023 | 4 | 17 | 4.330032 | 0 | 3.02456 | 0 | 12.77173 | 0
2018-02-07 12:33 | 147273.3059 | 120.0005 | 5 | 17 | 4.110691 | -2.281984 | 3.02456 | 0.07606068 | 12.77173 | 0.314972
2018-02-07 12:35 | 147393.3059 | 240.0005 | 5 | 17 | 4.076634 | -2.281825 | 3.02456 | 0.152114 | 12.77173 | 0.6262814
2018-02-07 12:37 | 147513.3055 | 360.0001 | 5 | 17 | 4.045804 | -2.281857 | 3.02456 | 0.2281728 | 12.77173 | 0.9351532
2018-02-07 12:39 | 147633.3071 | 480.0017 | 5 | 17 | 4.01676 | -2.281864 | 3.02456 | 0.3042361 | 12.77173 | 1.241779
2018-02-07 12:41 | 147753.3071 | 600.0017 | 5 | 17 | 3.988912 | -2.281887 | 3.02456 | 0.3802949 | 12.77173 | 1.546222
2018-02-07 12:43 | 147873.3055 | 720.0001 | 5 | 17 | 3.961079 | -2.28183 | 3.02456 | 0.4563567 | 12.77173 | 1.848571
2018-02-07 12:45 | 147993.3055 | 840.0001 | 5 | 17 | 3.932542 | -2.281977 | 3.02456 | 0.5324181 | 12.77173 | 2.148767
2018-02-07 12:47 | 148113.3058 | 960.0004 | 5 | 17 | 3.906072 | -2.281927 | 3.02456 | 0.6084731 | 12.77173 | 2.446839
2018-02-07 12:49 | 148233.3059 | 1080.0005 | 5 | 17 | 3.880577 | -2.281941 | 3.02456 | 0.6845411 | 12.77173 | 2.742994
2018-02-07 12:51 | 148353.306 | 1200.0006 | 5 | 17 | 3.855344 | -2.281911 | 3.02456 | 0.7606001 | 12.77173 | 3.037193
2018-02-07 12:53 | 148473.3056 | 1320.0002 | 5 | 17 | 3.829606 | -2.281971 | 3.02456 | 0.836661 | 12.77173 | 3.329456
2018-02-07 12:55 | 148593.3063 | 1440.0009 | 5 | 17 | 3.805389 | -2.2819 | 3.02456 | 0.9127192 | 12.77173 | 3.619781
2018-02-07 12:57 | 148713.3064 | 1560.001 | 5 | 17 | 3.784329 | -2.281998 | 3.02456 | 0.9887846 | 12.77173 | 3.908426
2018-02-07 12:59 | 148833.3071 | 1680.0017 | 5 | 17 | 3.765005 | -2.281884 | 3.02456 | 1.064843 | 12.77173 | 4.195509
2018-02-07 13:01 | 148953.3067 | 1800.0013 | 5 | 17 | 3.746022 | -2.281941 | 3.02456 | 1.140901 | 12.77173 | 4.481145
2018-02-07 13:03 | 149073.3071 | 1920.0017 | 5 | 17 | 3.726352 | -2.281981 | 3.02456 | 1.216968 | 12.77173 | 4.765344
2018-02-07 13:05 | 149193.3071 | 2040.0017 | 5 | 17 | 3.708436 | -2.281961 | 3.02456 | 1.293024 | 12.77173 | 5.048064
2018-02-07 13:07 | 149313.3066 | 2160.0012 | 5 | 17 | 3.691606 | -2.281971 | 3.02456 | 1.369082 | 12.77173 | 5.329473
2018-02-07 13:09 | 149433.3067 | 2280.0013 | 5 | 17 | 3.67601 | -2.281932 | 3.02456 | 1.445153 | 12.77173 | 5.609705
2018-02-07 13:11 | 149553.3067 | 2400.0013 | 5 | 17 | 3.660313 | -2.281882 | 3.02456 | 1.521209 | 12.77173 | 5.888696
2018-02-07 13:13 | 149673.3067 | 2520.0013 | 5 | 17 | 3.645212 | -2.281959 | 3.02456 | 1.597275 | 12.77173 | 6.166527
2018-02-07 13:15 | 149793.3055 | 2640.0001 | 5 | 17 | 3.631865 | -2.281959 | 3.02456 | 1.673328 | 12.77173 | 6.443241
2018-02-07 13:17 | 149913.3063 | 2760.0009 | 5 | 17 | 3.61998 | -2.281927 | 3.02456 | 1.749396 | 12.77173 | 6.719047
2018-02-07 13:19 | 150033.3059 | 2880.0005 | 5 | 17 | 3.608639 | -2.281916 | 3.02456 | 1.825455 | 12.77173 | 6.993946
2018-02-07 13:21 | 150153.3064 | 3000.001 | 5 | 17 | 3.596771 | -2.281917 | 3.02456 | 1.901517 | 12.77173 | 7.267976
2018-02-07 13:23 | 150273.3067 | 3120.0013 | 5 | 17 | 3.586398 | -2.28192 | 3.02456 | 1.977576 | 12.77173 | 7.541141
2018-02-07 13:25 | 150393.3055 | 3240.0001 | 5 | 17 | 3.576844 | -2.281945 | 3.02456 | 2.053634 | 12.77173 | 7.813546
2018-02-07 13:27 | 150513.3068 | 3360.0014 | 5 | 17 | 3.567937 | -2.28195 | 3.02456 | 2.129705 | 12.77173 | 8.085306
2018-02-07 13:29 | 150633.3063 | 3480.0009 | 5 | 17 | 3.557874 | -2.281927 | 3.02456 | 2.20576 | 12.77173 | 8.3563
2018-02-07 13:31 | 150753.3055 | 3600.0001 | 5 | 17 | 3.546724 | -2.281886 | 3.02456 | 2.281822 | 12.77173 | 8.626484
2018-02-07 13:33 | 150873.3059 | 3720.0005 | 5 | 17 | 3.536208 | -2.281927 | 3.02456 | 2.357889 | 12.77173 | 8.895877
2018-02-07 13:35 | 150993.3055 | 3840.0001 | 5 | 17 | 3.525302 | -2.281912 | 3.02456 | 2.433948 | 12.77173 | 9.164422
2018-02-07 13:37 | 151113.3055 | 3960.0001 | 5 | 17 | 3.512369 | -2.281898 | 3.02456 | 2.510008 | 12.77173 | 9.432087
2018-02-07 13:38 | 151139.6758 | 3986.3704 | 5 | 17 | 3.50897 | -2.281879 | 3.02456 | 2.526724 | 12.77173 | 9.49077
2018-02-07 14:36 | 151259.7 | 4106.415248 | 5 | 17 | 3.510284 | -2.281978 | 3.02456 | 2.586067 | 12.77173 | 9.701121
2018-02-07 14:38 | 151379.7 | 4226.415548 | 5 | 17 | 3.485425 | -2.282013 | 3.02456 | 2.662125 | 12.77173 | 9.967162
2018-02-07 14:40 | 151499.7 | 4346.415148 | 5 | 17 | 3.456526 | -2.281932 | 3.02456 | 2.738197 | 12.77173 | 10.23125
2018-02-07 14:42 | 151619.7 | 4466.415648 | 5 | 17 | 3.416139 | -2.281981 | 3.02456 | 2.814255 | 12.77173 | 10.49273
2018-02-07 14:44 | 151739.7 | 4586.416048 | 5 | 17 | 3.349845 | -2.28198 | 3.02456 | 2.890321 | 12.77173 | 10.75031
2018-02-07 14:46 | 151859.7 | 4706.415648 | 5 | 17 | 3.204958 | -2.282007 | 3.02456 | 2.966377 | 12.77173 | 11.0004
2018-02-07 14:48 | 151934.7 | 4781.396648 | 5 | 17 | 2.999997 | -2.281988 | 3.02456 | 3.013905 | 12.77173 | 11.14852
2018-02-07 14:50 | 152054.7 | 120.0006 | 6 | 17 | 3.327796 | 0 | 3.02456 | 3.013905 | 12.77173 | 11.14852
2018-02-07 14:52 | 152174.7 | 240.0001 | 6 | 17 | 3.339805 | 0 | 3.02456 | 3.013905 | 12.77173 | 11.14852
2018-02-07 14:53 | 152234.7 | 300.003 | 6 | 17 | 3.342996 | 0 | 3.02456 | 3.013905 | 12.77173 | 11.14852
2018-02-07 14:53 | 152234.8 | 0.0024 | 7 | 18 | 3.343055 | 0 | 0 | 0 | 0 | 0
2018-02-07 14:55 | 152354.8 | 120.0014 | 2 | 18 | 4.039068 | 4.889844 | 0.1624031 | 0 | 0.6352257 | 0
2018-02-07 14:57 | 152474.8 | 240.0001 | 2 | 18 | 4.073627 | 4.890059 | 0.3253788 | 0 | 1.296349 | 0
2018-02-07 14:59 | 152594.8 | 360.0014 | 2 | 18 | 4.10761 | 4.889892 | 0.4883956 | 0 | 1.963286 | 0
2018-02-07 15:01 | 152714.8 | 480.001 | 2 | 18 | 4.13635 | 4.889789 | 0.6513669 | 0 | 2.635099 | 0
2018-02-07 15:03 | 152834.8 | 600.0014 | 2 | 18 | 4.160172 | 4.889857 | 0.8143832 | 0 | 3.311377 | 0
2018-02-07 15:05 | 152954.8 | 720.0009 | 2 | 18 | 4.184262 | 4.889821 | 0.9773667 | 0 | 3.991364 | 0
2018-02-07 15:07 | 153074.8 | 840.0006 | 2 | 18 | 4.200323 | 4.741838 | 1.139489 | 0 | 4.671458 | 0
2018-02-07 15:09 | 153194.8 | 960.001 | 2 | 18 | 4.200305 | 4.35418 | 1.291067 | 0 | 5.308129 | 0
2018-02-07 15:11 | 153314.8 | 1080.0014 | 2 | 18 | 4.200252 | 3.98845 | 1.429937 | 0 | 5.891424 | 0
2018-02-07 15:13 | 153434.8 | 1200.001 | 2 | 18 | 4.200307 | 3.669372 | 1.557503 | 0 | 6.427238 | 0
2018-02-07 15:15 | 153554.8 | 1320.0006 | 2 | 18 | 4.200299 | 3.372138 | 1.674761 | 0 | 6.919755 | 0
2018-02-07 15:15 | 153600.4 | 1365.5868 | 2 | 18 | 4.200268 | 3.25999 | 1.716773 | 0 | 7.096215 | 0
2018-02-07 15:17 | 153720.4 | 120.0014 | 3 | 18 | 4.221529 | 3.260135 | 1.825044 | 0 | 7.552006 | 0
2018-02-07 15:19 | 153840.4 | 240.001 | 3 | 18 | 4.249341 | 3.259957 | 1.933718 | 0 | 8.012261 | 0
2018-02-07 15:21 | 153960.4 | 360.0014 | 3 | 18 | 4.278754 | 3.260142 | 2.042379 | 0 | 8.475578 | 0
2018-02-07 15:23 | 154080.4 | 480.0002 | 3 | 18 | 4.310233 | 3.260169 | 2.151055 | 0 | 8.942268 | 0
2018-02-07 15:25 | 154200.4 | 600.0013 | 3 | 18 | 4.344058 | 3.259801 | 2.259725 | 0 | 9.412461 | 0
2018-02-07 15:27 | 154320.4 | 720.0009 | 3 | 18 | 4.382581 | 3.259807 | 2.368378 | 0 | 9.886503 | 0
2018-02-07 15:29 | 154440.4 | 840.0007 | 3 | 18 | 4.40027 | 2.939382 | 2.473725 | 0 | 10.34965 | 0
2018-02-07 15:31 | 154560.4 | 960.0019 | 3 | 18 | 4.400299 | 2.53478 | 2.564738 | 0 | 10.75013 | 0
2018-02-07 15:33 | 154680.4 | 1080.0023 | 3 | 18 | 4.400288 | 2.19897 | 2.643472 | 0 | 11.09658 | 0
2018-02-07 15:35 | 154800.4 | 1200.0019 | 3 | 18 | 4.400269 | 1.902855 | 2.711726 | 0 | 11.39692 | 0
2018-02-07 15:37 | 154920.4 | 1320.0014 | 3 | 18 | 4.400226 | 1.640729 | 2.770642 | 0 | 11.65617 | 0
2018-02-07 15:39 | 155040.4 | 1440.0011 | 3 | 18 | 4.400259 | 1.430816 | 2.821716 | 0 | 11.88091 | 0
2018-02-07 15:41 | 155160.4 | 1560.0006 | 3 | 18 | 4.400275 | 1.255136 | 2.866375 | 0 | 12.07742 | 0
2018-02-07 15:43 | 155280.4 | 1680.0019 | 3 | 18 | 4.400221 | 1.105294 | 2.905665 | 0 | 12.2503 | 0
2018-02-07 15:45 | 155400.4 | 1800.0014 | 3 | 18 | 4.400215 | 0.9711838 | 2.940261 | 0 | 12.40253 | 0
2018-02-07 15:47 | 155520.4 | 1920.0019 | 3 | 18 | 4.400287 | 0.8588448 | 2.970687 | 0 | 12.53642 | 0
2018-02-07 15:49 | 155640.4 | 2040.0005 | 3 | 18 | 4.400226 | 0.7646503 | 2.997679 | 0 | 12.65519 | 0
2018-02-07 15:51 | 155760.4 | 2160.001 | 3 | 18 | 4.400226 | 0.6854353 | 3.021791 | 0 | 12.76128 | 0
2018-02-07 15:52 | 155814.6 | 2214.1283 | 3 | 18 | 4.400226 | 0.6519985 | 3.03184 | 0 | 12.8055 | 0
2018-02-07 15:54 | 155934.6 | 120.0011 | 4 | 18 | 4.338173 | 0 | 3.03184 | 0 | 12.8055 | 0
2018-02-07 15:56 | 156054.6 | 240.0007 | 4 | 18 | 4.332251 | 0 | 3.03184 | 0 | 12.8055 | 0
2018-02-07 15:57 | 156114.6 | 300.002 | 4 | 18 | 4.330555 | 0 | 3.03184 | 0 | 12.8055 | 0
2018-02-07 15:59 | 156234.7 | 120.0005 | 5 | 18 | 4.111778 | -2.281964 | 3.03184 | 0.07605638 | 12.8055 | 0.3150285
2018-02-07 16:01 | 156354.7 | 240.0001 | 5 | 18 | 4.07899 | -2.281868 | 3.03184 | 0.1521211 | 12.8055 | 0.6265058
2018-02-07 16:03 | 156474.7 | 360.0013 | 5 | 18 | 4.048324 | -2.281959 | 3.03184 | 0.2281874 | 12.8055 | 0.935618
2018-02-07 16:05 | 156594.7 | 480.0001 | 5 | 18 | 4.018406 | -2.281959 | 3.03184 | 0.304245 | 12.8055 | 1.24237
2018-02-07 16:07 | 156714.7 | 600.0005 | 5 | 18 | 3.989916 | -2.28194 | 3.03184 | 0.3803004 | 12.8055 | 1.546903
2018-02-07 16:09 | 156834.7 | 720.0001 | 5 | 18 | 3.962472 | -2.281911 | 3.03184 | 0.4563705 | 12.8055 | 1.849361
2018-02-07 16:11 | 156954.7 | 840.0006 | 5 | 18 | 3.935227 | -2.281905 | 3.03184 | 0.5324252 | 12.8055 | 2.149689
2018-02-07 16:13 | 157074.7 | 960.0001 | 5 | 18 | 3.907547 | -2.281904 | 3.03184 | 0.6084901 | 12.8055 | 2.447967
2018-02-07 16:15 | 157194.7 | 1080.0005 | 5 | 18 | 3.881533 | -2.28195 | 3.03184 | 0.6845501 | 12.8055 | 2.74418
2018-02-07 16:17 | 157314.7 | 1200.001 | 5 | 18 | 3.855895 | -2.281948 | 3.03184 | 0.7606182 | 12.8055 | 3.038463
2018-02-07 16:19 | 157434.7 | 1320.0006 | 5 | 18 | 3.831211 | -2.28196 | 3.03184 | 0.8366845 | 12.8055 | 3.330824
2018-02-07 16:21 | 157554.7 | 1440.0009 | 5 | 18 | 3.807405 | -2.281971 | 3.03184 | 0.9127434 | 12.8055 | 3.621312
2018-02-07 16:23 | 157674.7 | 1560.0005 | 5 | 18 | 3.785379 | -2.281978 | 3.03184 | 0.988804 | 12.8055 | 3.91005
2018-02-07 16:25 | 157794.7 | 1680.0009 | 5 | 18 | 3.765433 | -2.281891 | 3.03184 | 1.064865 | 12.8055 | 4.197202
2018-02-07 16:27 | 157914.7 | 1800.0006 | 5 | 18 | 3.746797 | -2.281929 | 3.03184 | 1.140928 | 12.8055 | 4.482897
2018-02-07 16:29 | 158034.7 | 1920.0009 | 5 | 18 | 3.728404 | -2.281991 | 3.03184 | 1.216992 | 12.8055 | 4.767195
2018-02-07 16:31 | 158154.7 | 2040.0013 | 5 | 18 | 3.70938 | -2.281991 | 3.03184 | 1.29305 | 12.8055 | 5.050043
2018-02-07 16:33 | 158274.7 | 2160.0001 | 5 | 18 | 3.692091 | -2.281914 | 3.03184 | 1.36911 | 12.8055 | 5.331512
2018-02-07 16:35 | 158394.7 | 2280.0005 | 5 | 18 | 3.676033 | -2.281937 | 3.03184 | 1.445174 | 12.8055 | 5.611727
2018-02-07 16:37 | 158514.7 | 2400.0001 | 5 | 18 | 3.661287 | -2.281893 | 3.03184 | 1.521231 | 12.8055 | 5.890753
2018-02-07 16:39 | 158634.7 | 2520.0013 | 5 | 18 | 3.646434 | -2.281934 | 3.03184 | 1.597293 | 12.8055 | 6.168677
2018-02-07 16:41 | 158754.7 | 2640.0009 | 5 | 18 | 3.63213 | -2.281925 | 3.03184 | 1.673358 | 12.8055 | 6.445484
2018-02-07 16:43 | 158874.7 | 2760.0013 | 5 | 18 | 3.619681 | -2.281968 | 3.03184 | 1.749423 | 12.8055 | 6.72128
2018-02-07 16:45 | 158994.7 | 2880.001 | 5 | 18 | 3.608593 | -2.28192 | 3.03184 | 1.825483 | 12.8055 | 6.996162
2018-02-07 16:47 | 159114.7 | 3000.0006 | 5 | 18 | 3.597942 | -2.281882 | 3.03184 | 1.901545 | 12.8055 | 7.270228
2018-02-07 16:49 | 159234.7 | 3120.001 | 5 | 18 | 3.586537 | -2.281937 | 3.03184 | 1.977605 | 12.8055 | 7.543457
2018-02-07 16:51 | 159354.7 | 3240.0013 | 5 | 18 | 3.576437 | -2.281851 | 3.03184 | 2.053669 | 12.8055 | 7.815868
2018-02-07 16:53 | 159474.7 | 3360.0001 | 5 | 18 | 3.566952 | -2.281866 | 3.03184 | 2.129716 | 12.8055 | 8.087485
2018-02-07 16:55 | 159594.7 | 3480.0013 | 5 | 18 | 3.557871 | -2.281802 | 3.03184 | 2.205786 | 12.8055 | 8.358486
2018-02-07 16:57 | 159714.7 | 3600.0001 | 5 | 18 | 3.54743 | -2.281863 | 3.03184 | 2.28184 | 12.8055 | 8.628695
2018-02-07 16:59 | 159834.7 | 3720.0013 | 5 | 18 | 3.535655 | -2.281907 | 3.03184 | 2.357902 | 12.8055 | 8.898063
2018-02-07 17:01 | 159954.7 | 3840.0001 | 5 | 18 | 3.524074 | -2.281882 | 3.03184 | 2.433967 | 12.8055 | 9.166566
2018-02-07 17:03 | 160074.7 | 3960.0001 | 5 | 18 | 3.511411 | -2.281859 | 3.03184 | 2.510023 | 12.8055 | 9.434115
2018-02-07 17:05 | 160194.7 | 4080.0009 | 5 | 18 | 3.495817 | -2.281832 | 3.03184 | 2.586087 | 12.8055 | 9.70064
2018-02-07 17:07 | 160314.7 | 4200.0013 | 5 | 18 | 3.474158 | -2.28185 | 3.03184 | 2.662146 | 12.8055 | 9.965747
2018-02-07 17:09 | 160434.7 | 4320.0021 | 5 | 18 | 3.446923 | -2.281857 | 3.03184 | 2.738202 | 12.8055 | 10.22899
2018-02-07 17:11 | 160554.7 | 4440.0001 | 5 | 18 | 3.40729 | -2.281827 | 3.03184 | 2.814264 | 12.8055 | 10.48978
2018-02-07 17:13 | 160674.7 | 4560.0001 | 5 | 18 | 3.34353 | -2.28188 | 3.03184 | 2.890324 | 12.8055 | 10.74674
2018-02-07 17:15 | 160794.7 | 4680.0013 | 5 | 18 | 3.218241 | -2.281859 | 3.03184 | 2.966382 | 12.8055 | 10.99689
2018-02-07 17:17 | 160884.6 | 4769.904 | 5 | 18 | 2.999996 | -2.281891 | 3.03184 | 3.023363 | 12.8055 | 11.17502
2018-02-07 17:19 | 161004.6 | 120.001 | 6 | 18 | 3.358566 | 0 | 3.03184 | 3.023363 | 12.8055 | 11.17502
2018-02-07 17:21 | 161124.6 | 240.0017 | 6 | 18 | 3.373207 | 0 | 3.03184 | 3.023363 | 12.8055 | 11.17502
2018-02-07 17:22 | 161184.6 | 300.0046 | 6 | 18 | 3.376634 | 0 | 3.03184 | 3.023363 | 12.8055 | 11.17502
2018-02-07 17:22 | 161184.6 | 0.0024 | 7 | 19 | 3.376687 | 0 | 0 | 0 | 0 | 0
2018-02-07 17:24 | 161304.7 | 120.0009 | 2 | 19 | 4.035951 | 4.890145 | 0.1623957 | 0 | 0.6364388 | 0
2018-02-07 17:26 | 161424.7 | 240.0017 | 2 | 19 | 4.07419 | 4.890157 | 0.3253932 | 0 | 1.297355 | 0
2018-02-07 17:28 | 161544.7 | 360.0009 | 2 | 19 | 4.108757 | 4.88988 | 0.4883771 | 0 | 1.964349 | 0
2018-02-07 17:30 | 161664.7 | 480.0009 | 2 | 19 | 4.134758 | 4.889819 | 0.6513936 | 0 | 2.636353 | 0
2018-02-07 17:32 | 161784.7 | 600.0001 | 2 | 19 | 4.157556 | 4.889852 | 0.8143695 | 0 | 3.312052 | 0
2018-02-07 17:34 | 161904.7 | 720.0009 | 2 | 19 | 4.183245 | 4.890203 | 0.9773698 | 0 | 3.991761 | 0
2018-02-07 17:36 | 162024.7 | 840.0005 | 2 | 19 | 4.200324 | 4.715907 | 1.139174 | 0 | 4.670539 | 0
2018-02-07 17:38 | 162144.7 | 960.0026 | 2 | 19 | 4.200296 | 4.341746 | 1.290007 | 0 | 5.304081 | 0
2018-02-07 17:40 | 162264.7 | 1080.0009 | 2 | 19 | 4.200286 | 4.008077 | 1.429068 | 0 | 5.888178 | 0
2018-02-07 17:42 | 162384.7 | 1200.0026 | 2 | 19 | 4.200288 | 3.67763 | 1.557127 | 0 | 6.426059 | 0
2018-02-07 17:44 | 162504.7 | 1320.0001 | 2 | 19 | 4.200324 | 3.343995 | 1.674081 | 0 | 6.9173 | 0
2018-02-07 17:44 | 162537.1 | 1352.354 | 2 | 19 | 4.200327 | 3.259976 | 1.70376 | 0 | 7.041959 | 0
2018-02-07 17:46 | 162657.1 | 120.001 | 3 | 19 | 4.221734 | 3.260142 | 1.812031 | 0 | 7.497778 | 0
2018-02-07 17:48 | 162777.1 | 240.0004 | 3 | 19 | 4.247501 | 3.259793 | 1.920699 | 0 | 7.957925 | 0
2018-02-07 17:50 | 162897.1 | 360.0002 | 3 | 19 | 4.276489 | 3.26015 | 2.029361 | 0 | 8.421005 | 0
2018-02-07 17:52 | 163017.1 | 480.0001 | 3 | 19 | 4.309813 | 3.260194 | 2.138018 | 0 | 8.887447 | 0
2018-02-07 17:54 | 163137.1 | 600.0002 | 3 | 19 | 4.345081 | 3.260158 | 2.246688 | 0 | 9.357695 | 0
2018-02-07 17:56 | 163257.1 | 720.0017 | 3 | 19 | 4.382504 | 3.260188 | 2.355345 | 0 | 9.831827 | 0
2018-02-07 17:58 | 163377.1 | 840.0014 | 3 | 19 | 4.400294 | 2.963284 | 2.461151 | 0 | 10.29696 | 0
2018-02-07 18:00 | 163497.1 | 960.001 | 3 | 19 | 4.400291 | 2.547238 | 2.552826 | 0 | 10.70035 | 0
2018-02-07 18:02 | 163617.1 | 1080.0006 | 3 | 19 | 4.400318 | 2.188812 | 2.631543 | 0 | 11.04673 | 0
2018-02-07 18:04 | 163737.1 | 1200.0002 | 3 | 19 | 4.40027 | 1.897467 | 2.699483 | 0 | 11.34568 | 0
2018-02-07 18:06 | 163857.1 | 1320.0025 | 3 | 19 | 4.400294 | 1.65548 | 2.758558 | 0 | 11.60563 | 0
2018-02-07 18:08 | 163977.1 | 1440.0006 | 3 | 19 | 4.400268 | 1.445365 | 2.810134 | 0 | 11.83258 | 0
2018-02-07 18:10 | 164097.1 | 1560.003 | 3 | 19 | 4.400248 | 1.257819 | 2.855125 | 0 | 12.03055 | 0
2018-02-07 18:12 | 164217.1 | 1680.001 | 3 | 19 | 4.400209 | 1.104076 | 2.894408 | 0 | 12.20341 | 0
2018-02-07 18:14 | 164337.1 | 1800.0006 | 3 | 19 | 4.400239 | 0.9768162 | 2.92905 | 0 | 12.35584 | 0
2018-02-07 18:16 | 164457.1 | 1920.0005 | 3 | 19 | 4.400237 | 0.8694181 | 2.959779 | 0 | 12.49105 | 0
2018-02-07 18:18 | 164577.1 | 2040.0005 | 3 | 19 | 4.40028 | 0.7734127 | 2.987118 | 0 | 12.61135 | 0
2018-02-07 18:20 | 164697.1 | 2160.0005 | 3 | 19 | 4.400212 | 0.6861954 | 3.01138 | 0 | 12.71811 | 0
2018-02-07 18:21 | 164752.6 | 2215.5131 | 3 | 19 | 4.400212 | 0.6519985 | 3.021694 | 0 | 12.76349 | 0
2018-02-07 18:23 | 164872.7 | 119.9999 | 4 | 19 | 4.337772 | 0 | 3.021694 | 0 | 12.76349 | 0
2018-02-07 18:25 | 164992.7 | 240.0015 | 4 | 19 | 4.331768 | 0 | 3.021694 | 0 | 12.76349 | 0
2018-02-07 18:26 | 165052.7 | 300.0019 | 4 | 19 | 4.330007 | 0 | 3.021694 | 0 | 12.76349 | 0
2018-02-07 18:28 | 165172.7 | 120.0025 | 5 | 19 | 4.1109 | -2.281866 | 3.021694 | 0.07605494 | 12.76349 | 0.3150046
2018-02-07 18:30 | 165292.7 | 240.0009 | 5 | 19 | 4.077075 | -2.281937 | 3.021694 | 0.1521166 | 12.76349 | 0.6263476
2018-02-07 18:32 | 165412.7 | 360.0013 | 5 | 19 | 4.047263 | -2.281875 | 3.021694 | 0.2281763 | 12.76349 | 0.9353051
2018-02-07 18:34 | 165532.7 | 480.001 | 5 | 19 | 4.018903 | -2.281837 | 3.021694 | 0.3042389 | 12.76349 | 1.242067
2018-02-07 18:36 | 165652.7 | 600.0025 | 5 | 19 | 3.990215 | -2.281875 | 3.021694 | 0.3803006 | 12.76349 | 1.546666
2018-02-07 18:38 | 165772.7 | 720.0014 | 5 | 19 | 3.960912 | -2.282108 | 3.021694 | 0.456359 | 12.76349 | 1.849031
2018-02-07 18:40 | 165892.7 | 840.001 | 5 | 19 | 3.933524 | -2.28218 | 3.021694 | 0.5324178 | 12.76349 | 2.149244
2018-02-07 18:42 | 166012.7 | 960.0013 | 5 | 19 | 3.907626 | -2.282175 | 3.021694 | 0.608487 | 12.76349 | 2.447468
2018-02-07 18:44 | 166132.7 | 1080.0009 | 5 | 19 | 3.882427 | -2.281982 | 3.021694 | 0.6845494 | 12.76349 | 2.743737
2018-02-07 18:46 | 166252.7 | 1200.0013 | 5 | 19 | 3.855919 | -2.282208 | 3.021694 | 0.760612 | 12.76349 | 3.038045
2018-02-07 18:48 | 166372.7 | 1320.0001 | 5 | 19 | 3.830133 | -2.2818 | 3.021694 | 0.8366674 | 12.76349 | 3.330313
2018-02-07 18:50 | 166492.7 | 1440.0005 | 5 | 19 | 3.807074 | -2.281845 | 3.021694 | 0.9127296 | 12.76349 | 3.620749
2018-02-07 18:52 | 166612.7 | 1560.0005 | 5 | 19 | 3.786633 | -2.281846 | 3.021694 | 0.9887913 | 12.76349 | 3.909532
2018-02-07 18:54 | 166732.7 | 1680.0017 | 5 | 19 | 3.766613 | -2.28196 | 3.021694 | 1.064854 | 12.76349 | 4.196791
2018-02-07 18:56 | 166852.7 | 1800.0029 | 5 | 19 | 3.746363 | -2.281978 | 3.021694 | 1.140919 | 12.76349 | 4.482521
2018-02-07 18:58 | 166972.7 | 1920.0001 | 5 | 19 | 3.727839 | -2.281846 | 3.021694 | 1.216979 | 12.76349 | 4.76676
2018-02-07 19:00 | 167092.7 | 2040.001 | 5 | 19 | 3.710501 | -2.281957 | 3.021694 | 1.293045 | 12.76349 | 5.04965
2018-02-07 19:02 | 167212.7 | 2160.0014 | 5 | 19 | 3.693824 | -2.281853 | 3.021694 | 1.3691 | 12.76349 | 5.33122
2018-02-07 19:04 | 167332.7 | 2280.0013 | 5 | 19 | 3.676805 | -2.28181 | 3.021694 | 1.445165 | 12.76349 | 5.611553
2018-02-07 19:06 | 167452.7 | 2400.0005 | 5 | 19 | 3.660806 | -2.281841 | 3.021694 | 1.52122 | 12.76349 | 5.890568
2018-02-07 19:08 | 167572.7 | 2520.001 | 5 | 19 | 3.646579 | -2.281866 | 3.021694 | 1.597287 | 12.76349 | 6.168484
2018-02-07 19:10 | 167692.7 | 2640.0004 | 5 | 19 | 3.633814 | -2.281843 | 3.021694 | 1.673341 | 12.76349 | 6.445329
2018-02-07 19:12 | 167812.7 | 2760.0001 | 5 | 19 | 3.621243 | -2.282168 | 3.021694 | 1.749404 | 12.76349 | 6.72125
2018-02-07 19:14 | 167932.7 | 2880.0006 | 5 | 19 | 3.60858 | -2.281863 | 3.021694 | 1.825466 | 12.76349 | 6.996199
2018-02-07 19:16 | 168052.7 | 3000.0026 | 5 | 19 | 3.597684 | -2.282109 | 3.021694 | 1.901526 | 12.76349 | 7.270244
2018-02-07 19:18 | 168172.7 | 3120.0013 | 5 | 19 | 3.587888 | -2.281889 | 3.021694 | 1.977585 | 12.76349 | 7.543505
2018-02-07 19:20 | 168292.7 | 3240.0013 | 5 | 19 | 3.578584 | -2.2819 | 3.021694 | 2.053641 | 12.76349 | 7.816033
2018-02-07 19:22 | 168412.7 | 3360.0005 | 5 | 19 | 3.568109 | -2.281953 | 3.021694 | 2.129698 | 12.76349 | 8.087826
2018-02-07 19:24 | 168532.7 | 3480.0013 | 5 | 19 | 3.557782 | -2.281827 | 3.021694 | 2.205763 | 12.76349 | 8.358832
2018-02-07 19:26 | 168652.7 | 3600.0006 | 5 | 19 | 3.547836 | -2.282193 | 3.021694 | 2.28182 | 12.76349 | 8.62905
2018-02-07 19:28 | 168772.7 | 3720.0025 | 5 | 19 | 3.537918 | -2.281807 | 3.021694 | 2.357889 | 12.76349 | 8.898557
2018-02-07 19:30 | 168892.7 | 3840.0005 | 5 | 19 | 3.526101 | -2.281875 | 3.021694 | 2.43395 | 12.76349 | 9.167219
2018-02-07 19:32 | 169012.7 | 3960.0009 | 5 | 19 | 3.511173 | -2.281803 | 3.021694 | 2.510009 | 12.76349 | 9.434849
2018-02-07 19:34 | 169132.7 | 4080.0001 | 5 | 19 | 3.495374 | -2.28192 | 3.021694 | 2.586073 | 12.76349 | 9.701336
2018-02-07 19:36 | 169252.7 | 4200.0005 | 5 | 19 | 3.476435 | -2.281893 | 3.021694 | 2.662128 | 12.76349 | 9.966477
2018-02-07 19:38 | 169372.7 | 4320.0005 | 5 | 19 | 3.450417 | -2.282198 | 3.021694 | 2.738194 | 12.76349 | 10.23
2018-02-07 19:40 | 169492.7 | 4440.0009 | 5 | 19 | 3.408541 | -2.281891 | 3.021694 | 2.814252 | 12.76349 | 10.49098
2018-02-07 19:42 | 169612.7 | 4560.0017 | 5 | 19 | 3.341085 | -2.281853 | 3.021694 | 2.890313 | 12.76349 | 10.74787
2018-02-07 19:44 | 169732.7 | 4680.0013 | 5 | 19 | 3.215645 | -2.281843 | 3.021694 | 2.966366 | 12.76349 | 10.9978
2018-02-07 19:46 | 169821.9 | 4769.2088 | 5 | 19 | 2.999993 | -2.281896 | 3.021694 | 3.022911 | 12.76349 | 11.1745
2018-02-07 19:48 | 169942 | 120.0013 | 6 | 19 | 3.352332 | 0 | 3.021694 | 3.022911 | 12.76349 | 11.1745
2018-02-07 19:50 | 170062 | 240.0005 | 6 | 19 | 3.366858 | 0 | 3.021694 | 3.022911 | 12.76349 | 11.1745
2018-02-07 19:51 | 170122 | 300.0006 | 6 | 19 | 3.370339 | 0 | 3.021694 | 3.022911 | 12.76349 | 11.1745
2018-02-07 19:51 | 170122 | 0.0025 | 7 | 20 | 3.37038 | 0 | 0 | 0 | 0 | 0
2018-02-07 19:53 | 170242.1 | 120.0005 | 2 | 20 | 4.035149 | 4.889846 | 0.1624097 | 0 | 0.6360887 | 0
2018-02-07 19:55 | 170362.1 | 240.0005 | 2 | 20 | 4.070596 | 4.889802 | 0.3253943 | 0 | 1.296618 | 0
2018-02-07 19:57 | 170482.1 | 360.0013 | 2 | 20 | 4.105292 | 4.890155 | 0.4883891 | 0 | 1.963053 | 0
2018-02-07 19:59 | 170602.1 | 480.0014 | 2 | 20 | 4.134474 | 4.889857 | 0.6513851 | 0 | 2.634614 | 0
2018-02-07 20:01 | 170722.1 | 600.0013 | 2 | 20 | 4.158552 | 4.890197 | 0.8143966 | 0 | 3.310585 | 0
2018-02-07 20:03 | 170842.1 | 720.0006 | 2 | 20 | 4.18264 | 4.889876 | 0.9773762 | 0 | 3.990284 | 0
2018-02-07 20:05 | 170962.1 | 840.0006 | 2 | 20 | 4.200297 | 4.754863 | 1.139693 | 0 | 4.671026 | 0
2018-02-07 20:07 | 171082.1 | 960.0006 | 2 | 20 | 4.200291 | 4.361941 | 1.291568 | 0 | 5.308947 | 0
2018-02-07 20:09 | 171202.1 | 1080.0006 | 2 | 20 | 4.200279 | 3.989861 | 1.430622 | 0 | 5.893013 | 0
2018-02-07 20:11 | 171322.1 | 1200.0018 | 2 | 20 | 4.200266 | 3.664674 | 1.55812 | 0 | 6.428542 | 0
2018-02-07 20:13 | 171442.1 | 1320.0014 | 2 | 20 | 4.200285 | 3.362847 | 1.675167 | 0 | 6.920173 | 0
2018-02-07 20:13 | 171483.8 | 1361.6985 | 2 | 20 | 4.200324 | 3.259984 | 1.713524 | 0 | 7.081281 | 0
2018-02-07 20:15 | 171603.8 | 120.0001 | 3 | 20 | 4.221949 | 3.26014 | 1.821816 | 0 | 7.537187 | 0
2018-02-07 20:17 | 171723.8 | 240.0005 | 3 | 20 | 4.250402 | 3.260205 | 1.930477 | 0 | 7.997463 | 0
2018-02-07 20:19 | 171843.8 | 360.003 | 3 | 20 | 4.28036 | 3.259841 | 2.039146 | 0 | 8.46096 | 0
2018-02-07 20:21 | 171963.8 | 480.0009 | 3 | 20 | 4.312176 | 3.260127 | 2.147816 | 0 | 8.927825 | 0
2018-02-07 20:23 | 172083.8 | 600.0014 | 3 | 20 | 4.346517 | 3.260118 | 2.256471 | 0 | 9.39819 | 0
2018-02-07 20:25 | 172203.8 | 720.001 | 3 | 20 | 4.385285 | 3.259868 | 2.36513 | 0 | 9.872539 | 0
2018-02-07 20:27 | 172323.8 | 840.0006 | 3 | 20 | 4.400291 | 2.909129 | 2.469703 | 0 | 10.3324 | 0
2018-02-07 20:29 | 172443.8 | 960.0002 | 3 | 20 | 4.400254 | 2.511191 | 2.559847 | 0 | 10.72906 | 0
2018-02-07 20:31 | 172563.8 | 1080.0001 | 3 | 20 | 4.400278 | 2.177911 | 2.637861 | 0 | 11.07234 | 0
2018-02-07 20:33 | 172683.8 | 1200.0002 | 3 | 20 | 4.400291 | 1.886165 | 2.705479 | 0 | 11.36988 | 0
2018-02-07 20:35 | 172803.8 | 1320.0025 | 3 | 20 | 4.400275 | 1.629385 | 2.763917 | 0 | 11.62702 | 0
2018-02-07 20:37 | 172923.8 | 1440.0018 | 3 | 20 | 4.400265 | 1.420549 | 2.814627 | 0 | 11.85016 | 0
2018-02-07 20:39 | 173043.8 | 1560.0014 | 3 | 20 | 4.400215 | 1.246114 | 2.85899 | 0 | 12.04537 | 0
2018-02-07 20:41 | 173163.8 | 1680.0002 | 3 | 20 | 4.40025 | 1.099566 | 2.898056 | 0 | 12.21727 | 0
2018-02-07 20:43 | 173283.8 | 1800.0006 | 3 | 20 | 4.400253 | 0.9672318 | 2.932459 | 0 | 12.36865 | 0
2018-02-07 20:45 | 173403.8 | 1920.0005 | 3 | 20 | 4.400242 | 0.854682 | 2.962736 | 0 | 12.50187 | 0
2018-02-07 20:47 | 173523.8 | 2040.0002 | 3 | 20 | 4.400197 | 0.7607203 | 2.989615 | 0 | 12.62015 | 0
2018-02-07 20:49 | 173643.8 | 2160.0006 | 3 | 20 | 4.400212 | 0.6822844 | 3.013635 | 0 | 12.72584 | 0
2018-02-07 20:50 | 173693.6 | 2209.8449 | 3 | 20 | 4.400203 | 0.6519966 | 3.022868 | 0 | 12.76647 | 0
2018-02-07 20:52 | 173813.7 | 120.0013 | 4 | 20 | 4.337874 | 0 | 3.022868 | 0 | 12.76647 | 0
2018-02-07 20:54 | 173933.7 | 240.0014 | 4 | 20 | 4.331933 | 0 | 3.022868 | 0 | 12.76647 | 0
2018-02-07 20:55 | 173993.7 | 300.0014 | 4 | 20 | 4.330214 | 0 | 3.022868 | 0 | 12.76647 | 0
2018-02-07 20:57 | 174113.8 | 120.0002 | 5 | 20 | 4.110445 | -2.281818 | 3.022868 | 0.07604936 | 12.76647 | 0.3149067
2018-02-07 20:59 | 174233.8 | 240.0009 | 5 | 20 | 4.077531 | -2.282238 | 3.022868 | 0.1521202 | 12.76647 | 0.6263026
2018-02-07 21:01 | 174353.8 | 360.0026 | 5 | 20 | 4.046933 | -2.28227 | 3.022868 | 0.2281801 | 12.76647 | 0.9352806
2018-02-07 21:03 | 174473.8 | 480.0005 | 5 | 20 | 4.016962 | -2.281893 | 3.022868 | 0.3042428 | 12.76647 | 1.241944
2018-02-07 21:05 | 174593.8 | 600.0029 | 5 | 20 | 3.988513 | -2.281911 | 3.022868 | 0.3803045 | 12.76647 | 1.546394
2018-02-07 21:07 | 174713.8 | 720.0009 | 5 | 20 | 3.961079 | -2.281869 | 3.022868 | 0.4563588 | 12.76647 | 1.848685
2018-02-07 21:09 | 174833.8 | 840.0001 | 5 | 20 | 3.933923 | -2.2819 | 3.022868 | 0.532423 | 12.76647 | 2.148947
2018-02-07 21:11 | 174953.8 | 960.0013 | 5 | 20 | 3.906313 | -2.281919 | 3.022868 | 0.6084909 | 12.76647 | 2.44714
2018-02-07 21:13 | 175073.8 | 1080.0025 | 5 | 20 | 3.880466 | -2.281828 | 3.022868 | 0.6845518 | 12.76647 | 2.743268
2018-02-07 21:15 | 175193.8 | 1200.0005 | 5 | 20 | 3.854991 | -2.281839 | 3.022868 | 0.760611 | 12.76647 | 3.037442
2018-02-07 21:17 | 175313.8 | 1320.0013 | 5 | 20 | 3.830351 | -2.282152 | 3.022868 | 0.8366671 | 12.76647 | 3.329698
2018-02-07 21:19 | 175433.8 | 1440.0005 | 5 | 20 | 3.806648 | -2.2819 | 3.022868 | 0.9127285 | 12.76647 | 3.620135
2018-02-07 21:21 | 175553.8 | 1560.001 | 5 | 20 | 3.784536 | -2.281833 | 3.022868 | 0.9887865 | 12.76647 | 3.9088
2018-02-07 21:23 | 175673.8 | 1680.0004 | 5 | 20 | 3.764759 | -2.281853 | 3.022868 | 1.064852 | 12.76647 | 4.19591
2018-02-07 21:25 | 175793.8 | 1800.0001 | 5 | 20 | 3.746135 | -2.281886 | 3.022868 | 1.140913 | 12.76647 | 4.481544
2018-02-07 21:27 | 175913.8 | 1920.0001 | 5 | 20 | 3.727917 | -2.281828 | 3.022868 | 1.216978 | 12.76647 | 4.765801
2018-02-07 21:29 | 176033.8 | 2040.0001 | 5 | 20 | 3.709064 | -2.281814 | 3.022868 | 1.293035 | 12.76647 | 5.04862
2018-02-07 21:31 | 176153.8 | 2160.0001 | 5 | 20 | 3.691744 | -2.281873 | 3.022868 | 1.369095 | 12.76647 | 5.330065
2018-02-07 21:33 | 176273.8 | 2280.0005 | 5 | 20 | 3.675684 | -2.281929 | 3.022868 | 1.445156 | 12.76647 | 5.610244
2018-02-07 21:35 | 176393.8 | 2400.0006 | 5 | 20 | 3.660974 | -2.281953 | 3.022868 | 1.521211 | 12.76647 | 5.889237
2018-02-07 21:37 | 176513.8 | 2520.0005 | 5 | 20 | 3.646372 | -2.281884 | 3.022868 | 1.597277 | 12.76647 | 6.16716
2018-02-07 21:39 | 176633.8 | 2640.0014 | 5 | 20 | 3.632185 | -2.281898 | 3.022868 | 1.673339 | 12.76647 | 6.443958
2018-02-07 21:41 | 176753.8 | 2760.0005 | 5 | 20 | 3.619815 | -2.281857 | 3.022868 | 1.749392 | 12.76647 | 6.719718
2018-02-07 21:43 | 176873.8 | 2880.0013 | 5 | 20 | 3.608743 | -2.281876 | 3.022868 | 1.825461 | 12.76647 | 6.994643
2018-02-07 21:45 | 176993.8 | 3000.0025 | 5 | 20 | 3.59823 | -2.281869 | 3.022868 | 1.901522 | 12.76647 | 7.268726
2018-02-07 21:47 | 177113.8 | 3120.0013 | 5 | 20 | 3.586982 | -2.281853 | 3.022868 | 1.977582 | 12.76647 | 7.54198
2018-02-07 21:49 | 177233.8 | 3240.0001 | 5 | 20 | 3.576943 | -2.281868 | 3.022868 | 2.053638 | 12.76647 | 7.814401
2018-02-07 21:51 | 177353.8 | 3360.0005 | 5 | 20 | 3.56752 | -2.281911 | 3.022868 | 2.129701 | 12.76647 | 8.086114
2018-02-07 21:53 | 177473.8 | 3480.0002 | 5 | 20 | 3.558563 | -2.2819 | 3.022868 | 2.205764 | 12.76647 | 8.357134
2018-02-07 21:55 | 177593.8 | 3600.0001 | 5 | 20 | 3.548255 | -2.281863 | 3.022868 | 2.281822 | 12.76647 | 8.627416
2018-02-07 21:57 | 177713.8 | 3720.0018 | 5 | 20 | 3.536588 | -2.282197 | 3.022868 | 2.357879 | 12.76647 | 8.896837
2018-02-07 21:59 | 177833.8 | 3840.0014 | 5 | 20 | 3.525064 | -2.2819 | 3.022868 | 2.433941 | 12.76647 | 9.165404
2018-02-07 22:01 | 177953.8 | 3960.001 | 5 | 20 | 3.512554 | -2.281864 | 3.022868 | 2.509999 | 12.76647 | 9.433038
2018-02-07 22:03 | 178073.8 | 4080.0001 | 5 | 20 | 3.497123 | -2.282184 | 3.022868 | 2.586062 | 12.76647 | 9.699654
2018-02-07 22:05 | 178193.8 | 4200.001 | 5 | 20 | 3.475906 | -2.281864 | 3.022868 | 2.662127 | 12.76647 | 9.964904
2018-02-07 22:07 | 178313.8 | 4320.0006 | 5 | 20 | 3.448632 | -2.282068 | 3.022868 | 2.738184 | 12.76647 | 10.22828
2018-02-07 22:09 | 178433.8 | 4440.0009 | 5 | 20 | 3.408862 | -2.281863 | 3.022868 | 2.814248 | 12.76647 | 10.48919
2018-02-07 22:11 | 178553.8 | 4560.0021 | 5 | 20 | 3.344618 | -2.281919 | 3.022868 | 2.890309 | 12.76647 | 10.74627
2018-02-07 22:13 | 178673.8 | 4680.0025 | 5 | 20 | 3.217696 | -2.281893 | 3.022868 | 2.966368 | 12.76647 | 10.99647
2018-02-07 22:15 | 178762.1 | 4768.3031 | 5 | 20 | 2.999989 | -2.281904 | 3.022868 | 3.022333 | 12.76647 | 11.17139
2018-02-07 22:17 | 178882.1 | 120.0013 | 6 | 20 | 3.353674 | 0 | 3.022868 | 3.022333 | 12.76647 | 11.17139
2018-02-07 22:19 | 179002.1 | 240.0006 | 6 | 20 | 3.367953 | 0 | 3.022868 | 3.022333 | 12.76647 | 11.17139
2018-02-07 22:20 | 179062.1 | 300.0006 | 6 | 20 | 3.371383 | 0 | 3.022868 | 3.022333 | 12.76647 | 11.17139
2018-02-07 22:20 | 179062.1 | 0.0024 | 7 | 21 | 3.371622 | 0 | 0 | 0 | 0 | 0
2018-02-07 22:22 | 179182.2 | 120.0013 | 2 | 21 | 4.033249 | 4.890065 | 0.16241 | 0 | 0.6358211 | 0
2018-02-07 22:24 | 179302.2 | 240.0017 | 2 | 21 | 4.071696 | 4.889857 | 0.3254009 | 0 | 1.296312 | 0
2018-02-07 22:26 | 179422.2 | 360.0001 | 2 | 21 | 4.106467 | 4.890162 | 0.4883802 | 0 | 1.962891 | 0
2018-02-07 22:28 | 179542.2 | 480.0014 | 2 | 21 | 4.132717 | 4.889873 | 0.6513756 | 0 | 2.634459 | 0
2018-02-07 22:30 | 179662.2 | 600.0013 | 2 | 21 | 4.155387 | 4.889834 | 0.8143757 | 0 | 3.309914 | 0
2018-02-07 22:32 | 179782.2 | 720.0002 | 2 | 21 | 4.181312 | 4.889888 | 0.9773526 | 0 | 3.989198 | 0
2018-02-07 22:34 | 179902.2 | 840.0006 | 2 | 21 | 4.200311 | 4.746585 | 1.139567 | 0 | 4.669486 | 0
2018-02-07 22:36 | 180022.2 | 960.0022 | 2 | 21 | 4.200261 | 4.367341 | 1.291324 | 0 | 5.306908 | 0
2018-02-07 22:38 | 180142.2 | 1080.0022 | 2 | 21 | 4.200292 | 4.029019 | 1.431157 | 0 | 5.894248 | 0
2018-02-07 22:40 | 180262.2 | 1200.0005 | 2 | 21 | 4.200283 | 3.693124 | 1.559841 | 0 | 6.434756 | 0
2018-02-07 22:42 | 180382.2 | 1320.0001 | 2 | 21 | 4.200303 | 3.355187 | 1.677286 | 0 | 6.928061 | 0
2018-02-07 22:42 | 180418.8 | 1356.6439 | 2 | 21 | 4.200294 | 3.259997 | 1.710945 | 0 | 7.069435 | 0
2018-02-07 22:44 | 180538.8 | 120.0001 | 3 | 21 | 4.221968 | 3.259852 | 1.819227 | 0 | 7.52531 | 0
2018-02-07 22:46 | 180658.8 | 240.0026 | 3 | 21 | 4.248149 | 3.260163 | 1.927897 | 0 | 7.985524 | 0
2018-02-07 22:48 | 180778.8 | 360.0001 | 3 | 21 | 4.277333 | 3.260104 | 2.036547 | 0 | 8.448635 | 0
2018-02-07 22:50 | 180898.8 | 480.0017 | 3 | 21 | 4.310775 | 3.259847 | 2.145226 | 0 | 8.915273 | 0
2018-02-07 22:52 | 181018.8 | 600.0009 | 3 | 21 | 4.346366 | 3.259841 | 2.253881 | 0 | 9.385582 | 0
2018-02-07 22:54 | 181138.8 | 720.0026 | 3 | 21 | 4.383971 | 3.260173 | 2.362555 | 0 | 9.859944 | 0
2018-02-07 22:56 | 181258.8 | 840.0005 | 3 | 21 | 4.400321 | 2.944335 | 2.467909 | 0 | 10.32316 | 0
2018-02-07 22:58 | 181378.8 | 960.0018 | 3 | 21 | 4.400254 | 2.528264 | 2.558952 | 0 | 10.72377 | 0
2018-02-07 23:00 | 181498.8 | 1080.0005 | 3 | 21 | 4.400305 | 2.171086 | 2.63706 | 0 | 11.06747 | 0
2018-02-07 23:02 | 181618.8 | 1200.001 | 3 | 21 | 4.400287 | 1.880318 | 2.70443 | 0 | 11.36392 | 0
2018-02-07 23:04 | 181738.8 | 1320.0013 | 3 | 21 | 4.400264 | 1.638001 | 2.76293 | 0 | 11.62133 | 0
2018-02-07 23:06 | 181858.8 | 1440.0018 | 3 | 21 | 4.400296 | 1.431407 | 2.813995 | 0 | 11.84604 | 0
2018-02-07 23:08 | 181978.8 | 1560.0013 | 3 | 21 | 4.400266 | 1.24579 | 2.858541 | 0 | 12.04205 | 0
2018-02-07 23:10 | 182098.8 | 1680.0018 | 3 | 21 | 4.400253 | 1.093616 | 2.897429 | 0 | 12.21316 | 0
2018-02-07 23:12 | 182218.8 | 1800.0006 | 3 | 21 | 4.400191 | 0.9655914 | 2.931698 | 0 | 12.36395 | 0
2018-02-07 23:14 | 182338.8 | 1920.001 | 3 | 21 | 4.400239 | 0.8600187 | 2.962095 | 0 | 12.49771 | 0
2018-02-07 23:16 | 182458.8 | 2040.0002 | 3 | 21 | 4.400214 | 0.7642622 | 2.989152 | 0 | 12.61677 | 0
2018-02-07 23:18 | 182578.8 | 2160.0022 | 3 | 21 | 4.400208 | 0.6796179 | 3.013176 | 0 | 12.72248 | 0
2018-02-07 23:19 | 182624.3 | 2205.435 | 3 | 21 | 4.400227 | 0.6519899 | 3.021573 | 0 | 12.75942 | 0
2018-02-07 23:21 | 182744.3 | 120.0001 | 4 | 21 | 4.337778 | 0 | 3.021574 | 0 | 12.75943 | 0
2018-02-07 23:23 | 182864.3 | 240.0005 | 4 | 21 | 4.331781 | 0 | 3.021574 | 0 | 12.75943 | 0
2018-02-07 23:24 | 182924.3 | 300.003 | 4 | 21 | 4.330058 | 0 | 3.021574 | 0 | 12.75943 | 0
2018-02-07 23:26 | 183044.4 | 120.0013 | 5 | 21 | 4.110732 | -2.281904 | 3.021574 | 0.07605493 | 12.75943 | 0.3149951
2018-02-07 23:28 | 183164.4 | 240.0017 | 5 | 21 | 4.076823 | -2.281828 | 3.021574 | 0.1521157 | 12.75943 | 0.6263198
2018-02-07 23:30 | 183284.4 | 360.0009 | 5 | 21 | 4.046899 | -2.281866 | 3.021574 | 0.2281785 | 12.75943 | 0.9352662
2018-02-07 23:32 | 183404.4 | 480.0005 | 5 | 21 | 4.018486 | -2.281828 | 3.021574 | 0.304237 | 12.75943 | 1.241979
2018-02-07 23:34 | 183524.4 | 600.0009 | 5 | 21 | 3.989963 | -2.281827 | 3.021574 | 0.3803003 | 12.75943 | 1.546557
2018-02-07 23:36 | 183644.4 | 720.0009 | 5 | 21 | 3.960539 | -2.281886 | 3.021574 | 0.4563586 | 12.75943 | 1.848901
2018-02-07 23:38 | 183764.4 | 840.0001 | 5 | 21 | 3.932958 | -2.281868 | 3.021574 | 0.5324162 | 12.75943 | 2.149071
2018-02-07 23:40 | 183884.4 | 960.0017 | 5 | 21 | 3.906868 | -2.281891 | 3.021574 | 0.608483 | 12.75943 | 2.447236
2018-02-07 23:42 | 184004.4 | 1080.0013 | 5 | 21 | 3.881653 | -2.281887 | 3.021574 | 0.6845386 | 12.75943 | 2.743422
2018-02-07 23:44 | 184124.4 | 1200.0009 | 5 | 21 | 3.855148 | -2.281828 | 3.021574 | 0.7606019 | 12.75943 | 3.037679
2018-02-07 23:46 | 184244.4 | 1320.0002 | 5 | 21 | 3.829257 | -2.28183 | 3.021574 | 0.836663 | 12.75943 | 3.329902
2018-02-07 23:48 | 184364.4 | 1440.0005 | 5 | 21 | 3.806162 | -2.281837 | 3.021574 | 0.9127254 | 12.75943 | 3.620268
2018-02-07 23:50 | 184484.4 | 1560.0014 | 5 | 21 | 3.785687 | -2.28185 | 3.021574 | 0.9887841 | 12.75943 | 3.908967
2018-02-07 23:52 | 184604.4 | 1680.0017 | 5 | 21 | 3.765732 | -2.281859 | 3.021574 | 1.064842 | 12.75943 | 4.196138
2018-02-07 23:54 | 184724.4 | 1800.0025 | 5 | 21 | 3.745222 | -2.281797 | 3.021574 | 1.1409 | 12.75943 | 4.481765
2018-02-07 23:56 | 184844.4 | 1920.0017 | 5 | 21 | 3.726593 | -2.281855 | 3.021574 | 1.216961 | 12.75943 | 4.765913
2018-02-07 23:58 | 184964.4 | 2040.0005 | 5 | 21 | 3.709136 | -2.281866 | 3.021574 | 1.293021 | 12.75943 | 5.048687
2018-02-08 | 185084.4 | 2160.0009 | 5 | 21 | 3.692638 | -2.281864 | 3.021574 | 1.369083 | 12.75943 | 5.330187
2018-02-08 00:02 | 185204.4 | 2280.0029 | 5 | 21 | 3.675747 | -2.281846 | 3.021574 | 1.445147 | 12.75943 | 5.610427
2018-02-08 00:04 | 185324.4 | 2400.0014 | 5 | 21 | 3.659636 | -2.282187 | 3.021574 | 1.521203 | 12.75943 | 5.889363
2018-02-08 00:06 | 185444.4 | 2520.0009 | 5 | 21 | 3.645323 | -2.281863 | 3.021574 | 1.597261 | 12.75943 | 6.167154
2018-02-08 00:08 | 185564.4 | 2640.0017 | 5 | 21 | 3.632542 | -2.282177 | 3.021574 | 1.673324 | 12.75943 | 6.443933
2018-02-08 00:10 | 185684.4 | 2760.0001 | 5 | 21 | 3.620168 | -2.281846 | 3.021574 | 1.749385 | 12.75943 | 6.719758
2018-02-08 00:12 | 185804.4 | 2880.0017 | 5 | 21 | 3.607528 | -2.281825 | 3.021574 | 1.825448 | 12.75943 | 6.994634
2018-02-08 00:14 | 185924.4 | 3000.0001 | 5 | 21 | 3.596565 | -2.281941 | 3.021574 | 1.901507 | 12.75943 | 7.268597
2018-02-08 00:16 | 186044.4 | 3120.0009 | 5 | 21 | 3.586627 | -2.281839 | 3.021574 | 1.977567 | 12.75943 | 7.541765
2018-02-08 00:18 | 186164.4 | 3240 | 5 | 21 | 3.577426 | -2.281841 | 3.021574 | 2.053627 | 12.75943 | 7.814222
2018-02-08 00:20 | 186284.4 | 3360.0017 | 5 | 21 | 3.56719 | -2.281873 | 3.021574 | 2.12969 | 12.75943 | 8.085954
2018-02-08 00:22 | 186404.4 | 3480.001 | 5 | 21 | 3.556585 | -2.281905 | 3.021574 | 2.205749 | 12.75943 | 8.356854
2018-02-08 00:24 | 186524.4 | 3600.0013 | 5 | 21 | 3.546656 | -2.281904 | 3.021574 | 2.281809 | 12.75943 | 8.626992
2018-02-08 00:26 | 186644.4 | 3720.0001 | 5 | 21 | 3.536742 | -2.28182 | 3.021574 | 2.357866 | 12.75943 | 8.896363
2018-02-08 00:28 | 186764.4 | 3840.0017 | 5 | 21 | 3.525099 | -2.281896 | 3.021574 | 2.433926 | 12.75943 | 9.16494
2018-02-08 00:30 | 186884.4 | 3960.0001 | 5 | 21 | 3.509988 | -2.281851 | 3.021574 | 2.509982 | 12.75943 | 9.432483
2018-02-08 00:32 | 187004.4 | 4080.0005 | 5 | 21 | 3.493998 | -2.281873 | 3.021574 | 2.586039 | 12.75943 | 9.698848
2018-02-08 00:34 | 187124.4 | 4200.001 | 5 | 21 | 3.474504 | -2.281864 | 3.021574 | 2.662104 | 12.75943 | 9.963902
2018-02-08 00:36 | 187244.4 | 4320.0014 | 5 | 21 | 3.448505 | -2.281939 | 3.021574 | 2.738165 | 12.75943 | 10.22726
2018-02-08 00:38 | 187364.4 | 4440.0013 | 5 | 21 | 3.406492 | -2.281898 | 3.021574 | 2.814224 | 12.75943 | 10.48809
2018-02-08 00:40 | 187484.4 | 4560.0004 | 5 | 21 | 3.338099 | -2.281876 | 3.021574 | 2.890284 | 12.75943 | 10.7448
2018-02-08 00:42 | 187604.4 | 4680.0002 | 5 | 21 | 3.2107 | -2.281898 | 3.021574 | 2.966337 | 12.75943 | 10.99444
2018-02-08 00:43 | 187690.9 | 4766.5143 | 5 | 21 | 2.999995 | -2.281861 | 3.021574 | 3.021174 | 12.75943 | 11.16561
2018-02-08 00:45 | 187811 | 120.0018 | 6 | 21 | 3.354605 | 0 | 3.021574 | 3.021174 | 12.75943 | 11.16561
2018-02-08 00:47 | 187931 | 240.0005 | 6 | 21 | 3.3692 | 0 | 3.021574 | 3.021174 | 12.75943 | 11.16561
2018-02-08 00:48 | 187991 | 300.003 | 6 | 21 | 3.372709 | 0 | 3.021574 | 3.021174 | 12.75943 | 11.16561
2018-02-08 00:48 | 187991 | 0.0024 | 7 | 22 | 3.372524 | 0 | 0 | 0 | 0 | 0
2018-02-08 00:50 | 188111 | 120.0001 | 2 | 22 | 4.036464 | 4.889798 | 0.162401 | 0 | 0.6363646 | 0
2018-02-08 00:52 | 188231 | 240.001 | 2 | 22 | 4.071779 | 4.889804 | 0.3254108 | 0 | 1.297199 | 0
2018-02-08 00:54 | 188351 | 360.001 | 2 | 22 | 4.106052 | 4.889794 | 0.4883963 | 0 | 1.963747 | 0
2018-02-08 00:56 | 188471 | 480.0005 | 2 | 22 | 4.134756 | 4.889804 | 0.6513982 | 0 | 2.635412 | 0
2018-02-08 00:58 | 188591 | 600.0013 | 2 | 22 | 4.159018 | 4.889892 | 0.8143746 | 0 | 3.311303 | 0
2018-02-08 01:00 | 188711 | 720.001 | 2 | 22 | 4.18321 | 4.889834 | 0.9773718 | 0 | 3.991161 | 0
2018-02-08 01:02 | 188831 | 840.0001 | 2 | 22 | 4.200308 | 4.752559 | 1.139627 | 0 | 4.671719 | 0
2018-02-08 01:04 | 188951 | 960.0009 | 2 | 22 | 4.200321 | 4.362929 | 1.291487 | 0 | 5.309576 | 0
2018-02-08 01:06 | 189071 | 1080.0014 | 2 | 22 | 4.200301 | 3.991908 | 1.430567 | 0 | 5.893753 | 0
2018-02-08 01:08 | 189191 | 1200.0017 | 2 | 22 | 4.200277 | 3.663894 | 1.558082 | 0 | 6.42935 | 0
2018-02-08 01:10 | 189311 | 1320.0001 | 2 | 22 | 4.200258 | 3.357495 | 1.675053 | 0 | 6.920665 | 0
2018-02-08 01:11 | 189351.6 | 1360.5249 | 2 | 22 | 4.20028 | 3.259986 | 1.712312 | 0 | 7.077163 | 0
2018-02-08 01:13 | 189471.6 | 120.0014 | 3 | 22 | 4.221942 | 3.260121 | 1.820607 | 0 | 7.533079 | 0
2018-02-08 01:15 | 189591.6 | 240.0005 | 3 | 22 | 4.249998 | 3.260123 | 1.929269 | 0 | 7.993339 | 0
2018-02-08 01:17 | 189711.6 | 360.0013 | 3 | 22 | 4.280058 | 3.260102 | 2.037934 | 0 | 8.456783 | 0
2018-02-08 01:19 | 189831.6 | 480.0005 | 3 | 22 | 4.311858 | 3.26015 | 2.146589 | 0 | 8.923545 | 0
2018-02-08 01:21 | 189951.6 | 600.0014 | 3 | 22 | 4.345962 | 3.259845 | 2.255263 | 0 | 9.393946 | 0
2018-02-08 01:23 | 190071.6 | 720.0018 | 3 | 22 | 4.384334 | 3.259854 | 2.36393 | 0 | 9.868247 | 0
2018-02-08 01:25 | 190191.6 | 840.0013 | 3 | 22 | 4.400279 | 2.914889 | 2.468682 | 0 | 10.32885 | 0
2018-02-08 01:27 | 190311.6 | 960.0018 | 3 | 22 | 4.400276 | 2.514171 | 2.558956 | 0 | 10.72609 | 0
2018-02-08 01:29 | 190431.6 | 1080.0013 | 3 | 22 | 4.400294 | 2.179471 | 2.637025 | 0 | 11.06961 | 0
2018-02-08 01:31 | 190551.6 | 1200.0018 | 3 | 22 | 4.400272 | 1.887509 | 2.704705 | 0 | 11.36742 | 0
2018-02-08 01:33 | 190671.6 | 1320.0014 | 3 | 22 | 4.400239 | 1.628042 | 2.763183 | 0 | 11.62474 | 0
2018-02-08 01:35 | 190791.6 | 1440.001 | 3 | 22 | 4.400301 | 1.419755 | 2.813856 | 0 | 11.84772 | 0
2018-02-08 01:37 | 190911.6 | 1560.0006 | 3 | 22 | 4.40022 | 1.24431 | 2.85817 | 0 | 12.04271 | 0
2018-02-08 01:39 | 191031.6 | 1680.0018 | 3 | 22 | 4.400234 | 1.098023 | 2.897169 | 0 | 12.21432 | 0
2018-02-08 01:41 | 191151.6 | 1800.0009 | 3 | 22 | 4.400233 | 0.9672203 | 2.931567 | 0 | 12.36568 | 0
2018-02-08 01:43 | 191271.6 | 1920.0009 | 3 | 22 | 4.400264 | 0.853673 | 2.961829 | 0 | 12.49884 | 0
2018-02-08 01:45 | 191391.6 | 2040.0002 | 3 | 22 | 4.400263 | 0.7601738 | 2.988671 | 0 | 12.61695 | 0
2018-02-08 01:47 | 191511.6 | 2160.0001 | 3 | 22 | 4.400234 | 0.6816196 | 3.012651 | 0 | 12.72246 | 0
2018-02-08 01:48 | 191559.6 | 2208.0336 | 3 | 22 | 4.400207 | 0.6519852 | 3.021544 | 0 | 12.76159 | 0
2018-02-08 01:50 | 191679.68 | 120.0003 | 4 | 22 | 4.337961 | 0 | 3.021544 | 0 | 12.76159 | 0
2018-02-08 01:52 | 191799.6807 | 240.001 | 4 | 22 | 4.332047 | 0 | 3.021544 | 0 | 12.76159 | 0
2018-02-08 01:53 | 191859.6844 | 300.0047 | 4 | 22 | 4.330313 | 0 | 3.021544 | 0 | 12.76159 | 0
2018-02-08 01:55 | 191979.8 | 120.0001 | 5 | 22 | 4.110577 | -2.281982 | 3.021544 | 0.07605239 | 12.76159 | 0.3149315
2018-02-08 01:57 | 192099.8 | 240.0005 | 5 | 22 | 4.077756 | -2.281919 | 3.021544 | 0.1521131 | 12.76159 | 0.6262959
2018-02-08 01:59 | 192219.8 | 360.0009 | 5 | 22 | 4.047431 | -2.28195 | 3.021544 | 0.2281714 | 12.76159 | 0.9352899
2018-02-08 02:01 | 192339.8 | 480.0005 | 5 | 22 | 4.016957 | -2.281857 | 3.021544 | 0.3042368 | 12.76159 | 1.24199
2018-02-08 02:03 | 192459.8 | 600.0009 | 5 | 22 | 3.988422 | -2.28188 | 3.021544 | 0.3802954 | 12.76159 | 1.546422
2018-02-08 02:05 | 192579.8 | 720.0009 | 5 | 22 | 3.96094 | -2.281934 | 3.021544 | 0.456356 | 12.76159 | 1.84873
2018-02-08 02:07 | 192699.8 | 840.0005 | 5 | 22 | 3.933788 | -2.281869 | 3.021544 | 0.532416 | 12.76159 | 2.148965
2018-02-08 02:09 | 192819.8 | 960.0005 | 5 | 22 | 3.906366 | -2.281859 | 3.021544 | 0.608478 | 12.76159 | 2.447137
2018-02-08 02:11 | 192939.8 | 1080.0005 | 5 | 22 | 3.880003 | -2.281937 | 3.021544 | 0.6845335 | 12.76159 | 2.743224
2018-02-08 02:13 | 193059.8 | 1200.0025 | 5 | 22 | 3.854397 | -2.281989 | 3.021544 | 0.7605944 | 12.76159 | 3.037366
2018-02-08 02:15 | 193179.8 | 1320.0001 | 5 | 22 | 3.829773 | -2.281857 | 3.021544 | 0.8366538 | 12.76159 | 3.329588
2018-02-08 02:17 | 193299.8 | 1440.0014 | 5 | 22 | 3.806427 | -2.28205 | 3.021544 | 0.91271 | 12.76159 | 3.619972
2018-02-08 02:19 | 193419.8 | 1560.0005 | 5 | 22 | 3.784046 | -2.281911 | 3.021544 | 0.9887734 | 12.76159 | 3.908635
2018-02-08 02:21 | 193539.8 | 1680.0017 | 5 | 22 | 3.764015 | -2.28185 | 3.021544 | 1.064839 | 12.76159 | 4.1957
2018-02-08 02:23 | 193659.8 | 1800.0013 | 5 | 22 | 3.745343 | -2.281863 | 3.021544 | 1.14089 | 12.76159 | 4.481239
2018-02-08 02:25 | 193779.8 | 1920.0005 | 5 | 22 | 3.727206 | -2.28188 | 3.021544 | 1.216955 | 12.76159 | 4.765435
2018-02-08 02:27 | 193899.8 | 2040.0009 | 5 | 22 | 3.708531 | -2.281943 | 3.021544 | 1.293016 | 12.76159 | 5.048225
2018-02-08 02:29 | 194019.8 | 2160.0009 | 5 | 22 | 3.690926 | -2.281939 | 3.021544 | 1.369075 | 12.76159 | 5.329609
2018-02-08 02:31 | 194139.8 | 2280.0008 | 5 | 22 | 3.674809 | -2.281843 | 3.021544 | 1.445136 | 12.76159 | 5.609727
2018-02-08 02:33 | 194259.8 | 2400.0005 | 5 | 22 | 3.660174 | -2.281816 | 3.021544 | 1.521198 | 12.76159 | 5.888678
2018-02-08 02:35 | 194379.8 | 2520.0001 | 5 | 22 | 3.645706 | -2.281891 | 3.021544 | 1.597253 | 12.76159 | 6.166504
2018-02-08 02:37 | 194499.8 | 2640.0017 | 5 | 22 | 3.631147 | -2.281884 | 3.021544 | 1.673317 | 12.76159 | 6.443247
2018-02-08 02:39 | 194619.8 | 2760.0001 | 5 | 22 | 3.618695 | -2.281939 | 3.021544 | 1.749369 | 12.76159 | 6.718921
2018-02-08 02:41 | 194739.8 | 2880.0005 | 5 | 22 | 3.607609 | -2.281912 | 3.021544 | 1.825433 | 12.76159 | 6.993742
2018-02-08 02:43 | 194859.8 | 3000.0013 | 5 | 22 | 3.597166 | -2.281845 | 3.021544 | 1.901499 | 12.76159 | 7.267759
2018-02-08 02:45 | 194979.8 | 3120.0006 | 5 | 22 | 3.586035 | -2.281896 | 3.021544 | 1.977554 | 12.76159 | 7.540926
2018-02-08 02:47 | 195099.8 | 3240 | 5 | 22 | 3.575741 | -2.281873 | 3.021544 | 2.053612 | 12.76159 | 7.813272
2018-02-08 02:49 | 195219.8 | 3360.0017 | 5 | 22 | 3.566277 | -2.281884 | 3.021544 | 2.129672 | 12.76159 | 8.084885
2018-02-08 02:51 | 195339.8 | 3480.0013 | 5 | 22 | 3.557359 | -2.281919 | 3.021544 | 2.205734 | 12.76159 | 8.355806
2018-02-08 02:53 | 195459.8 | 3600.0005 | 5 | 22 | 3.54712 | -2.28195 | 3.021544 | 2.281793 | 12.76159 | 8.625997
2018-02-08 02:55 | 195579.8 | 3720.0001 | 5 | 22 | 3.534929 | -2.281855 | 3.021544 | 2.357853 | 12.76159 | 8.895324
2018-02-08 02:57 | 195699.8 | 3840.0017 | 5 | 22 | 3.523284 | -2.281898 | 3.021544 | 2.433914 | 12.76159 | 9.163754
2018-02-08 02:59 | 195819.8 | 3960.0014 | 5 | 22 | 3.51061 | -2.281959 | 3.021544 | 2.509973 | 12.76159 | 9.431253
2018-02-08 03:01 | 195939.8 | 4080.0009 | 5 | 22 | 3.495328 | -2.281873 | 3.021544 | 2.58603 | 12.76159 | 9.697705
2018-02-08 03:03 | 196059.8 | 4200.0013 | 5 | 22 | 3.474157 | -2.281873 | 3.021544 | 2.662088 | 12.76159 | 9.962799
2018-02-08 03:05 | 196179.8 | 4320.0017 | 5 | 22 | 3.44607 | -2.281859 | 3.021544 | 2.738149 | 12.76159 | 10.22603
2018-02-08 03:07 | 196299.8 | 4440.0008 | 5 | 22 | 3.405828 | -2.281898 | 3.021544 | 2.814207 | 12.76159 | 10.48671
2018-02-08 03:09 | 196419.8 | 4560.0009 | 5 | 22 | 3.341248 | -2.281898 | 3.021544 | 2.890266 | 12.76159 | 10.74352
2018-02-08 03:11 | 196539.8 | 4680.0001 | 5 | 22 | 3.213806 | -2.281846 | 3.021544 | 2.966329 | 12.76159 | 10.99345
2018-02-08 03:12 | 196626.1 | 4766.3055 | 5 | 22 | 2.999981 | -2.281891 | 3.021544 | 3.021034 | 12.76159 | 11.16431
2018-02-08 03:14 | 196746.1 | 120.0002 | 6 | 22 | 3.355938 | 0 | 3.021544 | 3.021034 | 12.76159 | 11.16431
2018-02-08 03:16 | 196866.1 | 240.0015 | 6 | 22 | 3.370389 | 0 | 3.021544 | 3.021034 | 12.76159 | 11.16431
2018-02-08 03:17 | 196926.1 | 300.0003 | 6 | 22 | 3.373768 | 0 | 3.021544 | 3.021034 | 12.76159 | 11.16431
2018-02-08 03:17 | 196926.1 | 0.0024 | 7 | 23 | 3.373845 | 0 | 0 | 0 | 0 | 0
2018-02-08 03:19 | 197046.2 | 120.0006 | 2 | 23 | 4.034559 | 4.890037 | 0.1624208 | 0 | 0.6362175 | 0
2018-02-08 03:21 | 197166.2 | 240.0017 | 2 | 23 | 4.073143 | 4.889846 | 0.3253938 | 0 | 1.296817 | 0
2018-02-08 03:23 | 197286.2 | 360.0009 | 2 | 23 | 4.107921 | 4.889958 | 0.4883827 | 0 | 1.963683 | 0
2018-02-08 03:25 | 197406.2 | 480.0002 | 2 | 23 | 4.134311 | 4.890189 | 0.651387 | 0 | 2.635526 | 0
2018-02-08 03:27 | 197526.2 | 600.0006 | 2 | 23 | 4.156765 | 4.890168 | 0.8143742 | 0 | 3.311174 | 0
2018-02-08 03:29 | 197646.2 | 720.0002 | 2 | 23 | 4.182021 | 4.890151 | 0.9773667 | 0 | 3.990693 | 0
2018-02-08 03:31 | 197766.2 | 840.001 | 2 | 23 | 4.200266 | 4.728314 | 1.139399 | 0 | 4.670303 | 0
2018-02-08 03:33 | 197886.2 | 960.0018 | 2 | 23 | 4.200262 | 4.34957 | 1.290594 | 0 | 5.305367 | 0
2018-02-08 03:35 | 198006.2 | 1080.0002 | 2 | 23 | 4.200283 | 4.014739 | 1.429856 | 0 | 5.890304 | 0
2018-02-08 03:37 | 198126.2 | 1200.0005 | 2 | 23 | 4.200269 | 3.686984 | 1.55823 | 0 | 6.429511 | 0
2018-02-08 03:39 | 198246.2 | 1320.0002 | 2 | 23 | 4.20027 | 3.350986 | 1.675534 | 0 | 6.922222 | 0
2018-02-08 03:40 | 198279.8 | 1353.6005 | 2 | 23 | 4.200255 | 3.259986 | 1.706372 | 0 | 7.051751 | 0
2018-02-08 03:42 | 198399.8 | 120.0001 | 3 | 23 | 4.221724 | 3.259793 | 1.814672 | 0 | 7.507689 | 0
2018-02-08 03:44 | 198519.8 | 240.0005 | 3 | 23 | 4.247999 | 3.260137 | 1.923342 | 0 | 7.967875 | 0
2018-02-08 03:46 | 198639.8 | 360.0005 | 3 | 23 | 4.277011 | 3.260201 | 2.032007 | 0 | 8.431021 | 0
2018-02-08 03:48 | 198759.8 | 480.001 | 3 | 23 | 4.310311 | 3.260184 | 2.140674 | 0 | 8.897554 | 0
2018-02-08 03:50 | 198879.8 | 600.0005 | 3 | 23 | 4.346178 | 3.26018 | 2.24934 | 0 | 9.36788 | 0
2018-02-08 03:52 | 198999.8 | 720.0002 | 3 | 23 | 4.383658 | 3.260121 | 2.358011 | 0 | 9.8422 | 0
2018-02-08 03:54 | 199119.8 | 840.0005 | 3 | 23 | 4.400311 | 2.948138 | 2.463427 | 0 | 10.30567 | 0
2018-02-08 03:56 | 199239.8 | 960.0018 | 3 | 23 | 4.400301 | 2.53708 | 2.554687 | 0 | 10.70724 | 0
2018-02-08 03:58 | 199359.8 | 1080.0006 | 3 | 23 | 4.400287 | 2.177174 | 2.633063 | 0 | 11.05212 | 0
2018-02-08 04:00 | 199479.8 | 1200.0002 | 3 | 23 | 4.400287 | 1.885411 | 2.700629 | 0 | 11.34943 | 0
2018-02-08 04:02 | 199599.8 | 1320.0005 | 3 | 23 | 4.400286 | 1.641655 | 2.759276 | 0 | 11.6075 | 0
2018-02-08 04:04 | 199719.8 | 1440.0018 | 3 | 23 | 4.400239 | 1.434441 | 2.81047 | 0 | 11.83276 | 0
2018-02-08 04:06 | 199839.8 | 1560.0014 | 3 | 23 | 4.400256 | 1.251371 | 2.855176 | 0 | 12.02948 | 0
2018-02-08 04:08 | 199959.8 | 1680.0001 | 3 | 23 | 4.4002 | 1.096291 | 2.894207 | 0 | 12.20123 | 0
2018-02-08 04:10 | 200079.8 | 1800.0001 | 3 | 23 | 4.400192 | 0.9682589 | 2.928577 | 0 | 12.35246 | 0
2018-02-08 04:12 | 200199.8 | 1920.0009 | 3 | 23 | 4.400292 | 0.8629217 | 2.95904 | 0 | 12.4865 | 0
2018-02-08 04:14 | 200319.8 | 2040.0014 | 3 | 23 | 4.400211 | 0.7670441 | 2.986165 | 0 | 12.60586 | 0
2018-02-08 04:16 | 200439.8 | 2160.0005 | 3 | 23 | 4.400226 | 0.6807852 | 3.010253 | 0 | 12.71185 | 0
2018-02-08 04:17 | 200485.7 | 2205.9431 | 3 | 23 | 4.400209 | 0.6519995 | 3.018755 | 0 | 12.74926 | 0
2018-02-08 04:19 | 200605.8 | 120.0006 | 4 | 23 | 4.337548 | 0 | 3.018755 | 0 | 12.74926 | 0
2018-02-08 04:21 | 200725.8 | 240.0002 | 4 | 23 | 4.331552 | 0 | 3.018755 | 0 | 12.74926 | 0
2018-02-08 04:22 | 200785.8 | 300.0043 | 4 | 23 | 4.329781 | 0 | 3.018755 | 0 | 12.74926 | 0
2018-02-08 04:24 | 200905.9 | 120.0002 | 5 | 23 | 4.109695 | -2.281889 | 3.018755 | 0.07605495 | 12.74926 | 0.3149167
2018-02-08 04:26 | 201025.9 | 240.0013 | 5 | 23 | 4.075389 | -2.281891 | 3.018755 | 0.1521129 | 12.74926 | 0.6261332
2018-02-08 04:28 | 201145.9 | 360.0001 | 5 | 23 | 4.04531 | -2.281891 | 3.018755 | 0.2281728 | 12.74926 | 0.9349515
2018-02-08 04:30 | 201265.9 | 480.0021 | 5 | 23 | 4.016805 | -2.28188 | 3.018755 | 0.3042366 | 12.74926 | 1.241557
2018-02-08 04:32 | 201385.9 | 600.001 | 5 | 23 | 3.98846 | -2.282055 | 3.018755 | 0.3802968 | 12.74926 | 1.546003
2018-02-08 04:34 | 201505.9 | 720.0014 | 5 | 23 | 3.959335 | -2.281876 | 3.018755 | 0.4563518 | 12.74926 | 1.848239
2018-02-08 04:36 | 201625.9 | 840.0009 | 5 | 23 | 3.931704 | -2.281807 | 3.018755 | 0.5324134 | 12.74926 | 2.14833
2018-02-08 04:38 | 201745.9 | 960.0017 | 5 | 23 | 3.905464 | -2.281879 | 3.018755 | 0.6084725 | 12.74926 | 2.446366
2018-02-08 04:40 | 201865.9 | 1080.0001 | 5 | 23 | 3.880411 | -2.28181 | 3.018755 | 0.6845284 | 12.74926 | 2.742449
2018-02-08 04:42 | 201985.9 | 1200.0013 | 5 | 23 | 3.854069 | -2.281878 | 3.018755 | 0.7605956 | 12.74926 | 3.036633
2018-02-08 04:44 | 202105.9 | 1320.0002 | 5 | 23 | 3.827908 | -2.281828 | 3.018755 | 0.8366497 | 12.74926 | 3.328736
2018-02-08 04:46 | 202225.9 | 1440.0017 | 5 | 23 | 3.80475 | -2.281825 | 3.018755 | 0.9127125 | 12.74926 | 3.619
2018-02-08 04:48 | 202345.9 | 1560.0001 | 5 | 23 | 3.784193 | -2.281857 | 3.018755 | 0.9887673 | 12.74926 | 3.907571
2018-02-08 04:50 | 202465.9 | 1680.0006 | 5 | 23 | 3.764492 | -2.281887 | 3.018755 | 1.064827 | 12.74926 | 4.194647
2018-02-08 04:52 | 202585.9 | 1800.0001 | 5 | 23 | 3.74424 | -2.282141 | 3.018755 | 1.140894 | 12.74926 | 4.480232
2018-02-08 04:54 | 202705.9 | 1920.0013 | 5 | 23 | 3.725502 | -2.281907 | 3.018755 | 1.216954 | 12.74926 | 4.764297
2018-02-08 04:56 | 202825.9 | 2040.0005 | 5 | 23 | 3.707957 | -2.281869 | 3.018755 | 1.293006 | 12.74926 | 5.046952
2018-02-08 04:58 | 202945.9 | 2160.0001 | 5 | 23 | 3.691607 | -2.281912 | 3.018755 | 1.369068 | 12.74926 | 5.328364
2018-02-08 05:00 | 203065.9 | 2280.0008 | 5 | 23 | 3.675148 | -2.281869 | 3.018755 | 1.445131 | 12.74926 | 5.608539
2018-02-08 05:02 | 203185.9 | 2400.0005 | 5 | 23 | 3.658931 | -2.281857 | 3.018755 | 1.521193 | 12.74926 | 5.887445
2018-02-08 05:04 | 203305.9 | 2520.0008 | 5 | 23 | 3.644675 | -2.281927 | 3.018755 | 1.597253 | 12.74926 | 6.165192
2018-02-08 05:06 | 203425.9 | 2640.0009 | 5 | 23 | 3.631793 | -2.281805 | 3.018755 | 1.673315 | 12.74926 | 6.441911
2018-02-08 05:08 | 203545.9 | 2760.0001 | 5 | 23 | 3.619653 | -2.281857 | 3.018755 | 1.749366 | 12.74926 | 6.717652
2018-02-08 05:10 | 203665.9 | 2880.0017 | 5 | 23 | 3.60708 | -2.281914 | 3.018755 | 1.825428 | 12.74926 | 6.992491
2018-02-08 05:12 | 203785.9 | 3000.001 | 5 | 23 | 3.596061 | -2.281878 | 3.018755 | 1.901495 | 12.74926 | 7.266442
2018-02-08 05:14 | 203905.9 | 3120.0014 | 5 | 23 | 3.586035 | -2.281843 | 3.018755 | 1.977554 | 12.74926 | 7.539571
2018-02-08 05:16 | 204025.9 | 3240.0009 | 5 | 23 | 3.576936 | -2.281775 | 3.018755 | 2.053606 | 12.74926 | 7.811951
2018-02-08 05:18 | 204145.9 | 3360.0013 | 5 | 23 | 3.56688 | -2.281943 | 3.018755 | 2.129668 | 12.74926 | 8.083652
2018-02-08 05:20 | 204265.9 | 3480.0001 | 5 | 23 | 3.556184 | -2.281805 | 3.018755 | 2.205735 | 12.74926 | 8.354557
2018-02-08 05:22 | 204385.9 | 3600.0013 | 5 | 23 | 3.546147 | -2.281855 | 3.018755 | 2.2818 | 12.74926 | 8.624676
2018-02-08 05:24 | 204505.9 | 3720.0001 | 5 | 23 | 3.535959 | -2.281893 | 3.018755 | 2.357855 | 12.74926 | 8.893987
2018-02-08 05:26 | 204625.9 | 3840.0017 | 5 | 23 | 3.524507 | -2.281851 | 3.018755 | 2.433917 | 12.74926 | 9.162519
2018-02-08 05:28 | 204745.9 | 3960.0013 | 5 | 23 | 3.509421 | -2.281882 | 3.018755 | 2.509973 | 12.74926 | 9.430029
2018-02-08 05:30 | 204865.9 | 4080.0014 | 5 | 23 | 3.493062 | -2.281873 | 3.018755 | 2.586039 | 12.74926 | 9.696362
2018-02-08 05:32 | 204985.9 | 4200.0001 | 5 | 23 | 3.473425 | -2.281857 | 3.018755 | 2.662092 | 12.74926 | 9.961305
2018-02-08 05:34 | 205105.9 | 4320.0014 | 5 | 23 | 3.447223 | -2.281821 | 3.018755 | 2.738158 | 12.74926 | 10.22458
2018-02-08 05:36 | 205225.9 | 4440.0009 | 5 | 23 | 3.405228 | -2.281905 | 3.018755 | 2.814217 | 12.74926 | 10.48532
2018-02-08 05:38 | 205345.9 | 4560.0005 | 5 | 23 | 3.334897 | -2.281846 | 3.018755 | 2.890272 | 12.74926 | 10.74185
2018-02-08 05:40 | 205465.9 | 4680.0006 | 5 | 23 | 3.204295 | -2.281879 | 3.018755 | 2.966332 | 12.74926 | 10.99116
2018-02-08 05:41 | 205548.5 | 4762.6341 | 5 | 23 | 2.99998 | -2.28181 | 3.018755 | 3.018714 | 12.74926 | 11.15445
2018-02-08 05:43 | 205668.6 | 120.001 | 6 | 23 | 3.355484 | 0 | 3.018755 | 3.018718 | 12.74926 | 11.15446
2018-02-08 05:45 | 205788.6 | 240.0017 | 6 | 23 | 3.370053 | 0 | 3.018755 | 3.018718 | 12.74926 | 11.15446
2018-02-08 05:46 | 205848.6 | 300.003 | 6 | 23 | 3.373625 | 0 | 3.018755 | 3.018718 | 12.74926 | 11.15446
2018-02-08 05:46 | 205848.6 | 0.0024 | 7 | 24 | 3.373766 | 0 | 0 | 0 | 0 | 0
2018-02-08 05:48 | 205968.6 | 120.0005 | 2 | 24 | 4.037138 | 4.889834 | 0.1623929 | 0 | 0.636479 | 0
2018-02-08 05:50 | 206088.6 | 240.0017 | 2 | 24 | 4.0727 | 4.890126 | 0.3253882 | 0 | 1.297366 | 0
2018-02-08 05:52 | 206208.6 | 360.0006 | 2 | 24 | 4.106462 | 4.889855 | 0.4883944 | 0 | 1.964094 | 0
2018-02-08 05:54 | 206328.6 | 480.0013 | 2 | 24 | 4.134371 | 4.889844 | 0.6513795 | 0 | 2.635678 | 0
2018-02-08 05:56 | 206448.6 | 600.0006 | 2 | 24 | 4.159635 | 4.889859 | 0.8143677 | 0 | 3.311641 | 0
2018-02-08 05:58 | 206568.6 | 720.0001 | 2 | 24 | 4.183904 | 4.889953 | 0.9773422 | 0 | 3.991514 | 0
2018-02-08 06:00 | 206688.6 | 840.0015 | 2 | 24 | 4.200291 | 4.739957 | 1.139467 | 0 | 4.671612 | 0
2018-02-08 06:02 | 206808.6 | 960.0025 | 2 | 24 | 4.200282 | 4.358338 | 1.291034 | 0 | 5.30824 | 0
2018-02-08 06:04 | 206928.6 | 1080.0005 | 2 | 24 | 4.200251 | 3.981099 | 1.429951 | 0 | 5.891731 | 0
2018-02-08 06:06 | 207048.6 | 1200.0018 | 2 | 24 | 4.200299 | 3.652177 | 1.557086 | 0 | 6.425733 | 0
2018-02-08 06:08 | 207168.6 | 1320.0014 | 2 | 24 | 4.200272 | 3.347733 | 1.673671 | 0 | 6.915421 | 0
2018-02-08 06:09 | 207205.4 | 1356.7639 | 2 | 24 | 4.200288 | 3.259992 | 1.707408 | 0 | 7.057126 | 0
2018-02-08 06:11 | 207325.4 | 120.0013 | 3 | 24 | 4.221415 | 3.260171 | 1.815712 | 0 | 7.513052 | 0
2018-02-08 06:13 | 207445.4 | 240.0008 | 3 | 24 | 4.249041 | 3.259795 | 1.92437 | 0 | 7.973194 | 0
2018-02-08 06:15 | 207565.4 | 360 | 3 | 24 | 4.279473 | 3.260186 | 2.033029 | 0 | 8.436542 | 0
2018-02-08 06:17 | 207685.4 | 480.0005 | 3 | 24 | 4.311479 | 3.260175 | 2.141699 | 0 | 8.903308 | 0
2018-02-08 06:19 | 207805.4 | 600.0008 | 3 | 24 | 4.345534 | 3.260201 | 2.250358 | 0 | 9.373609 | 0
2018-02-08 06:21 | 207925.4 | 720.0001 | 3 | 24 | 4.383491 | 3.260093 | 2.359039 | 0 | 9.847912 | 0
2018-02-08 06:23 | 208045.4 | 840.0021 | 3 | 24 | 4.400318 | 2.919274 | 2.463976 | 0 | 10.30929 | 0
2018-02-08 06:25 | 208165.4 | 960.0009 | 3 | 24 | 4.400304 | 2.517142 | 2.554339 | 0 | 10.70692 | 0
2018-02-08 06:27 | 208285.4 | 1080.0012 | 3 | 24 | 4.4003 | 2.18098 | 2.63245 | 0 | 11.05063 | 0
2018-02-08 06:29 | 208405.4 | 1200.0004 | 3 | 24 | 4.400289 | 1.892567 | 2.700214 | 0 | 11.34881 | 0
2018-02-08 06:31 | 208525.4 | 1320.0017 | 3 | 24 | 4.400256 | 1.635576 | 2.758935 | 0 | 11.6072 | 0
2018-02-08 06:33 | 208645.4 | 1440.0017 | 3 | 24 | 4.400229 | 1.42217 | 2.809766 | 0 | 11.83087 | 0
2018-02-08 06:35 | 208765.4 | 1560.0012 | 3 | 24 | 4.400273 | 1.248812 | 2.854191 | 0 | 12.02635 | 0
2018-02-08 06:37 | 208885.4 | 1680 | 3 | 24 | 4.400243 | 1.102173 | 2.893307 | 0 | 12.19847 | 0
2018-02-08 06:39 | 209005.4 | 1800.0012 | 3 | 24 | 4.400225 | 0.9729662 | 2.927859 | 0 | 12.3505 | 0
2018-02-08 06:41 | 209125.4 | 1920.0012 | 3 | 24 | 4.400235 | 0.8579464 | 2.958315 | 0 | 12.48452 | 0
2018-02-08 06:43 | 209245.4 | 2040.0005 | 3 | 24 | 4.400207 | 0.7634706 | 2.985293 | 0 | 12.60323 | 0
2018-02-08 06:45 | 209365.4 | 2160.0016 | 3 | 24 | 4.400204 | 0.6842918 | 3.00938 | 0 | 12.70921 | 0
2018-02-08 06:46 | 209419.3 | 2213.8578 | 3 | 24 | 4.400191 | 0.6519995 | 3.019377 | 0 | 12.7532 | 0
2018-02-08 06:48 | 209539.3 | 120.0026 | 4 | 24 | 4.337801 | 0 | 3.019377 | 0 | 12.7532 | 0
2018-02-08 06:50 | 209659.3 | 240.0006 | 4 | 24 | 4.331861 | 0 | 3.019377 | 0 | 12.7532 | 0
2018-02-08 06:51 | 209719.3 | 300.003 | 4 | 24 | 4.330141 | 0 | 3.019377 | 0 | 12.7532 | 0
2018-02-08 06:53 | 209839.4 | 120.0006 | 5 | 24 | 4.109905 | -2.281898 | 3.019377 | 0.0760562 | 12.7532 | 0.3149043
2018-02-08 06:55 | 209959.4 | 240.0006 | 5 | 24 | 4.077112 | -2.281894 | 3.019377 | 0.1521123 | 12.7532 | 0.6261949
2018-02-08 06:57 | 210079.4 | 360.0006 | 5 | 24 | 4.047049 | -2.281891 | 3.019377 | 0.2281776 | 12.7532 | 0.9351763
2018-02-08 06:59 | 210199.4 | 480.0005 | 5 | 24 | 4.016611 | -2.281898 | 3.019377 | 0.3042377 | 12.7532 | 1.241833
2018-02-08 07:01 | 210319.4 | 600.0001 | 5 | 24 | 3.987895 | -2.281894 | 3.019377 | 0.3802955 | 12.7532 | 1.546228
2018-02-08 07:03 | 210439.4 | 720.001 | 5 | 24 | 3.960193 | -2.281882 | 3.019377 | 0.4563624 | 12.7532 | 1.848512
2018-02-08 07:05 | 210559.4 | 840.001 | 5 | 24 | 3.933351 | -2.281848 | 3.019377 | 0.5324199 | 12.7532 | 2.148693
2018-02-08 07:07 | 210679.4 | 960.0018 | 5 | 24 | 3.906187 | -2.281875 | 3.019377 | 0.6084756 | 12.7532 | 2.446821
2018-02-08 07:09 | 210799.4 | 1080.0003 | 5 | 24 | 3.879658 | -2.281912 | 3.019377 | 0.6845409 | 12.7532 | 2.742924
2018-02-08 07:11 | 210919.4 | 1200.0006 | 5 | 24 | 3.853854 | -2.281919 | 3.019377 | 0.7606001 | 12.7532 | 3.037025
2018-02-08 07:13 | 211039.4 | 1320.0002 | 5 | 24 | 3.829308 | -2.281789 | 3.019377 | 0.8366538 | 12.7532 | 3.329179
2018-02-08 07:15 | 211159.4 | 1440.0007 | 5 | 24 | 3.806151 | -2.281894 | 3.019377 | 0.9127216 | 12.7532 | 3.619576
2018-02-08 07:17 | 211279.4 | 1560.0002 | 5 | 24 | 3.783827 | -2.281859 | 3.019377 | 0.9887747 | 12.7532 | 3.908184
2018-02-08 07:19 | 211399.4 | 1680.0018 | 5 | 24 | 3.76364 | -2.281857 | 3.019377 | 1.064843 | 12.7532 | 4.195241
2018-02-08 07:21 | 211519.4 | 1800.0002 | 5 | 24 | 3.744679 | -2.281873 | 3.019377 | 1.140899 | 12.7532 | 4.480757
2018-02-08 07:23 | 211639.4 | 1920.0007 | 5 | 24 | 3.726758 | -2.281871 | 3.019377 | 1.216959 | 12.7532 | 4.764898
2018-02-08 07:25 | 211759.4 | 2040.001 | 5 | 24 | 3.708331 | -2.28181 | 3.019377 | 1.293016 | 12.7532 | 5.047653
2018-02-08 07:27 | 211879.4 | 2160.0014 | 5 | 24 | 3.690547 | -2.281863 | 3.019377 | 1.369075 | 12.7532 | 5.329012
2018-02-08 07:29 | 211999.4 | 2280.0011 | 5 | 24 | 3.674301 | -2.281827 | 3.019377 | 1.445138 | 12.7532 | 5.609102
2018-02-08 07:31 | 212119.4 | 2400.0002 | 5 | 24 | 3.659572 | -2.281891 | 3.019377 | 1.521194 | 12.7532 | 5.887987
2018-02-08 07:33 | 212239.4 | 2520.0011 | 5 | 24 | 3.645268 | -2.281845 | 3.019377 | 1.597255 | 12.7532 | 6.165796
2018-02-08 07:35 | 212359.4 | 2640.0007 | 5 | 24 | 3.630724 | -2.281912 | 3.019377 | 1.673318 | 12.7532 | 6.442504
2018-02-08 07:37 | 212479.4 | 2760.0009 | 5 | 24 | 3.618163 | -2.282177 | 3.019377 | 1.749372 | 12.7532 | 6.71815
2018-02-08 07:39 | 212599.4 | 2880.0018 | 5 | 24 | 3.606729 | -2.281848 | 3.019377 | 1.825438 | 12.7532 | 6.992924
2018-02-08 07:41 | 212719.4 | 3000.001 | 5 | 24 | 3.59646 | -2.281803 | 3.019377 | 1.901492 | 12.7532 | 7.26684
2018-02-08 07:43 | 212839.4 | 3120.0006 | 5 | 24 | 3.58552 | -2.281878 | 3.019377 | 1.97756 | 12.7532 | 7.540009
2018-02-08 07:45 | 212959.4 | 3240.001 | 5 | 24 | 3.575078 | -2.281878 | 3.019377 | 2.053619 | 12.7532 | 7.812315
2018-02-08 07:47 | 213079.4 | 3360.0006 | 5 | 24 | 3.565474 | -2.281896 | 3.019377 | 2.129675 | 12.7532 | 8.083851
2018-02-08 07:49 | 213199.4 | 3480.0002 | 5 | 24 | 3.556423 | -2.281869 | 3.019377 | 2.20574 | 12.7532 | 8.354712
2018-02-08 07:51 | 213319.4 | 3600.0002 | 5 | 24 | 3.546318 | -2.281855 | 3.019377 | 2.2818 | 12.7532 | 8.624839
2018-02-08 07:53 | 213439.4 | 3720.0014 | 5 | 24 | 3.534251 | -2.281851 | 3.019377 | 2.357858 | 12.7532 | 8.894109
2018-02-08 07:55 | 213559.4 | 3840.0002 | 5 | 24 | 3.522305 | -2.281891 | 3.019377 | 2.433917 | 12.7532 | 9.162468
2018-02-08 07:57 | 213679.4 | 3960.0014 | 5 | 24 | 3.509024 | -2.281853 | 3.019377 | 2.50997 | 12.7532 | 9.42985
2018-02-08 07:59 | 213799.4 | 4080.0014 | 5 | 24 | 3.493902 | -2.281893 | 3.019377 | 2.586036 | 12.7532 | 9.69622
2018-02-08 08:01 | 213919.4 | 4200.0003 | 5 | 24 | 3.47295 | -2.281818 | 3.019377 | 2.662094 | 12.7532 | 9.961214
2018-02-08 08:03 | 214039.4 | 4320.0013 | 5 | 24 | 3.444154 | -2.282157 | 3.019377 | 2.738153 | 12.7532 | 10.22432
2018-02-08 08:05 | 214159.4 | 4440.0014 | 5 | 24 | 3.402922 | -2.281863 | 3.019377 | 2.814212 | 12.7532 | 10.48482
2018-02-08 08:07 | 214279.4 | 4560.0005 | 5 | 24 | 3.336895 | -2.281905 | 3.019377 | 2.890273 | 12.7532 | 10.74136
2018-02-08 08:09 | 214399.4 | 4680.001 | 5 | 24 | 3.207374 | -2.281864 | 3.019377 | 2.966328 | 12.7532 | 10.99087
2018-02-08 08:10 | 214482.3 | 4762.9118 | 5 | 24 | 2.999985 | -2.281912 | 3.019377 | 3.018887 | 12.7532 | 11.15481
2018-02-08 08:12 | 214602.4 | 120.0009 | 6 | 24 | 3.35692 | 0 | 3.019377 | 3.018887 | 12.7532 | 11.15481
2018-02-08 08:14 | 214722.4 | 240.0001 | 6 | 24 | 3.371472 | 0 | 3.019377 | 3.018887 | 12.7532 | 11.15481
2018-02-08 08:15 | 214782.4 | 300.0022 | 6 | 24 | 3.37488 | 0 | 3.019377 | 3.018887 | 12.7532 | 11.15481
2018-02-08 08:15 | 214782.3637 | 0.0024 | 7 | 25 | 3.374911 | 0 | 0 | 0 | 0 | 0
2018-02-08 08:17 | 214902.5 | 120.0001 | 2 | 25 | 4.035927 | 4.889857 | 0.1624017 | 0 | 0.6364251 | 0
2018-02-08 08:19 | 215022.5 | 240.001 | 2 | 25 | 4.073765 | 4.889867 | 0.325382 | 0 | 1.297186 | 0
2018-02-08 08:21 | 215142.5 | 360.0009 | 2 | 25 | 4.108909 | 4.889859 | 0.488388 | 0 | 1.96426 | 0
2018-02-08 08:23 | 215262.5 | 480.0017 | 2 | 25 | 4.13542 | 4.889821 | 0.6513824 | 0 | 2.636226 | 0
2018-02-08 08:25 | 215382.5 | 600.0009 | 2 | 25 | 4.157664 | 4.889842 | 0.8143604 | 0 | 3.312031 | 0
2018-02-08 08:27 | 215502.5 | 720.001 | 2 | 25 | 4.182512 | 4.88984 | 0.9773568 | 0 | 3.991687 | 0
2018-02-08 08:29 | 215622.5 | 840.0009 | 2 | 25 | 4.200264 | 4.713845 | 1.13921 | 0 | 4.670593 | 0
2018-02-08 08:31 | 215742.5 | 960.0005 | 2 | 25 | 4.200315 | 4.336469 | 1.289908 | 0 | 5.303569 | 0
2018-02-08 08:33 | 215862.5 | 1080.0006 | 2 | 25 | 4.200277 | 3.997035 | 1.428697 | 0 | 5.886523 | 0
2018-02-08 08:35 | 215982.5 | 1200.0017 | 2 | 25 | 4.200301 | 3.680312 | 1.556647 | 0 | 6.423949 | 0
2018-02-08 08:37 | 216102.5 | 1320.0005 | 2 | 25 | 4.200299 | 3.350331 | 1.673867 | 0 | 6.916306 | 0
2018-02-08 08:38 | 216136.3 | 1353.8533 | 2 | 25 | 4.200266 | 3.259986 | 1.704953 | 0 | 7.046875 | 0
2018-02-08 08:40 | 216256.3 | 120.0013 | 3 | 25 | 4.222229 | 3.260154 | 1.813244 | 0 | 7.502803 | 0
2018-02-08 08:42 | 216376.3 | 240.0009 | 3 | 25 | 4.248629 | 3.260182 | 1.921914 | 0 | 7.963037 | 0
2018-02-08 08:44 | 216496.3 | 360.0005 | 3 | 25 | 4.277257 | 3.259835 | 2.03057 | 0 | 8.426204 | 0
2018-02-08 08:46 | 216616.3 | 480.0001 | 3 | 25 | 4.3099 | 3.260169 | 2.139233 | 0 | 8.892715 | 0
2018-02-08 08:48 | 216736.3 | 600.0006 | 3 | 25 | 4.345924 | 3.259994 | 2.247896 | 0 | 9.362988 | 0
2018-02-08 08:50 | 216856.3 | 720.001 | 3 | 25 | 4.383667 | 3.260163 | 2.35656 | 0 | 9.837266 | 0
2018-02-08 08:52 | 216976.3 | 840.0001 | 3 | 25 | 4.40032 | 2.948647 | 2.461935 | 0 | 10.30056 | 0
2018-02-08 08:54 | 217096.3 | 960.0011 | 3 | 25 | 4.400245 | 2.541677 | 2.553297 | 0 | 10.70258 | 0
2018-02-08 08:56 | 217216.3 | 1080.0006 | 3 | 25 | 4.400269 | 2.180935 | 2.631862 | 0 | 11.04829 | 0
2018-02-08 08:58 | 217336.3 | 1200.0009 | 3 | 25 | 4.400272 | 1.886099 | 2.699491 | 0 | 11.34588 | 0
2018-02-08 09:00 | 217456.3 | 1320.0014 | 3 | 25 | 4.40024 | 1.639708 | 2.758144 | 0 | 11.60397 | 0
2018-02-08 09:02 | 217576.3 | 1440.0001 | 3 | 25 | 4.40028 | 1.434992 | 2.809318 | 0 | 11.82914 | 0
2018-02-08 09:04 | 217696.3 | 1560.0006 | 3 | 25 | 4.400264 | 1.25318 | 2.854068 | 0 | 12.02605 | 0
2018-02-08 09:06 | 217816.3 | 1680.0002 | 3 | 25 | 4.400242 | 1.096437 | 2.893122 | 0 | 12.19791 | 0
2018-02-08 09:08 | 217936.3 | 1800.0009 | 3 | 25 | 4.400239 | 0.9681997 | 2.927472 | 0 | 12.34905 | 0
2018-02-08 09:10 | 218056.3 | 1920.0001 | 3 | 25 | 4.400229 | 0.8607063 | 2.957901 | 0 | 12.48295 | 0
2018-02-08 09:12 | 218176.3 | 2040.0001 | 3 | 25 | 4.400218 | 0.7675095 | 2.985013 | 0 | 12.60224 | 0
2018-02-08 09:14 | 218296.3 | 2160.0001 | 3 | 25 | 4.400246 | 0.6821432 | 3.009141 | 0 | 12.70841 | 0
2018-02-08 09:14 | 218343.2 | 2206.8959 | 3 | 25 | 4.400199 | 0.6519918 | 3.017825 | 0 | 12.74663 | 0
2018-02-08 09:16 | 218463.2 | 120.0016 | 4 | 25 | 4.337657 | 0 | 3.017825 | 0 | 12.74663 | 0
2018-02-08 09:18 | 218583.2 | 240.0006 | 4 | 25 | 4.331681 | 0 | 3.017825 | 0 | 12.74663 | 0
2018-02-08 09:19 | 218643.2 | 300.0038 | 4 | 25 | 4.329938 | 0 | 3.017825 | 0 | 12.74663 | 0
2018-02-08 09:21 | 218763.3 | 120.0009 | 5 | 25 | 4.110494 | -2.282109 | 3.017825 | 0.07605928 | 12.74663 | 0.3149768
2018-02-08 09:23 | 218883.3 | 240.0009 | 5 | 25 | 4.07593 | -2.282175 | 3.017825 | 0.1521164 | 12.74663 | 0.6262461
2018-02-08 09:25 | 219003.3 | 360.0009 | 5 | 25 | 4.045788 | -2.28185 | 3.017825 | 0.2281885 | 12.74663 | 0.9351528
2018-02-08 09:27 | 219123.3 | 480.0014 | 5 | 25 | 4.017051 | -2.281978 | 3.017825 | 0.3042481 | 12.74663 | 1.241771
2018-02-08 09:29 | 219243.3 | 600.0013 | 5 | 25 | 3.989037 | -2.282163 | 3.017825 | 0.3803111 | 12.74663 | 1.54626
2018-02-08 09:31 | 219363.3 | 720.0013 | 5 | 25 | 3.959953 | -2.28181 | 3.017825 | 0.4563746 | 12.74663 | 1.848584
2018-02-08 09:33 | 219483.3 | 840.0001 | 5 | 25 | 3.932123 | -2.282052 | 3.017825 | 0.5324292 | 12.74663 | 2.148683
2018-02-08 09:35 | 219603.3 | 960.0004 | 5 | 25 | 3.905763 | -2.281838 | 3.017825 | 0.6084953 | 12.74663 | 2.446774
2018-02-08 09:37 | 219723.3 | 1080.0001 | 5 | 25 | 3.880746 | -2.281823 | 3.017825 | 0.6845565 | 12.74663 | 2.742895
2018-02-08 09:39 | 219843.3 | 1200.0005 | 5 | 25 | 3.854834 | -2.281809 | 3.017825 | 0.7606164 | 12.74663 | 3.037086
2018-02-08 09:41 | 219963.3 | 1320.0013 | 5 | 25 | 3.828494 | -2.281861 | 3.017825 | 0.8366839 | 12.74663 | 3.329298
2018-02-08 09:43 | 220083.3 | 1440.0016 | 5 | 25 | 3.805229 | -2.282108 | 3.017825 | 0.9127471 | 12.74663 | 3.619602
2018-02-08 09:45 | 220203.3 | 1560.0001 | 5 | 25 | 3.784549 | -2.281857 | 3.017825 | 0.9888067 | 12.74663 | 3.908224
2018-02-08 09:47 | 220323.3 | 1680.001 | 5 | 25 | 3.765012 | -2.281998 | 3.017825 | 1.064863 | 12.74663 | 4.195323
2018-02-08 09:49 | 220443.3 | 1800.0016 | 5 | 25 | 3.744893 | -2.281953 | 3.017825 | 1.140932 | 12.74663 | 4.480966
2018-02-08 09:51 | 220563.3 | 1920.0014 | 5 | 25 | 3.725938 | -2.282184 | 3.017825 | 1.217001 | 12.74663 | 4.7651
2018-02-08 09:53 | 220683.3 | 2040.0009 | 5 | 25 | 3.708301 | -2.281827 | 3.017825 | 1.293061 | 12.74663 | 5.047819
2018-02-08 09:55 | 220803.3 | 2160 | 5 | 25 | 3.691928 | -2.281848 | 3.017825 | 1.369126 | 12.74663 | 5.329263
2018-02-08 09:57 | 220923.3 | 2280.0017 | 5 | 25 | 3.675661 | -2.281986 | 3.017825 | 1.445188 | 12.74663 | 5.60946
2018-02-08 09:59 | 221043.3 | 2400.0001 | 5 | 25 | 3.659196 | -2.281818 | 3.017825 | 1.521254 | 12.74663 | 5.888413
2018-02-08 10:01 | 221163.3 | 2520.0004 | 5 | 25 | 3.644742 | -2.281821 | 3.017825 | 1.597314 | 12.74663 | 6.166169
2018-02-08 10:03 | 221283.3 | 2640.0011 | 5 | 25 | 3.631681 | -2.282161 | 3.017825 | 1.673379 | 12.74663 | 6.442899
2018-02-08 10:05 | 221403.3 | 2760.0013 | 5 | 25 | 3.619644 | -2.282152 | 3.017825 | 1.749451 | 12.74663 | 6.718712
2018-02-08 10:07 | 221523.3 | 2880.0009 | 5 | 25 | 3.607446 | -2.281839 | 3.017825 | 1.825509 | 12.74663 | 6.993552
2018-02-08 10:09 | 221643.3 | 3000.001 | 5 | 25 | 3.596033 | -2.28209 | 3.017825 | 1.901573 | 12.74663 | 7.267505
2018-02-08 10:11 | 221763.3 | 3120.0006 | 5 | 25 | 3.585955 | -2.28219 | 3.017825 | 1.977639 | 12.74663 | 7.540651
2018-02-08 10:13 | 221883.3 | 3240.0002 | 5 | 25 | 3.576851 | -2.28212 | 3.017825 | 2.053701 | 12.74663 | 7.813057
2018-02-08 10:15 | 222003.3 | 3360.0016 | 5 | 25 | 3.567166 | -2.282168 | 3.017825 | 2.129765 | 12.74663 | 8.084768
2018-02-08 10:17 | 222123.3 | 3480.0015 | 5 | 25 | 3.556397 | -2.28185 | 3.017825 | 2.205827 | 12.74663 | 8.355684
2018-02-08 10:19 | 222243.3 | 3600.0004 | 5 | 25 | 3.546141 | -2.28215 | 3.017825 | 2.281892 | 12.74663 | 8.625809
2018-02-08 10:21 | 222363.3 | 3720.0007 | 5 | 25 | 3.535752 | -2.282149 | 3.017825 | 2.357952 | 12.74663 | 8.895133
2018-02-08 10:23 | 222483.3 | 3840.0016 | 5 | 25 | 3.524536 | -2.281815 | 3.017825 | 2.434015 | 12.74663 | 9.163668
2018-02-08 10:25 | 222603.3 | 3960.0019 | 5 | 25 | 3.50992 | -2.281825 | 3.017825 | 2.510084 | 12.74663 | 9.431249
2018-02-08 10:27 | 222723.3 | 4080.0002 | 5 | 25 | 3.493152 | -2.28181 | 3.017825 | 2.586151 | 12.74663 | 9.697605
2018-02-08 10:29 | 222843.3 | 4200.0002 | 5 | 25 | 3.473304 | -2.28217 | 3.017825 | 2.662214 | 12.74663 | 9.962579
2018-02-08 10:31 | 222963.3 | 4320.0005 | 5 | 25 | 3.447239 | -2.281851 | 3.017825 | 2.738276 | 12.74663 | 10.22583
2018-02-08 10:33 | 223083.3 | 4440.0007 | 5 | 25 | 3.405884 | -2.281789 | 3.017825 | 2.814335 | 12.74663 | 10.48658
2018-02-08 10:35 | 223203.3 | 4560.0006 | 5 | 25 | 3.33554 | -2.281866 | 3.017825 | 2.890398 | 12.74663 | 10.74321
2018-02-08 10:37 | 223323.3 | 4680.001 | 5 | 25 | 3.203521 | -2.281828 | 3.017825 | 2.966459 | 12.74663 | 10.99252
2018-02-08 10:39 | 223405.1 | 4761.7616 | 5 | 25 | 2.999977 | -2.281855 | 3.017825 | 3.018283 | 12.74663 | 11.15405
2018-02-08 10:41 | 223525.1 | 120.0016 | 6 | 25 | 3.354578 | 0 | 3.017825 | 3.018283 | 12.74663 | 11.15405
2018-02-08 10:43 | 223645.1 | 240.0004 | 6 | 25 | 3.369051 | 0 | 3.017825 | 3.018283 | 12.74663 | 11.15405
2018-02-08 10:44 | 223705.1 | 300.0015 | 6 | 25 | 3.372657 | 0 | 3.017825 | 3.018283 | 12.74663 | 11.15405
2018-02-08 10:44 | 223705.2 | 0.0024 | 7 | 26 | 3.372744 | 0 | 0 | 0 | 0 | 0
2018-02-08 10:46 | 223825.2 | 120.0009 | 2 | 26 | 4.0369 | 4.890121 | 0.16242 | 0 | 0.6364865 | 0
2018-02-08 10:48 | 223945.2 | 240.0002 | 2 | 26 | 4.072823 | 4.889859 | 0.3254098 | 0 | 1.297342 | 0
2018-02-08 10:50 | 224065.2 | 360.0011 | 2 | 26 | 4.106289 | 4.890138 | 0.4884005 | 0 | 1.964023 | 0
2018-02-08 10:52 | 224185.2 | 480.001 | 2 | 26 | 4.133938 | 4.890025 | 0.6513982 | 0 | 2.635636 | 0
2018-02-08 10:54 | 224305.2 | 600.0002 | 2 | 26 | 4.15923 | 4.89017 | 0.8143863 | 0 | 3.311529 | 0
2018-02-08 10:56 | 224425.2 | 720.0006 | 2 | 26 | 4.183834 | 4.890203 | 0.9773763 | 0 | 3.991426 | 0
2018-02-08 10:58 | 224545.2 | 840.0005 | 2 | 26 | 4.200264 | 4.736073 | 1.139383 | 0 | 4.671033 | 0
2018-02-08 11:00 | 224665.2 | 960.0006 | 2 | 26 | 4.200321 | 4.358178 | 1.290916 | 0 | 5.307514 | 0
2018-02-08 11:02 | 224785.2 | 1080.0005 | 2 | 26 | 4.200289 | 3.983172 | 1.429963 | 0 | 5.891554 | 0
2018-02-08 11:04 | 224905.2 | 1200.0003 | 2 | 26 | 4.200292 | 3.648175 | 1.557031 | 0 | 6.425273 | 0
2018-02-08 11:06 | 225025.2 | 1320.0031 | 2 | 26 | 4.20027 | 3.33871 | 1.673434 | 0 | 6.914199 | 0
2018-02-08 11:06 | 225057.4 | 1352.1814 | 2 | 26 | 4.20029 | 3.259988 | 1.702923 | 0 | 7.038063 | 0
2018-02-08 11:08 | 225177.4 | 120.0009 | 3 | 26 | 4.221206 | 3.259923 | 1.81121 | 0 | 7.493902 | 0
2018-02-08 11:10 | 225297.4 | 240.0002 | 3 | 26 | 4.24859 | 3.260159 | 1.919883 | 0 | 7.954064 | 0
2018-02-08 11:12 | 225417.4 | 360.0018 | 3 | 26 | 4.279269 | 3.260077 | 2.028535 | 0 | 8.417342 | 0
2018-02-08 11:14 | 225537.4 | 480.0009 | 3 | 26 | 4.311222 | 3.26014 | 2.137214 | 0 | 8.884125 | 0
2018-02-08 11:16 | 225657.4 | 600.0002 | 3 | 26 | 4.345161 | 3.260129 | 2.245877 | 0 | 9.354418 | 0
2018-02-08 11:18 | 225777.4 | 720.0006 | 3 | 26 | 4.382734 | 3.26018 | 2.354533 | 0 | 9.828555 | 0
2018-02-08 11:20 | 225897.4 | 840.0003 | 3 | 26 | 4.400305 | 2.930228 | 2.459786 | 0 | 10.29128 | 0
2018-02-08 11:22 | 226017.4 | 960.0014 | 3 | 26 | 4.400308 | 2.523877 | 2.550403 | 0 | 10.69002 | 0
2018-02-08 11:24 | 226137.4 | 1080.0015 | 3 | 26 | 4.400306 | 2.185223 | 2.628712 | 0 | 11.03461 | 0
2018-02-08 11:26 | 226257.4 | 1200.0006 | 3 | 26 | 4.400273 | 1.899643 | 2.696682 | 0 | 11.33369 | 0
2018-02-08 11:28 | 226377.4 | 1320.0006 | 3 | 26 | 4.400283 | 1.645133 | 2.755684 | 0 | 11.59332 | 0
2018-02-08 11:30 | 226497.4 | 1440.0015 | 3 | 26 | 4.40023 | 1.42781 | 2.806753 | 0 | 11.81804 | 0
2018-02-08 11:32 | 226617.4 | 1560.0019 | 3 | 26 | 4.400264 | 1.252229 | 2.851322 | 0 | 12.01415 | 0
2018-02-08 11:34 | 226737.4 | 1680.0002 | 3 | 26 | 4.400229 | 1.105204 | 2.890529 | 0 | 12.18667 | 0
2018-02-08 11:36 | 226857.4 | 1800.001 | 3 | 26 | 4.400207 | 0.9764013 | 2.925187 | 0 | 12.33917 | 0
2018-02-08 11:38 | 226977.4 | 1920.0015 | 3 | 26 | 4.400256 | 0.8612185 | 2.955776 | 0 | 12.47377 | 0
2018-02-08 11:40 | 227097.4 | 2040.0018 | 3 | 26 | 4.400204 | 0.7656555 | 2.982832 | 0 | 12.59282 | 0
2018-02-08 11:42 | 227217.4 | 2160.0001 | 3 | 26 | 4.400243 | 0.6855402 | 3.006976 | 0 | 12.69906 | 0
2018-02-08 11:43 | 227274.9 | 2217.5049 | 3 | 26 | 4.400228 | 0.6519928 | 3.017652 | 0 | 12.74604 | 0
2018-02-08 11:45 | 227395 | 120.001 | 4 | 26 | 4.337606 | 0 | 3.017652 | 0 | 12.74604 | 0
2018-02-08 11:47 | 227515 | 240.0011 | 4 | 26 | 4.331662 | 0 | 3.017652 | 0 | 12.74604 | 0
2018-02-08 11:48 | 227575 | 300.0003 | 4 | 26 | 4.329958 | 0 | 3.017652 | 0 | 12.74604 | 0
2018-02-08 11:50 | 227695.1 | 120.0001 | 5 | 26 | 4.109006 | -2.281986 | 3.017652 | 0.07605338 | 12.74604 | 0.3148329
2018-02-08 11:52 | 227815.1 | 240.0017 | 5 | 26 | 4.076213 | -2.281869 | 3.017652 | 0.1521125 | 12.74604 | 0.626061
2018-02-08 11:54 | 227935.1 | 360.0009 | 5 | 26 | 4.046347 | -2.281835 | 3.017652 | 0.2281783 | 12.74604 | 0.9349811
2018-02-08 11:56 | 228055.1 | 480.0004 | 5 | 26 | 4.015992 | -2.281843 | 3.017652 | 0.3042414 | 12.74604 | 1.241608
2018-02-08 11:58 | 228175.1 | 600.0001 | 5 | 26 | 3.987115 | -2.282143 | 3.017652 | 0.3802994 | 12.74604 | 1.545948
2018-02-08 12:00 | 228295.1 | 720.0001 | 5 | 26 | 3.959258 | -2.282192 | 3.017652 | 0.4563585 | 12.74604 | 1.84814
2018-02-08 12:02 | 228415.1 | 840 | 5 | 26 | 3.932646 | -2.281902 | 3.017652 | 0.5324168 | 12.74604 | 2.148263
2018-02-08 12:04 | 228535.1 | 960.0009 | 5 | 26 | 3.905888 | -2.281845 | 3.017652 | 0.6084803 | 12.74604 | 2.446383
2018-02-08 12:06 | 228655.1 | 1080.0005 | 5 | 26 | 3.879036 | -2.28183 | 3.017652 | 0.6845443 | 12.74604 | 2.742448
2018-02-08 12:08 | 228775.1 | 1200.0017 | 5 | 26 | 3.853281 | -2.281859 | 3.017652 | 0.7605996 | 12.74604 | 3.036488
2018-02-08 12:10 | 228895.1 | 1320.0009 | 5 | 26 | 3.828668 | -2.281864 | 3.017652 | 0.8366588 | 12.74604 | 3.328613
2018-02-08 12:12 | 229015.1 | 1440.0018 | 5 | 26 | 3.805793 | -2.28215 | 3.017652 | 0.9127256 | 12.74604 | 3.618967
2018-02-08 12:14 | 229135.1 | 1560.001 | 5 | 26 | 3.783573 | -2.281859 | 3.017652 | 0.9887891 | 12.74604 | 3.907604
2018-02-08 12:16 | 229255.1 | 1680.0001 | 5 | 26 | 3.763356 | -2.281853 | 3.017652 | 1.064848 | 12.74604 | 4.194599
2018-02-08 12:18 | 229375.1 | 1800.0009 | 5 | 26 | 3.744417 | -2.281848 | 3.017652 | 1.140907 | 12.74604 | 4.480108
2018-02-08 12:20 | 229495.1 | 1920.0001 | 5 | 26 | 3.726641 | -2.281907 | 3.017652 | 1.216964 | 12.74604 | 4.764223
2018-02-08 12:22 | 229615.1 | 2040.0002 | 5 | 26 | 3.708576 | -2.281871 | 3.017652 | 1.293024 | 12.74604 | 5.04699
2018-02-08 12:24 | 229735.1 | 2160.0006 | 5 | 26 | 3.690486 | -2.281864 | 3.017652 | 1.369088 | 12.74604 | 5.328377
2018-02-08 12:26 | 229855.1 | 2280.0009 | 5 | 26 | 3.674278 | -2.281929 | 3.017652 | 1.445148 | 12.74604 | 5.60845
2018-02-08 12:28 | 229975.1 | 2400.0009 | 5 | 26 | 3.659533 | -2.2819 | 3.017652 | 1.521207 | 12.74604 | 5.88734
2018-02-08 12:30 | 230095.1 | 2520.0009 | 5 | 26 | 3.645444 | -2.281898 | 3.017652 | 1.597259 | 12.74604 | 6.165115
2018-02-08 12:32 | 230215.1 | 2640.0004 | 5 | 26 | 3.631032 | -2.281839 | 3.017652 | 1.673323 | 12.74604 | 6.441855
2018-02-08 12:34 | 230335.1 | 2760.0014 | 5 | 26 | 3.618271 | -2.281841 | 3.017652 | 1.749379 | 12.74604 | 6.717519
2018-02-08 12:36 | 230455.1 | 2880.0005 | 5 | 26 | 3.606863 | -2.281864 | 3.017652 | 1.825447 | 12.74604 | 6.992313
2018-02-08 12:38 | 230575.1 | 3000.0008 | 5 | 26 | 3.596753 | -2.281898 | 3.017652 | 1.901505 | 12.74604 | 7.266257
2018-02-08 12:40 | 230695.1 | 3120.0009 | 5 | 26 | 3.586144 | -2.282218 | 3.017652 | 1.977566 | 12.74604 | 7.539434
2018-02-08 12:42 | 230815.1 | 3240.0009 | 5 | 26 | 3.575336 | -2.281859 | 3.017652 | 2.053624 | 12.74604 | 7.81177
2018-02-08 12:44 | 230935.1 | 3360.0001 | 5 | 26 | 3.565677 | -2.281855 | 3.017652 | 2.129687 | 12.74604 | 8.083349
2018-02-08 12:46 | 231055.1 | 3480.0002 | 5 | 26 | 3.556558 | -2.281823 | 3.017652 | 2.205745 | 12.74604 | 8.354192
2018-02-08 12:48 | 231175.1 | 3600.0005 | 5 | 26 | 3.54668 | -2.281861 | 3.017652 | 2.281804 | 12.74604 | 8.624333
2018-02-08 12:50 | 231295.1 | 3720.0001 | 5 | 26 | 3.534535 | -2.281807 | 3.017652 | 2.357864 | 12.74604 | 8.893646
2018-02-08 12:52 | 231415.1 | 3840.0017 | 5 | 26 | 3.522151 | -2.281838 | 3.017652 | 2.433918 | 12.74604 | 9.16199
2018-02-08 12:54 | 231535.1 | 3960.0001 | 5 | 26 | 3.50889 | -2.281891 | 3.017652 | 2.509974 | 12.74604 | 9.429379
2018-02-08 12:56 | 231655.1 | 4080.0005 | 5 | 26 | 3.493753 | -2.281879 | 3.017652 | 2.586036 | 12.74604 | 9.695721
2018-02-08 12:58 | 231775.1 | 4200.0009 | 5 | 26 | 3.473413 | -2.281845 | 3.017652 | 2.662098 | 12.74604 | 9.960737
2018-02-08 13:00 | 231895.1 | 4320.0017 | 5 | 26 | 3.443716 | -2.281898 | 3.017652 | 2.73816 | 12.74604 | 10.22385
2018-02-08 13:02 | 232015.1 | 4440.0008 | 5 | 26 | 3.402162 | -2.281893 | 3.017652 | 2.814218 | 12.74604 | 10.48431
2018-02-08 13:04 | 232135.1 | 4560.0014 | 5 | 26 | 3.33508 | -2.281898 | 3.017652 | 2.890275 | 12.74604 | 10.74073
2018-02-08 13:06 | 232255.1 | 4680.0001 | 5 | 26 | 3.204132 | -2.281948 | 3.017652 | 2.966336 | 12.74604 | 10.99008
2018-02-08 13:08 | 232336.1 | 4761.0581 | 5 | 26 | 2.999996 | -2.281859 | 3.017652 | 3.017712 | 12.74604 | 11.15024
2018-02-08 13:10 | 232456.2 | 120.0001 | 6 | 26 | 3.354724 | 0 | 3.017652 | 3.01772 | 12.74604 | 11.15026
2018-02-08 13:12 | 232576.2 | 240.0005 | 6 | 26 | 3.369145 | 0 | 3.017652 | 3.01772 | 12.74604 | 11.15026
2018-02-08 13:13 | 232636.2 | 300.003 | 6 | 26 | 3.372544 | 0 | 3.017652 | 3.01772 | 12.74604 | 11.15026
2018-02-08 13:13 | 232636.2 | 0.0023 | 7 | 27 | 3.372434 | 0 | 0 | 0 | 0 | 0
2018-02-08 13:15 | 232756.3 | 120.001 | 2 | 27 | 4.035609 | 4.889848 | 0.1624138 | 0 | 0.6363185 | 0
2018-02-08 13:17 | 232876.3 | 240.0001 | 2 | 27 | 4.073102 | 4.890134 | 0.3254093 | 0 | 1.297063 | 0
2018-02-08 13:19 | 232996.3 | 360.0006 | 2 | 27 | 4.109164 | 4.890182 | 0.488391 | 0 | 1.964017 | 0
2018-02-08 13:21 | 233116.3 | 480.0009 | 2 | 27 | 4.135467 | 4.890195 | 0.6513963 | 0 | 2.636054 | 0
2018-02-08 13:23 | 233236.3 | 600.0014 | 2 | 27 | 4.15783 | 4.889838 | 0.8143868 | 0 | 3.311941 | 0
2018-02-08 13:25 | 233356.3 | 720.0001 | 2 | 27 | 4.182305 | 4.889869 | 0.9773713 | 0 | 3.991551 | 0
2018-02-08 13:27 | 233476.3 | 840.0022 | 2 | 27 | 4.200299 | 4.717475 | 1.139301 | 0 | 4.670725 | 0
2018-02-08 13:29 | 233596.3 | 960.0018 | 2 | 27 | 4.200277 | 4.334306 | 1.290001 | 0 | 5.303709 | 0
2018-02-08 13:31 | 233716.3 | 1080.0023 | 2 | 27 | 4.200291 | 3.993716 | 1.428719 | 0 | 5.886364 | 0
2018-02-08 13:33 | 233836.3 | 1200.0009 | 2 | 27 | 4.200288 | 3.677457 | 1.556605 | 0 | 6.423519 | 0
2018-02-08 13:35 | 233956.3 | 1320.0005 | 2 | 27 | 4.200293 | 3.352643 | 1.673829 | 0 | 6.915895 | 0
2018-02-08 13:35 | 233989.9 | 1353.6165 | 2 | 27 | 4.200277 | 3.259995 | 1.704704 | 0 | 7.045578 | 0
2018-02-08 13:37 | 234109.9 | 120.0001 | 3 | 27 | 4.222549 | 3.260167 | 1.812988 | 0 | 7.501503 | 0
2018-02-08 13:39 | 234229.9 | 240.0026 | 3 | 27 | 4.249079 | 3.260137 | 1.921655 | 0 | 7.961774 | 0
2018-02-08 13:41 | 234349.9 | 360.0013 | 3 | 27 | 4.277751 | 3.26007 | 2.030332 | 0 | 8.425086 | 0
2018-02-08 13:43 | 234469.9 | 480.0002 | 3 | 27 | 4.309947 | 3.260079 | 2.138994 | 0 | 8.89163 | 0
2018-02-08 13:45 | 234589.9 | 600.0014 | 3 | 27 | 4.346298 | 3.259862 | 2.247649 | 0 | 9.361876 | 0
2018-02-08 13:47 | 234709.9 | 720.0002 | 3 | 27 | 4.384053 | 3.25986 | 2.356303 | 0 | 9.836157 | 0
2018-02-08 13:49 | 234829.9 | 840.0002 | 3 | 27 | 4.400314 | 2.940045 | 2.461536 | 0 | 10.29885 | 0
2018-02-08 13:51 | 234949.9 | 960.0026 | 3 | 27 | 4.400299 | 2.538297 | 2.552665 | 0 | 10.69984 | 0
2018-02-08 13:53 | 235069.9 | 1080.0006 | 3 | 27 | 4.400317 | 2.183176 | 2.631249 | 0 | 11.04563 | 0
2018-02-08 13:55 | 235189.9 | 1200.0001 | 3 | 27 | 4.40025 | 1.884197 | 2.698862 | 0 | 11.34315 | 0
2018-02-08 13:57 | 235309.9 | 1320.0014 | 3 | 27 | 4.400255 | 1.639141 | 2.757469 | 0 | 11.60104 | 0
2018-02-08 13:59 | 235429.9 | 1440.0026 | 3 | 27 | 4.400256 | 1.434747 | 2.8086 | 0 | 11.82603 | 0
2018-02-08 14:01 | 235549.9 | 1560.0006 | 3 | 27 | 4.400248 | 1.255809 | 2.853382 | 0 | 12.02308 | 0
2018-02-08 14:03 | 235669.9 | 1680.0017 | 3 | 27 | 4.400234 | 1.098105 | 2.89255 | 0 | 12.19543 | 0
2018-02-08 14:05 | 235789.9 | 1800.0001 | 3 | 27 | 4.400234 | 0.9693003 | 2.926944 | 0 | 12.34677 | 0
2018-02-08 14:07 | 235909.9 | 1920.0001 | 3 | 27 | 4.400212 | 0.8610535 | 2.957402 | 0 | 12.48079 | 0
2018-02-08 14:09 | 236029.9 | 2040.0005 | 3 | 27 | 4.400237 | 0.7687178 | 2.984539 | 0 | 12.6002 | 0
2018-02-08 14:11 | 236149.9 | 2160.0001 | 3 | 27 | 4.400218 | 0.6844301 | 3.008731 | 0 | 12.70665 | 0
2018-02-08 14:12 | 236198.8 | 2208.9312 | 3 | 27 | 4.400194 | 0.6519928 | 3.017807 | 0 | 12.74658 | 0
2018-02-08 14:14 | 236318.8 | 120.0009 | 4 | 27 | 4.337776 | 0 | 3.017808 | 0 | 12.74659 | 0
2018-02-08 14:16 | 236438.8 | 240.0004 | 4 | 27 | 4.331804 | 0 | 3.017808 | 0 | 12.74659 | 0
2018-02-08 14:17 | 236498.8 | 300.0029 | 4 | 27 | 4.330084 | 0 | 3.017808 | 0 | 12.74659 | 0
2018-02-08 14:19 | 236618.9448 | 120.001 | 5 | 27 | 4.111065 | -2.281882 | 3.017808 | 0.07605894 | 12.74659 | 0.314999
2018-02-08 14:21 | 236738.9443 | 240.0005 | 5 | 27 | 4.076394 | -2.28178 | 3.017808 | 0.1521194 | 12.74659 | 0.6263264
2018-02-08 14:23 | 236858.9447 | 360.0009 | 5 | 27 | 4.046105 | -2.281827 | 3.017808 | 0.2281823 | 12.74659 | 0.9352235
2018-02-08 14:25 | 236978.9447 | 480.0009 | 5 | 27 | 4.017202 | -2.282126 | 3.017808 | 0.3042463 | 12.74659 | 1.241881
2018-02-08 14:27 | 237098.9439 | 600.0001 | 5 | 27 | 3.989132 | -2.282195 | 3.017808 | 0.3803048 | 12.74659 | 1.546362
2018-02-08 14:29 | 237218.9451 | 720.0013 | 5 | 27 | 3.960345 | -2.281941 | 3.017808 | 0.456367 | 12.74659 | 1.848699
2018-02-08 14:31 | 237338.9443 | 840.0005 | 5 | 27 | 3.931891 | -2.281863 | 3.017808 | 0.5324327 | 12.74659 | 2.148847
2018-02-08 14:33 | 237458.9448 | 960.001 | 5 | 27 | 3.905472 | -2.281848 | 3.017808 | 0.6084949 | 12.74659 | 2.446901
2018-02-08 14:35 | 237578.9439 | 1080.0001 | 5 | 27 | 3.880324 | -2.281855 | 3.017808 | 0.6845533 | 12.74659 | 2.742983
2018-02-08 14:37 | 237698.9439 | 1200.0001 | 5 | 27 | 3.854649 | -2.281855 | 3.017808 | 0.760612 | 12.74659 | 3.037144
2018-02-08 14:39 | 237818.9447 | 1320.0009 | 5 | 27 | 3.828188 | -2.282195 | 3.017808 | 0.8366663 | 12.74659 | 3.329298
2018-02-08 14:41 | 237938.9443 | 1440.0005 | 5 | 27 | 3.804741 | -2.281887 | 3.017808 | 0.912734 | 12.74659 | 3.619589
2018-02-08 14:43 | 238058.9448 | 1560.001 | 5 | 27 | 3.78387 | -2.281837 | 3.017808 | 0.988793 | 12.74659 | 3.908168
2018-02-08 14:45 | 238178.9452 | 1680.0014 | 5 | 27 | 3.7645 | -2.282198 | 3.017808 | 1.064854 | 12.74659 | 4.195235
2018-02-08 14:47 | 238298.9448 | 1800.001 | 5 | 27 | 3.744812 | -2.281841 | 3.017808 | 1.140911 | 12.74659 | 4.480811
2018-02-08 14:49 | 238418.9444 | 1920.0006 | 5 | 27 | 3.72533 | -2.281981 | 3.017808 | 1.216979 | 12.74659 | 4.764916
2018-02-08 14:51 | 238538.9447 | 2040.0009 | 5 | 27 | 3.707647 | -2.281912 | 3.017808 | 1.293037 | 12.74659 | 5.047577
2018-02-08 14:53 | 238658.9443 | 2160.0005 | 5 | 27 | 3.691199 | -2.281846 | 3.017808 | 1.369095 | 12.74659 | 5.328939
2018-02-08 14:55 | 238778.9443 | 2280.0005 | 5 | 27 | 3.675122 | -2.281861 | 3.017808 | 1.445154 | 12.74659 | 5.609073
2018-02-08 14:57 | 238898.9439 | 2400.0001 | 5 | 27 | 3.658585 | -2.281841 | 3.017808 | 1.521213 | 12.74659 | 5.887972
2018-02-08 14:59 | 239018.9447 | 2520.0009 | 5 | 27 | 3.643885 | -2.28203 | 3.017808 | 1.597276 | 12.74659 | 6.165683
2018-02-08 15:01 | 239138.9455 | 2640.0017 | 5 | 27 | 3.630738 | -2.281853 | 3.017808 | 1.673334 | 12.74659 | 6.442322
2018-02-08 15:03 | 239258.9462 | 2760.0024 | 5 | 27 | 3.618856 | -2.282141 | 3.017808 | 1.749398 | 12.74659 | 6.718037
2018-02-08 15:05 | 239378.9452 | 2880.0014 | 5 | 27 | 3.606832 | -2.2819 | 3.017808 | 1.825456 | 12.74659 | 6.992831
2018-02-08 15:07 | 239498.9439 | 3000.0001 | 5 | 27 | 3.595079 | -2.281882 | 3.017808 | 1.90152 | 12.74659 | 7.266715
2018-02-08 15:09 | 239618.9458 | 3120.002 | 5 | 27 | 3.584896 | -2.281863 | 3.017808 | 1.977578 | 12.74659 | 7.539757
2018-02-08 15:11 | 239738.9462 | 3240.0024 | 5 | 27 | 3.57573 | -2.282125 | 3.017808 | 2.053641 | 12.74659 | 7.812077
2018-02-08 15:13 | 239858.9455 | 3360.0017 | 5 | 27 | 3.566261 | -2.282197 | 3.017808 | 2.129705 | 12.74659 | 8.083709
2018-02-08 15:15 | 239978.9446 | 3480.0008 | 5 | 27 | 3.555351 | -2.281833 | 3.017808 | 2.205762 | 12.74659 | 8.354539
2018-02-08 15:17 | 240098.9452 | 3600.0014 | 5 | 27 | 3.544874 | -2.28185 | 3.017808 | 2.28182 | 12.74659 | 8.624551
2018-02-08 15:19 | 240218.9446 | 3720.0008 | 5 | 27 | 3.534317 | -2.282138 | 3.017808 | 2.357885 | 12.74659 | 8.893791
2018-02-08 15:21 | 240338.9447 | 3840.0009 | 5 | 27 | 3.523306 | -2.281816 | 3.017808 | 2.433941 | 12.74659 | 9.162194
2018-02-08 15:23 | 240458.9451 | 3960.0013 | 5 | 27 | 3.509054 | -2.282129 | 3.017808 | 2.509998 | 12.74659 | 9.429653
2018-02-08 15:25 | 240578.9447 | 4080.0009 | 5 | 27 | 3.491366 | -2.28205 | 3.017808 | 2.586064 | 12.74659 | 9.69591
2018-02-08 15:27 | 240698.9439 | 4200.0001 | 5 | 27 | 3.471091 | -2.281827 | 3.017808 | 2.662122 | 12.74659 | 9.960716
2018-02-08 15:29 | 240818.9447 | 4320.0009 | 5 | 27 | 3.444253 | -2.282093 | 3.017808 | 2.738185 | 12.74659 | 10.22377
2018-02-08 15:31 | 240938.944 | 4440.0002 | 5 | 27 | 3.403034 | -2.281816 | 3.017808 | 2.814243 | 12.74659 | 10.48429
2018-02-08 15:33 | 241058.9455 | 4560.0017 | 5 | 27 | 3.331734 | -2.281841 | 3.017808 | 2.890307 | 12.74659 | 10.74068
2018-02-08 15:35 | 241178.9447 | 4680.0009 | 5 | 27 | 3.198228 | -2.281891 | 3.017808 | 2.966367 | 12.74659 | 10.98965
2018-02-08 15:36 | 241258.6914 | 4759.7476 | 5 | 27 | 2.99999 | -2.281884 | 3.017808 | 3.01691 | 12.74659 | 11.14702
2018-02-08 15:38 | 241378.7 | 120.0004 | 6 | 27 | 3.357886 | 0 | 3.017808 | 3.01691 | 12.74659 | 11.14702
2018-02-08 15:40 | 241498.7 | 240.0013 | 6 | 27 | 3.372488 | 0 | 3.017808 | 3.01691 | 12.74659 | 11.14702
2018-02-08 15:41 | 241558.7 | 300.003 | 6 | 27 | 3.376091 | 0 | 3.017808 | 3.01691 | 12.74659 | 11.14702
2018-02-08 15:41 | 241558.7349 | 0.0024 | 7 | 28 | 3.376205 | 0 | 0 | 0 | 0 | 0
2018-02-08 15:43 | 241678.8 | 120.0001 | 2 | 28 | 4.038571 | 4.88985 | 0.1623928 | 0 | 0.6367886 | 0
2018-02-08 15:45 | 241798.8 | 240.0017 | 2 | 28 | 4.074214 | 4.889825 | 0.3253765 | 0 | 1.297856 | 0
2018-02-08 15:47 | 241918.8 | 360.0002 | 2 | 28 | 4.107583 | 4.889886 | 0.4883868 | 0 | 1.964854 | 0
2018-02-08 15:49 | 242038.8 | 480.0009 | 2 | 28 | 4.134326 | 4.889846 | 0.6513786 | 0 | 2.636594 | 0
2018-02-08 15:51 | 242158.8 | 600 | 2 | 28 | 4.160125 | 4.889838 | 0.8143477 | 0 | 3.312465 | 0
2018-02-08 15:53 | 242278.8 | 720.0002 | 2 | 28 | 4.185003 | 4.889901 | 0.9773642 | 0 | 3.992663 | 0
2018-02-08 15:55 | 242398.8 | 840.0005 | 2 | 28 | 4.200256 | 4.712636 | 1.139077 | 0 | 4.671157 | 0
2018-02-08 15:57 | 242518.8 | 960.0006 | 2 | 28 | 4.200274 | 4.346295 | 1.290071 | 0 | 5.305373 | 0
2018-02-08 15:59 | 242638.8 | 1080.0013 | 2 | 28 | 4.200271 | 3.9835 | 1.428937 | 0 | 5.888654 | 0
2018-02-08 16:01 | 242758.8 | 1200.0002 | 2 | 28 | 4.200292 | 3.642598 | 1.55586 | 0 | 6.421765 | 0
2018-02-08 16:03 | 242878.8 | 1320.0001 | 2 | 28 | 4.200262 | 3.335185 | 1.672102 | 0 | 6.910015 | 0
2018-02-08 16:04 | 242909.5 | 1350.6668 | 2 | 28 | 4.200312 | 3.259997 | 1.700184 | 0 | 7.027967 | 0
2018-02-08 16:06 | 243029.5 | 120.003 | 3 | 28 | 4.221068 | 3.260119 | 1.808475 | 0 | 7.483824 | 0
2018-02-08 16:08 | 243149.5 | 240.0005 | 3 | 28 | 4.247733 | 3.259852 | 1.91714 | 0 | 7.94391 | 0
2018-02-08 16:10 | 243269.5 | 360.0001 | 3 | 28 | 4.278775 | 3.259934 | 2.025781 | 0 | 8.407063 | 0
2018-02-08 16:12 | 243389.5 | 480.001 | 3 | 28 | 4.311035 | 3.260186 | 2.134454 | 0 | 8.873791 | 0
2018-02-08 16:14 | 243509.5 | 600.003 | 3 | 28 | 4.345041 | 3.25987 | 2.243119 | 0 | 9.34408 | 0
2018-02-08 16:16 | 243629.5 | 720.0005 | 3 | 28 | 4.38202 | 3.260205 | 2.351772 | 0 | 9.818154 | 0
2018-02-08 16:18 | 243749.5 | 840.0014 | 3 | 28 | 4.400303 | 2.941525 | 2.457314 | 0 | 10.28211 | 0
2018-02-08 16:20 | 243869.5 | 960.0018 | 3 | 28 | 4.400247 | 2.525496 | 2.548151 | 0 | 10.68182 | 0
2018-02-08 16:22 | 243989.5 | 1080.0005 | 3 | 28 | 4.400268 | 2.185769 | 2.626539 | 0 | 11.02675 | 0
2018-02-08 16:24 | 244109.5 | 1200.001 | 3 | 28 | 4.400269 | 1.900457 | 2.694523 | 0 | 11.3259 | 0
2018-02-08 16:26 | 244229.5 | 1320.0005 | 3 | 28 | 4.400259 | 1.649155 | 2.753592 | 0 | 11.58582 | 0
2018-02-08 16:28 | 244349.5 | 1440.0005 | 3 | 28 | 4.400294 | 1.429809 | 2.804787 | 0 | 11.81109 | 0
2018-02-08 16:30 | 244469.5 | 1560.0022 | 3 | 28 | 4.400254 | 1.252101 | 2.849391 | 0 | 12.00736 | 0
2018-02-08 16:32 | 244589.5 | 1680.0005 | 3 | 28 | 4.400236 | 1.10394 | 2.888577 | 0 | 12.17979 | 0
2018-02-08 16:34 | 244709.5 | 1800.0001 | 3 | 28 | 4.40023 | 0.977581 | 2.923231 | 0 | 12.33227 | 0
2018-02-08 16:36 | 244829.5 | 1920.0001 | 3 | 28 | 4.400185 | 0.8623848 | 2.953885 | 0 | 12.46715 | 0
2018-02-08 16:38 | 244949.5 | 2040.0014 | 3 | 28 | 4.400233 | 0.7654171 | 2.980951 | 0 | 12.58625 | 0
2018-02-08 16:40 | 245069.5 | 2160.0009 | 3 | 28 | 4.400205 | 0.6847429 | 3.005083 | 0 | 12.69244 | 0
2018-02-08 16:41 | 245124.9 | 2215.453 | 3 | 28 | 4.400216 | 0.6519947 | 3.015373 | 0 | 12.73771 | 0
2018-02-08 16:43 | 245245 | 120.0007 | 4 | 28 | 4.337527 | 0 | 3.015373 | 0 | 12.73771 | 0
2018-02-08 16:45 | 245365 | 239.9999 | 4 | 28 | 4.331534 | 0 | 3.015373 | 0 | 12.73771 | 0
2018-02-08 16:46 | 245425 | 300.0027 | 4 | 28 | 4.329844 | 0 | 3.015373 | 0 | 12.73771 | 0
2018-02-08 16:48 | 245545.1 | 120.0002 | 5 | 28 | 4.108622 | -2.28182 | 3.015373 | 0.07605226 | 12.73771 | 0.3148038
2018-02-08 16:50 | 245665.1 | 240.0013 | 5 | 28 | 4.075554 | -2.282082 | 3.015373 | 0.1521144 | 12.73771 | 0.6260073
2018-02-08 16:52 | 245785.1 | 360.0014 | 5 | 28 | 4.045995 | -2.281925 | 3.015373 | 0.2281767 | 12.73771 | 0.9348764
2018-02-08 16:54 | 245905.1 | 480.0005 | 5 | 28 | 4.016002 | -2.281843 | 3.015373 | 0.3042405 | 12.73771 | 1.241501
2018-02-08 16:56 | 246025.1 | 600.0009 | 5 | 28 | 3.98654 | -2.281833 | 3.015373 | 0.3802987 | 12.73771 | 1.545814
2018-02-08 16:58 | 246145.1 | 720.0013 | 5 | 28 | 3.9586 | -2.281845 | 3.015373 | 0.4563613 | 12.73771 | 1.847974
2018-02-08 17:00 | 246265.1 | 840.0005 | 5 | 28 | 3.932014 | -2.28188 | 3.015373 | 0.5324206 | 12.73771 | 2.148044
2018-02-08 17:02 | 246385.1 | 960.0005 | 5 | 28 | 3.90575 | -2.281876 | 3.015373 | 0.6084725 | 12.73771 | 2.446081
2018-02-08 17:04 | 246505.1 | 1080.0024 | 5 | 28 | 3.878752 | -2.281832 | 3.015373 | 0.6845367 | 12.73771 | 2.742142
2018-02-08 17:06 | 246625.1 | 1200.0009 | 5 | 28 | 3.852729 | -2.281835 | 3.015373 | 0.7605956 | 12.73771 | 3.036162
2018-02-08 17:08 | 246745.1 | 1320.0001 | 5 | 28 | 3.827981 | -2.281884 | 3.015373 | 0.8366604 | 12.73771 | 3.328264
2018-02-08 17:10 | 246865.1 | 1440.0013 | 5 | 28 | 3.805427 | -2.28185 | 3.015373 | 0.9127149 | 12.73771 | 3.618534
2018-02-08 17:12 | 246985.1 | 1560.0009 | 5 | 28 | 3.783645 | -2.282131 | 3.015373 | 0.9887812 | 12.73771 | 3.907172
2018-02-08 17:14 | 247105.1 | 1680.0004 | 5 | 28 | 3.762896 | -2.281891 | 3.015373 | 1.064836 | 12.73771 | 4.19413
2018-02-08 17:16 | 247225.1 | 1800.0025 | 5 | 28 | 3.743852 | -2.281823 | 3.015373 | 1.140899 | 12.73771 | 4.47962
2018-02-08 17:18 | 247345.1 | 1920.0009 | 5 | 28 | 3.726006 | -2.281873 | 3.015373 | 1.216961 | 12.73771 | 4.763696
2018-02-08 17:20 | 247465.1 | 2040.0005 | 5 | 28 | 3.708323 | -2.28183 | 3.015373 | 1.293023 | 12.73771 | 5.046435
2018-02-08 17:22 | 247585.1 | 2160.0013 | 5 | 28 | 3.690093 | -2.282174 | 3.015373 | 1.369084 | 12.73771 | 5.327794
2018-02-08 17:24 | 247705.1 | 2280 | 5 | 28 | 3.673697 | -2.282175 | 3.015373 | 1.445143 | 12.73771 | 5.607828
2018-02-08 17:26 | 247825.1 | 2400.0006 | 5 | 28 | 3.658849 | -2.281853 | 3.015373 | 1.521202 | 12.73771 | 5.886673
2018-02-08 17:28 | 247945.1 | 2520.0025 | 5 | 28 | 3.645068 | -2.281794 | 3.015373 | 1.597271 | 12.73771 | 6.164473
2018-02-08 17:30 | 248065.1 | 2640.0005 | 5 | 28 | 3.631015 | -2.281873 | 3.015373 | 1.67333 | 12.73771 | 6.441184
2018-02-08 17:32 | 248185.1 | 2760.0001 | 5 | 28 | 3.617989 | -2.281894 | 3.015373 | 1.749391 | 12.73771 | 6.71685
2018-02-08 17:34 | 248305.1 | 2880.0005 | 5 | 28 | 3.606549 | -2.282123 | 3.015373 | 1.825454 | 12.73771 | 6.991604
2018-02-08 17:36 | 248425.1 | 3000.0001 | 5 | 28 | 3.596436 | -2.282261 | 3.015373 | 1.901512 | 12.73771 | 7.265521
2018-02-08 17:38 | 248545.1 | 3120.0001 | 5 | 28 | 3.586334 | -2.2819 | 3.015373 | 1.97758 | 12.73771 | 7.538715
2018-02-08 17:40 | 248665.1 | 3240.0013 | 5 | 28 | 3.57528 | -2.281814 | 3.015373 | 2.053638 | 12.73771 | 7.81106
2018-02-08 17:42 | 248785.1 | 3360.0005 | 5 | 28 | 3.565451 | -2.281857 | 3.015373 | 2.129698 | 12.73771 | 8.082613
2018-02-08 17:44 | 248905.1 | 3480.0024 | 5 | 28 | 3.556023 | -2.281805 | 3.015373 | 2.205761 | 12.73771 | 8.353451
2018-02-08 17:46 | 249025.1 | 3600.0009 | 5 | 28 | 3.546535 | -2.281807 | 3.015373 | 2.281819 | 12.73771 | 8.623564
2018-02-08 17:48 | 249145.1 | 3720.0009 | 5 | 28 | 3.534918 | -2.282011 | 3.015373 | 2.357878 | 12.73771 | 8.892888
2018-02-08 17:50 | 249265.1 | 3840.0017 | 5 | 28 | 3.522025 | -2.281868 | 3.015373 | 2.433944 | 12.73771 | 9.16128
2018-02-08 17:52 | 249385.1 | 3960.0002 | 5 | 28 | 3.508656 | -2.282163 | 3.015373 | 2.510002 | 12.73771 | 9.428657
2018-02-08 17:54 | 249505.1 | 4080.0004 | 5 | 28 | 3.493556 | -2.282161 | 3.015373 | 2.586068 | 12.73771 | 9.694986
2018-02-08 17:56 | 249625.1 | 4200.0002 | 5 | 28 | 3.473561 | -2.281981 | 3.015373 | 2.662133 | 12.73771 | 9.960007
2018-02-08 17:58 | 249745.1 | 4320.0006 | 5 | 28 | 3.443857 | -2.281803 | 3.015373 | 2.738191 | 12.73771 | 10.22313
2018-02-08 18:00 | 249865.1 | 4440.0005 | 5 | 28 | 3.401788 | -2.281896 | 3.015373 | 2.814252 | 12.73771 | 10.48359
2018-02-08 18:02 | 249985.1 | 4560.0009 | 5 | 28 | 3.333456 | -2.281889 | 3.015373 | 2.890315 | 12.73771 | 10.73997
2018-02-08 18:04 | 250105.1 | 4680.001 | 5 | 28 | 3.201375 | -2.281833 | 3.015373 | 2.966377 | 12.73771 | 10.98917
2018-02-08 18:05 | 250184.5 | 4759.458 | 5 | 28 | 2.999992 | -2.281864 | 3.015373 | 3.016738 | 12.73771 | 11.14607
2018-02-08 18:07 | 250304.6 | 119.9999 | 6 | 28 | 3.352493 | 0 | 3.015373 | 3.016738 | 12.73771 | 11.14607
2018-02-08 18:09 | 250424.6 | 239.9999 | 6 | 28 | 3.366738 | 0 | 3.015373 | 3.016738 | 12.73771 | 11.14607
2018-02-08 18:10 | 250484.6 | 300.0027 | 6 | 28 | 3.370131 | 0 | 3.015373 | 3.016738 | 12.73771 | 11.14607
2018-02-08 18:10 | 250484.6 | 0.0024 | 7 | 29 | 3.370381 | 0 | 0 | 0 | 0 | 0
2018-02-08 18:12 | 250604.7 | 120.0001 | 2 | 29 | 4.03521 | 4.889869 | 0.1623837 | 0 | 0.6360406 | 0
2018-02-08 18:14 | 250724.7 | 240.0001 | 2 | 29 | 4.071883 | 4.890014 | 0.3253847 | 0 | 1.296697 | 0
2018-02-08 18:16 | 250844.7 | 360.0006 | 2 | 29 | 4.108561 | 4.89022 | 0.4883816 | 0 | 1.963533 | 0
2018-02-08 18:18 | 250964.7 | 480.0009 | 2 | 29 | 4.135313 | 4.889855 | 0.6513875 | 0 | 2.635521 | 0
2018-02-08 18:20 | 251084.7 | 600.0006 | 2 | 29 | 4.158167 | 4.889857 | 0.8143648 | 0 | 3.311373 | 0
2018-02-08 18:22 | 251204.7 | 720.0009 | 2 | 29 | 4.18195 | 4.889834 | 0.9773584 | 0 | 3.991014 | 0
2018-02-08 18:24 | 251324.7 | 840.0006 | 2 | 29 | 4.200295 | 4.732423 | 1.139482 | 0 | 4.670936 | 0
2018-02-08 18:26 | 251444.7 | 960 | 2 | 29 | 4.200278 | 4.334905 | 1.290309 | 0 | 5.304453 | 0
2018-02-08 18:28 | 251564.7 | 1080.0005 | 2 | 29 | 4.200277 | 3.990163 | 1.42897 | 0 | 5.886872 | 0
2018-02-08 18:30 | 251684.7 | 1200.001 | 2 | 29 | 4.200258 | 3.674489 | 1.556676 | 0 | 6.423271 | 0
2018-02-08 18:32 | 251804.7 | 1320.0009 | 2 | 29 | 4.200273 | 3.356376 | 1.673881 | 0 | 6.915568 | 0
2018-02-08 18:33 | 251839.9 | 1355.2358 | 2 | 29 | 4.200253 | 3.259997 | 1.70628 | 0 | 7.051653 | 0
2018-02-08 18:35 | 251959.9 | 120.001 | 3 | 29 | 4.223067 | 3.260188 | 1.814566 | 0 | 7.507608 | 0
2018-02-08 18:37 | 252079.9 | 240.0009 | 3 | 29 | 4.249815 | 3.259843 | 1.923211 | 0 | 7.967852 | 0
2018-02-08 18:39 | 252199.9 | 360.0022 | 3 | 29 | 4.278579 | 3.259871 | 2.031886 | 0 | 8.431253 | 0
2018-02-08 18:41 | 252319.9 | 480.001 | 3 | 29 | 4.310536 | 3.259891 | 2.140554 | 0 | 8.897902 | 0
2018-02-08 18:43 | 252439.9 | 600.0006 | 3 | 29 | 4.3469 | 3.259809 | 2.249214 | 0 | 9.36822 | 0
2018-02-08 18:45 | 252559.9 | 720.001 | 3 | 29 | 4.385258 | 3.259873 | 2.357872 | 0 | 9.842624 | 0
2018-02-08 18:47 | 252679.9 | 840.0006 | 3 | 29 | 4.400295 | 2.9259 | 2.462771 | 0 | 10.30389 | 0
2018-02-08 18:49 | 252799.9 | 960.0006 | 3 | 29 | 4.400297 | 2.528901 | 2.553522 | 0 | 10.70323 | 0
2018-02-08 18:51 | 252919.9 | 1080.0004 | 3 | 29 | 4.400304 | 2.179418 | 2.631881 | 0 | 11.04803 | 0
2018-02-08 18:53 | 253039.9 | 1200.001 | 3 | 29 | 4.40028 | 1.876472 | 2.699287 | 0 | 11.34463 | 0
2018-02-08 18:55 | 253159.9 | 1320.0006 | 3 | 29 | 4.400248 | 1.63166 | 2.757625 | 0 | 11.60134 | 0
2018-02-08 18:57 | 253279.9 | 1440.0002 | 3 | 29 | 4.40024 | 1.428134 | 2.808504 | 0 | 11.82522 | 0
2018-02-08 18:59 | 253399.9 | 1560.0009 | 3 | 29 | 4.400237 | 1.252262 | 2.853104 | 0 | 12.02147 | 0
2018-02-08 19:01 | 253519.9 | 1680.0009 | 3 | 29 | 4.400253 | 1.094355 | 2.892176 | 0 | 12.19339 | 0
2018-02-08 19:03 | 253639.9 | 1800.0006 | 3 | 29 | 4.400205 | 0.9646311 | 2.926419 | 0 | 12.34407 | 0
2018-02-08 19:05 | 253759.9 | 1920.0009 | 3 | 29 | 4.400218 | 0.8567066 | 2.956734 | 0 | 12.47747 | 0
2018-02-08 19:07 | 253879.9 | 2040.0006 | 3 | 29 | 4.400185 | 0.7649336 | 2.983735 | 0 | 12.59628 | 0
2018-02-08 19:09 | 253999.9 | 2160.0001 | 3 | 29 | 4.400233 | 0.6828423 | 3.007852 | 0 | 12.70239 | 0
2018-02-08 19:09 | 254045.9 | 2206.0319 | 3 | 29 | 4.400222 | 0.6519966 | 3.016384 | 0 | 12.73994 | 0
2018-02-08 19:11 | 254166 | 120.0007 | 4 | 29 | 4.337612 | 0 | 3.016384 | 0 | 12.73994 | 0
2018-02-08 19:13 | 254286 | 240.0015 | 4 | 29 | 4.331631 | 0 | 3.016384 | 0 | 12.73994 | 0
2018-02-08 19:14 | 254346 | 300.0043 | 4 | 29 | 4.329921 | 0 | 3.016384 | 0 | 12.73994 | 0
2018-02-08 19:16 | 254466.1 | 120.0005 | 5 | 29 | 4.109918 | -2.28208 | 3.016384 | 0.07606205 | 12.73994 | 0.3149278
2018-02-08 19:18 | 254586.1 | 240.0013 | 5 | 29 | 4.075509 | -2.281975 | 3.016384 | 0.152123 | 12.73994 | 0.6261913
2018-02-08 19:20 | 254706.1 | 360.0005 | 5 | 29 | 4.044798 | -2.282136 | 3.016384 | 0.2281895 | 12.73994 | 0.9350142
2018-02-08 19:22 | 254826.1 | 480.0014 | 5 | 29 | 4.015794 | -2.282082 | 3.016384 | 0.3042536 | 12.73994 | 1.24157
2018-02-08 19:24 | 254946.1 | 600.0009 | 5 | 29 | 3.98792 | -2.282141 | 3.016384 | 0.380313 | 12.73994 | 1.545948
2018-02-08 19:26 | 255066.1 | 720.0013 | 5 | 29 | 3.959659 | -2.281988 | 3.016384 | 0.4563752 | 12.73994 | 1.84821
2018-02-08 19:28 | 255186.1 | 840.0001 | 5 | 29 | 3.930951 | -2.282184 | 3.016384 | 0.5324352 | 12.73994 | 2.148281
2018-02-08 19:30 | 255306.1 | 960.0009 | 5 | 29 | 3.904521 | -2.281904 | 3.016384 | 0.6084955 | 12.73994 | 2.446256
2018-02-08 19:32 | 255426.1 | 1080.0005 | 5 | 29 | 3.879234 | -2.282143 | 3.016384 | 0.6845607 | 12.73994 | 2.742285
2018-02-08 19:34 | 255546.1 | 1200.0005 | 5 | 29 | 3.853871 | -2.282131 | 3.016384 | 0.7606207 | 12.73994 | 3.036383
2018-02-08 19:36 | 255666.1 | 1320.0001 | 5 | 29 | 3.827818 | -2.282126 | 3.016384 | 0.8366855 | 12.73994 | 3.328538
2018-02-08 19:38 | 255786.1 | 1440.0006 | 5 | 29 | 3.804037 | -2.28183 | 3.016384 | 0.9127402 | 12.73994 | 3.618731
2018-02-08 19:40 | 255906.1 | 1560.0001 | 5 | 29 | 3.78305 | -2.281896 | 3.016384 | 0.9888028 | 12.73994 | 3.907267
2018-02-08 19:42 | 256026.1 | 1680.0014 | 5 | 29 | 3.763793 | -2.282172 | 3.016384 | 1.064869 | 12.73994 | 4.19429
2018-02-08 19:44 | 256146.1 | 1800.0013 | 5 | 29 | 3.744539 | -2.281873 | 3.016384 | 1.140928 | 12.73994 | 4.47983
2018-02-08 19:46 | 256266.1 | 1920.0004 | 5 | 29 | 3.72496 | -2.282174 | 3.016384 | 1.216992 | 12.73994 | 4.763905
2018-02-08 19:48 | 256386.1 | 2040.0013 | 5 | 29 | 3.707166 | -2.281845 | 3.016384 | 1.293048 | 12.73994 | 5.046526
2018-02-08 19:50 | 256506.1 | 2160.0004 | 5 | 29 | 3.690494 | -2.281904 | 3.016384 | 1.36911 | 12.73994 | 5.327855
2018-02-08 19:52 | 256626.1 | 2280.0001 | 5 | 29 | 3.674679 | -2.281818 | 3.016384 | 1.445176 | 12.73994 | 5.607978
2018-02-08 19:54 | 256746.1 | 2400.0001 | 5 | 29 | 3.658609 | -2.281841 | 3.016384 | 1.521236 | 12.73994 | 5.886863
2018-02-08 19:56 | 256866.1 | 2520.0001 | 5 | 29 | 3.64369 | -2.281916 | 3.016384 | 1.597293 | 12.73994 | 6.164545
2018-02-08 19:58 | 256986.1 | 2640.0017 | 5 | 29 | 3.630381 | -2.28185 | 3.016384 | 1.673355 | 12.73994 | 6.441175
2018-02-08 20:00 | 257106.1 | 2760.001 | 5 | 29 | 3.618524 | -2.281894 | 3.016384 | 1.749419 | 12.73994 | 6.71686
2018-02-08 20:02 | 257226.1 | 2880.0013 | 5 | 29 | 3.606887 | -2.282057 | 3.016384 | 1.825474 | 12.73994 | 6.991624
2018-02-08 20:04 | 257346.1 | 3000.0008 | 5 | 29 | 3.595075 | -2.281871 | 3.016384 | 1.901542 | 12.73994 | 7.265539
2018-02-08 20:06 | 257466.1 | 3120.0006 | 5 | 29 | 3.584804 | -2.281814 | 3.016384 | 1.977602 | 12.73994 | 7.538584
2018-02-08 20:08 | 257586.1 | 3240.0002 | 5 | 29 | 3.575424 | -2.281851 | 3.016384 | 2.053665 | 12.73994 | 7.810887
2018-02-08 20:10 | 257706.1 | 3360.0005 | 5 | 29 | 3.566133 | -2.281855 | 3.016384 | 2.129725 | 12.73994 | 8.082488
2018-02-08 20:12 | 257826.1 | 3480.0009 | 5 | 29 | 3.555409 | -2.281869 | 3.016384 | 2.205783 | 12.73994 | 8.353331
2018-02-08 20:14 | 257946.1 | 3600.0009 | 5 | 29 | 3.544449 | -2.281857 | 3.016384 | 2.281844 | 12.73994 | 8.62333
2018-02-08 20:16 | 258066.1 | 3720.0005 | 5 | 29 | 3.533741 | -2.282103 | 3.016384 | 2.357904 | 12.73994 | 8.892515
2018-02-08 20:18 | 258186.1 | 3840.0012 | 5 | 29 | 3.522815 | -2.281835 | 3.016384 | 2.433963 | 12.73994 | 9.160874
2018-02-08 20:20 | 258306.1 | 3960.0001 | 5 | 29 | 3.509088 | -2.281879 | 3.016384 | 2.510018 | 12.73994 | 9.428305
2018-02-08 20:22 | 258426.1 | 4080.0017 | 5 | 29 | 3.490971 | -2.281825 | 3.016384 | 2.586081 | 12.73994 | 9.694543
2018-02-08 20:24 | 258546.1 | 4200.001 | 5 | 29 | 3.470636 | -2.281873 | 3.016384 | 2.662145 | 12.73994 | 9.959331
2018-02-08 20:26 | 258666.1 | 4320.0006 | 5 | 29 | 3.443424 | -2.281929 | 3.016384 | 2.738206 | 12.73994 | 10.22233
2018-02-08 20:28 | 258786.1 | 4440.0005 | 5 | 29 | 3.402491 | -2.281868 | 3.016384 | 2.814264 | 12.73994 | 10.4828
2018-02-08 20:30 | 258906.1 | 4560.0009 | 5 | 29 | 3.331659 | -2.28194 | 3.016384 | 2.890328 | 12.73994 | 10.73919
2018-02-08 20:32 | 259026.1 | 4680.0008 | 5 | 29 | 3.194745 | -2.281914 | 3.016384 | 2.966383 | 12.73994 | 10.98801
2018-02-08 20:34 | 259103.4 | 4757.2971 | 5 | 29 | 2.999984 | -2.281907 | 3.016384 | 3.015378 | 12.73994 | 11.14045
2018-02-08 20:36 | 259223.4 | 120.0024 | 6 | 29 | 3.356491 | 0 | 3.016384 | 3.015378 | 12.73994 | 11.14045
2018-02-08 20:38 | 259343.4 | 240.0002 | 6 | 29 | 3.370998 | 0 | 3.016384 | 3.015378 | 12.73994 | 11.14045
2018-02-08 20:39 | 259403.4 | 300.0036 | 6 | 29 | 3.374486 | 0 | 3.016384 | 3.015378 | 12.73994 | 11.14045
2018-02-08 20:39 | 259403.4 | 0.0024 | 7 | 30 | 3.37454 | 0 | 0 | 0 | 0 | 0
2018-02-08 20:41 | 259523.5 | 120.0013 | 2 | 30 | 4.037516 | 4.890176 | 0.1623851 | 1.4e-10 | 0.6364473 | 4.71e-10
2018-02-08 20:43 | 259643.5 | 240.0018 | 2 | 30 | 4.073416 | 4.889853 | 0.3253827 | 1.4e-10 | 1.297432 | 4.71e-10
2018-02-08 20:45 | 259763.5 | 360.0013 | 2 | 30 | 4.106886 | 4.889869 | 0.4883872 | 1.4e-10 | 1.964299 | 4.71e-10
2018-02-08 20:47 | 259883.5 | 480.0009 | 2 | 30 | 4.133246 | 4.889897 | 0.6513687 | 1.4e-10 | 2.635838 | 4.71e-10
2018-02-08 20:49 | 260003.5 | 600.0018 | 2 | 30 | 4.158672 | 4.88992 | 0.8143665 | 1.4e-10 | 3.311584 | 4.71e-10
2018-02-08 20:51 | 260123.5 | 720.0004 | 2 | 30 | 4.183957 | 4.889871 | 0.9773408 | 1.4e-10 | 3.991415 | 4.71e-10
2018-02-08 20:53 | 260243.5 | 840.0009 | 2 | 30 | 4.200305 | 4.727723 | 1.13931 | 1.4e-10 | 4.670874 | 4.71e-10
2018-02-08 20:55 | 260363.5 | 960.001 | 2 | 30 | 4.200302 | 4.362208 | 1.290747 | 1.4e-10 | 5.306955 | 4.71e-10
2018-02-08 20:57 | 260483.5 | 1080.0006 | 2 | 30 | 4.2003 | 4.004003 | 1.430179 | 1.4e-10 | 5.892609 | 4.71e-10
2018-02-08 20:59 | 260603.5 | 1200.0002 | 2 | 30 | 4.200278 | 3.654454 | 1.557697 | 1.4e-10 | 6.428221 | 4.71e-10
2018-02-08 21:01 | 260723.5 | 1320.0022 | 2 | 30 | 4.200274 | 3.339591 | 1.674207 | 1.4e-10 | 6.917597 | 4.71e-10
2018-02-08 21:01 | 260755.1 | 1351.5619 | 2 | 30 | 4.200283 | 3.259994 | 1.703146 | 1.4e-10 | 7.039148 | 4.71e-10
2018-02-08 21:03 | 260875.1 | 120.0009 | 3 | 30 | 4.221145 | 3.259803 | 1.811418 | 1.4e-10 | 7.494944 | 4.71e-10
2018-02-08 21:05 | 260995.1 | 240.0009 | 3 | 30 | 4.247649 | 3.260118 | 1.920087 | 1.4e-10 | 7.955051 | 4.71e-10
2018-02-08 21:07 | 261115.1 | 360.0014 | 3 | 30 | 4.278566 | 3.260018 | 2.028744 | 1.4e-10 | 8.418231 | 4.71e-10
2018-02-08 21:09 | 261235.1 | 480.0006 | 3 | 30 | 4.311002 | 3.26018 | 2.137411 | 1.4e-10 | 8.884922 | 4.71e-10
2018-02-08 21:11 | 261355.1 | 600.0005 | 3 | 30 | 4.345371 | 3.25983 | 2.246068 | 1.4e-10 | 9.355188 | 4.71e-10
2018-02-08 21:13 | 261475.1 | 720.0006 | 3 | 30 | 4.382267 | 3.259841 | 2.354736 | 1.4e-10 | 9.829363 | 4.71e-10
2018-02-08 21:15 | 261595.1 | 840.0003 | 3 | 30 | 4.4003 | 2.944871 | 2.460283 | 1.4e-10 | 10.29335 | 4.71e-10
2018-02-08 21:17 | 261715.1 | 960.001 | 3 | 30 | 4.400283 | 2.523335 | 2.551121 | 1.4e-10 | 10.69307 | 4.71e-10
2018-02-08 21:19 | 261835.1 | 1080.0009 | 3 | 30 | 4.400301 | 2.182618 | 2.629377 | 1.4e-10 | 11.03742 | 4.71e-10
2018-02-08 21:21 | 261955.1 | 1200.0018 | 3 | 30 | 4.400263 | 1.896586 | 2.697205 | 1.4e-10 | 11.33588 | 4.71e-10
2018-02-08 21:23 | 262075.1 | 1320.0005 | 3 | 30 | 4.400283 | 1.647515 | 2.756155 | 1.4e-10 | 11.59527 | 4.71e-10
2018-02-08 21:25 | 262195.1 | 1440.001 | 3 | 30 | 4.400274 | 1.426831 | 2.807294 | 1.4e-10 | 11.8203 | 4.71e-10
2018-02-08 21:27 | 262315.1 | 1560.001 | 3 | 30 | 4.400253 | 1.24758 | 2.851755 | 1.4e-10 | 12.01594 | 4.71e-10
2018-02-08 21:29 | 262435.1 | 1680.0018 | 3 | 30 | 4.400226 | 1.097969 | 2.890778 | 1.4e-10 | 12.18765 | 4.71e-10
2018-02-08 21:31 | 262555.1 | 1800.0002 | 3 | 30 | 4.400259 | 0.973609 | 2.925254 | 1.4e-10 | 12.33935 | 4.71e-10
2018-02-08 21:33 | 262675.1 | 1920.0009 | 3 | 30 | 4.400209 | 0.8602972 | 2.955787 | 1.4e-10 | 12.4737 | 4.71e-10
2018-02-08 21:35 | 262795.1 | 2040.0005 | 3 | 30 | 4.400185 | 0.7608814 | 2.982752 | 1.4e-10 | 12.59236 | 4.71e-10
2018-02-08 21:37 | 262915.1 | 2160.0009 | 3 | 30 | 4.400216 | 0.6809092 | 3.006753 | 1.4e-10 | 12.69796 | 4.71e-10
2018-02-08 21:38 | 262963.4 | 2208.3105 | 3 | 30 | 4.400231 | 0.6519966 | 3.015687 | 1.4e-10 | 12.73728 | 4.71e-10
2018-02-08 21:40 | 263083.4 | 120.0007 | 4 | 30 | 4.337772 | 0 | 3.015687 | 1.4e-10 | 12.73728 | 4.71e-10
2018-02-08 21:42 | 263203.4 | 240.0003 | 4 | 30 | 4.331798 | 0 | 3.015687 | 1.4e-10 | 12.73728 | 4.71e-10
2018-02-08 21:43 | 263263.4 | 300.002 | 4 | 30 | 4.330092 | 0 | 3.015687 | 1.4e-10 | 12.73728 | 4.71e-10
2018-02-08 21:45 | 263383.5 | 120.0003 | 5 | 30 | 4.109682 | -2.281925 | 3.015687 | 0.07605428 | 12.73728 | 0.314889
2018-02-08 21:47 | 263503.5 | 240.001 | 5 | 30 | 4.076381 | -2.281835 | 3.015687 | 0.1521203 | 12.73728 | 0.6261846
2018-02-08 21:49 | 263623.5 | 360.0006 | 5 | 30 | 4.046941 | -2.281843 | 3.015687 | 0.2281792 | 12.73728 | 0.9351029
2018-02-08 21:51 | 263743.5 | 480.001 | 5 | 30 | 4.017532 | -2.282045 | 3.015687 | 0.3042505 | 12.73728 | 1.241845
2018-02-08 21:53 | 263863.5 | 600.0006 | 5 | 30 | 3.987729 | -2.28215 | 3.015687 | 0.3803143 | 12.73728 | 1.546289
2018-02-08 21:55 | 263983.5 | 720.0018 | 5 | 30 | 3.959479 | -2.282109 | 3.015687 | 0.4563777 | 12.73728 | 1.848527
2018-02-08 21:57 | 264103.5 | 840.0002 | 5 | 30 | 3.932608 | -2.281789 | 3.015687 | 0.5324404 | 12.73728 | 2.148661
2018-02-08 21:59 | 264223.5 | 960.0018 | 5 | 30 | 3.906536 | -2.281769 | 3.015687 | 0.6085086 | 12.73728 | 2.446813
2018-02-08 22:01 | 264343.5 | 1080.0002 | 5 | 30 | 3.879763 | -2.281821 | 3.015687 | 0.6845639 | 12.73728 | 2.742915
2018-02-08 22:03 | 264463.5 | 1200.0014 | 5 | 30 | 3.853383 | -2.28212 | 3.015687 | 0.7606364 | 12.73728 | 3.037049
2018-02-08 22:05 | 264583.5 | 1320.0003 | 5 | 30 | 3.828169 | -2.282043 | 3.015687 | 0.8367039 | 12.73728 | 3.329196
2018-02-08 22:07 | 264703.5 | 1440.0005 | 5 | 30 | 3.80562 | -2.282174 | 3.015687 | 0.9127613 | 12.73728 | 3.619485
2018-02-08 22:09 | 264823.5 | 1560.0014 | 5 | 30 | 3.784391 | -2.2818 | 3.015687 | 0.988827 | 12.73728 | 3.908152
2018-02-08 22:11 | 264943.5 | 1680.0006 | 5 | 30 | 3.763155 | -2.282136 | 3.015687 | 1.064889 | 12.73728 | 4.19518
2018-02-08 22:13 | 265063.5 | 1800.001 | 5 | 30 | 3.743906 | -2.282159 | 3.015687 | 1.140955 | 12.73728 | 4.480688
2018-02-08 22:15 | 265183.5 | 1920.001 | 5 | 30 | 3.725899 | -2.282168 | 3.015687 | 1.217026 | 12.73728 | 4.764795
2018-02-08 22:17 | 265303.5 | 2040.0027 | 5 | 30 | 3.70849 | -2.281796 | 3.015687 | 1.29309 | 12.73728 | 5.047537
2018-02-08 22:19 | 265423.5 | 2160.0002 | 5 | 30 | 3.69054 | -2.281864 | 3.015687 | 1.369153 | 12.73728 | 5.328938
2018-02-08 22:21 | 265543.5 | 2280.0011 | 5 | 30 | 3.673758 | -2.282177 | 3.015687 | 1.445214 | 12.73728 | 5.608991
2018-02-08 22:23 | 265663.5 | 2400.001 | 5 | 30 | 3.658563 | -2.282013 | 3.015687 | 1.521274 | 12.73728 | 5.887834
2018-02-08 22:25 | 265783.5 | 2520.0026 | 5 | 30 | 3.644808 | -2.282088 | 3.015687 | 1.597348 | 12.73728 | 6.165627
2018-02-08 22:27 | 265903.5 | 2640.0006 | 5 | 30 | 3.631361 | -2.281879 | 3.015687 | 1.673413 | 12.73728 | 6.442361
2018-02-08 22:29 | 266023.5 | 2760.0011 | 5 | 30 | 3.617815 | -2.282131 | 3.015687 | 1.749472 | 12.73728 | 6.718032
2018-02-08 22:31 | 266143.5 | 2880.0014 | 5 | 30 | 3.606149 | -2.28215 | 3.015687 | 1.825538 | 12.73728 | 6.992771
2018-02-08 22:33 | 266263.5 | 3000.0026 | 5 | 30 | 3.595655 | -2.282164 | 3.015687 | 1.901608 | 12.73728 | 7.266685
2018-02-08 22:35 | 266383.5 | 3120.0006 | 5 | 30 | 3.585798 | -2.281984 | 3.015687 | 1.977664 | 12.73728 | 7.539781
2018-02-08 22:37 | 266503.5 | 3240.001 | 5 | 30 | 3.575064 | -2.281857 | 3.015687 | 2.053732 | 12.73728 | 7.81215
2018-02-08 22:39 | 266623.5 | 3360.0014 | 5 | 30 | 3.564776 | -2.281869 | 3.015687 | 2.129797 | 12.73728 | 8.083685
2018-02-08 22:41 | 266743.5 | 3480.001 | 5 | 30 | 3.555061 | -2.282161 | 3.015687 | 2.205865 | 12.73728 | 8.354479
2018-02-08 22:43 | 266863.5 | 3600.0002 | 5 | 30 | 3.545544 | -2.282125 | 3.015687 | 2.281922 | 12.73728 | 8.624508
2018-02-08 22:45 | 266983.5 | 3720.0007 | 5 | 30 | 3.534562 | -2.282154 | 3.015687 | 2.357992 | 12.73728 | 8.893817
2018-02-08 22:47 | 267103.5 | 3840.0007 | 5 | 30 | 3.521118 | -2.282167 | 3.015687 | 2.434053 | 12.73728 | 9.162152
2018-02-08 22:49 | 267223.5 | 3960.0026 | 5 | 30 | 3.507381 | -2.282175 | 3.015687 | 2.510125 | 12.73728 | 9.429496
2018-02-08 22:51 | 267343.5 | 4080.0002 | 5 | 30 | 3.491655 | -2.28219 | 3.015687 | 2.586187 | 12.73728 | 9.695684
2018-02-08 22:53 | 267463.5 | 4200.001 | 5 | 30 | 3.472138 | -2.281839 | 3.015687 | 2.662253 | 12.73728 | 9.960581
2018-02-08 22:55 | 267583.5 | 4320.0014 | 5 | 30 | 3.442711 | -2.282186 | 3.015687 | 2.738315 | 12.73728 | 10.22365
2018-02-08 22:57 | 267703.5 | 4440.0002 | 5 | 30 | 3.399158 | -2.28185 | 3.015687 | 2.814378 | 12.73728 | 10.48396
2018-02-08 22:59 | 267823.5 | 4560.001 | 5 | 30 | 3.330155 | -2.281875 | 3.015687 | 2.890438 | 12.73728 | 10.74011
2018-02-08 23:01 | 267943.5 | 4680.0006 | 5 | 30 | 3.197543 | -2.281839 | 3.015687 | 2.966493 | 12.73728 | 10.989
2018-02-08 23:02 | 268021.8 | 4758.3012 | 5 | 30 | 2.999983 | -2.281923 | 3.015687 | 3.016128 | 12.73728 | 11.14351
2018-02-08 23:04 | 268141.8 | 119.9998 | 6 | 30 | 3.354888 | 0 | 3.015687 | 3.016128 | 12.73728 | 11.14351
2018-02-08 23:06 | 268261.8 | 240.0014 | 6 | 30 | 3.369287 | 0 | 3.015687 | 3.016128 | 12.73728 | 11.14351
2018-02-08 23:07 | 268321.8 | 300.0019 | 6 | 30 | 3.372738 | 0 | 3.015687 | 3.016128 | 12.73728 | 11.14351
2018-02-08 23:07 | 268321.9 | 0.0024 | 7 | 31 | 3.372711 | 0 | 0 | 0 | 0 | 0
2018-02-08 23:09 | 268441.9 | 120.0027 | 2 | 31 | 4.037826 | 4.889787 | 0.1624068 | 0 | 0.636685 | 0
2018-02-08 23:11 | 268561.9 | 240.001 | 2 | 31 | 4.073404 | 4.889821 | 0.3253804 | 0 | 1.297561 | 0
2018-02-08 23:13 | 268681.9 | 360.0002 | 2 | 31 | 4.109995 | 4.889848 | 0.4883593 | 0 | 1.964509 | 0
2018-02-08 23:15 | 268801.9 | 480.0011 | 2 | 31 | 4.137259 | 4.890151 | 0.6513817 | 0 | 2.636865 | 0
2018-02-08 23:17 | 268921.9 | 600.0003 | 2 | 31 | 4.160423 | 4.889869 | 0.8143501 | 0 | 3.313012 | 0
2018-02-08 23:19 | 269041.9 | 720.001 | 2 | 31 | 4.183704 | 4.889916 | 0.9773642 | 0 | 3.993081 | 0
2018-02-08 23:21 | 269161.9 | 840.001 | 2 | 31 | 4.200307 | 4.71647 | 1.139253 | 0 | 4.672191 | 0
2018-02-08 23:23 | 269281.9 | 960.0006 | 2 | 31 | 4.200265 | 4.310447 | 1.289467 | 0 | 5.303132 | 0
2018-02-08 23:25 | 269401.9 | 1080.0014 | 2 | 31 | 4.200281 | 3.96461 | 1.427294 | 0 | 5.882046 | 0
2018-02-08 23:27 | 269521.9 | 1200.0011 | 2 | 31 | 4.200305 | 3.65257 | 1.554129 | 0 | 6.414786 | 0
2018-02-08 23:29 | 269641.9 | 1320.0007 | 2 | 31 | 4.200251 | 3.34691 | 1.670831 | 0 | 6.904969 | 0
2018-02-08 23:30 | 269675.6 | 1353.6414 | 2 | 31 | 4.200276 | 3.25999 | 1.701698 | 0 | 7.034618 | 0
2018-02-08 23:32 | 269795.6 | 120.0005 | 3 | 31 | 4.223482 | 3.259818 | 1.809983 | 2.328e-09 | 7.490574 | 9.469e-09
2018-02-08 23:34 | 269915.6 | 240.0017 | 3 | 31 | 4.250603 | 3.260177 | 1.918659 | 2.328e-09 | 7.951025 | 9.469e-09
2018-02-08 23:36 | 270035.6 | 360.0022 | 3 | 31 | 4.279693 | 3.259961 | 2.027322 | 2.328e-09 | 8.414474 | 9.469e-09
2018-02-08 23:38 | 270155.6 | 480.0018 | 3 | 31 | 4.310862 | 3.25981 | 2.135976 | 2.328e-09 | 8.88114 | 9.469e-09
2018-02-08 23:40 | 270275.6 | 600.0023 | 3 | 31 | 4.346272 | 3.260201 | 2.244647 | 2.328e-09 | 9.351479 | 9.469e-09
2018-02-08 23:42 | 270395.6 | 720.0002 | 3 | 31 | 4.385181 | 3.259868 | 2.353298 | 2.328e-09 | 9.825811 | 9.469e-09
2018-02-08 23:44 | 270515.6 | 840.0023 | 3 | 31 | 4.4003 | 2.924804 | 2.458194 | 2.328e-09 | 10.28707 | 9.469e-09
2018-02-08 23:46 | 270635.6 | 960.0002 | 3 | 31 | 4.400293 | 2.531474 | 2.548909 | 2.328e-09 | 10.68624 | 9.469e-09
2018-02-08 23:48 | 270755.6 | 1080.001 | 3 | 31 | 4.400256 | 2.187819 | 2.627438 | 2.328e-09 | 11.03179 | 9.469e-09
2018-02-08 23:50 | 270875.6 | 1200.0018 | 3 | 31 | 4.400259 | 1.883635 | 2.695182 | 2.328e-09 | 11.32989 | 9.469e-09
2018-02-08 23:52 | 270995.6 | 1320.0013 | 3 | 31 | 4.400274 | 1.636573 | 2.753715 | 2.328e-09 | 11.58745 | 9.469e-09
2018-02-08 23:54 | 271115.6 | 1440.001 | 3 | 31 | 4.400231 | 1.429976 | 2.804722 | 2.328e-09 | 11.81189 | 9.469e-09
2018-02-08 23:56 | 271235.6 | 1560.0013 | 3 | 31 | 4.400256 | 1.256949 | 2.849451 | 2.328e-09 | 12.00871 | 9.469e-09
2018-02-08 23:58 | 271355.6 | 1680.0001 | 3 | 31 | 4.400261 | 1.102379 | 2.888728 | 2.328e-09 | 12.18154 | 9.469e-09
2018-02-09 | 271475.6 | 1800.0013 | 3 | 31 | 4.400257 | 0.9697161 | 2.923155 | 2.328e-09 | 12.33303 | 9.469e-09
2018-02-09 00:02 | 271595.6 | 1920.0009 | 3 | 31 | 4.400236 | 0.8600273 | 2.953593 | 2.328e-09 | 12.46696 | 9.469e-09
2018-02-09 00:04 | 271715.6 | 2040.0006 | 3 | 31 | 4.400202 | 0.7681036 | 2.980685 | 2.328e-09 | 12.58617 | 9.469e-09
2018-02-09 00:06 | 271835.6 | 2160.0006 | 3 | 31 | 4.400212 | 0.6875935 | 3.004931 | 2.328e-09 | 12.69286 | 9.469e-09
2018-02-09 00:07 | 271891.9 | 2216.2708 | 3 | 31 | 4.40024 | 0.6519995 | 3.015397 | 2.328e-09 | 12.73891 | 9.469e-09
2018-02-09 00:09 | 272011.9 | 120.0001 | 4 | 31 | 4.337767 | 0 | 3.015397 | 2.328e-09 | 12.73891 | 9.469e-09
2018-02-09 00:11 | 272131.9 | 240.002 | 4 | 31 | 4.331835 | 0 | 3.015397 | 2.328e-09 | 12.73891 | 9.469e-09
2018-02-09 00:12 | 272191.9 | 300.0021 | 4 | 31 | 4.330113 | 0 | 3.015397 | 2.328e-09 | 12.73891 | 9.469e-09
2018-02-09 00:14 | 272312 | 120.001 | 5 | 31 | 4.110235 | -2.282118 | 3.015397 | 0.07605616 | 12.73891 | 0.3149198
2018-02-09 00:16 | 272432 | 240.0009 | 5 | 31 | 4.076347 | -2.281887 | 3.015397 | 0.1521188 | 12.73891 | 0.6262367
2018-02-09 00:18 | 272552 | 360.0013 | 5 | 31 | 4.04532 | -2.282027 | 3.015397 | 0.2281872 | 12.73891 | 0.9351178
2018-02-09 00:20 | 272672 | 480.0013 | 5 | 31 | 4.016313 | -2.281871 | 3.015397 | 0.3042501 | 12.73891 | 1.241706
2018-02-09 00:22 | 272792 | 600.0005 | 5 | 31 | 3.988396 | -2.281825 | 3.015397 | 0.3803216 | 12.73891 | 1.546159
2018-02-09 00:24 | 272912 | 720.0005 | 5 | 31 | 3.960534 | -2.28218 | 3.015397 | 0.4563852 | 12.73891 | 1.848474
2018-02-09 00:26 | 273032 | 840.0009 | 5 | 31 | 3.931991 | -2.282164 | 3.015397 | 0.5324466 | 12.73891 | 2.148634
2018-02-09 00:28 | 273152 | 960.0014 | 5 | 31 | 3.905216 | -2.281861 | 3.015397 | 0.6085053 | 12.73891 | 2.446662
2018-02-09 00:30 | 273272 | 1080.0009 | 5 | 31 | 3.879704 | -2.281807 | 3.015397 | 0.6845673 | 12.73891 | 2.742727
2018-02-09 00:32 | 273392 | 1200.0001 | 5 | 31 | 3.854486 | -2.282006 | 3.015397 | 0.7606281 | 12.73891 | 3.036866
2018-02-09 00:34 | 273512 | 1320.0002 | 5 | 31 | 3.82881 | -2.282036 | 3.015397 | 0.8366967 | 12.73891 | 3.329098
2018-02-09 00:36 | 273632 | 1440.0009 | 5 | 31 | 3.804484 | -2.281807 | 3.015397 | 0.9127543 | 12.73891 | 3.61936
2018-02-09 00:38 | 273752 | 1560.0001 | 5 | 31 | 3.783378 | -2.281855 | 3.015397 | 0.9888195 | 12.73891 | 3.907932
2018-02-09 00:40 | 273872 | 1680.0005 | 5 | 31 | 3.763968 | -2.281818 | 3.015397 | 1.06488 | 12.73891 | 4.194945
2018-02-09 00:42 | 273992 | 1800.0001 | 5 | 31 | 3.745018 | -2.282134 | 3.015397 | 1.140942 | 12.73891 | 4.480516
2018-02-09 00:44 | 274112 | 1920.0005 | 5 | 31 | 3.725487 | -2.281807 | 3.015397 | 1.217007 | 12.73891 | 4.764645
2018-02-09 00:46 | 274232 | 2040.0017 | 5 | 31 | 3.707352 | -2.282179 | 3.015397 | 1.293065 | 12.73891 | 5.047299
2018-02-09 00:48 | 274352 | 2160.0017 | 5 | 31 | 3.690563 | -2.281861 | 3.015397 | 1.369136 | 12.73891 | 5.328676
2018-02-09 00:50 | 274472 | 2280.0013 | 5 | 31 | 3.674973 | -2.281971 | 3.015397 | 1.445194 | 12.73891 | 5.608778
2018-02-09 00:52 | 274592 | 2400.0005 | 5 | 31 | 3.659458 | -2.281833 | 3.015397 | 1.521257 | 12.73891 | 5.88772
2018-02-09 00:54 | 274712 | 2520.0009 | 5 | 31 | 3.644135 | -2.281848 | 3.015397 | 1.597316 | 12.73891 | 6.165459
2018-02-09 00:56 | 274832 | 2640.0005 | 5 | 31 | 3.630718 | -2.281843 | 3.015397 | 1.673373 | 12.73891 | 6.442099
2018-02-09 00:58 | 274952 | 2760.001 | 5 | 31 | 3.618818 | -2.28188 | 3.015397 | 1.749438 | 12.73891 | 6.717805
2018-02-09 01:00 | 275072 | 2880.0017 | 5 | 31 | 3.607543 | -2.281855 | 3.015397 | 1.825499 | 12.73891 | 6.992626
2018-02-09 01:02 | 275192 | 3000.0013 | 5 | 31 | 3.595624 | -2.281882 | 3.015397 | 1.901553 | 12.73891 | 7.266545
2018-02-09 01:04 | 275312 | 3120.0012 | 5 | 31 | 3.585041 | -2.281884 | 3.015397 | 1.977616 | 12.73891 | 7.539625
2018-02-09 01:06 | 275432 | 3240.0013 | 5 | 31 | 3.57546 | -2.28183 | 3.015397 | 2.053672 | 12.73891 | 7.811921
2018-02-09 01:08 | 275552 | 3360.0012 | 5 | 31 | 3.566484 | -2.281846 | 3.015397 | 2.129732 | 12.73891 | 8.083533
2018-02-09 01:10 | 275672 | 3480.0002 | 5 | 31 | 3.556354 | -2.281886 | 3.015397 | 2.205789 | 12.73891 | 8.354416
2018-02-09 01:12 | 275792 | 3600.0014 | 5 | 31 | 3.544752 | -2.281891 | 3.015397 | 2.281854 | 12.73891 | 8.62448
2018-02-09 01:14 | 275912 | 3720.0013 | 5 | 31 | 3.533954 | -2.281868 | 3.015397 | 2.357909 | 12.73891 | 8.893664
2018-02-09 01:16 | 276032 | 3840.0006 | 5 | 31 | 3.522748 | -2.281886 | 3.015397 | 2.433972 | 12.73891 | 9.162041
2018-02-09 01:18 | 276152 | 3960.0001 | 5 | 31 | 3.509378 | -2.282048 | 3.015397 | 2.510032 | 12.73891 | 9.429493
2018-02-09 01:20 | 276272 | 4080.0014 | 5 | 31 | 3.491585 | -2.281907 | 3.015397 | 2.586097 | 12.73891 | 9.695789
2018-02-09 01:22 | 276392 | 4200.0002 | 5 | 31 | 3.470548 | -2.281907 | 3.015397 | 2.662158 | 12.73891 | 9.96058
2018-02-09 01:24 | 276512 | 4320.0013 | 5 | 31 | 3.44296 | -2.282143 | 3.015397 | 2.738216 | 12.73891 | 10.22356
2018-02-09 01:26 | 276632 | 4440.0018 | 5 | 31 | 3.402388 | -2.281838 | 3.015397 | 2.814276 | 12.73891 | 10.48402
2018-02-09 01:28 | 276752 | 4560.0017 | 5 | 31 | 3.332674 | -2.281812 | 3.015397 | 2.89034 | 12.73891 | 10.74043
2018-02-09 01:30 | 276872 | 4680.003 | 5 | 31 | 3.194277 | -2.281835 | 3.015397 | 2.966393 | 12.73891 | 10.98929
2018-02-09 01:31 | 276948.7 | 4756.6658 | 5 | 31 | 2.999995 | -2.281873 | 3.015397 | 3.014988 | 12.73891 | 11.14046
2018-02-09 01:33 | 277068.7 | 120.0003 | 6 | 31 | 3.356298 | 0 | 3.015397 | 3.014996 | 12.73891 | 11.14048
2018-02-09 01:35 | 277188.7 | 240.0015 | 6 | 31 | 3.370713 | 0 | 3.015397 | 3.014996 | 12.73891 | 11.14048
2018-02-09 01:36 | 277248.7 | 300.002 | 6 | 31 | 3.374214 | 0 | 3.015397 | 3.014996 | 12.73891 | 11.14048
2018-02-09 01:36 | 277248.7 | 0.0024 | 7 | 32 | 3.374164 | 0 | 0 | 0 | 0 | 0
2018-02-09 01:38 | 277368.8 | 120.001 | 2 | 32 | 4.038141 | 4.889894 | 0.1623898 | 0 | 0.6364737 | 0
2018-02-09 01:40 | 277488.8 | 240.0017 | 2 | 32 | 4.074394 | 4.889838 | 0.3253784 | 0 | 1.297564 | 0
2018-02-09 01:42 | 277608.8 | 360.001 | 2 | 32 | 4.108545 | 4.889857 | 0.4883691 | 0 | 1.964573 | 0
2018-02-09 01:44 | 277728.8 | 480.0001 | 2 | 32 | 4.134222 | 4.890166 | 0.6513715 | 0 | 2.636413 | 0
2018-02-09 01:46 | 277848.8 | 600.0009 | 2 | 32 | 4.158774 | 4.889852 | 0.8143531 | 0 | 3.312179 | 0
2018-02-09 01:48 | 277968.8 | 720.0009 | 2 | 32 | 4.185044 | 4.889878 | 0.9773565 | 0 | 3.992235 | 0
2018-02-09 01:50 | 278088.8 | 840.0006 | 2 | 32 | 4.200296 | 4.705245 | 1.139012 | 0 | 4.670503 | 0
2018-02-09 01:52 | 278208.8 | 960.0009 | 2 | 32 | 4.200307 | 4.341969 | 1.289613 | 0 | 5.303071 | 0
2018-02-09 01:54 | 278328.8 | 1080.0005 | 2 | 32 | 4.200284 | 3.993094 | 1.428515 | 0 | 5.886501 | 0
2018-02-09 01:56 | 278448.8 | 1200.0009 | 2 | 32 | 4.200274 | 3.641648 | 1.555759 | 0 | 6.420964 | 0
2018-02-09 01:58 | 278568.8 | 1320.0005 | 2 | 32 | 4.200274 | 3.326028 | 1.671785 | 0 | 6.908305 | 0
2018-02-09 01:59 | 278594.9 | 1346.1624 | 2 | 32 | 4.200253 | 3.259988 | 1.695731 | 0 | 7.008884 | 0
2018-02-09 02:01 | 278715 | 120.0001 | 3 | 32 | 4.221277 | 3.260146 | 1.804003 | 0 | 7.464678 | 0
2018-02-09 02:03 | 278835 | 240.0002 | 3 | 32 | 4.247328 | 3.260131 | 1.912669 | 0 | 7.924756 | 0
2018-02-09 02:05 | 278955 | 360.0005 | 3 | 32 | 4.277737 | 3.259902 | 2.021326 | 0 | 8.387864 | 0
2018-02-09 02:07 | 279075 | 480.0002 | 3 | 32 | 4.31086 | 3.260076 | 2.130003 | 0 | 8.854557 | 0
2018-02-09 02:09 | 279195 | 600.0005 | 3 | 32 | 4.345356 | 3.259933 | 2.238661 | 0 | 9.324819 | 0
2018-02-09 02:11 | 279315 | 720.0005 | 3 | 32 | 4.382033 | 3.260188 | 2.347315 | 0 | 9.798939 | 0
2018-02-09 02:13 | 279435 | 840.0014 | 3 | 32 | 4.400317 | 2.95968 | 2.453105 | 0 | 10.26397 | 0
2018-02-09 02:15 | 279555 | 960.001 | 3 | 32 | 4.400264 | 2.532491 | 2.5444 | 0 | 10.6657 | 0
2018-02-09 02:17 | 279675 | 1080.0006 | 3 | 32 | 4.400285 | 2.188995 | 2.6229 | 0 | 11.01112 | 0
2018-02-09 02:19 | 279795 | 1200.0018 | 3 | 32 | 4.400259 | 1.899813 | 2.690908 | 0 | 11.31038 | 0
2018-02-09 02:21 | 279915 | 1320.0001 | 3 | 32 | 4.400288 | 1.655394 | 2.7501 | 0 | 11.57084 | 0
2018-02-09 02:23 | 280035 | 1440.0005 | 3 | 32 | 4.400276 | 1.438269 | 2.801597 | 0 | 11.79744 | 0
2018-02-09 02:25 | 280155 | 1560.0001 | 3 | 32 | 4.40027 | 1.254837 | 2.84636 | 0 | 11.99441 | 0
2018-02-09 02:27 | 280275 | 1680.0001 | 3 | 32 | 4.400262 | 1.104585 | 2.885605 | 0 | 12.16709 | 0
2018-02-09 02:29 | 280395 | 1800.0014 | 3 | 32 | 4.400239 | 0.9789581 | 2.920268 | 0 | 12.31962 | 0
2018-02-09 02:31 | 280515 | 1920.0001 | 3 | 32 | 4.40022 | 0.8682833 | 2.951022 | 0 | 12.45494 | 0
2018-02-09 02:33 | 280635 | 2040.001 | 3 | 32 | 4.400205 | 0.7678537 | 2.978252 | 0 | 12.57476 | 0
2018-02-09 02:35 | 280755 | 2160.0017 | 3 | 32 | 4.400249 | 0.6863909 | 3.002448 | 0 | 12.68123 | 0
2018-02-09 02:36 | 280811.9 | 2216.9428 | 3 | 32 | 4.400239 | 0.651988 | 3.013024 | 0 | 12.72777 | 0
2018-02-09 02:38 | 280931.9303 | 120.001 | 4 | 32 | 4.337386 | 0 | 3.013024 | 0 | 12.72777 | 0
2018-02-09 02:40 | 281051.9311 | 240.0018 | 4 | 32 | 4.331384 | 0 | 3.013024 | 0 | 12.72777 | 0
2018-02-09 02:41 | 281111.9323 | 300.003 | 4 | 32 | 4.329674 | 0 | 3.013024 | 0 | 12.72777 | 0
2018-02-09 02:43 | 281232 | 120.0013 | 5 | 32 | 4.10779 | -2.281809 | 3.013024 | 0.0760609 | 12.72777 | 0.3147969
2018-02-09 02:45 | 281352 | 240.0005 | 5 | 32 | 4.074372 | -2.281846 | 3.013024 | 0.1521214 | 12.72777 | 0.6259189
2018-02-09 02:47 | 281472 | 360.0013 | 5 | 32 | 4.044943 | -2.282202 | 3.013024 | 0.2281855 | 12.72777 | 0.9346979
2018-02-09 02:49 | 281592 | 480.0005 | 5 | 32 | 4.016053 | -2.282029 | 3.013024 | 0.3042515 | 12.72777 | 1.241283
2018-02-09 02:51 | 281712 | 600.0013 | 5 | 32 | 3.986187 | -2.282205 | 3.013024 | 0.3803106 | 12.72777 | 1.545607
2018-02-09 02:53 | 281832 | 720.0014 | 5 | 32 | 3.957848 | -2.282132 | 3.013024 | 0.4563758 | 12.72777 | 1.84773
2018-02-09 02:55 | 281952 | 840.001 | 5 | 32 | 3.930774 | -2.281869 | 3.013024 | 0.5324349 | 12.72777 | 2.147721
2018-02-09 02:57 | 282072 | 960.0001 | 5 | 32 | 3.905121 | -2.282174 | 3.013024 | 0.6085025 | 12.72777 | 2.445749
2018-02-09 02:59 | 282192 | 1080.0009 | 5 | 32 | 3.878903 | -2.28205 | 3.013024 | 0.684563 | 12.72777 | 2.741787
2018-02-09 03:01 | 282312 | 1200.0008 | 5 | 32 | 3.852069 | -2.28217 | 3.013024 | 0.7606232 | 12.72777 | 3.035786
2018-02-09 03:03 | 282432 | 1320.0005 | 5 | 32 | 3.8269 | -2.281981 | 3.013024 | 0.8366949 | 12.72777 | 3.32785
2018-02-09 03:05 | 282552 | 1440.0009 | 5 | 32 | 3.804436 | -2.281859 | 3.013024 | 0.9127552 | 12.72777 | 3.61805
2018-02-09 03:07 | 282672 | 1560.0013 | 5 | 32 | 3.783628 | -2.281843 | 3.013024 | 0.9888128 | 12.72777 | 3.906611
2018-02-09 03:09 | 282792 | 1680.0005 | 5 | 32 | 3.762538 | -2.281848 | 3.013024 | 1.064871 | 12.72777 | 4.193588
2018-02-09 03:11 | 282912 | 1800.0005 | 5 | 32 | 3.743127 | -2.281828 | 3.013024 | 1.140937 | 12.72777 | 4.47904
2018-02-09 03:13 | 283032 | 1920.0006 | 5 | 32 | 3.724889 | -2.281857 | 3.013024 | 1.217 | 12.72777 | 4.763054
2018-02-09 03:15 | 283152 | 2040.0005 | 5 | 32 | 3.707668 | -2.281902 | 3.013024 | 1.293055 | 12.72777 | 5.045697
2018-02-09 03:17 | 283272 | 2160.0006 | 5 | 32 | 3.690144 | -2.282154 | 3.013024 | 1.369123 | 12.72777 | 5.327071
2018-02-09 03:19 | 283392 | 2280.0005 | 5 | 32 | 3.67315 | -2.281863 | 3.013024 | 1.44518 | 12.72777 | 5.60707
2018-02-09 03:21 | 283512 | 2400.0009 | 5 | 32 | 3.657869 | -2.282 | 3.013024 | 1.521243 | 12.72777 | 5.885871
2018-02-09 03:23 | 283632 | 2520.0013 | 5 | 32 | 3.644061 | -2.281891 | 3.013024 | 1.597316 | 12.72777 | 6.163598
2018-02-09 03:25 | 283752 | 2640.0005 | 5 | 32 | 3.63092 | -2.281898 | 3.013024 | 1.673368 | 12.72777 | 6.440236
2018-02-09 03:27 | 283872 | 2760.0013 | 5 | 32 | 3.617432 | -2.282177 | 3.013024 | 1.74944 | 12.72777 | 6.715934
2018-02-09 03:29 | 283992 | 2880.0017 | 5 | 32 | 3.605554 | -2.281861 | 3.013024 | 1.825496 | 12.72777 | 6.990597
2018-02-09 03:31 | 284112 | 3000 | 5 | 32 | 3.594869 | -2.28222 | 3.013024 | 1.901565 | 12.72777 | 7.264454
2018-02-09 03:33 | 284232 | 3120.0001 | 5 | 32 | 3.585364 | -2.281821 | 3.013024 | 1.977622 | 12.72777 | 7.537512
2018-02-09 03:35 | 284352 | 3240.0009 | 5 | 32 | 3.575266 | -2.282186 | 3.013024 | 2.053684 | 12.72777 | 7.809845
2018-02-09 03:37 | 284472 | 3360.0013 | 5 | 32 | 3.56462 | -2.282182 | 3.013024 | 2.129753 | 12.72777 | 8.081401
2018-02-09 03:39 | 284592 | 3480.0001 | 5 | 32 | 3.554829 | -2.281823 | 3.013024 | 2.205806 | 12.72777 | 8.35213
2018-02-09 03:41 | 284712 | 3600.0013 | 5 | 32 | 3.545236 | -2.282123 | 3.013024 | 2.281873 | 12.72777 | 8.622167
2018-02-09 03:43 | 284832 | 3720.0013 | 5 | 32 | 3.534599 | -2.282146 | 3.013024 | 2.357943 | 12.72777 | 8.891459
2018-02-09 03:45 | 284952 | 3840.0013 | 5 | 32 | 3.521286 | -2.28178 | 3.013024 | 2.434002 | 12.72777 | 9.159809
2018-02-09 03:47 | 285072 | 3960.001 | 5 | 32 | 3.507231 | -2.28218 | 3.013024 | 2.510074 | 12.72777 | 9.427149
2018-02-09 03:49 | 285192 | 4080.0005 | 5 | 32 | 3.491281 | -2.28185 | 3.013024 | 2.586135 | 12.72777 | 9.693321
2018-02-09 03:51 | 285312 | 4200.0005 | 5 | 32 | 3.471878 | -2.281833 | 3.013024 | 2.662196 | 12.72777 | 9.958179
2018-02-09 03:53 | 285432 | 4320.0005 | 5 | 32 | 3.442801 | -2.281853 | 3.013024 | 2.738251 | 12.72777 | 10.22122
2018-02-09 03:55 | 285552 | 4440.001 | 5 | 32 | 3.398195 | -2.281863 | 3.013024 | 2.814315 | 12.72777 | 10.4815
2018-02-09 03:57 | 285672 | 4560.0009 | 5 | 32 | 3.327883 | -2.281868 | 3.013024 | 2.890376 | 12.72777 | 10.73754
2018-02-09 03:59 | 285792 | 4680.0013 | 5 | 32 | 3.191754 | -2.281838 | 3.013024 | 2.966428 | 12.72777 | 10.98612
2018-02-09 04:00 | 285866.8 | 4754.8281 | 5 | 32 | 2.999987 | -2.281891 | 3.013024 | 3.013862 | 12.72777 | 11.13362
2018-02-09 04:02 | 285986.9 | 120.0007 | 6 | 32 | 3.352977 | 0 | 3.013024 | 3.013862 | 12.72777 | 11.13362
2018-02-09 04:04 | 286106.9 | 240.0003 | 6 | 32 | 3.367295 | 0 | 3.013024 | 3.013862 | 12.72777 | 11.13362
2018-02-09 04:05 | 286166.9 | 300.0028 | 6 | 32 | 3.37075 | 0 | 3.013024 | 3.013862 | 12.72777 | 11.13362
2018-02-09 04:05 | 286166.9 | 0.0024 | 7 | 33 | 3.370863 | 0 | 0 | 0 | 0 | 0
2018-02-09 04:07 | 286287 | 120.0006 | 2 | 33 | 4.037057 | 4.890157 | 0.1624087 | 0 | 0.636421 | 0
2018-02-09 04:09 | 286407 | 240.0022 | 2 | 33 | 4.072103 | 4.889802 | 0.3253956 | 0 | 1.297186 | 0
2018-02-09 04:11 | 286527 | 360.0003 | 2 | 33 | 4.107803 | 4.890042 | 0.4883927 | 0 | 1.963925 | 0
2018-02-09 04:13 | 286647 | 480.0021 | 2 | 33 | 4.136147 | 4.889836 | 0.6513762 | 0 | 2.63586 | 0
2018-02-09 04:15 | 286767 | 600.0007 | 2 | 33 | 4.159416 | 4.889838 | 0.814372 | 0 | 3.311952 | 0
2018-02-09 04:17 | 286887 | 720.0002 | 2 | 33 | 4.182834 | 4.889869 | 0.977347 | 0 | 3.991739 | 0
2018-02-09 04:19 | 287007 | 840.0002 | 2 | 33 | 4.200293 | 4.738345 | 1.139506 | 0 | 4.671871 | 0
2018-02-09 04:21 | 287127 | 960.0003 | 2 | 33 | 4.200308 | 4.329116 | 1.290526 | 0 | 5.306196 | 0
2018-02-09 04:23 | 287247 | 1080.0007 | 2 | 33 | 4.200286 | 3.975049 | 1.42881 | 0 | 5.887032 | 0
2018-02-09 04:25 | 287367 | 1200.0019 | 2 | 33 | 4.200271 | 3.653441 | 1.555851 | 0 | 6.420638 | 0
2018-02-09 04:27 | 287487 | 1320.0007 | 2 | 33 | 4.200283 | 3.353421 | 1.672649 | 0 | 6.911221 | 0
2018-02-09 04:27 | 287523.1 | 1356.1383 | 2 | 33 | 4.200265 | 3.259984 | 1.705844 | 0 | 7.050652 | 0
2018-02-09 04:29 | 287643.1 | 120.0006 | 3 | 33 | 4.223072 | 3.259887 | 1.81413 | 0 | 7.506574 | 0
2018-02-09 04:31 | 287763.1 | 240.0017 | 3 | 33 | 4.250694 | 3.259906 | 1.922807 | 0 | 7.967015 | 0
2018-02-09 04:33 | 287883.1 | 360.0005 | 3 | 33 | 4.28025 | 3.260118 | 2.031464 | 0 | 8.430467 | 0
2018-02-09 04:35 | 288003.1 | 480.0002 | 3 | 33 | 4.311416 | 3.260156 | 2.140147 | 0 | 8.897332 | 0
2018-02-09 04:37 | 288123.1 | 600.0009 | 3 | 33 | 4.346409 | 3.259881 | 2.248806 | 0 | 9.367668 | 0
2018-02-09 04:39 | 288243.1 | 720.0017 | 3 | 33 | 4.385478 | 3.259833 | 2.357473 | 0 | 9.842088 | 0
2018-02-09 04:41 | 288363.1 | 840.0006 | 3 | 33 | 4.400302 | 2.916459 | 2.46219 | 0 | 10.30258 | 0
2018-02-09 04:43 | 288483.1 | 960.0017 | 3 | 33 | 4.400292 | 2.519046 | 2.552543 | 0 | 10.70016 | 0
2018-02-09 04:45 | 288603.1 | 1080.0009 | 3 | 33 | 4.400266 | 2.180568 | 2.630757 | 0 | 11.04432 | 0
2018-02-09 04:47 | 288723.1 | 1200.0017 | 3 | 33 | 4.400262 | 1.878398 | 2.698328 | 0 | 11.34165 | 0
2018-02-09 04:49 | 288843.1 | 1320.0002 | 3 | 33 | 4.400259 | 1.628146 | 2.756612 | 0 | 11.59812 | 0
2018-02-09 04:51 | 288963.1 | 1440.0002 | 3 | 33 | 4.400218 | 1.420633 | 2.807328 | 0 | 11.82128 | 0
2018-02-09 04:53 | 289083.1 | 1560.0001 | 3 | 33 | 4.40028 | 1.249162 | 2.851745 | 0 | 12.01673 | 0
2018-02-09 04:55 | 289203.1 | 1680.0018 | 3 | 33 | 4.400242 | 1.09698 | 2.890796 | 0 | 12.18856 | 0
2018-02-09 04:57 | 289323.1 | 1800.0021 | 3 | 33 | 4.400275 | 0.9635715 | 2.925055 | 0 | 12.33931 | 0
2018-02-09 04:59 | 289443.1 | 1920.0013 | 3 | 33 | 4.400221 | 0.8536835 | 2.955279 | 0 | 12.4723 | 0
2018-02-09 05:01 | 289563.1 | 2040.0009 | 3 | 33 | 4.400223 | 0.7619143 | 2.982153 | 0 | 12.59055 | 0
2018-02-09 05:03 | 289683.1 | 2160.0018 | 3 | 33 | 4.400209 | 0.6824837 | 3.006197 | 0 | 12.69635 | 0
2018-02-09 05:04 | 289732.1 | 2208.9993 | 3 | 33 | 4.400218 | 0.651988 | 3.015275 | 0 | 12.73629 | 0
2018-02-09 05:06 | 289852.199 | 120.0007 | 4 | 33 | 4.337862 | 0 | 3.015275 | 0 | 12.73629 | 0
2018-02-09 05:08 | 289972.1987 | 240.0004 | 4 | 33 | 4.331973 | 0 | 3.015275 | 0 | 12.73629 | 0
2018-02-09 05:09 | 290032.2003 | 300.002 | 4 | 33 | 4.330233 | 0 | 3.015275 | 0 | 12.73629 | 0
2018-02-09 05:11 | 290152.3 | 120.0006 | 5 | 33 | 4.109956 | -2.281986 | 3.015275 | 0.07605904 | 12.73629 | 0.3149041
2018-02-09 05:13 | 290272.3 | 240.0005 | 5 | 33 | 4.076414 | -2.281869 | 3.015275 | 0.1521139 | 12.73629 | 0.6261731
2018-02-09 05:15 | 290392.3 | 360.0014 | 5 | 33 | 4.045084 | -2.281815 | 3.015275 | 0.2281791 | 12.73629 | 0.9350435
2018-02-09 05:17 | 290512.3 | 480.0014 | 5 | 33 | 4.015768 | -2.281898 | 3.015275 | 0.3042399 | 12.73629 | 1.241592
2018-02-09 05:19 | 290632.3 | 600.0002 | 5 | 33 | 3.987498 | -2.28185 | 3.015275 | 0.3803046 | 12.73629 | 1.545967
2018-02-09 05:21 | 290752.3 | 720.0013 | 5 | 33 | 3.959961 | -2.281898 | 3.015275 | 0.4563694 | 12.73629 | 1.848231
2018-02-09 05:23 | 290872.3 | 840.0009 | 5 | 33 | 3.931928 | -2.282025 | 3.015275 | 0.53243 | 12.73629 | 2.148371
2018-02-09 05:25 | 290992.3 | 960.0014 | 5 | 33 | 3.90448 | -2.281948 | 3.015275 | 0.6084925 | 12.73629 | 2.446381
2018-02-09 05:27 | 291112.3 | 1080.0001 | 5 | 33 | 3.878715 | -2.281873 | 3.015275 | 0.6845476 | 12.73629 | 2.742353
2018-02-09 05:29 | 291232.3 | 1200.0001 | 5 | 33 | 3.853453 | -2.281995 | 3.015275 | 0.7606121 | 12.73629 | 3.036421
2018-02-09 05:31 | 291352.3 | 1320.0001 | 5 | 33 | 3.828322 | -2.281846 | 3.015275 | 0.8366731 | 12.73629 | 3.328561
2018-02-09 05:33 | 291472.3 | 1440.0013 | 5 | 33 | 3.803916 | -2.281859 | 3.015275 | 0.912729 | 12.73629 | 3.618786
2018-02-09 05:35 | 291592.3 | 1560.0013 | 5 | 33 | 3.782514 | -2.281837 | 3.015275 | 0.9887936 | 12.73629 | 3.907298
2018-02-09 05:37 | 291712.3 | 1680.0005 | 5 | 33 | 3.76276 | -2.281839 | 3.015275 | 1.064855 | 12.73629 | 4.194238
2018-02-09 05:39 | 291832.3 | 1800.001 | 5 | 33 | 3.744139 | -2.281896 | 3.015275 | 1.140917 | 12.73629 | 4.479733
2018-02-09 05:41 | 291952.3 | 1920.0017 | 5 | 33 | 3.725058 | -2.282168 | 3.015275 | 1.216979 | 12.73629 | 4.763802
2018-02-09 05:43 | 292072.3 | 2040.0013 | 5 | 33 | 3.706369 | -2.2818 | 3.015275 | 1.293042 | 12.73629 | 5.046413
2018-02-09 05:45 | 292192.3 | 2160.0001 | 5 | 33 | 3.689289 | -2.281869 | 3.015275 | 1.369104 | 12.73629 | 5.32767
2018-02-09 05:47 | 292312.3 | 2280.0001 | 5 | 33 | 3.673662 | -2.281882 | 3.015275 | 1.445162 | 12.73629 | 5.607667
2018-02-09 05:49 | 292432.3 | 2400.0005 | 5 | 33 | 3.658502 | -2.281871 | 3.015275 | 1.521218 | 12.73629 | 5.886493
2018-02-09 05:51 | 292552.3 | 2520.0001 | 5 | 33 | 3.642906 | -2.281839 | 3.015275 | 1.597279 | 12.73629 | 6.164163
2018-02-09 05:53 | 292672.3 | 2640.0005 | 5 | 33 | 3.629293 | -2.281879 | 3.015275 | 1.673334 | 12.73629 | 6.440694
2018-02-09 05:55 | 292792.3 | 2760.001 | 5 | 33 | 3.617105 | -2.281879 | 3.015275 | 1.749399 | 12.73629 | 6.716288
2018-02-09 05:57 | 292912.3 | 2880.0013 | 5 | 33 | 3.606069 | -2.282238 | 3.015275 | 1.825453 | 12.73629 | 6.990963
2018-02-09 05:59 | 293032.3 | 3000.001 | 5 | 33 | 3.594797 | -2.281857 | 3.015275 | 1.901518 | 12.73629 | 7.264838
2018-02-09 06:01 | 293152.3 | 3120.0013 | 5 | 33 | 3.583587 | -2.281841 | 3.015275 | 1.97758 | 12.73629 | 7.537823
2018-02-09 06:03 | 293272.3 | 3240.0013 | 5 | 33 | 3.57374 | -2.281861 | 3.015275 | 2.053637 | 12.73629 | 7.81
2018-02-09 06:05 | 293392.3 | 3360.0005 | 5 | 33 | 3.564663 | -2.281857 | 3.015275 | 2.129693 | 12.73629 | 8.081455
2018-02-09 06:07 | 293512.3 | 3480.0001 | 5 | 33 | 3.554916 | -2.281832 | 3.015275 | 2.205755 | 12.73629 | 8.352227
2018-02-09 06:09 | 293632.3 | 3600.0009 | 5 | 33 | 3.543182 | -2.281864 | 3.015275 | 2.28181 | 12.73629 | 8.622158
2018-02-09 06:11 | 293752.3 | 3720.0021 | 5 | 33 | 3.531949 | -2.281818 | 3.015275 | 2.357879 | 12.73629 | 8.891257
2018-02-09 06:13 | 293872.3 | 3840.0005 | 5 | 33 | 3.520218 | -2.281859 | 3.015275 | 2.433935 | 12.73629 | 9.159441
2018-02-09 06:15 | 293992.3 | 3960.0009 | 5 | 33 | 3.50739 | -2.282193 | 3.015275 | 2.509995 | 12.73629 | 9.426725
2018-02-09 06:17 | 294112.3 | 4080.0017 | 5 | 33 | 3.49038 | -2.281835 | 3.015275 | 2.586058 | 12.73629 | 9.692898
2018-02-09 06:19 | 294232.3 | 4200.0013 | 5 | 33 | 3.468514 | -2.282104 | 3.015275 | 2.662118 | 12.73629 | 9.957562
2018-02-09 06:21 | 294352.3 | 4320.0014 | 5 | 33 | 3.440272 | -2.281863 | 3.015275 | 2.738176 | 12.73629 | 10.22036
2018-02-09 06:23 | 294472.3 | 4440.0009 | 5 | 33 | 3.399224 | -2.281859 | 3.015275 | 2.814239 | 12.73629 | 10.48058
2018-02-09 06:25 | 294592.3 | 4560.0001 | 5 | 33 | 3.329628 | -2.281904 | 3.015275 | 2.890302 | 12.73629 | 10.73674
2018-02-09 06:27 | 294712.3 | 4680.0013 | 5 | 33 | 3.189957 | -2.281802 | 3.015275 | 2.966358 | 12.73629 | 10.98536
2018-02-09 06:28 | 294787 | 4754.7216 | 5 | 33 | 2.999998 | -2.281896 | 3.015275 | 3.013722 | 12.73629 | 11.13256
2018-02-09 06:30 | 294907 | 119.9999 | 6 | 33 | 3.358998 | 0 | 3.015275 | 3.013722 | 12.73629 | 11.13256
2018-02-09 06:32 | 295027 | 240.0015 | 6 | 33 | 3.3735 | 0 | 3.015275 | 3.013722 | 12.73629 | 11.13256
2018-02-09 06:33 | 295087 | 300.002 | 6 | 33 | 3.377017 | 0 | 3.015275 | 3.013722 | 12.73629 | 11.13256
2018-02-09 06:33 | 295087 | 0.0024 | 7 | 34 | 3.377021 | 0 | 0 | 0 | 0 | 0
2018-02-09 06:35 | 295207.1 | 120.0015 | 2 | 34 | 4.038609 | 4.889832 | 0.1623954 | 0 | 0.6367457 | 0
2018-02-09 06:37 | 295327.1 | 240.0002 | 2 | 34 | 4.075704 | 4.890187 | 0.3253813 | 0 | 1.297991 | 0
2018-02-09 06:39 | 295447.1 | 360.001 | 2 | 34 | 4.109867 | 4.889834 | 0.4883667 | 0 | 1.965187 | 0
2018-02-09 06:41 | 295567.1 | 480.0003 | 2 | 34 | 4.135336 | 4.890002 | 0.6513682 | 0 | 2.637277 | 0
2018-02-09 06:43 | 295687.1 | 600.0007 | 2 | 34 | 4.158782 | 4.889844 | 0.8143578 | 0 | 3.313185 | 0
2018-02-09 06:45 | 295807.1 | 720.0018 | 2 | 34 | 4.185857 | 4.890204 | 0.977358 | 0 | 3.993257 | 0
2018-02-09 06:47 | 295927.1 | 840.0023 | 2 | 34 | 4.200292 | 4.691226 | 1.138766 | 0 | 4.670578 | 0
2018-02-09 06:49 | 296047.1 | 960.001 | 2 | 34 | 4.200264 | 4.322347 | 1.288876 | 0 | 5.301084 | 0
2018-02-09 06:51 | 296167.1 | 1080.0014 | 2 | 34 | 4.200303 | 3.98673 | 1.427384 | 0 | 5.882855 | 0
2018-02-09 06:53 | 296287.1 | 1200.0006 | 2 | 34 | 4.200309 | 3.646493 | 1.554635 | 0 | 6.417345 | 0
2018-02-09 06:55 | 296407.1 | 1320.0018 | 2 | 34 | 4.200265 | 3.321126 | 1.670608 | 0 | 6.904464 | 0
2018-02-09 06:56 | 296431.3 | 1344.2034 | 2 | 34 | 4.200271 | 3.259997 | 1.692732 | 0 | 6.997394 | 0
2018-02-09 06:58 | 296551.4 | 120.0013 | 3 | 34 | 4.221616 | 3.26011 | 1.80101 | 0 | 7.453225 | 0
2018-02-09 07:00 | 296671.4 | 240.0002 | 3 | 34 | 4.247196 | 3.260154 | 1.909671 | 0 | 7.913317 | 0
2018-02-09 07:02 | 296791.4 | 360.0015 | 3 | 34 | 4.276589 | 3.259967 | 2.018354 | 0 | 8.376472 | 0
2018-02-09 07:04 | 296911.4 | 480.001 | 3 | 34 | 4.310046 | 3.259915 | 2.127009 | 0 | 8.842952 | 0
2018-02-09 07:06 | 297031.4 | 600.0006 | 3 | 34 | 4.344714 | 3.259805 | 2.23567 | 0 | 9.31315 | 0
2018-02-09 07:08 | 297151.4 | 720.0001 | 3 | 34 | 4.381833 | 3.259978 | 2.344333 | 0 | 9.78726 | 0
2018-02-09 07:10 | 297271.4 | 840.0014 | 3 | 34 | 4.400309 | 2.969369 | 2.450282 | 0 | 10.25298 | 0
2018-02-09 07:12 | 297391.4 | 960.0018 | 3 | 34 | 4.4003 | 2.54456 | 2.541998 | 0 | 10.65656 | 0
2018-02-09 07:14 | 297511.4 | 1080.001 | 3 | 34 | 4.400289 | 2.193579 | 2.620732 | 0 | 11.00301 | 0
2018-02-09 07:16 | 297631.4 | 1200.0009 | 3 | 34 | 4.400311 | 1.902869 | 2.688853 | 0 | 11.30276 | 0
2018-02-09 07:18 | 297751.4 | 1320.0014 | 3 | 34 | 4.400278 | 1.659589 | 2.748097 | 0 | 11.56345 | 0
2018-02-09 07:20 | 297871.4 | 1440.0018 | 3 | 34 | 4.400264 | 1.445885 | 2.799774 | 0 | 11.79084 | 0
2018-02-09 07:22 | 297991.4 | 1560.0014 | 3 | 34 | 4.400253 | 1.258695 | 2.844747 | 0 | 11.98874 | 0
2018-02-09 07:24 | 298111.4 | 1680.0005 | 3 | 34 | 4.400271 | 1.107198 | 2.884092 | 0 | 12.16186 | 0
2018-02-09 07:26 | 298231.4 | 1800.003 | 3 | 34 | 4.400232 | 0.9800358 | 2.918801 | 0 | 12.31459 | 0
2018-02-09 07:28 | 298351.4 | 1920.0009 | 3 | 34 | 4.400242 | 0.8711491 | 2.949611 | 0 | 12.45016 | 0
2018-02-09 07:30 | 298471.4 | 2040.0006 | 3 | 34 | 4.400261 | 0.7724075 | 2.976966 | 0 | 12.57053 | 0
2018-02-09 07:32 | 298591.4 | 2160.0001 | 3 | 34 | 4.400231 | 0.6877241 | 3.001227 | 0 | 12.67728 | 0
2018-02-09 07:33 | 298649.5 | 2218.1028 | 3 | 34 | 4.400215 | 0.6519985 | 3.012029 | 0 | 12.72482 | 0
2018-02-09 07:35 | 298769.5 | 119.9998 | 4 | 34 | 4.337521 | 0 | 3.012029 | 0 | 12.72482 | 0
2018-02-09 07:37 | 298889.5 | 240.0002 | 4 | 34 | 4.33156 | 0 | 3.012029 | 0 | 12.72482 | 0
2018-02-09 07:38 | 298949.5 | 300.0027 | 4 | 34 | 4.329831 | 0 | 3.012029 | 0 | 12.72482 | 0
2018-02-09 07:40 | 299069.6 | 120.0013 | 5 | 34 | 4.108843 | -2.281866 | 3.012029 | 0.07605432 | 12.72482 | 0.3148599
2018-02-09 07:42 | 299189.6 | 240.0014 | 5 | 34 | 4.075315 | -2.281839 | 3.012029 | 0.1521146 | 12.72482 | 0.6260553
2018-02-09 07:44 | 299309.6 | 360.0001 | 5 | 34 | 4.045555 | -2.281846 | 3.012029 | 0.2281803 | 12.72482 | 0.934899
2018-02-09 07:46 | 299429.6 | 480.0013 | 5 | 34 | 4.016958 | -2.281814 | 3.012029 | 0.3042457 | 12.72482 | 1.241541
2018-02-09 07:48 | 299549.6 | 600.001 | 5 | 34 | 3.987673 | -2.282048 | 3.012029 | 0.3803075 | 12.72482 | 1.545972
2018-02-09 07:50 | 299669.6 | 720.0005 | 5 | 34 | 3.958691 | -2.281814 | 3.012029 | 0.4563641 | 12.72482 | 1.848145
2018-02-09 07:52 | 299789.6 | 840.0001 | 5 | 34 | 3.931383 | -2.281889 | 3.012029 | 0.5324264 | 12.72482 | 2.148206
2018-02-09 07:54 | 299909.6 | 960.0013 | 5 | 34 | 3.905584 | -2.281848 | 3.012029 | 0.6084902 | 12.72482 | 2.446251
2018-02-09 07:56 | 300029.6 | 1080.0005 | 5 | 34 | 3.879833 | -2.281846 | 3.012029 | 0.6845525 | 12.72482 | 2.742346
2018-02-09 07:58 | 300149.6 | 1200.0014 | 5 | 34 | 3.852783 | -2.281863 | 3.012029 | 0.7606106 | 12.72482 | 3.036411
2018-02-09 08:00 | 300269.6 | 1320.0001 | 5 | 34 | 3.827328 | -2.281815 | 3.012029 | 0.8366675 | 12.72482 | 3.328459
2018-02-09 08:02 | 300389.6 | 1440.0013 | 5 | 34 | 3.804559 | -2.282104 | 3.012029 | 0.9127372 | 12.72482 | 3.618717
2018-02-09 08:04 | 300509.6 | 1560.0009 | 5 | 34 | 3.783986 | -2.282177 | 3.012029 | 0.9887924 | 12.72482 | 3.90729
2018-02-09 08:06 | 300629.6 | 1680.0005 | 5 | 34 | 3.763253 | -2.282164 | 3.012029 | 1.06486 | 12.72482 | 4.194349
2018-02-09 08:08 | 300749.6 | 1800.0013 | 5 | 34 | 3.743404 | -2.281827 | 3.012029 | 1.140917 | 12.72482 | 4.479802
2018-02-09 08:10 | 300869.6 | 1920.0021 | 5 | 34 | 3.725036 | -2.281779 | 3.012029 | 1.216977 | 12.72482 | 4.76382
2018-02-09 08:12 | 300989.6 | 2040.0013 | 5 | 34 | 3.707963 | -2.281812 | 3.012029 | 1.293041 | 12.72482 | 5.046501
2018-02-09 08:14 | 301109.6 | 2160.0009 | 5 | 34 | 3.691008 | -2.281882 | 3.012029 | 1.3691 | 12.72482 | 5.327879
2018-02-09 08:16 | 301229.6 | 2280 | 5 | 34 | 3.673621 | -2.281839 | 3.012029 | 1.445164 | 12.72482 | 5.607966
2018-02-09 08:18 | 301349.6 | 2400.0021 | 5 | 34 | 3.658247 | -2.281884 | 3.012029 | 1.521221 | 12.72482 | 5.886778
2018-02-09 08:20 | 301469.6 | 2520.0005 | 5 | 34 | 3.644223 | -2.281815 | 3.012029 | 1.59729 | 12.72482 | 6.164513
2018-02-09 08:22 | 301589.6 | 2640.001 | 5 | 34 | 3.631338 | -2.281821 | 3.012029 | 1.673354 | 12.72482 | 6.441215
2018-02-09 08:24 | 301709.6 | 2760.0009 | 5 | 34 | 3.618262 | -2.281838 | 3.012029 | 1.749411 | 12.72482 | 6.716912
2018-02-09 08:26 | 301829.6 | 2880.0006 | 5 | 34 | 3.605873 | -2.281869 | 3.012029 | 1.825476 | 12.72482 | 6.991648
2018-02-09 08:28 | 301949.6 | 3000.0001 | 5 | 34 | 3.595142 | -2.28212 | 3.012029 | 1.901533 | 12.72482 | 7.265486
2018-02-09 08:30 | 302069.6 | 3120.0013 | 5 | 34 | 3.585586 | -2.281959 | 3.012029 | 1.9776 | 12.72482 | 7.538586
2018-02-09 08:32 | 302189.6 | 3240.0005 | 5 | 34 | 3.575812 | -2.28219 | 3.012029 | 2.053657 | 12.72482 | 7.810932
2018-02-09 08:34 | 302309.6 | 3360.0001 | 5 | 34 | 3.564919 | -2.282192 | 3.012029 | 2.129712 | 12.72482 | 8.082474
2018-02-09 08:36 | 302429.6 | 3480.001 | 5 | 34 | 3.554939 | -2.28188 | 3.012029 | 2.205782 | 12.72482 | 8.353274
2018-02-09 08:38 | 302549.6 | 3600.001 | 5 | 34 | 3.544997 | -2.281828 | 3.012029 | 2.281835 | 12.72482 | 8.62326
2018-02-09 08:40 | 302669.6 | 3720.0013 | 5 | 34 | 3.534781 | -2.281879 | 3.012029 | 2.357894 | 12.72482 | 8.892515
2018-02-09 08:42 | 302789.6 | 3840.0017 | 5 | 34 | 3.522074 | -2.281855 | 3.012029 | 2.433964 | 12.72482 | 9.160942
2018-02-09 08:44 | 302909.6 | 3960.0001 | 5 | 34 | 3.507324 | -2.281812 | 3.012029 | 2.510018 | 12.72482 | 9.42825
2018-02-09 08:46 | 303029.6 | 4080.0017 | 5 | 34 | 3.49105 | -2.281863 | 3.012029 | 2.58608 | 12.72482 | 9.694418
2018-02-09 08:48 | 303149.6 | 4200.0002 | 5 | 34 | 3.471756 | -2.282147 | 3.012029 | 2.662142 | 12.72482 | 9.959248
2018-02-09 08:50 | 303269.6 | 4320.0001 | 5 | 34 | 3.443606 | -2.281848 | 3.012029 | 2.738201 | 12.72482 | 10.22231
2018-02-09 08:52 | 303389.6 | 4440.0013 | 5 | 34 | 3.398492 | -2.281907 | 3.012029 | 2.814259 | 12.72482 | 10.48263
2018-02-09 08:54 | 303509.6 | 4560.0009 | 5 | 34 | 3.327216 | -2.281882 | 3.012029 | 2.890324 | 12.72482 | 10.73867
2018-02-09 08:56 | 303629.6 | 4680.0005 | 5 | 34 | 3.189693 | -2.281864 | 3.012029 | 2.966384 | 12.72482 | 10.98719
2018-02-09 08:57 | 303704 | 4754.3801 | 5 | 34 | 2.999995 | -2.281923 | 3.012029 | 3.013525 | 12.72482 | 11.13371
2018-02-09 08:59 | 303824 | 120.0007 | 6 | 34 | 3.353115 | 0 | 3.012029 | 3.013534 | 12.72482 | 11.13374
2018-02-09 09:01 | 303944 | 240.0003 | 6 | 34 | 3.367579 | 0 | 3.012029 | 3.013534 | 12.72482 | 11.13374
2018-02-09 09:02 | 304004 | 300.0027 | 6 | 34 | 3.371031 | 0 | 3.012029 | 3.013534 | 12.72482 | 11.13374
2018-02-09 09:02 | 304004 | 0.0024 | 7 | 35 | 3.371194 | 0 | 0 | 0 | 0 | 0
2018-02-09 09:04 | 304124.1 | 120.0013 | 2 | 35 | 4.037697 | 4.88981 | 0.1624027 | 0 | 0.6364823 | 0
2018-02-09 09:06 | 304244.1 | 240.001 | 2 | 35 | 4.07269 | 4.890164 | 0.3254049 | 0 | 1.297446 | 0
2018-02-09 09:08 | 304364.1 | 360.0009 | 2 | 35 | 4.10764 | 4.889834 | 0.488411 | 0 | 1.964275 | 0
2018-02-09 09:10 | 304484.1 | 480.0014 | 2 | 35 | 4.136261 | 4.889829 | 0.6513805 | 0 | 2.636108 | 0
2018-02-09 09:12 | 304604.1 | 600.0014 | 2 | 35 | 4.160066 | 4.889787 | 0.8144079 | 0 | 3.312396 | 0
2018-02-09 09:14 | 304724.1 | 720.0018 | 2 | 35 | 4.183995 | 4.890107 | 0.9773948 | 0 | 3.992378 | 0
2018-02-09 09:16 | 304844.1 | 840.0014 | 2 | 35 | 4.200288 | 4.734122 | 1.139442 | 0 | 4.672134 | 0
2018-02-09 09:18 | 304964.1 | 960.0016 | 2 | 35 | 4.200302 | 4.33199 | 1.29055 | 0 | 5.306833 | 0
2018-02-09 09:20 | 305084.1 | 1080.0001 | 2 | 35 | 4.200277 | 3.964774 | 1.428588 | 0 | 5.886632 | 0
2018-02-09 09:22 | 305204.1 | 1200.001 | 2 | 35 | 4.2003 | 3.642777 | 1.5553 | 0 | 6.418857 | 0
2018-02-09 09:24 | 305324.1 | 1320.0005 | 2 | 35 | 4.200282 | 3.342813 | 1.671671 | 0 | 6.907647 | 0
2018-02-09 09:25 | 305357.2 | 1353.1364 | 2 | 35 | 4.200273 | 3.259999 | 1.70205 | 0 | 7.035249 | 0
2018-02-09 09:27 | 305477.2 | 120.0014 | 3 | 35 | 4.222285 | 3.260116 | 1.810338 | 0 | 7.491143 | 0
2018-02-09 09:29 | 305597.2 | 240.0017 | 3 | 35 | 4.250672 | 3.260171 | 1.919002 | 0 | 7.95148 | 0
2018-02-09 09:31 | 305717.2 | 360.003 | 3 | 35 | 4.280269 | 3.260112 | 2.027666 | 0 | 8.414968 | 0
2018-02-09 09:33 | 305837.2 | 480.001 | 3 | 35 | 4.311795 | 3.260154 | 2.13633 | 0 | 8.881783 | 0
2018-02-09 09:35 | 305957.2 | 600.003 | 3 | 35 | 4.34616 | 3.260148 | 2.24501 | 0 | 9.352216 | 0
2018-02-09 09:37 | 306077.2 | 720.0005 | 3 | 35 | 4.385206 | 3.259814 | 2.353661 | 0 | 9.82651 | 0
2018-02-09 09:39 | 306197.2 | 840.0005 | 3 | 35 | 4.400295 | 2.915818 | 2.458384 | 0 | 10.28702 | 0
2018-02-09 09:41 | 306317.2 | 960.001 | 3 | 35 | 4.400316 | 2.516738 | 2.548708 | 0 | 10.68447 | 0
2018-02-09 09:43 | 306437.2 | 1080.0006 | 3 | 35 | 4.400266 | 2.181736 | 2.626888 | 0 | 11.02849 | 0
2018-02-09 09:45 | 306557.2 | 1200.0006 | 3 | 35 | 4.400307 | 1.886907 | 2.69461 | 0 | 11.32648 | 0
2018-02-09 09:47 | 306677.2 | 1320.0005 | 3 | 35 | 4.400267 | 1.630422 | 2.753066 | 0 | 11.5837 | 0
2018-02-09 09:49 | 306797.2 | 1440.001 | 3 | 35 | 4.400256 | 1.423048 | 2.803844 | 0 | 11.80714 | 0
2018-02-09 09:51 | 306917.2 | 1560.0013 | 3 | 35 | 4.400266 | 1.250681 | 2.848299 | 0 | 12.00275 | 0
2018-02-09 09:53 | 307037.2 | 1680.001 | 3 | 35 | 4.400257 | 1.101758 | 2.887442 | 0 | 12.17499 | 0
2018-02-09 09:55 | 307157.2 | 1800.0006 | 3 | 35 | 4.400245 | 0.9676189 | 2.921891 | 0 | 12.32658 | 0
2018-02-09 09:57 | 307277.2 | 1920.0001 | 3 | 35 | 4.400227 | 0.8565655 | 2.952225 | 0 | 12.46005 | 0
2018-02-09 09:59 | 307397.2 | 2040.0002 | 3 | 35 | 4.400228 | 0.7634706 | 2.979184 | 0 | 12.57868 | 0
2018-02-09 10:01 | 307517.2 | 2160.0001 | 3 | 35 | 4.400241 | 0.6850071 | 3.003293 | 0 | 12.68476 | 0
2018-02-09 10:02 | 307571.6 | 2214.3875 | 3 | 35 | 4.400226 | 0.6519995 | 3.013386 | 0 | 12.72917 | 0
2018-02-09 10:04 | 307691.7 | 120.0013 | 4 | 35 | 4.33766 | 0 | 3.013386 | 0 | 12.72917 | 0
2018-02-09 10:06 | 307811.7 | 240.0033 | 4 | 35 | 4.331726 | 0 | 3.013386 | 0 | 12.72917 | 0
2018-02-09 10:07 | 307871.7 | 300.0038 | 4 | 35 | 4.330024 | 0 | 3.013386 | 0 | 12.72917 | 0
2018-02-09 10:09 | 307991.7448 | 120.001 | 5 | 35 | 4.108797 | -2.281861 | 3.013386 | 0.07605757 | 12.72917 | 0.3148249
2018-02-09 10:11 | 308111.7443 | 240.0005 | 5 | 35 | 4.075722 | -2.282167 | 3.013386 | 0.1521178 | 12.72917 | 0.6260447
2018-02-09 10:13 | 308231.7447 | 360.0009 | 5 | 35 | 4.044766 | -2.282231 | 3.013386 | 0.2281906 | 12.72917 | 0.9349223
2018-02-09 10:15 | 308351.7443 | 480.0005 | 5 | 35 | 4.015113 | -2.281866 | 3.013386 | 0.3042451 | 12.72917 | 1.241405
2018-02-09 10:17 | 308471.744 | 600.0002 | 5 | 35 | 3.986702 | -2.282041 | 3.013386 | 0.3803074 | 12.72917 | 1.545719
2018-02-09 10:19 | 308591.7443 | 720.0005 | 5 | 35 | 3.959311 | -2.281828 | 3.013386 | 0.4563721 | 12.72917 | 1.847921
2018-02-09 10:21 | 308711.744 | 840.0002 | 5 | 35 | 3.931906 | -2.282075 | 3.013386 | 0.5324354 | 12.72917 | 2.148038
2018-02-09 10:23 | 308831.744 | 960.0002 | 5 | 35 | 3.904109 | -2.282025 | 3.013386 | 0.6085024 | 12.72917 | 2.44606
2018-02-09 10:25 | 308951.7438 | 1080 | 5 | 35 | 3.878225 | -2.282174 | 3.013386 | 0.684562 | 12.72917 | 2.742016
2018-02-09 10:27 | 309071.7447 | 1200.0009 | 5 | 35 | 3.852726 | -2.282118 | 3.013386 | 0.7606276 | 12.72917 | 3.036041
2018-02-09 10:29 | 309191.7439 | 1320.0001 | 5 | 35 | 3.827977 | -2.281827 | 3.013386 | 0.8366849 | 12.72917 | 3.328127
2018-02-09 10:31 | 309311.7455 | 1440.0017 | 5 | 35 | 3.803911 | -2.281896 | 3.013386 | 0.9127498 | 12.72917 | 3.618385
2018-02-09 10:33 | 309431.7438 | 1560 | 5 | 35 | 3.782214 | -2.281821 | 3.013386 | 0.9888141 | 12.72917 | 3.906881
2018-02-09 10:35 | 309551.7443 | 1680.0005 | 5 | 35 | 3.762272 | -2.282072 | 3.013386 | 1.064873 | 12.72917 | 4.193788
2018-02-09 10:37 | 309671.7438 | 1800 | 5 | 35 | 3.743733 | -2.281843 | 3.013386 | 1.140934 | 12.72917 | 4.479238
2018-02-09 10:39 | 309791.7444 | 1920.0006 | 5 | 35 | 3.725185 | -2.281823 | 3.013386 | 1.216997 | 12.72917 | 4.763298
2018-02-09 10:41 | 309911.7451 | 2040.0013 | 5 | 35 | 3.706279 | -2.281893 | 3.013386 | 1.29306 | 12.72917 | 5.045919
2018-02-09 10:43 | 310031.7439 | 2160.0001 | 5 | 35 | 3.68913 | -2.282093 | 3.013386 | 1.369127 | 12.72917 | 5.327183
2018-02-09 10:45 | 310151.7463 | 2280.0025 | 5 | 35 | 3.673261 | -2.281821 | 3.013386 | 1.445186 | 12.72917 | 5.607162
2018-02-09 10:47 | 310271.7439 | 2400.0001 | 5 | 35 | 3.658361 | -2.282159 | 3.013386 | 1.521249 | 12.72917 | 5.885996
2018-02-09 10:49 | 310391.7451 | 2520.0013 | 5 | 35 | 3.643201 | -2.28215 | 3.013386 | 1.597308 | 12.72917 | 6.163678
2018-02-09 10:51 | 310511.7447 | 2640.0009 | 5 | 35 | 3.629232 | -2.281802 | 3.013386 | 1.673377 | 12.72917 | 6.440264
2018-02-09 10:53 | 310631.7447 | 2760.0009 | 5 | 35 | 3.616912 | -2.28219 | 3.013386 | 1.749441 | 12.72917 | 6.715841
2018-02-09 10:55 | 310751.7447 | 2880.0009 | 5 | 35 | 3.605974 | -2.282152 | 3.013386 | 1.825506 | 12.72917 | 6.990541
2018-02-09 10:57 | 310871.7446 | 3000.0008 | 5 | 35 | 3.595117 | -2.282145 | 3.013386 | 1.90157 | 12.72917 | 7.264414
2018-02-09 10:59 | 310991.7443 | 3120.0005 | 5 | 35 | 3.583772 | -2.281876 | 3.013386 | 1.977636 | 12.72917 | 7.537447
2018-02-09 11:01 | 311111.7439 | 3240.0001 | 5 | 35 | 3.573813 | -2.281952 | 3.013386 | 2.053699 | 12.72917 | 7.809653
2018-02-09 11:03 | 311231.7443 | 3360.0005 | 5 | 35 | 3.564471 | -2.281825 | 3.013386 | 2.129763 | 12.72917 | 8.08113
2018-02-09 11:05 | 311351.7464 | 3480.0026 | 5 | 35 | 3.555243 | -2.28218 | 3.013386 | 2.205827 | 12.72917 | 8.351915
2018-02-09 11:07 | 311471.7447 | 3600.0009 | 5 | 35 | 3.544246 | -2.282127 | 3.013386 | 2.281898 | 12.72917 | 8.621969
2018-02-09 11:09 | 311591.7448 | 3720.001 | 5 | 35 | 3.532607 | -2.281792 | 3.013386 | 2.357955 | 12.72917 | 8.891083
2018-02-09 11:11 | 311711.7439 | 3840.0001 | 5 | 35 | 3.520757 | -2.281838 | 3.013386 | 2.434026 | 12.72917 | 9.159366
2018-02-09 11:13 | 311831.7447 | 3960.0009 | 5 | 35 | 3.50782 | -2.282193 | 3.013386 | 2.510086 | 12.72917 | 9.426671
2018-02-09 11:15 | 311951.7455 | 4080.0017 | 5 | 35 | 3.491625 | -2.282154 | 3.013386 | 2.586151 | 12.72917 | 9.692905
2018-02-09 11:17 | 312071.7451 | 4200.0013 | 5 | 35 | 3.469627 | -2.282125 | 3.013386 | 2.662217 | 12.72917 | 9.957698
2018-02-09 11:19 | 312191.7442 | 4320.0004 | 5 | 35 | 3.441155 | -2.281893 | 3.013386 | 2.738276 | 12.72917 | 10.22057
2018-02-09 11:21 | 312311.744 | 4440.0002 | 5 | 35 | 3.399242 | -2.281838 | 3.013386 | 2.814335 | 12.72917 | 10.48082
2018-02-09 11:23 | 312431.7442 | 4560.0004 | 5 | 35 | 3.329947 | -2.28217 | 3.013386 | 2.890399 | 12.72917 | 10.73701
2018-02-09 11:25 | 312551.7448 | 4680.001 | 5 | 35 | 3.189198 | -2.281884 | 3.013386 | 2.966455 | 12.72917 | 10.98565
2018-02-09 11:26 | 312624.5878 | 4752.844 | 5 | 35 | 2.999984 | -2.281893 | 3.013386 | 3.012633 | 12.72917 | 11.12914
2018-02-09 11:28 | 312744.6 | 119.9998 | 6 | 35 | 3.355933 | 0 | 3.013386 | 3.012633 | 12.72917 | 11.12914
2018-02-09 11:30 | 312864.6 | 239.9998 | 6 | 35 | 3.37032 | 0 | 3.013386 | 3.012633 | 12.72917 | 11.12914
2018-02-09 11:31 | 312924.6 | 300.0042 | 6 | 35 | 3.373724 | 0 | 3.013386 | 3.012633 | 12.72917 | 11.12914
2018-02-09 11:31 | 312924.7 | 0.0024 | 7 | 36 | 3.37383 | 0 | 0 | 0 | 0 | 0
2018-02-09 11:33 | 313044.7 | 120.0021 | 2 | 36 | 4.03646 | 4.889838 | 0.1624072 | 0 | 0.6364136 | 0
2018-02-09 11:35 | 313164.7 | 240.0004 | 2 | 36 | 4.074838 | 4.889794 | 0.3253954 | 0 | 1.297405 | 0
2018-02-09 11:37 | 313284.7 | 360.0009 | 2 | 36 | 4.10927 | 4.890168 | 0.4883896 | 0 | 1.964527 | 0
2018-02-09 11:39 | 313404.7 | 480.0009 | 2 | 36 | 4.135105 | 4.890185 | 0.651395 | 0 | 2.636565 | 0
2018-02-09 11:41 | 313524.7 | 600.0004 | 2 | 36 | 4.157946 | 4.889817 | 0.8143899 | 0 | 3.312406 | 0
2018-02-09 11:43 | 313644.7 | 720.0004 | 2 | 36 | 4.184107 | 4.890159 | 0.9773872 | 0 | 3.992203 | 0
2018-02-09 11:45 | 313764.7 | 840.0013 | 2 | 36 | 4.200277 | 4.704156 | 1.139015 | 0 | 4.670315 | 0
2018-02-09 11:47 | 313884.7 | 960.0017 | 2 | 36 | 4.200299 | 4.330375 | 1.289465 | 0 | 5.302251 | 0
2018-02-09 11:49 | 314004.7 | 1080 | 2 | 36 | 4.200306 | 3.998441 | 1.428191 | 0 | 5.884939 | 0
2018-02-09 11:51 | 314124.7 | 1200.0017 | 2 | 36 | 4.200264 | 3.662869 | 1.555902 | 0 | 6.421362 | 0
2018-02-09 11:53 | 314244.7 | 1320.0004 | 2 | 36 | 4.200236 | 3.327601 | 1.672344 | 0 | 6.910452 | 0
2018-02-09 11:53 | 314271 | 1346.2792 | 2 | 36 | 4.200275 | 3.259997 | 1.696387 | 0 | 7.011437 | 0
2018-02-09 11:55 | 314391 | 120.0002 | 3 | 36 | 4.221799 | 3.259854 | 1.80468 | 1.52e-09 | 7.467347 | 6.174e-09
2018-02-09 11:57 | 314511 | 240.0009 | 3 | 36 | 4.247648 | 3.260154 | 1.913341 | 1.52e-09 | 7.927484 | 6.174e-09
2018-02-09 11:59 | 314631 | 360.0006 | 3 | 36 | 4.276717 | 3.260053 | 2.02202 | 1.52e-09 | 8.390657 | 6.174e-09
2018-02-09 12:01 | 314751 | 480.0017 | 3 | 36 | 4.310252 | 3.260074 | 2.130679 | 1.52e-09 | 8.85714 | 6.174e-09
2018-02-09 12:03 | 314871 | 600.0014 | 3 | 36 | 4.345405 | 3.259795 | 2.239354 | 1.52e-09 | 9.327461 | 6.174e-09
2018-02-09 12:05 | 314991 | 720.0009 | 3 | 36 | 4.38262 | 3.260196 | 2.348017 | 1.52e-09 | 9.801647 | 6.174e-09
2018-02-09 12:07 | 315111 | 840.0002 | 3 | 36 | 4.400272 | 2.961551 | 2.45377 | 1.52e-09 | 10.26654 | 6.174e-09
2018-02-09 12:09 | 315231 | 960.001 | 3 | 36 | 4.400304 | 2.544868 | 2.545393 | 1.52e-09 | 10.66971 | 6.174e-09
2018-02-09 12:11 | 315351 | 1080.0014 | 3 | 36 | 4.400297 | 2.187094 | 2.624034 | 1.52e-09 | 11.01575 | 6.174e-09
2018-02-09 12:13 | 315471 | 1200.0002 | 3 | 36 | 4.40028 | 1.894941 | 2.691913 | 1.52e-09 | 11.31444 | 6.174e-09
2018-02-09 12:15 | 315591 | 1320.0001 | 3 | 36 | 4.400288 | 1.651504 | 2.750868 | 1.52e-09 | 11.57386 | 6.174e-09
2018-02-09 12:17 | 315711 | 1440.0005 | 3 | 36 | 4.400303 | 1.44205 | 2.802333 | 1.52e-09 | 11.80032 | 6.174e-09
2018-02-09 12:19 | 315831 | 1560.0013 | 3 | 36 | 4.400275 | 1.254032 | 2.847191 | 1.52e-09 | 11.9977 | 6.174e-09
2018-02-09 12:21 | 315951 | 1680.0018 | 3 | 36 | 4.400245 | 1.100582 | 2.886328 | 1.52e-09 | 12.16992 | 6.174e-09
2018-02-09 12:23 | 316071 | 1800.0013 | 3 | 36 | 4.400266 | 0.9733801 | 2.920817 | 1.52e-09 | 12.32168 | 6.174e-09
2018-02-09 12:25 | 316191 | 1920.0004 | 3 | 36 | 4.400231 | 0.8657179 | 2.951405 | 1.52e-09 | 12.45627 | 6.174e-09
2018-02-09 12:27 | 316311 | 2040.0013 | 3 | 36 | 4.400197 | 0.7685728 | 2.978615 | 1.52e-09 | 12.576 | 6.174e-09
2018-02-09 12:29 | 316431 | 2160.001 | 3 | 36 | 4.400228 | 0.6826677 | 3.002761 | 1.52e-09 | 12.68225 | 6.174e-09
2018-02-09 12:30 | 316480.9 | 2209.8913 | 3 | 36 | 4.400205 | 0.6519947 | 3.012003 | 1.52e-09 | 12.72292 | 6.174e-09
2018-02-09 12:32 | 316601 | 119.9999 | 4 | 36 | 4.337558 | 0 | 3.012006 | 1.52e-09 | 12.72293 | 6.174e-09
2018-02-09 12:34 | 316721 | 240.0024 | 4 | 36 | 4.331596 | 0 | 3.012006 | 1.52e-09 | 12.72293 | 6.174e-09
2018-02-09 12:35 | 316781 | 300.0028 | 4 | 36 | 4.329871 | 0 | 3.012006 | 1.52e-09 | 12.72293 | 6.174e-09
2018-02-09 12:37 | 316901 | 120.0014 | 5 | 36 | 4.109019 | -2.281815 | 3.012006 | 0.0760615 | 12.72293 | 0.3149103
2018-02-09 12:39 | 317021 | 240.0006 | 5 | 36 | 4.074852 | -2.281917 | 3.012006 | 0.1521144 | 12.72293 | 0.6260592
2018-02-09 12:41 | 317141 | 360.0003 | 5 | 36 | 4.044891 | -2.282156 | 3.012006 | 0.2281796 | 12.72293 | 0.9348642
2018-02-09 12:43 | 317261 | 480.0018 | 5 | 36 | 4.016423 | -2.282126 | 3.012006 | 0.3042448 | 12.72293 | 1.241453
2018-02-09 12:45 | 317381 | 600.0014 | 5 | 36 | 3.98768 | -2.281879 | 3.012006 | 0.3803118 | 12.72293 | 1.545881
2018-02-09 12:47 | 317501 | 720.0006 | 5 | 36 | 3.958143 | -2.28224 | 3.012006 | 0.4563674 | 12.72293 | 1.848036
2018-02-09 12:49 | 317621 | 840.0002 | 5 | 36 | 3.930731 | -2.282159 | 3.012006 | 0.5324353 | 12.72293 | 2.148073
2018-02-09 12:51 | 317741 | 960.001 | 5 | 36 | 3.904724 | -2.281746 | 3.012006 | 0.608495 | 12.72293 | 2.44604
2018-02-09 12:53 | 317861 | 1080.003 | 5 | 36 | 3.879378 | -2.282139 | 3.012006 | 0.6845661 | 12.72293 | 2.742119
2018-02-09 12:55 | 317981 | 1200.0002 | 5 | 36 | 3.852541 | -2.282175 | 3.012006 | 0.7606229 | 12.72293 | 3.036164
2018-02-09 12:57 | 318101 | 1320.001 | 5 | 36 | 3.82661 | -2.28185 | 3.012006 | 0.836692 | 12.72293 | 3.328218
2018-02-09 12:59 | 318221 | 1440.0002 | 5 | 36 | 3.803511 | -2.282139 | 3.012006 | 0.9127578 | 12.72293 | 3.618397
2018-02-09 13:01 | 318341 | 1560.001 | 5 | 36 | 3.783065 | -2.281957 | 3.012006 | 0.9888169 | 12.72293 | 3.906901
2018-02-09 13:03 | 318461 | 1680.0018 | 5 | 36 | 3.762965 | -2.282161 | 3.012006 | 1.064886 | 12.72293 | 4.193911
2018-02-09 13:05 | 318581 | 1800.0006 | 5 | 36 | 3.742556 | -2.281896 | 3.012006 | 1.140954 | 12.72293 | 4.479371
2018-02-09 13:07 | 318701 | 1920.0018 | 5 | 36 | 3.723938 | -2.282175 | 3.012006 | 1.217014 | 12.72293 | 4.763313
2018-02-09 13:09 | 318821 | 2040.0014 | 5 | 36 | 3.706493 | -2.281984 | 3.012006 | 1.293083 | 12.72293 | 5.045918
2018-02-09 13:11 | 318941 | 2160.0006 | 5 | 36 | 3.689771 | -2.282157 | 3.012006 | 1.369147 | 12.72293 | 5.327214
2018-02-09 13:13 | 319061 | 2280.0014 | 5 | 36 | 3.67284 | -2.282139 | 3.012006 | 1.445206 | 12.72293 | 5.607215
2018-02-09 13:15 | 319181 | 2400.0002 | 5 | 36 | 3.656867 | -2.281839 | 3.012006 | 1.521275 | 12.72293 | 5.885982
2018-02-09 13:17 | 319301 | 2520.0006 | 5 | 36 | 3.642644 | -2.282216 | 3.012006 | 1.597342 | 12.72293 | 6.163601
2018-02-09 13:19 | 319421 | 2640.0014 | 5 | 36 | 3.629858 | -2.281904 | 3.012006 | 1.673401 | 12.72293 | 6.440164
2018-02-09 13:21 | 319541 | 2760.0001 | 5 | 36 | 3.617317 | -2.282161 | 3.012006 | 1.749462 | 12.72293 | 6.715776
2018-02-09 13:23 | 319661 | 2880.0018 | 5 | 36 | 3.604556 | -2.281857 | 3.012006 | 1.825532 | 12.72293 | 6.990461
2018-02-09 13:25 | 319781 | 3000.001 | 5 | 36 | 3.593537 | -2.282152 | 3.012006 | 1.901599 | 12.72293 | 7.26422
2018-02-09 13:27 | 319901 | 3120.0018 | 5 | 36 | 3.583727 | -2.282157 | 3.012006 | 1.977666 | 12.72293 | 7.537189
2018-02-09 13:29 | 320021 | 3240.0026 | 5 | 36 | 3.574287 | -2.282168 | 3.012006 | 2.053728 | 12.72293 | 7.809418
2018-02-09 13:31 | 320141 | 3360.0006 | 5 | 36 | 3.563687 | -2.282175 | 3.012006 | 2.129794 | 12.72293 | 8.08091
2018-02-09 13:33 | 320261 | 3480.0015 | 5 | 36 | 3.552962 | -2.281861 | 3.012006 | 2.205859 | 12.72293 | 8.351565
2018-02-09 13:35 | 320381 | 3600.0014 | 5 | 36 | 3.542835 | -2.281871 | 3.012006 | 2.28192 | 12.72293 | 8.621423
2018-02-09 13:37 | 320501 | 3720.0006 | 5 | 36 | 3.532691 | -2.282256 | 3.012006 | 2.357981 | 12.72293 | 8.890512
2018-02-09 13:39 | 320621 | 3840.0007 | 5 | 36 | 3.520534 | -2.281841 | 3.012006 | 2.434042 | 12.72293 | 9.158764
2018-02-09 13:41 | 320741 | 3960.001 | 5 | 36 | 3.505037 | -2.28182 | 3.012006 | 2.510112 | 12.72293 | 9.425993
2018-02-09 13:43 | 320861 | 4080.0007 | 5 | 36 | 3.488473 | -2.281851 | 3.012006 | 2.586174 | 12.72293 | 9.691973
2018-02-09 13:45 | 320981 | 4200.0002 | 5 | 36 | 3.468495 | -2.28185 | 3.012006 | 2.662236 | 12.72293 | 9.956582
2018-02-09 13:47 | 321101 | 4320.0019 | 5 | 36 | 3.440962 | -2.281916 | 3.012006 | 2.738295 | 12.72293 | 10.21942
2018-02-09 13:49 | 321221 | 4440.0003 | 5 | 36 | 3.39645 | -2.28193 | 3.012006 | 2.814353 | 12.72293 | 10.47959
2018-02-09 13:51 | 321341 | 4560.0006 | 5 | 36 | 3.322839 | -2.281879 | 3.012006 | 2.89041 | 12.72293 | 10.73534
2018-02-09 13:53 | 321461 | 4680.0006 | 5 | 36 | 3.183005 | -2.281943 | 3.012006 | 2.96647 | 12.72293 | 10.98346
2018-02-09 13:54 | 321532.5 | 4751.452 | 5 | 36 | 2.999986 | -2.281935 | 3.012006 | 3.011762 | 12.72293 | 11.12403
2018-02-09 13:56 | 321652.5 | 120 | 6 | 36 | 3.356644 | 0 | 3.012006 | 3.011762 | 12.72293 | 11.12403
2018-02-09 13:58 | 321772.5 | 240.0004 | 6 | 36 | 3.371329 | 0 | 3.012006 | 3.011762 | 12.72293 | 11.12403
2018-02-09 13:59 | 321832.5 | 300.0029 | 6 | 36 | 3.374848 | 0 | 3.012006 | 3.011762 | 12.72293 | 11.12403
2018-02-09 13:59 | 321832.5 | 0.0023 | 7 | 37 | 3.374824 | 0 | 0 | 0 | 0 | 0
2018-02-09 14:01 | 321952.6 | 120.0009 | 2 | 37 | 4.038973 | 4.889863 | 0.1624078 | 0 | 0.6369062 | 0
2018-02-09 14:03 | 322072.6 | 240.0002 | 2 | 37 | 4.074077 | 4.890145 | 0.3253905 | 0 | 1.29801 | 0
2018-02-09 14:05 | 322192.6 | 360.0009 | 2 | 37 | 4.108042 | 4.889867 | 0.4884023 | 0 | 1.965007 | 0
2018-02-09 14:07 | 322312.6 | 480.0005 | 2 | 37 | 4.136393 | 4.890193 | 0.6513938 | 0 | 2.636926 | 0
2018-02-09 14:09 | 322432.6 | 600.0009 | 2 | 37 | 4.160724 | 4.890161 | 0.8143889 | 0 | 3.313173 | 0
2018-02-09 14:11 | 322552.6 | 720.0005 | 2 | 37 | 4.184818 | 4.889832 | 0.9773614 | 0 | 3.993199 | 0
2018-02-09 14:13 | 322672.6 | 840.001 | 2 | 37 | 4.200284 | 4.725366 | 1.139299 | 0 | 4.672607 | 0
2018-02-09 14:15 | 322792.6 | 960.0005 | 2 | 37 | 4.200297 | 4.339814 | 1.290325 | 0 | 5.306959 | 0
2018-02-09 14:17 | 322912.6 | 1080.0006 | 2 | 37 | 4.200274 | 3.963553 | 1.428609 | 0 | 5.887792 | 0
2018-02-09 14:19 | 323032.6 | 1200.001 | 2 | 37 | 4.200285 | 3.638589 | 1.555223 | 0 | 6.419605 | 0
2018-02-09 14:21 | 323152.6 | 1320.0013 | 2 | 37 | 4.200272 | 3.336335 | 1.671397 | 0 | 6.90757 | 0
2018-02-09 14:22 | 323184.4 | 1351.8045 | 2 | 37 | 4.200305 | 3.259997 | 1.700537 | 0 | 7.029968 | 0
2018-02-09 14:24 | 323304.4 | 120.0004 | 3 | 37 | 4.221694 | 3.259833 | 1.808818 | 0 | 7.485815 | 0
2018-02-09 14:26 | 323424.4 | 240.0009 | 3 | 37 | 4.249809 | 3.259841 | 1.917471 | 0 | 7.946001 | 0
2018-02-09 14:28 | 323544.4 | 360.0009 | 3 | 37 | 4.279833 | 3.259851 | 2.026137 | 0 | 8.409436 | 0
2018-02-09 14:30 | 323664.4 | 480.0004 | 3 | 37 | 4.311675 | 3.259854 | 2.134816 | 0 | 8.876273 | 0
2018-02-09 14:32 | 323784.4 | 600.0012 | 3 | 37 | 4.345685 | 3.26014 | 2.243471 | 0 | 9.346573 | 0
2018-02-09 14:34 | 323904.4 | 720.0012 | 3 | 37 | 4.383878 | 3.259885 | 2.352123 | 0 | 9.820767 | 0
2018-02-09 14:36 | 324024.4 | 840.0013 | 3 | 37 | 4.40028 | 2.920989 | 2.457059 | 0 | 10.28216 | 0
2018-02-09 14:38 | 324144.4 | 960.0001 | 3 | 37 | 4.400285 | 2.518395 | 2.547484 | 0 | 10.68006 | 0
2018-02-09 14:40 | 324264.4 | 1080.0012 | 3 | 37 | 4.400272 | 2.183453 | 2.625661 | 0 | 11.02405 | 0
2018-02-09 14:42 | 324384.4 | 1200.0001 | 3 | 37 | 4.40027 | 1.892982 | 2.693488 | 0 | 11.32251 | 0
2018-02-09 14:44 | 324504.4 | 1320.0012 | 3 | 37 | 4.400268 | 1.634903 | 2.752186 | 0 | 11.5808 | 0
2018-02-09 14:46 | 324624.4 | 1440.0011 | 3 | 37 | 4.400306 | 1.425291 | 2.803051 | 0 | 11.80462 | 0
2018-02-09 14:48 | 324744.4 | 1560.0012 | 3 | 37 | 4.400239 | 1.249599 | 2.847527 | 0 | 12.00032 | 0
2018-02-09 14:50 | 324864.4 | 1680.0012 | 3 | 37 | 4.400216 | 1.102717 | 2.886678 | 0 | 12.1726 | 0
2018-02-09 14:52 | 324984.4 | 1800.0005 | 3 | 37 | 4.400238 | 0.9727869 | 2.921227 | 0 | 12.32462 | 0
2018-02-09 14:54 | 325104.4 | 1920.0008 | 3 | 37 | 4.40019 | 0.857729 | 2.951681 | 0 | 12.45863 | 0
2018-02-09 14:56 | 325224.4 | 2040.0005 | 3 | 37 | 4.400189 | 0.764308 | 2.978689 | 0 | 12.57747 | 0
2018-02-09 14:58 | 325344.4 | 2160.0004 | 3 | 37 | 4.400208 | 0.6858301 | 3.002815 | 0 | 12.68363 | 0
2018-02-09 14:59 | 325398.7 | 2214.2386 | 3 | 37 | 4.40019 | 0.6519995 | 3.012895 | 0 | 12.72798 | 0
2018-02-09 15:01 | 325518.7 | 120.0005 | 4 | 37 | 4.337881 | 0 | 3.012895 | 0 | 12.72798 | 0
2018-02-09 15:03 | 325638.7 | 240.0013 | 4 | 37 | 4.332025 | 0 | 3.012895 | 0 | 12.72798 | 0
2018-02-09 15:04 | 325698.7 | 300.0029 | 4 | 37 | 4.330329 | 0 | 3.012895 | 0 | 12.72798 | 0
2018-02-09 15:06 | 325818.8 | 120.0005 | 5 | 37 | 4.110131 | -2.282222 | 3.012895 | 0.07606021 | 12.72798 | 0.3149349
2018-02-09 15:08 | 325938.8 | 240.0004 | 5 | 37 | 4.077292 | -2.282131 | 3.012895 | 0.1521282 | 12.72798 | 0.6262928
2018-02-09 15:10 | 326058.8 | 360.0001 | 5 | 37 | 4.04692 | -2.282132 | 3.012895 | 0.2281934 | 12.72798 | 0.9352782
2018-02-09 15:12 | 326178.8 | 480.0014 | 5 | 37 | 4.016517 | -2.282149 | 3.012895 | 0.3042588 | 12.72798 | 1.241945
2018-02-09 15:14 | 326298.8 | 600.0005 | 5 | 37 | 3.987955 | -2.282145 | 3.012895 | 0.3803211 | 12.72798 | 1.546358
2018-02-09 15:16 | 326418.8 | 720.0021 | 5 | 37 | 3.960307 | -2.281886 | 3.012895 | 0.4563873 | 12.72798 | 1.848646
2018-02-09 15:18 | 326538.8 | 840.0016 | 5 | 37 | 3.93328 | -2.282152 | 3.012895 | 0.532456 | 12.72798 | 2.148874
2018-02-09 15:20 | 326658.8 | 960.0009 | 5 | 37 | 3.906002 | -2.281902 | 3.012895 | 0.6085268 | 12.72798 | 2.447052
2018-02-09 15:22 | 326778.8 | 1080.001 | 5 | 37 | 3.879426 | -2.281835 | 3.012895 | 0.6845909 | 12.72798 | 2.743133
2018-02-09 15:24 | 326898.8 | 1200.0005 | 5 | 37 | 3.853763 | -2.282019 | 3.012895 | 0.7606466 | 12.72798 | 3.037207
2018-02-09 15:26 | 327018.8 | 1320.0008 | 5 | 37 | 3.829057 | -2.2818 | 3.012895 | 0.8367119 | 12.72798 | 3.329398
2018-02-09 15:28 | 327138.8 | 1440.0013 | 5 | 37 | 3.805706 | -2.282202 | 3.012895 | 0.9127755 | 12.72798 | 3.619755
2018-02-09 15:30 | 327258.8 | 1560.0005 | 5 | 37 | 3.783329 | -2.281894 | 3.012895 | 0.9888436 | 12.72798 | 3.908381
2018-02-09 15:32 | 327378.8 | 1680.0014 | 5 | 37 | 3.763244 | -2.282132 | 3.012895 | 1.064909 | 12.72798 | 4.195388
2018-02-09 15:34 | 327498.8 | 1800.0009 | 5 | 37 | 3.744547 | -2.282121 | 3.012895 | 1.140968 | 12.72798 | 4.480896
2018-02-09 15:36 | 327618.8 | 1920.0005 | 5 | 37 | 3.72647 | -2.281876 | 3.012895 | 1.217029 | 12.72798 | 4.765021
2018-02-09 15:38 | 327738.8 | 2040.0005 | 5 | 37 | 3.707756 | -2.282174 | 3.012895 | 1.293097 | 12.72798 | 5.047782
2018-02-09 15:40 | 327858.8 | 2160.0002 | 5 | 37 | 3.690054 | -2.282136 | 3.012895 | 1.369165 | 12.72798 | 5.329136
2018-02-09 15:42 | 327978.8 | 2280.0009 | 5 | 37 | 3.673948 | -2.2822 | 3.012895 | 1.445228 | 12.72798 | 5.609193
2018-02-09 15:44 | 328098.8 | 2400.0013 | 5 | 37 | 3.659244 | -2.281832 | 3.012895 | 1.521292 | 12.72798 | 5.888086
2018-02-09 15:46 | 328218.8 | 2520.0009 | 5 | 37 | 3.644625 | -2.282198 | 3.012895 | 1.597354 | 12.72798 | 6.165861
2018-02-09 15:48 | 328338.8 | 2640.0017 | 5 | 37 | 3.630004 | -2.281794 | 3.012895 | 1.673416 | 12.72798 | 6.442515
2018-02-09 15:50 | 328458.8 | 2760.0016 | 5 | 37 | 3.617497 | -2.281889 | 3.012895 | 1.749476 | 12.72798 | 6.718126
2018-02-09 15:52 | 328578.8 | 2880.0005 | 5 | 37 | 3.606346 | -2.281889 | 3.012895 | 1.825538 | 12.72798 | 6.992844
2018-02-09 15:54 | 328698.8 | 3000.0017 | 5 | 37 | 3.595888 | -2.282013 | 3.012895 | 1.901599 | 12.72798 | 7.266748
2018-02-09 15:56 | 328818.8 | 3120.0006 | 5 | 37 | 3.584851 | -2.281891 | 3.012895 | 1.97766 | 12.72798 | 7.539844
2018-02-09 15:58 | 328938.8 | 3240.0002 | 5 | 37 | 3.574244 | -2.281961 | 3.012895 | 2.053718 | 12.72798 | 7.812082
2018-02-09 16:00 | 329058.8 | 3360.0013 | 5 | 37 | 3.564665 | -2.281955 | 3.012895 | 2.129783 | 12.72798 | 8.083592
2018-02-09 16:02 | 329178.8 | 3480.0009 | 5 | 37 | 3.555486 | -2.281843 | 3.012895 | 2.205843 | 12.72798 | 8.354374
2018-02-09 16:04 | 329298.8 | 3600.0006 | 5 | 37 | 3.54502 | -2.281886 | 3.012895 | 2.281902 | 12.72798 | 8.624413
2018-02-09 16:06 | 329418.8 | 3720.0009 | 5 | 37 | 3.532413 | -2.281857 | 3.012895 | 2.357961 | 12.72798 | 8.893568
2018-02-09 16:08 | 329538.8 | 3840.0014 | 5 | 37 | 3.520236 | -2.282062 | 3.012895 | 2.434023 | 12.72798 | 9.161789
2018-02-09 16:10 | 329658.8 | 3960.0009 | 5 | 37 | 3.506954 | -2.281816 | 3.012895 | 2.510082 | 12.72798 | 9.429034
2018-02-09 16:12 | 329778.8 | 4080.0005 | 5 | 37 | 3.491162 | -2.282228 | 3.012895 | 2.586138 | 12.72798 | 9.695188
2018-02-09 16:14 | 329898.8 | 4200.0001 | 5 | 37 | 3.469306 | -2.28188 | 3.012895 | 2.662201 | 12.72798 | 9.959963
2018-02-09 16:16 | 330018.8 | 4320.0002 | 5 | 37 | 3.439333 | -2.281845 | 3.012895 | 2.738264 | 12.72798 | 10.22275
2018-02-09 16:18 | 330138.8 | 4440.0014 | 5 | 37 | 3.396845 | -2.281841 | 3.012895 | 2.814322 | 12.72798 | 10.48284
2018-02-09 16:20 | 330258.8 | 4560.0014 | 5 | 37 | 3.327703 | -2.281907 | 3.012895 | 2.890379 | 12.72798 | 10.73881
2018-02-09 16:22 | 330378.8 | 4680.0009 | 5 | 37 | 3.189316 | -2.281893 | 3.012895 | 2.96644 | 12.72798 | 10.98737
2018-02-09 16:23 | 330451.8 | 4753.0297 | 5 | 37 | 2.999998 | -2.281929 | 3.012895 | 3.012728 | 12.72798 | 11.13122
2018-02-09 16:25 | 330571.9 | 120.0013 | 6 | 37 | 3.357303 | 0 | 3.012895 | 3.012728 | 12.72798 | 11.13122
2018-02-09 16:27 | 330691.9 | 240.0001 | 6 | 37 | 3.37183 | 0 | 3.012895 | 3.012728 | 12.72798 | 11.13122
2018-02-09 16:28 | 330751.9 | 300.0006 | 6 | 37 | 3.375272 | 0 | 3.012895 | 3.012728 | 12.72798 | 11.13122
2018-02-09 16:28 | 330751.9 | 0.0024 | 7 | 38 | 3.375236 | 0 | 0 | 0 | 0 | 0
2018-02-09 16:30 | 330872 | 120.0001 | 2 | 38 | 4.03834 | 4.890155 | 0.1623843 | 3.606e-09 | 0.6367296 | 1.2171e-08
2018-02-09 16:32 | 330992 | 240.0005 | 2 | 38 | 4.076067 | 4.889852 | 0.3253902 | 3.606e-09 | 1.29798 | 1.2171e-08
2018-02-09 16:34 | 331112 | 360.0013 | 2 | 38 | 4.111658 | 4.889808 | 0.4884024 | 3.606e-09 | 1.96551 | 1.2171e-08
2018-02-09 16:36 | 331232 | 480.0004 | 2 | 38 | 4.137831 | 4.890164 | 0.6513829 | 3.606e-09 | 2.637848 | 1.2171e-08
2018-02-09 16:38 | 331352 | 600.0001 | 2 | 38 | 4.160125 | 4.889798 | 0.8143872 | 3.606e-09 | 3.314142 | 1.2171e-08
2018-02-09 16:40 | 331472 | 720.0002 | 2 | 38 | 4.185357 | 4.890229 | 0.9773911 | 3.606e-09 | 3.994263 | 1.2171e-08
2018-02-09 16:42 | 331592 | 840.0001 | 2 | 38 | 4.200309 | 4.661946 | 1.138428 | 3.606e-09 | 4.670028 | 1.2171e-08
2018-02-09 16:44 | 331712 | 960.0017 | 2 | 38 | 4.200312 | 4.291615 | 1.287502 | 3.606e-09 | 5.29618 | 1.2171e-08
2018-02-09 16:46 | 331832 | 1080.0001 | 2 | 38 | 4.200306 | 3.959889 | 1.424896 | 3.606e-09 | 5.873277 | 1.2171e-08
2018-02-09 16:48 | 331952 | 1200.0002 | 2 | 38 | 4.200296 | 3.637658 | 1.55152 | 3.606e-09 | 6.405131 | 1.2171e-08
2018-02-09 16:50 | 332072 | 1320.0002 | 2 | 38 | 4.200282 | 3.310691 | 1.667381 | 3.606e-09 | 6.89178 | 1.2171e-08
2018-02-09 16:50 | 332090.5 | 1338.5669 | 2 | 38 | 4.200269 | 3.25998 | 1.68434 | 3.606e-09 | 6.963013 | 1.2171e-08
2018-02-09 16:52 | 332210.5734 | 120.0008 | 3 | 38 | 4.222185 | 3.260098 | 1.792616 | 3.606e-09 | 7.418884 | 1.2171e-08
2018-02-09 16:54 | 332330.5727 | 240.0001 | 3 | 38 | 4.2484 | 3.260098 | 1.901287 | 3.606e-09 | 7.879116 | 1.2171e-08
2018-02-09 16:56 | 332450.5738 | 360.0012 | 3 | 38 | 4.276704 | 3.260121 | 2.009943 | 3.606e-09 | 8.342233 | 1.2171e-08
2018-02-09 16:58 | 332570.5735 | 480.0009 | 3 | 38 | 4.308732 | 3.260135 | 2.118629 | 3.606e-09 | 8.808749 | 1.2171e-08
2018-02-09 17:00 | 332690.5739 | 600.0013 | 3 | 38 | 4.344969 | 3.260156 | 2.2273 | 3.606e-09 | 9.278946 | 1.2171e-08
2018-02-09 17:02 | 332810.5735 | 720.0009 | 3 | 38 | 4.382168 | 3.26015 | 2.335967 | 3.606e-09 | 9.753106 | 1.2171e-08
2018-02-09 17:04 | 332930.5731 | 840.0005 | 3 | 38 | 4.400325 | 2.973678 | 2.44186 | 3.606e-09 | 10.2186 | 1.2171e-08
2018-02-09 17:06 | 333050.573 | 960.0004 | 3 | 38 | 4.400302 | 2.566445 | 2.53399 | 3.606e-09 | 10.624 | 1.2171e-08
2018-02-09 17:08 | 333170.5747 | 1080.0021 | 3 | 38 | 4.400272 | 2.204045 | 2.613391 | 3.606e-09 | 10.97339 | 1.2171e-08
2018-02-09 17:10 | 333290.5751 | 1200.0025 | 3 | 38 | 4.400268 | 1.907497 | 2.681727 | 3.606e-09 | 11.27409 | 1.2171e-08
2018-02-09 17:12 | 333410.5747 | 1320.0021 | 3 | 38 | 4.400283 | 1.662397 | 2.741098 | 3.606e-09 | 11.53534 | 1.2171e-08
2018-02-09 17:14 | 333530.5731 | 1440.0005 | 3 | 38 | 4.400294 | 1.456574 | 2.793 | 3.606e-09 | 11.76372 | 1.2171e-08
2018-02-09 17:16 | 333650.5731 | 1560.0005 | 3 | 38 | 4.400272 | 1.274146 | 2.838447 | 3.606e-09 | 11.9637 | 1.2171e-08
2018-02-09 17:18 | 333770.5734 | 1680.0008 | 3 | 38 | 4.400244 | 1.113846 | 2.878141 | 3.606e-09 | 12.13836 | 1.2171e-08
2018-02-09 17:20 | 333890.5739 | 1800.0013 | 3 | 38 | 4.400197 | 0.9848003 | 2.913055 | 3.606e-09 | 12.29199 | 1.2171e-08
2018-02-09 17:22 | 334010.5731 | 1920.0005 | 3 | 38 | 4.400242 | 0.8777637 | 2.94404 | 3.606e-09 | 12.42833 | 1.2171e-08
2018-02-09 17:24 | 334130.5747 | 2040.0021 | 3 | 38 | 4.400203 | 0.7825794 | 2.971675 | 3.606e-09 | 12.54993 | 1.2171e-08
2018-02-09 17:26 | 334250.5738 | 2160.0012 | 3 | 38 | 4.400244 | 0.6963348 | 2.996299 | 3.606e-09 | 12.65828 | 1.2171e-08
2018-02-09 17:27 | 334318.8247 | 2228.2521 | 3 | 38 | 4.400182 | 0.6519966 | 3.009066 | 3.606e-09 | 12.71446 | 1.2171e-08
2018-02-09 17:29 | 334438.8 | 120.0003 | 4 | 38 | 4.337181 | 0 | 3.009068 | 3.606e-09 | 12.71447 | 1.2171e-08
2018-02-09 17:31 | 334558.8 | 240.0011 | 4 | 38 | 4.331209 | 0 | 3.009068 | 3.606e-09 | 12.71447 | 1.2171e-08
2018-02-09 17:32 | 334618.8 | 300.002 | 4 | 38 | 4.329435 | 0 | 3.009068 | 3.606e-09 | 12.71447 | 1.2171e-08
2018-02-09 17:34 | 334739 | 120.0001 | 5 | 38 | 4.108377 | -2.281971 | 3.009068 | 0.07605274 | 12.71447 | 0.3148063
2018-02-09 17:36 | 334859 | 240.0004 | 5 | 38 | 4.073607 | -2.281871 | 3.009068 | 0.1521166 | 12.71447 | 0.6259286
2018-02-09 17:38 | 334979 | 360.0006 | 5 | 38 | 4.043593 | -2.281914 | 3.009068 | 0.2281759 | 12.71447 | 0.9346096
2018-02-09 17:40 | 335099 | 480.0006 | 5 | 38 | 4.015188 | -2.281927 | 3.009068 | 0.3042362 | 12.71447 | 1.241077
2018-02-09 17:42 | 335219 | 600.0006 | 5 | 38 | 3.986996 | -2.281878 | 3.009068 | 0.3802984 | 12.71447 | 1.545409
2018-02-09 17:44 | 335339 | 720.0013 | 5 | 38 | 3.957564 | -2.281911 | 3.009068 | 0.4563544 | 12.71447 | 1.847533
2018-02-09 17:46 | 335459 | 840.001 | 5 | 38 | 3.929644 | -2.281882 | 3.009068 | 0.5324184 | 12.71447 | 2.147483
2018-02-09 17:48 | 335579 | 960.0006 | 5 | 38 | 3.903592 | -2.281876 | 3.009068 | 0.60848 | 12.71447 | 2.445379
2018-02-09 17:50 | 335699 | 1080.0009 | 5 | 38 | 3.878542 | -2.28196 | 3.009068 | 0.6845392 | 12.71447 | 2.741333
2018-02-09 17:52 | 335819 | 1200.0013 | 5 | 38 | 3.852568 | -2.281891 | 3.009068 | 0.7606046 | 12.71447 | 3.035376
2018-02-09 17:54 | 335939 | 1320.0001 | 5 | 38 | 3.826242 | -2.281869 | 3.009068 | 0.8366586 | 12.71447 | 3.327363
2018-02-09 17:56 | 336059 | 1440.0013 | 5 | 38 | 3.803157 | -2.2819 | 3.009068 | 0.9127195 | 12.71447 | 3.617494
2018-02-09 17:58 | 336179 | 1560.0001 | 5 | 38 | 3.782673 | -2.281887 | 3.009068 | 0.9887839 | 12.71447 | 3.905984
2018-02-09 18:00 | 336299 | 1680.0005 | 5 | 38 | 3.763088 | -2.281869 | 3.009068 | 1.064838 | 12.71447 | 4.192923
2018-02-09 18:02 | 336419 | 1800.0001 | 5 | 38 | 3.742872 | -2.281879 | 3.009068 | 1.140905 | 12.71447 | 4.478407
2018-02-09 18:04 | 336539 | 1920.0005 | 5 | 38 | 3.723858 | -2.281861 | 3.009068 | 1.216964 | 12.71447 | 4.762349
2018-02-09 18:06 | 336659 | 2040 | 5 | 38 | 3.706277 | -2.281914 | 3.009068 | 1.293018 | 12.71447 | 5.044888
2018-02-09 18:08 | 336779 | 2160.0005 | 5 | 38 | 3.689855 | -2.281953 | 3.009068 | 1.369084 | 12.71447 | 5.326181
2018-02-09 18:10 | 336899 | 2280.0013 | 5 | 38 | 3.673409 | -2.281917 | 3.009068 | 1.44514 | 12.71447 | 5.606197
2018-02-09 18:12 | 337019 | 2400.0001 | 5 | 38 | 3.656954 | -2.281848 | 3.009068 | 1.521199 | 12.71447 | 5.884953
2018-02-09 18:14 | 337139 | 2520.0005 | 5 | 38 | 3.642668 | -2.281879 | 3.009068 | 1.59726 | 12.71447 | 6.162549
2018-02-09 18:16 | 337259 | 2640.0006 | 5 | 38 | 3.629835 | -2.281879 | 3.009068 | 1.673322 | 12.71447 | 6.43912
2018-02-09 18:18 | 337379 | 2760.0009 | 5 | 38 | 3.617689 | -2.281879 | 3.009068 | 1.749379 | 12.71447 | 6.714731
2018-02-09 18:20 | 337499 | 2880.0018 | 5 | 38 | 3.605148 | -2.281929 | 3.009068 | 1.825444 | 12.71447 | 6.98944
2018-02-09 18:22 | 337619 | 3000.0005 | 5 | 38 | 3.593866 | -2.28188 | 3.009068 | 1.901496 | 12.71447 | 7.263175
2018-02-09 18:24 | 337739 | 3120.0009 | 5 | 38 | 3.58389 | -2.28193 | 3.009068 | 1.977559 | 12.71447 | 7.536153
2018-02-09 18:26 | 337859 | 3240.0013 | 5 | 38 | 3.574717 | -2.281864 | 3.009068 | 2.053613 | 12.71447 | 7.808373
2018-02-09 18:28 | 337979 | 3360.0001 | 5 | 38 | 3.564967 | -2.281835 | 3.009068 | 2.129678 | 12.71447 | 8.079922
2018-02-09 18:30 | 338099 | 3480.0009 | 5 | 38 | 3.55388 | -2.281876 | 3.009068 | 2.205742 | 12.71447 | 8.350664
2018-02-09 18:32 | 338219 | 3600.0005 | 5 | 38 | 3.543641 | -2.281959 | 3.009068 | 2.281793 | 12.71447 | 8.620549
2018-02-09 18:34 | 338339 | 3720.0005 | 5 | 38 | 3.533456 | -2.281935 | 3.009068 | 2.357865 | 12.71447 | 8.88973
2018-02-09 18:36 | 338459 | 3840.002 | 5 | 38 | 3.521807 | -2.281935 | 3.009068 | 2.433923 | 12.71447 | 9.158051
2018-02-09 18:38 | 338579 | 3960.0005 | 5 | 38 | 3.506584 | -2.281961 | 3.009068 | 2.509983 | 12.71447 | 9.425368
2018-02-09 18:40 | 338699 | 4080.0006 | 5 | 38 | 3.489393 | -2.281891 | 3.009068 | 2.586046 | 12.71447 | 9.69144
2018-02-09 18:42 | 338819 | 4200.0001 | 5 | 38 | 3.468981 | -2.281959 | 3.009068 | 2.662102 | 12.71447 | 9.956085
2018-02-09 18:44 | 338939 | 4320.0013 | 5 | 38 | 3.441341 | -2.281945 | 3.009068 | 2.738167 | 12.71447 | 10.21897
2018-02-09 18:46 | 339059 | 4440.0008 | 5 | 38 | 3.397404 | -2.281914 | 3.009068 | 2.814226 | 12.71447 | 10.47919
2018-02-09 18:48 | 339179 | 4560.0005 | 5 | 38 | 3.321615 | -2.282134 | 3.009068 | 2.890291 | 12.71447 | 10.73499
2018-02-09 18:50 | 339299 | 4680.0013 | 5 | 38 | 3.177841 | -2.28196 | 3.009068 | 2.966353 | 12.71447 | 10.98289
2018-02-09 18:51 | 339366.9 | 4747.9037 | 5 | 38 | 2.999979 | -2.281959 | 3.009068 | 3.009393 | 12.71447 | 11.11634
2018-02-09 18:53 | 339486.9 | 120.0005 | 6 | 38 | 3.355755 | 0 | 3.009068 | 3.009393 | 12.71447 | 11.11634
2018-02-09 18:55 | 339606.9 | 240.0017 | 6 | 38 | 3.370263 | 0 | 3.009068 | 3.009393 | 12.71447 | 11.11634
2018-02-09 18:56 | 339666.9 | 300.0021 | 6 | 38 | 3.373847 | 0 | 3.009068 | 3.009393 | 12.71447 | 11.11634
2018-02-09 18:56 | 339666.9 | 0.0025 | 7 | 39 | 3.374025 | 0 | 0 | 0 | 0 | 0
2018-02-09 18:58 | 339787 | 120.0009 | 2 | 39 | 4.038913 | 4.890151 | 0.1624178 | 0 | 0.6368454 | 0
2018-02-09 19:00 | 339907 | 240.0002 | 2 | 39 | 4.074347 | 4.890109 | 0.3254041 | 0 | 1.297965 | 0
2018-02-09 19:02 | 340027 | 360.0005 | 2 | 39 | 4.107732 | 4.8901 | 0.4884007 | 0 | 1.9649 | 0
2018-02-09 19:04 | 340147 | 480.0002 | 2 | 39 | 4.134966 | 4.890172 | 0.6513986 | 0 | 2.636716 | 0
2018-02-09 19:06 | 340267 | 600.0006 | 2 | 39 | 4.160504 | 4.890117 | 0.8144166 | 0 | 3.312907 | 0
2018-02-09 19:08 | 340387 | 720.0017 | 2 | 39 | 4.184973 | 4.889941 | 0.9774095 | 0 | 3.993015 | 0
2018-02-09 19:10 | 340507 | 840.001 | 2 | 39 | 4.200309 | 4.722404 | 1.139217 | 0 | 4.671896 | 0
2018-02-09 19:12 | 340627 | 960.0014 | 2 | 39 | 4.200319 | 4.346124 | 1.290315 | 0 | 5.306552 | 0
2018-02-09 19:14 | 340747 | 1080.0006 | 2 | 39 | 4.200308 | 3.974957 | 1.428966 | 0 | 5.888927 | 0
2018-02-09 19:16 | 340867 | 1200.0018 | 2 | 39 | 4.200294 | 3.638789 | 1.555716 | 0 | 6.42131 | 0
2018-02-09 19:18 | 340987 | 1320.0009 | 2 | 39 | 4.200264 | 3.330226 | 1.671824 | 0 | 6.908998 | 0
2018-02-09 19:19 | 341015.4 | 1348.3995 | 2 | 39 | 4.20026 | 3.259999 | 1.697815 | 0 | 7.018169 | 0
2018-02-09 19:21 | 341135.4 | 120.0004 | 3 | 39 | 4.221305 | 3.260087 | 1.806088 | 4.76e-10 | 7.473956 | 1.936e-09
2018-02-09 19:23 | 341255.4 | 240.0004 | 3 | 39 | 4.248733 | 3.260095 | 1.914768 | 4.76e-10 | 7.934167 | 1.936e-09
2018-02-09 19:25 | 341375.4 | 360.0012 | 3 | 39 | 4.279845 | 3.260118 | 2.023427 | 4.76e-10 | 8.397515 | 1.936e-09
2018-02-09 19:27 | 341495.4 | 480.0003 | 3 | 39 | 4.311814 | 3.260081 | 2.132092 | 4.76e-10 | 8.864305 | 1.936e-09
2018-02-09 19:29 | 341615.4 | 600.0005 | 3 | 39 | 4.345791 | 3.26007 | 2.240752 | 4.76e-10 | 9.334651 | 1.936e-09
2018-02-09 19:31 | 341735.4 | 720.0005 | 3 | 39 | 4.38334 | 3.26014 | 2.349427 | 4.76e-10 | 9.808938 | 1.936e-09
2018-02-09 19:33 | 341855.4 | 840.0013 | 3 | 39 | 4.400302 | 2.921536 | 2.454509 | 4.76e-10 | 10.27094 | 1.936e-09
2018-02-09 19:35 | 341975.4 | 960.0009 | 3 | 39 | 4.400295 | 2.51571 | 2.54485 | 4.76e-10 | 10.66847 | 1.936e-09
2018-02-09 19:37 | 342095.4 | 1080.0005 | 3 | 39 | 4.400285 | 2.178011 | 2.622916 | 4.76e-10 | 11.01198 | 1.936e-09
2018-02-09 19:39 | 342215.4 | 1200.0001 | 3 | 39 | 4.400265 | 1.893116 | 2.690694 | 4.76e-10 | 11.31022 | 1.936e-09
2018-02-09 19:41 | 342335.4 | 1320.0012 | 3 | 39 | 4.400238 | 1.640581 | 2.749517 | 4.76e-10 | 11.56906 | 1.936e-09
2018-02-09 19:43 | 342455.4 | 1440.0004 | 3 | 39 | 4.400243 | 1.423721 | 2.80045 | 4.76e-10 | 11.79318 | 1.936e-09
2018-02-09 19:45 | 342575.4 | 1560.0012 | 3 | 39 | 4.400244 | 1.248599 | 2.84491 | 4.76e-10 | 11.98882 | 1.936e-09
2018-02-09 19:47 | 342695.4 | 1680.0017 | 3 | 39 | 4.400253 | 1.102441 | 2.884018 | 4.76e-10 | 12.1609 | 1.936e-09
2018-02-09 19:49 | 342815.4 | 1800.0012 | 3 | 39 | 4.400239 | 0.9745617 | 2.918582 | 4.76e-10 | 12.31299 | 1.936e-09
2018-02-09 19:51 | 342935.4 | 1920.0028 | 3 | 39 | 4.400228 | 0.8582439 | 2.949096 | 4.76e-10 | 12.44726 | 1.936e-09
2018-02-09 19:53 | 343055.4 | 2040.0013 | 3 | 39 | 4.400222 | 0.7630672 | 2.976067 | 4.76e-10 | 12.56594 | 1.936e-09
2018-02-09 19:55 | 343175.4 | 2160.0017 | 3 | 39 | 4.400174 | 0.6828241 | 3.000143 | 4.76e-10 | 12.67188 | 1.936e-09
2018-02-09 19:56 | 343229.1 | 2213.7464 | 3 | 39 | 4.400226 | 0.6519966 | 3.010105 | 4.76e-10 | 12.71571 | 1.936e-09
2018-02-09 19:58 | 343349.2 | 120.0003 | 4 | 39 | 4.337412 | 0 | 3.010108 | 4.76e-10 | 12.71573 | 1.936e-09
2018-02-09 20:00 | 343469.2 | 240.0006 | 4 | 39 | 4.331488 | 0 | 3.010108 | 4.76e-10 | 12.71573 | 1.936e-09
2018-02-09 20:01 | 343529.2 | 300.0055 | 4 | 39 | 4.329765 | 0 | 3.010108 | 4.76e-10 | 12.71573 | 1.936e-09
2018-02-09 20:03 | 343649.3 | 120.0005 | 5 | 39 | 4.107353 | -2.281971 | 3.010108 | 0.0760559 | 12.71573 | 0.3147337
2018-02-09 20:05 | 343769.3 | 240.001 | 5 | 39 | 4.074339 | -2.281966 | 3.010108 | 0.1521183 | 12.71573 | 0.6258442
2018-02-09 20:07 | 343889.3 | 360.0001 | 5 | 39 | 4.044458 | -2.281955 | 3.010108 | 0.2281801 | 12.71573 | 0.9346039
2018-02-09 20:09 | 344009.3 | 480.0001 | 5 | 39 | 4.013977 | -2.281929 | 3.010108 | 0.3042381 | 12.71573 | 1.241065
2018-02-09 20:11 | 344129.3 | 600.0009 | 5 | 39 | 3.984796 | -2.281917 | 3.010108 | 0.3803049 | 12.71573 | 1.54527
2018-02-09 20:13 | 344249.3 | 720.0009 | 5 | 39 | 3.956962 | -2.281914 | 3.010108 | 0.4563693 | 12.71573 | 1.847307
2018-02-09 20:15 | 344369.3 | 840.0013 | 5 | 39 | 3.930217 | -2.281898 | 3.010108 | 0.5324268 | 12.71573 | 2.147245
2018-02-09 20:17 | 344489.3 | 960.0009 | 5 | 39 | 3.903574 | -2.281932 | 3.010108 | 0.6084888 | 12.71573 | 2.445176
2018-02-09 20:19 | 344609.3 | 1080.0009 | 5 | 39 | 3.876421 | -2.281871 | 3.010108 | 0.6845465 | 12.71573 | 2.74103
2018-02-09 20:21 | 344729.3 | 1200.0013 | 5 | 39 | 3.850441 | -2.281948 | 3.010108 | 0.7606083 | 12.71573 | 3.034887
2018-02-09 20:23 | 344849.3 | 1320.0005 | 5 | 39 | 3.825822 | -2.281966 | 3.010108 | 0.836669 | 12.71573 | 3.326801
2018-02-09 20:25 | 344969.3 | 1440.0005 | 5 | 39 | 3.803073 | -2.281966 | 3.010108 | 0.9127331 | 12.71573 | 3.616933
2018-02-09 20:27 | 345089.3 | 1560.0008 | 5 | 39 | 3.780975 | -2.28197 | 3.010108 | 0.988793 | 12.71573 | 3.905357
2018-02-09 20:29 | 345209.3 | 1680.0004 | 5 | 39 | 3.760537 | -2.281937 | 3.010108 | 1.064856 | 12.71573 | 4.192159
2018-02-09 20:31 | 345329.3 | 1800.0001 | 5 | 39 | 3.741512 | -2.281975 | 3.010108 | 1.140918 | 12.71573 | 4.477463
2018-02-09 20:33 | 345449.3 | 1920.0013 | 5 | 39 | 3.723684 | -2.281935 | 3.010108 | 1.216973 | 12.71573 | 4.761343
2018-02-09 20:35 | 345569.3 | 2040.0005 | 5 | 39 | 3.705732 | -2.281977 | 3.010108 | 1.29304 | 12.71573 | 5.043919
2018-02-09 20:37 | 345689.3 | 2160.0006 | 5 | 39 | 3.687468 | -2.281907 | 3.010108 | 1.3691 | 12.71573 | 5.325071
2018-02-09 20:39 | 345809.3 | 2280.0001 | 5 | 39 | 3.671259 | -2.281943 | 3.010108 | 1.445159 | 12.71573 | 5.604912
2018-02-09 20:41 | 345929.3 | 2400.0014 | 5 | 39 | 3.656533 | -2.281909 | 3.010108 | 1.521226 | 12.71573 | 5.883599
2018-02-09 20:43 | 346049.3 | 2520.0001 | 5 | 39 | 3.642563 | -2.281886 | 3.010108 | 1.597282 | 12.71573 | 6.161166
2018-02-09 20:45 | 346169.3 | 2640.0004 | 5 | 39 | 3.628235 | -2.281866 | 3.010108 | 1.673341 | 12.71573 | 6.437675
2018-02-09 20:47 | 346289.3 | 2760.0001 | 5 | 39 | 3.615323 | -2.281947 | 3.010108 | 1.749403 | 12.71573 | 6.713141
2018-02-09 20:49 | 346409.3 | 2880.0006 | 5 | 39 | 3.604058 | -2.281932 | 3.010108 | 1.825469 | 12.71573 | 6.98771
2018-02-09 20:51 | 346529.3 | 3000.0001 | 5 | 39 | 3.593862 | -2.281966 | 3.010108 | 1.901528 | 12.71573 | 7.261442
2018-02-09 20:53 | 346649.3 | 3120.0009 | 5 | 39 | 3.583432 | -2.281922 | 3.010108 | 1.977587 | 12.71573 | 7.534397
2018-02-09 20:55 | 346769.3 | 3240.0009 | 5 | 39 | 3.572371 | -2.281848 | 3.010108 | 2.053647 | 12.71573 | 7.806523
2018-02-09 20:57 | 346889.3 | 3360.0009 | 5 | 39 | 3.56271 | -2.281929 | 3.010108 | 2.129707 | 12.71573 | 8.077868
2018-02-09 20:59 | 347009.3 | 3480.0014 | 5 | 39 | 3.553468 | -2.281953 | 3.010108 | 2.205768 | 12.71573 | 8.348495
2018-02-09 21:01 | 347129.3 | 3600.0005 | 5 | 39 | 3.543525 | -2.281935 | 3.010108 | 2.281827 | 12.71573 | 8.618399
2018-02-09 21:03 | 347249.3 | 3720.0002 | 5 | 39 | 3.531374 | -2.281889 | 3.010108 | 2.357892 | 12.71573 | 8.887495
2018-02-09 21:05 | 347369.3 | 3840.0017 | 5 | 39 | 3.518679 | -2.28193 | 3.010108 | 2.433947 | 12.71573 | 9.155585
2018-02-09 21:07 | 347489.3 | 3960.0009 | 5 | 39 | 3.505187 | -2.281957 | 3.010108 | 2.510007 | 12.71573 | 9.422714
2018-02-09 21:09 | 347609.3 | 4080.0004 | 5 | 39 | 3.489627 | -2.281953 | 3.010108 | 2.586072 | 12.71573 | 9.688769
2018-02-09 21:11 | 347729.3 | 4200.0013 | 5 | 39 | 3.468492 | -2.281922 | 3.010108 | 2.662129 | 12.71573 | 9.953425
2018-02-09 21:13 | 347849.3 | 4320.0009 | 5 | 39 | 3.437438 | -2.281947 | 3.010108 | 2.738194 | 12.71573 | 10.21614
2018-02-09 21:15 | 347969.3 | 4440 | 5 | 39 | 3.394048 | -2.2819 | 3.010108 | 2.814254 | 12.71573 | 10.47606
2018-02-09 21:17 | 348089.3 | 4560.0017 | 5 | 39 | 3.322945 | -2.282004 | 3.010108 | 2.890314 | 12.71573 | 10.73175
2018-02-09 21:19 | 348209.3 | 4680 | 5 | 39 | 3.181139 | -2.28196 | 3.010108 | 2.96637 | 12.71573 | 10.97983
2018-02-09 21:20 | 348278.1 | 4748.8069 | 5 | 39 | 2.999993 | -2.281963 | 3.010108 | 3.009989 | 12.71573 | 11.11517
2018-02-09 21:22 | 348398.1 | 120.0007 | 6 | 39 | 3.355423 | 0 | 3.010108 | 3.009989 | 12.71573 | 11.11517
2018-02-09 21:24 | 348518.1 | 240.0007 | 6 | 39 | 3.369828 | 0 | 3.010108 | 3.009989 | 12.71573 | 11.11517
2018-02-09 21:25 | 348578.1 | 300.0044 | 6 | 39 | 3.373291 | 0 | 3.010108 | 3.009989 | 12.71573 | 11.11517
2018-02-09 21:25 | 348578.1 | 0.0022 | 7 | 40 | 3.373231 | 0 | 0 | 0 | 0 | 0
2018-02-09 21:27 | 348698.2 | 120.0013 | 2 | 40 | 4.037453 | 4.890203 | 0.162389 | 0 | 0.6365649 | 0
2018-02-09 21:29 | 348818.2 | 240.0002 | 2 | 40 | 4.073976 | 4.890172 | 0.3254048 | 0 | 1.297616 | 0
2018-02-09 21:31 | 348938.2 | 360.0006 | 2 | 40 | 4.110876 | 4.889857 | 0.4883961 | 0 | 1.964816 | 0
2018-02-09 21:33 | 349058.2 | 480.0002 | 2 | 40 | 4.137475 | 4.890183 | 0.6514007 | 0 | 2.637165 | 0
2018-02-09 21:35 | 349178.2 | 600.0021 | 2 | 40 | 4.159877 | 4.890075 | 0.8143973 | 0 | 3.313421 | 0
2018-02-09 21:37 | 349298.2 | 720.0002 | 2 | 40 | 4.184083 | 4.890164 | 0.9773849 | 0 | 3.993356 | 0
2018-02-09 21:39 | 349418.2 | 840.0006 | 2 | 40 | 4.200319 | 4.688161 | 1.138952 | 0 | 4.671188 | 0
2018-02-09 21:41 | 349538.2 | 960.0002 | 2 | 40 | 4.200274 | 4.297624 | 1.288514 | 0 | 5.299389 | 0
2018-02-09 21:43 | 349658.2 | 1080.0014 | 2 | 40 | 4.200315 | 3.958884 | 1.42601 | 0 | 5.876915 | 0
2018-02-09 21:45 | 349778.2 | 1200.0002 | 2 | 40 | 4.200264 | 3.649142 | 1.552806 | 0 | 6.409492 | 0
2018-02-09 21:47 | 349898.2 | 1320.0009 | 2 | 40 | 4.200285 | 3.334702 | 1.669212 | 0 | 6.898432 | 0
2018-02-09 21:47 | 349925.4 | 1347.2594 | 2 | 40 | 4.200296 | 3.25998 | 1.694195 | 0 | 7.003367 | 0
2018-02-09 21:49 | 350045.5 | 120.001 | 3 | 40 | 4.223194 | 3.260148 | 1.802479 | 0 | 7.459332 | 0
2018-02-09 21:51 | 350165.5 | 240.0002 | 3 | 40 | 4.249742 | 3.260098 | 1.911152 | 0 | 7.919692 | 0
2018-02-09 21:53 | 350285.5 | 360.0009 | 3 | 40 | 4.278378 | 3.260116 | 2.019813 | 0 | 8.383018 | 0
2018-02-09 21:55 | 350405.5 | 480.001 | 3 | 40 | 4.310071 | 3.260156 | 2.12848 | 0 | 8.849628 | 0
2018-02-09 21:57 | 350525.5 | 600.0013 | 3 | 40 | 4.346624 | 3.260116 | 2.237148 | 0 | 9.319939 | 0
2018-02-09 21:59 | 350645.5 | 720.0026 | 3 | 40 | 4.384609 | 3.26014 | 2.345811 | 0 | 9.794308 | 0
2018-02-09 22:01 | 350765.5 | 840.0005 | 3 | 40 | 4.400285 | 2.937467 | 2.450954 | 0 | 10.25663 | 0
2018-02-09 22:03 | 350885.5 | 960.0002 | 3 | 40 | 4.400279 | 2.542308 | 2.542141 | 0 | 10.65788 | 0
2018-02-09 22:05 | 351005.5 | 1080.0002 | 3 | 40 | 4.400332 | 2.191491 | 2.620931 | 0 | 11.00458 | 0
2018-02-09 22:07 | 351125.5 | 1200.001 | 3 | 40 | 4.400275 | 1.887274 | 2.688689 | 0 | 11.30273 | 0
2018-02-09 22:09 | 351245.5 | 1320.0001 | 3 | 40 | 4.40028 | 1.642994 | 2.747392 | 0 | 11.56104 | 0
2018-02-09 22:11 | 351365.5 | 1440.0017 | 3 | 40 | 4.400262 | 1.439074 | 2.798633 | 0 | 11.78651 | 0
2018-02-09 22:13 | 351485.5 | 1560.0013 | 3 | 40 | 4.400223 | 1.262007 | 2.84358 | 0 | 11.98429 | 0
2018-02-09 22:15 | 351605.5 | 1680.001 | 3 | 40 | 4.400237 | 1.103246 | 2.882957 | 0 | 12.15756 | 0
2018-02-09 22:17 | 351725.5 | 1800.0001 | 3 | 40 | 4.400231 | 0.9734364 | 2.917503 | 0 | 12.30957 | 0
2018-02-09 22:19 | 351845.5 | 1920.0021 | 3 | 40 | 4.400232 | 0.8652182 | 2.948106 | 0 | 12.44423 | 0
2018-02-09 22:21 | 351965.5 | 2040.0005 | 3 | 40 | 4.400228 | 0.7728786 | 2.975385 | 0 | 12.56426 | 0
2018-02-09 22:23 | 352085.5 | 2160.0021 | 3 | 40 | 4.40021 | 0.6888885 | 2.999745 | 0 | 12.67145 | 0
2018-02-09 22:24 | 352142.7 | 2217.2659 | 3 | 40 | 4.400231 | 0.6519995 | 3.0104 | 0 | 12.71834 | 0
2018-02-09 22:26 | 352262.8 | 120.0003 | 4 | 40 | 4.337603 | 0 | 3.0104 | 0 | 12.71834 | 0
2018-02-09 22:28 | 352382.8 | 240.0012 | 4 | 40 | 4.331693 | 0 | 3.0104 | 0 | 12.71834 | 0
2018-02-09 22:29 | 352442.8 | 300.0028 | 4 | 40 | 4.32998 | 0 | 3.0104 | 0 | 12.71834 | 0
2018-02-09 22:31 | 352562.8 | 120.0009 | 5 | 40 | 4.109684 | -2.281922 | 3.0104 | 0.07605182 | 12.71834 | 0.3148704
2018-02-09 22:33 | 352682.8 | 240.0017 | 5 | 40 | 4.074896 | -2.281919 | 3.0104 | 0.1521152 | 12.71834 | 0.6261114
2018-02-09 22:35 | 352802.8 | 360.0001 | 5 | 40 | 4.04434 | -2.281905 | 3.0104 | 0.2281785 | 12.71834 | 0.9348821
2018-02-09 22:37 | 352922.8 | 480.0002 | 5 | 40 | 4.015433 | -2.281955 | 3.0104 | 0.304234 | 12.71834 | 1.241372
2018-02-09 22:39 | 353042.8 | 600 | 5 | 40 | 3.987616 | -2.281963 | 3.0104 | 0.3803032 | 12.71834 | 1.545766
2018-02-09 22:41 | 353162.8 | 720.0017 | 5 | 40 | 3.959177 | -2.281916 | 3.0104 | 0.4563644 | 12.71834 | 1.847995
2018-02-09 22:43 | 353282.8 | 840.0001 | 5 | 40 | 3.930596 | -2.281887 | 3.0104 | 0.5324222 | 12.71834 | 2.14802
2018-02-09 22:45 | 353402.8 | 960.0013 | 5 | 40 | 3.904179 | -2.281943 | 3.0104 | 0.6084853 | 12.71834 | 2.445978
2018-02-09 22:47 | 353522.8 | 1080.0005 | 5 | 40 | 3.878962 | -2.281923 | 3.0104 | 0.6845434 | 12.71834 | 2.741956
2018-02-09 22:49 | 353642.8 | 1200.0009 | 5 | 40 | 3.853439 | -2.28195 | 3.0104 | 0.7605991 | 12.71834 | 3.036009
2018-02-09 22:51 | 353762.8 | 1320.0009 | 5 | 40 | 3.827043 | -2.28188 | 3.0104 | 0.8366652 | 12.71834 | 3.32812
2018-02-09 22:53 | 353882.8 | 1440.0009 | 5 | 40 | 3.803419 | -2.281919 | 3.0104 | 0.9127253 | 12.71834 | 3.618281
2018-02-09 22:55 | 354002.8 | 1560.0008 | 5 | 40 | 3.782481 | -2.281986 | 3.0104 | 0.9887876 | 12.71834 | 3.906769
2018-02-09 22:57 | 354122.8 | 1680.0006 | 5 | 40 | 3.763174 | -2.281884 | 3.0104 | 1.064852 | 12.71834 | 4.193743
2018-02-09 22:59 | 354242.8 | 1800.0001 | 5 | 40 | 3.743592 | -2.281907 | 3.0104 | 1.140904 | 12.71834 | 4.479201
2018-02-09 23:01 | 354362.8 | 1920.0004 | 5 | 40 | 3.723835 | -2.281882 | 3.0104 | 1.216968 | 12.71834 | 4.763194
2018-02-09 23:03 | 354482.8 | 2040 | 5 | 40 | 3.706002 | -2.281873 | 3.0104 | 1.293028 | 12.71834 | 5.045743
2018-02-09 23:05 | 354602.8 | 2160.0006 | 5 | 40 | 3.689417 | -2.281923 | 3.0104 | 1.36909 | 12.71834 | 5.326988
2018-02-09 23:07 | 354722.8 | 2280.0001 | 5 | 40 | 3.673452 | -2.28196 | 3.0104 | 1.445146 | 12.71834 | 5.606984
2018-02-09 23:09 | 354842.8 | 2400.0018 | 5 | 40 | 3.656972 | -2.281868 | 3.0104 | 1.521211 | 12.71834 | 5.885782
2018-02-09 23:11 | 354962.8 | 2520.0001 | 5 | 40 | 3.642136 | -2.281955 | 3.0104 | 1.597273 | 12.71834 | 6.163363
2018-02-09 23:13 | 355082.8 | 2640.0005 | 5 | 40 | 3.6289 | -2.281961 | 3.0104 | 1.673332 | 12.71834 | 6.439869
2018-02-09 23:15 | 355202.8 | 2760 | 5 | 40 | 3.61705 | -2.281953 | 3.0104 | 1.749392 | 12.71834 | 6.715428
2018-02-09 23:17 | 355322.8 | 2880.0013 | 5 | 40 | 3.60521 | -2.281907 | 3.0104 | 1.825459 | 12.71834 | 6.99012
2018-02-09 23:19 | 355442.8 | 3000.0001 | 5 | 40 | 3.593249 | -2.281843 | 3.0104 | 1.901518 | 12.71834 | 7.263863
2018-02-09 23:21 | 355562.8 | 3120.0001 | 5 | 40 | 3.582922 | -2.281898 | 3.0104 | 1.977578 | 12.71834 | 7.536765
2018-02-09 23:23 | 355682.8 | 3240 | 5 | 40 | 3.573554 | -2.281912 | 3.0104 | 2.053631 | 12.71834 | 7.80889
2018-02-09 23:25 | 355802.8 | 3360.0006 | 5 | 40 | 3.564175 | -2.281945 | 3.0104 | 2.129698 | 12.71834 | 8.080371
2018-02-09 23:27 | 355922.8 | 3480.0009 | 5 | 40 | 3.552989 | -2.281904 | 3.0104 | 2.205759 | 12.71834 | 8.351055
2018-02-09 23:29 | 356042.8 | 3600.0001 | 5 | 40 | 3.541982 | -2.28188 | 3.0104 | 2.281818 | 12.71834 | 8.620866
2018-02-09 23:31 | 356162.8 | 3720.0013 | 5 | 40 | 3.531204 | -2.281896 | 3.0104 | 2.357876 | 12.71834 | 8.889856
2018-02-09 23:33 | 356282.8 | 3840.0001 | 5 | 40 | 3.519923 | -2.281953 | 3.0104 | 2.433939 | 12.71834 | 9.158032
2018-02-09 23:35 | 356402.8 | 3960.001 | 5 | 40 | 3.505617 | -2.281934 | 3.0104 | 2.510002 | 12.71834 | 9.425253
2018-02-09 23:37 | 356522.8 | 4080.0017 | 5 | 40 | 3.487133 | -2.281986 | 3.0104 | 2.586066 | 12.71834 | 9.691213
2018-02-09 23:39 | 356642.8 | 4200.0009 | 5 | 40 | 3.46628 | -2.281937 | 3.0104 | 2.662117 | 12.71834 | 9.95565
2018-02-09 23:41 | 356762.8 | 4320.0014 | 5 | 40 | 3.438268 | -2.281914 | 3.0104 | 2.738178 | 12.71834 | 10.21829
2018-02-09 23:43 | 356882.8 | 4440 | 5 | 40 | 3.395384 | -2.28193 | 3.0104 | 2.814245 | 12.71834 | 10.47833
2018-02-09 23:45 | 357002.8 | 4560.0001 | 5 | 40 | 3.320405 | -2.281923 | 3.0104 | 2.890302 | 12.71834 | 10.73402
2018-02-09 23:47 | 357122.8 | 4680.0001 | 5 | 40 | 3.175087 | -2.281934 | 3.0104 | 2.966364 | 12.71834 | 10.98175
2018-02-09 23:48 | 357190.4 | 4747.5141 | 5 | 40 | 2.999996 | -2.281975 | 3.0104 | 3.009158 | 12.71834 | 11.11435
2018-02-09 23:50 | 357310.4 | 120.0011 | 6 | 40 | 3.359746 | 0 | 3.0104 | 3.009158 | 12.71834 | 11.11435
2018-02-09 23:52 | 357430.4 | 240.002 | 6 | 40 | 3.374459 | 0 | 3.0104 | 3.009158 | 12.71834 | 11.11435
2018-02-09 23:53 | 357490.4 | 300.002 | 6 | 40 | 3.378061 | 0 | 3.0104 | 3.009158 | 12.71834 | 11.11435
2018-02-09 23:53 | 357490.4 | 0.0026 | 7 | 41 | 3.378077 | 0 | 0 | 0 | 0 | 0
2018-02-09 23:55 | 357610.5 | 120.0016 | 2 | 41 | 4.041618 | 4.89009 | 0.1624109 | 8.72e-10 | 0.6373518 | 2.944e-09
2018-02-09 23:57 | 357730.5 | 240.0009 | 2 | 41 | 4.077035 | 4.89008 | 0.3254041 | 8.72e-10 | 1.298933 | 2.944e-09
2018-02-09 23:59 | 357850.5 | 360.0004 | 2 | 41 | 4.110483 | 4.890117 | 0.4884054 | 8.72e-10 | 1.966377 | 2.944e-09
2018-02-10 00:01 | 357970.5 | 480.0012 | 2 | 41 | 4.136711 | 4.890122 | 0.6514086 | 8.72e-10 | 2.638596 | 2.944e-09
2018-02-10 00:03 | 358090.5 | 600.0004 | 2 | 41 | 4.162209 | 4.890132 | 0.8144117 | 8.72e-10 | 3.314928 | 2.944e-09
2018-02-10 00:05 | 358210.5 | 720.0004 | 2 | 41 | 4.187411 | 4.890187 | 0.9773869 | 8.72e-10 | 3.995331 | 2.944e-09
2018-02-10 00:07 | 358330.5 | 840.0004 | 2 | 41 | 4.200297 | 4.676658 | 1.138528 | 8.72e-10 | 4.671638 | 2.944e-09
2018-02-10 00:09 | 358450.5 | 960.0009 | 2 | 41 | 4.200266 | 4.314353 | 1.288389 | 8.72e-10 | 5.301096 | 2.944e-09
2018-02-10 00:11 | 358570.5 | 1080.0004 | 2 | 41 | 4.200264 | 3.962255 | 1.426353 | 8.72e-10 | 5.880585 | 2.944e-09
2018-02-10 00:13 | 358690.5 | 1200.0012 | 2 | 41 | 4.200284 | 3.614879 | 1.552545 | 8.72e-10 | 6.410626 | 2.944e-09
2018-02-10 00:15 | 358810.5 | 1320.0012 | 2 | 41 | 4.200266 | 3.307414 | 1.667868 | 8.72e-10 | 6.895016 | 2.944e-09
2018-02-10 00:16 | 358829.7 | 1339.2092 | 2 | 41 | 4.200284 | 3.259988 | 1.685398 | 8.72e-10 | 6.968646 | 2.944e-09
2018-02-10 00:18 | 358949.7 | 120.0012 | 3 | 41 | 4.221017 | 3.260118 | 1.793676 | 3.396e-09 | 7.424463 | 1.3204e-08
2018-02-10 00:20 | 359069.7 | 240.0004 | 3 | 41 | 4.247159 | 3.260089 | 1.902346 | 3.396e-09 | 7.884544 | 1.3204e-08
2018-02-10 00:22 | 359189.7 | 360.0001 | 3 | 41 | 4.277838 | 3.260081 | 2.011014 | 3.396e-09 | 8.347696 | 1.3204e-08
2018-02-10 00:24 | 359309.7 | 480.0012 | 3 | 41 | 4.310004 | 3.260154 | 2.119687 | 3.396e-09 | 8.814322 | 1.3204e-08
2018-02-10 00:26 | 359429.7 | 600.0004 | 3 | 41 | 4.3441 | 3.260064 | 2.228359 | 3.396e-09 | 9.284529 | 1.3204e-08
2018-02-10 00:28 | 359549.7 | 720.0017 | 3 | 41 | 4.380519 | 3.260129 | 2.337007 | 3.396e-09 | 9.758451 | 1.3204e-08
2018-02-10 00:30 | 359669.7 | 840.0013 | 3 | 41 | 4.400313 | 2.971116 | 2.443099 | 3.396e-09 | 10.22474 | 1.3204e-08
2018-02-10 00:32 | 359789.7 | 960 | 3 | 41 | 4.400313 | 2.546905 | 2.534746 | 3.396e-09 | 10.62802 | 1.3204e-08
2018-02-10 00:34 | 359909.7 | 1080.0004 | 3 | 41 | 4.400246 | 2.202609 | 2.61374 | 3.396e-09 | 10.97561 | 1.3204e-08
2018-02-10 00:36 | 360029.7 | 1200.0017 | 3 | 41 | 4.400282 | 1.915701 | 2.682225 | 3.396e-09 | 11.27697 | 1.3204e-08
2018-02-10 00:38 | 360149.7 | 1320.0004 | 3 | 41 | 4.400202 | 1.665298 | 2.741826 | 3.396e-09 | 11.53923 | 1.3204e-08
2018-02-10 00:40 | 360269.7 | 1440.0018 | 3 | 41 | 4.400272 | 1.444901 | 2.793608 | 3.396e-09 | 11.76708 | 1.3204e-08
2018-02-10 00:42 | 360389.7 | 1560 | 3 | 41 | 4.40023 | 1.26315 | 2.838638 | 3.396e-09 | 11.96522 | 1.3204e-08
2018-02-10 00:44 | 360509.7 | 1680.0012 | 3 | 41 | 4.400274 | 1.113693 | 2.878179 | 3.396e-09 | 12.13922 | 1.3204e-08
2018-02-10 00:46 | 360629.7 | 1800 | 3 | 41 | 4.40022 | 0.9866972 | 2.913137 | 3.396e-09 | 12.29304 | 1.3204e-08
2018-02-10 00:48 | 360749.7 | 1920.0004 | 3 | 41 | 4.40027 | 0.8744974 | 2.944121 | 3.396e-09 | 12.42938 | 1.3204e-08
2018-02-10 00:50 | 360869.7 | 2040.0009 | 3 | 41 | 4.400244 | 0.7734661 | 2.97151 | 3.396e-09 | 12.54989 | 1.3204e-08
2018-02-10 00:52 | 360989.7 | 2160.0016 | 3 | 41 | 4.40025 | 0.692028 | 2.99589 | 3.396e-09 | 12.65717 | 1.3204e-08
2018-02-10 00:53 | 361055.3 | 2225.5744 | 3 | 41 | 4.400226 | 0.6519918 | 3.008117 | 3.396e-09 | 12.71097 | 1.3204e-08
2018-02-10 00:55 | 361175.4 | 120.001 | 4 | 41 | 4.337387 | 0 | 3.008117 | 3.396e-09 | 12.71097 | 1.3204e-08
2018-02-10 00:57 | 361295.4 | 240.0017 | 4 | 41 | 4.33144 | 0 | 3.008117 | 3.396e-09 | 12.71097 | 1.3204e-08
2018-02-10 00:58 | 361355.4 | 300.0029 | 4 | 41 | 4.32973 | 0 | 3.008117 | 3.396e-09 | 12.71097 | 1.3204e-08
2018-02-10 01:00 | 361475.4 | 120.0009 | 5 | 41 | 4.107811 | -2.281853 | 3.008117 | 0.07605346 | 12.71097 | 0.3147562
2018-02-10 01:02 | 361595.4 | 240.0017 | 5 | 41 | 4.07447 | -2.281912 | 3.008117 | 0.1521212 | 12.71097 | 0.6259129
2018-02-10 01:04 | 361715.4 | 360.0001 | 5 | 41 | 4.045084 | -2.281853 | 3.008117 | 0.2281767 | 12.71097 | 0.9346755
2018-02-10 01:06 | 361835.4 | 480.0009 | 5 | 41 | 4.015621 | -2.281878 | 3.008117 | 0.304247 | 12.71097 | 1.241272
2018-02-10 01:08 | 361955.4 | 600.0001 | 5 | 41 | 3.985808 | -2.281882 | 3.008117 | 0.3803003 | 12.71097 | 1.545526
2018-02-10 01:10 | 362075.4 | 720.0001 | 5 | 41 | 3.95777 | -2.281904 | 3.008117 | 0.4563616 | 12.71097 | 1.847618
2018-02-10 01:12 | 362195.4 | 840.0001 | 5 | 41 | 3.930912 | -2.281904 | 3.008117 | 0.5324287 | 12.71097 | 2.14764
2018-02-10 01:14 | 362315.4 | 960.0017 | 5 | 41 | 3.904813 | -2.281916 | 3.008117 | 0.6084877 | 12.71097 | 2.445627
2018-02-10 01:16 | 362435.4 | 1080.0009 | 5 | 41 | 3.877819 | -2.281925 | 3.008117 | 0.6845465 | 12.71097 | 2.741606
2018-02-10 01:18 | 362555.4 | 1200.0001 | 5 | 41 | 3.851404 | -2.281886 | 3.008117 | 0.7606072 | 12.71097 | 3.035545
2018-02-10 01:20 | 362675.4 | 1320.0001 | 5 | 41 | 3.826357 | -2.281879 | 3.008117 | 0.8366617 | 12.71097 | 3.327498
2018-02-10 01:22 | 362795.4 | 1440.0005 | 5 | 41 | 3.803883 | -2.281887 | 3.008117 | 0.91273 | 12.71097 | 3.617697
2018-02-10 01:24 | 362915.4 | 1560.0009 | 5 | 41 | 3.782531 | -2.281845 | 3.008117 | 0.9887842 | 12.71097 | 3.906186
2018-02-10 01:26 | 363035.4 | 1680.0013 | 5 | 41 | 3.761474 | -2.281857 | 3.008117 | 1.064849 | 12.71097 | 4.193091
2018-02-10 01:28 | 363155.4 | 1800.0009 | 5 | 41 | 3.742148 | -2.281886 | 3.008117 | 1.140908 | 12.71097 | 4.478443
2018-02-10 01:30 | 363275.4 | 1920.0005 | 5 | 41 | 3.724186 | -2.281876 | 3.008117 | 1.216963 | 12.71097 | 4.762359
2018-02-10 01:32 | 363395.4 | 2040.0005 | 5 | 41 | 3.706722 | -2.281907 | 3.008117 | 1.29303 | 12.71097 | 5.044981
2018-02-10 01:34 | 363515.4 | 2160.0009 | 5 | 41 | 3.688673 | -2.281912 | 3.008117 | 1.36909 | 12.71097 | 5.326233
2018-02-10 01:36 | 363635.4 | 2280.0009 | 5 | 41 | 3.671941 | -2.281807 | 3.008117 | 1.445143 | 12.71097 | 5.606118
2018-02-10 01:38 | 363755.4 | 2400.0006 | 5 | 41 | 3.656832 | -2.281952 | 3.008117 | 1.521207 | 12.71097 | 5.884839
2018-02-10 01:40 | 363875.4 | 2520.0002 | 5 | 41 | 3.643167 | -2.281912 | 3.008117 | 1.597265 | 12.71097 | 6.162445
2018-02-10 01:42 | 363995.4 | 2640.0017 | 5 | 41 | 3.629499 | -2.281887 | 3.008117 | 1.673329 | 12.71097 | 6.439042
2018-02-10 01:44 | 364115.4 | 2760.0001 | 5 | 41 | 3.615965 | -2.281887 | 3.008117 | 1.749388 | 12.71097 | 6.714571
2018-02-10 01:46 | 364235.4 | 2880.0005 | 5 | 41 | 3.604418 | -2.281873 | 3.008117 | 1.825444 | 12.71097 | 6.989139
2018-02-10 01:48 | 364355.4 | 3000.001 | 5 | 41 | 3.594149 | -2.281935 | 3.008117 | 1.901505 | 12.71097 | 7.262895
2018-02-10 01:50 | 364475.4 | 3120.0005 | 5 | 41 | 3.584287 | -2.281879 | 3.008117 | 1.977565 | 12.71097 | 7.535892
2018-02-10 01:52 | 364595.4 | 3240.0009 | 5 | 41 | 3.573362 | -2.281873 | 3.008117 | 2.053627 | 12.71097 | 7.808115
2018-02-10 01:54 | 364715.4 | 3360.0004 | 5 | 41 | 3.563054 | -2.281952 | 3.008117 | 2.129686 | 12.71097 | 8.079499
2018-02-10 01:56 | 364835.4 | 3480.0009 | 5 | 41 | 3.553405 | -2.281861 | 3.008117 | 2.205745 | 12.71097 | 8.350132
2018-02-10 01:58 | 364955.4 | 3600.0017 | 5 | 41 | 3.543971 | -2.281914 | 3.008117 | 2.281809 | 12.71097 | 8.620068
2018-02-10 02:00 | 365075.4 | 3720.0009 | 5 | 41 | 3.532789 | -2.281911 | 3.008117 | 2.357865 | 12.71097 | 8.889197
2018-02-10 02:02 | 365195.4 | 3840.0013 | 5 | 41 | 3.519312 | -2.281869 | 3.008117 | 2.433929 | 12.71097 | 9.157402
2018-02-10 02:04 | 365315.4 | 3960.0005 | 5 | 41 | 3.505355 | -2.281886 | 3.008117 | 2.509988 | 12.71097 | 9.424556
2018-02-10 02:06 | 365435.4 | 4080.0017 | 5 | 41 | 3.489377 | -2.281882 | 3.008117 | 2.58605 | 12.71097 | 9.690582
2018-02-10 02:08 | 365555.4 | 4200.0006 | 5 | 41 | 3.469182 | -2.281919 | 3.008117 | 2.662103 | 12.71097 | 9.955241
2018-02-10 02:10 | 365675.4 | 4320.0009 | 5 | 41 | 3.438401 | -2.281953 | 3.008117 | 2.738167 | 12.71097 | 10.21804
2018-02-10 02:12 | 365795.4 | 4440.0005 | 5 | 41 | 3.393384 | -2.281995 | 3.008117 | 2.814228 | 12.71097 | 10.47796
2018-02-10 02:14 | 365915.4 | 4560.0014 | 5 | 41 | 3.321044 | -2.281934 | 3.008117 | 2.890288 | 12.71097 | 10.73357
2018-02-10 02:16 | 366035.4 | 4680.0002 | 5 | 41 | 3.179045 | -2.281953 | 3.008117 | 2.966352 | 12.71097 | 10.98151
2018-02-10 02:17 | 366103.4 | 4747.9861 | 5 | 41 | 2.999999 | -2.282004 | 3.008117 | 3.009446 | 12.71097 | 11.11516
2018-02-10 02:19 | 366223.5 | 120.0008 | 6 | 41 | 3.353953 | 0 | 3.008117 | 3.009446 | 12.71097 | 11.11516
2018-02-10 02:21 | 366343.5 | 240.0007 | 6 | 41 | 3.368253 | 0 | 3.008117 | 3.009446 | 12.71097 | 11.11516
2018-02-10 02:22 | 366403.5 | 300.0035 | 6 | 41 | 3.37166 | 0 | 3.008117 | 3.009446 | 12.71097 | 11.11516
2018-02-10 02:22 | 366403.5 | 0.0024 | 7 | 42 | 3.371719 | 0 | 0 | 0 | 0 | 0
2018-02-10 02:24 | 366523.5 | 120.0006 | 2 | 42 | 4.037966 | 4.890126 | 0.1624032 | 1.574e-09 | 0.6366317 | 5.309e-09
2018-02-10 02:26 | 366643.5 | 240.0026 | 2 | 42 | 4.073518 | 4.890113 | 0.325415 | 1.574e-09 | 1.297694 | 5.309e-09
2018-02-10 02:28 | 366763.5 | 360.0009 | 2 | 42 | 4.109976 | 4.89009 | 0.4883959 | 1.574e-09 | 1.964662 | 5.309e-09
2018-02-10 02:30 | 366883.5 | 480.0026 | 2 | 42 | 4.137351 | 4.890103 | 0.6514131 | 1.574e-09 | 2.637006 | 5.309e-09
2018-02-10 02:32 | 367003.5 | 600.0002 | 2 | 42 | 4.160408 | 4.890128 | 0.8144029 | 1.574e-09 | 3.313238 | 5.309e-09
2018-02-10 02:34 | 367123.5 | 720.0026 | 2 | 42 | 4.183691 | 4.890136 | 0.977414 | 1.574e-09 | 3.993293 | 5.309e-09
2018-02-10 02:36 | 367243.5 | 840.0001 | 2 | 42 | 4.200269 | 4.715396 | 1.139285 | 1.574e-09 | 4.672328 | 5.309e-09
2018-02-10 02:38 | 367363.5 | 960.001 | 2 | 42 | 4.200286 | 4.307786 | 1.289491 | 1.574e-09 | 5.303236 | 5.309e-09
2018-02-10 02:40 | 367483.5 | 1080.0006 | 2 | 42 | 4.200271 | 3.960496 | 1.427218 | 1.574e-09 | 5.881732 | 5.309e-09
2018-02-10 02:42 | 367603.5 | 1200.0013 | 2 | 42 | 4.200268 | 3.644998 | 1.553862 | 1.574e-09 | 6.41367 | 5.309e-09
2018-02-10 02:44 | 367723.5 | 1320.0001 | 2 | 42 | 4.200305 | 3.338424 | 1.670262 | 1.574e-09 | 6.902583 | 5.309e-09
2018-02-10 02:45 | 367753.2 | 1349.6979 | 2 | 42 | 4.200263 | 3.25999 | 1.697465 | 1.574e-09 | 7.016845 | 5.309e-09
2018-02-10 02:47 | 367873.3 | 120.0001 | 3 | 42 | 4.223464 | 3.260089 | 1.805755 | 1.574e-09 | 7.472821 | 5.309e-09
2018-02-10 02:49 | 367993.3 | 240.0008 | 3 | 42 | 4.25065 | 3.260121 | 1.91443 | 1.574e-09 | 7.933265 | 5.309e-09
2018-02-10 02:51 | 368113.3 | 360.0001 | 3 | 42 | 4.279919 | 3.260121 | 2.023095 | 1.574e-09 | 8.396733 | 5.309e-09
2018-02-10 02:53 | 368233.3 | 480.0008 | 3 | 42 | 4.311244 | 3.2601 | 2.131757 | 1.574e-09 | 8.863461 | 5.309e-09
2018-02-10 02:55 | 368353.3 | 600.0008 | 3 | 42 | 4.346785 | 3.260154 | 2.240434 | 1.574e-09 | 9.333881 | 5.309e-09
2018-02-10 02:57 | 368473.3 | 720.0001 | 3 | 42 | 4.385895 | 3.260089 | 2.349095 | 1.574e-09 | 9.808324 | 5.309e-09
2018-02-10 02:59 | 368593.3 | 840.0016 | 3 | 42 | 4.400286 | 2.916797 | 2.453794 | 1.574e-09 | 10.26874 | 5.309e-09
2018-02-10 03:01 | 368713.3 | 960.0001 | 3 | 42 | 4.400304 | 2.524428 | 2.54424 | 1.574e-09 | 10.66674 | 5.309e-09
2018-02-10 03:03 | 368833.3 | 1080.0013 | 3 | 42 | 4.400279 | 2.182298 | 2.622537 | 1.574e-09 | 11.01126 | 5.309e-09
2018-02-10 03:05 | 368953.3 | 1200.0016 | 3 | 42 | 4.400275 | 1.877405 | 2.690055 | 1.574e-09 | 11.30836 | 5.309e-09
2018-02-10 03:07 | 369073.3 | 1320.0001 | 3 | 42 | 4.400254 | 1.63003 | 2.74837 | 1.574e-09 | 11.56497 | 5.309e-09
2018-02-10 03:09 | 369193.3 | 1440.0016 | 3 | 42 | 4.40025 | 1.425085 | 2.799183 | 1.574e-09 | 11.78855 | 5.309e-09
2018-02-10 03:11 | 369313.3 | 1560 | 3 | 42 | 4.400267 | 1.253537 | 2.843761 | 1.574e-09 | 11.98471 | 5.309e-09
2018-02-10 03:13 | 369433.3 | 1680.0017 | 3 | 42 | 4.400207 | 1.098601 | 2.882922 | 1.574e-09 | 12.15703 | 5.309e-09
2018-02-10 03:15 | 369553.3 | 1800.0004 | 3 | 42 | 4.400239 | 0.9661608 | 2.917259 | 1.574e-09 | 12.30812 | 5.309e-09
2018-02-10 03:17 | 369673.3 | 1920.0012 | 3 | 42 | 4.400176 | 0.8569355 | 2.947607 | 1.574e-09 | 12.44166 | 5.309e-09
2018-02-10 03:19 | 369793.3 | 2040.0008 | 3 | 42 | 4.400215 | 0.7662334 | 2.974625 | 1.574e-09 | 12.56054 | 5.309e-09
2018-02-10 03:21 | 369913.3 | 2160.0021 | 3 | 42 | 4.400216 | 0.6864223 | 2.998816 | 1.574e-09 | 12.66699 | 5.309e-09
2018-02-10 03:21 | 369966.5 | 2213.1985 | 3 | 42 | 4.400228 | 0.6519985 | 3.008705 | 1.574e-09 | 12.7105 | 5.309e-09
2018-02-10 03:23 | 370086.5 | 120.0013 | 4 | 42 | 4.337353 | 0 | 3.008705 | 1.574e-09 | 12.7105 | 5.309e-09
2018-02-10 03:25 | 370206.5 | 240.0009 | 4 | 42 | 4.331439 | 0 | 3.008705 | 1.574e-09 | 12.7105 | 5.309e-09
2018-02-10 03:26 | 370266.5 | 300.0022 | 4 | 42 | 4.329707 | 0 | 3.008705 | 1.574e-09 | 12.7105 | 5.309e-09
2018-02-10 03:28 | 370386.6 | 120.0009 | 5 | 42 | 4.107749 | -2.281863 | 3.008705 | 0.07605637 | 12.7105 | 0.3147485
2018-02-10 03:30 | 370506.6 | 240.0017 | 5 | 42 | 4.073739 | -2.28195 | 3.008705 | 0.1521146 | 12.7105 | 0.6258518
2018-02-10 03:32 | 370626.6 | 360.0009 | 5 | 42 | 4.042494 | -2.281917 | 3.008705 | 0.2281689 | 12.7105 | 0.9344698
2018-02-10 03:34 | 370746.6 | 480.0014 | 5 | 42 | 4.013356 | -2.281833 | 3.008705 | 0.3042329 | 12.7105 | 1.240843
2018-02-10 03:36 | 370866.6 | 600.0008 | 5 | 42 | 3.985371 | -2.281869 | 3.008705 | 0.3802986 | 12.7105 | 1.545048
2018-02-10 03:38 | 370986.6 | 720.0001 | 5 | 42 | 3.957628 | -2.281917 | 3.008705 | 0.4563583 | 12.7105 | 1.847121
2018-02-10 03:40 | 371106.6 | 840.0001 | 5 | 42 | 3.92902 | -2.281932 | 3.008705 | 0.5324177 | 12.7105 | 2.147051
2018-02-10 03:42 | 371226.6 | 960.0014 | 5 | 42 | 3.902194 | -2.281898 | 3.008705 | 0.6084758 | 12.7105 | 2.44485
2018-02-10 03:44 | 371346.6 | 1080.0005 | 5 | 42 | 3.876571 | -2.281894 | 3.008705 | 0.6845374 | 12.7105 | 2.740679
2018-02-10 03:46 | 371466.6 | 1200.0009 | 5 | 42 | 3.851352 | -2.281935 | 3.008705 | 0.7605945 | 12.7105 | 3.034563
2018-02-10 03:48 | 371586.6 | 1320.0009 | 5 | 42 | 3.825806 | -2.281943 | 3.008705 | 0.8366518 | 12.7105 | 3.326517
2018-02-10 03:50 | 371706.6 | 1440.0006 | 5 | 42 | 3.801506 | -2.28192 | 3.008705 | 0.9127116 | 12.7105 | 3.616562
2018-02-10 03:52 | 371826.6 | 1560.0009 | 5 | 42 | 3.780404 | -2.281857 | 3.008705 | 0.9887788 | 12.7105 | 3.904918
2018-02-10 03:54 | 371946.6 | 1680.0001 | 5 | 42 | 3.760993 | -2.281889 | 3.008705 | 1.064837 | 12.7105 | 4.191698
2018-02-10 03:56 | 372066.6 | 1800.0001 | 5 | 42 | 3.742103 | -2.281891 | 3.008705 | 1.140893 | 12.7105 | 4.477028
2018-02-10 03:58 | 372186.6 | 1920.0001 | 5 | 42 | 3.72261 | -2.281891 | 3.008705 | 1.216956 | 12.7105 | 4.760928
2018-02-10 04:00 | 372306.6 | 2040.0008 | 5 | 42 | 3.704385 | -2.281843 | 3.008705 | 1.29302 | 12.7105 | 5.043381
2018-02-10 04:02 | 372426.6 | 2160.0013 | 5 | 42 | 3.687449 | -2.281912 | 3.008705 | 1.369079 | 12.7105 | 5.324482
2018-02-10 04:04 | 372546.6 | 2280.0001 | 5 | 42 | 3.671934 | -2.281887 | 3.008705 | 1.445137 | 12.7105 | 5.604349
2018-02-10 04:06 | 372666.6 | 2400.0001 | 5 | 42 | 3.656399 | -2.281879 | 3.008705 | 1.521201 | 12.7105 | 5.883067
2018-02-10 04:08 | 372786.6 | 2520.0001 | 5 | 42 | 3.640956 | -2.281875 | 3.008705 | 1.59726 | 12.7105 | 6.160568
2018-02-10 04:10 | 372906.6 | 2640.0001 | 5 | 42 | 3.627613 | -2.281916 | 3.008705 | 1.67332 | 12.7105 | 6.436982
2018-02-10 04:12 | 373026.6 | 2760.0008 | 5 | 42 | 3.615659 | -2.28192 | 3.008705 | 1.749383 | 12.7105 | 6.712439
2018-02-10 04:14 | 373146.6 | 2880.0013 | 5 | 42 | 3.604447 | -2.281891 | 3.008705 | 1.825434 | 12.7105 | 6.986989
2018-02-10 04:16 | 373266.6 | 3000.0009 | 5 | 42 | 3.59263 | -2.281904 | 3.008705 | 1.901492 | 12.7105 | 7.260693
2018-02-10 04:18 | 373386.6 | 3120.0017 | 5 | 42 | 3.582027 | -2.281848 | 3.008705 | 1.977557 | 12.7105 | 7.533553
2018-02-10 04:20 | 373506.6 | 3240.0005 | 5 | 42 | 3.572292 | -2.281857 | 3.008705 | 2.053615 | 12.7105 | 7.805622
2018-02-10 04:22 | 373626.6 | 3360.0005 | 5 | 42 | 3.563279 | -2.281905 | 3.008705 | 2.12968 | 12.7105 | 8.077006
2018-02-10 04:24 | 373746.6 | 3480.0005 | 5 | 42 | 3.553251 | -2.281868 | 3.008705 | 2.20574 | 12.7105 | 8.347657
2018-02-10 04:26 | 373866.6 | 3600.0017 | 5 | 42 | 3.541563 | -2.281917 | 3.008705 | 2.281796 | 12.7105 | 8.617455
2018-02-10 04:28 | 373986.6 | 3720 | 5 | 42 | 3.530607 | -2.281935 | 3.008705 | 2.357861 | 12.7105 | 8.886429
2018-02-10 04:30 | 374106.6 | 3840.0001 | 5 | 42 | 3.51911 | -2.281919 | 3.008705 | 2.433922 | 12.7105 | 9.154531
2018-02-10 04:32 | 374226.6 | 3960.0014 | 5 | 42 | 3.505726 | -2.281898 | 3.008705 | 2.509977 | 12.7105 | 9.421691
2018-02-10 04:34 | 374346.6 | 4080.0009 | 5 | 42 | 3.487689 | -2.281898 | 3.008705 | 2.586043 | 12.7105 | 9.68771
2018-02-10 04:36 | 374466.6 | 4200.0009 | 5 | 42 | 3.465699 | -2.281925 | 3.008705 | 2.662094 | 12.7105 | 9.952136
2018-02-10 04:38 | 374586.6 | 4320.0001 | 5 | 42 | 3.43688 | -2.281859 | 3.008705 | 2.73816 | 12.7105 | 10.21472
2018-02-10 04:40 | 374706.6 | 4440.0001 | 5 | 42 | 3.394385 | -2.281953 | 3.008705 | 2.81422 | 12.7105 | 10.47465
2018-02-10 04:42 | 374826.6 | 4560.0005 | 5 | 42 | 3.320779 | -2.281961 | 3.008705 | 2.890276 | 12.7105 | 10.73029
2018-02-10 04:44 | 374946.6 | 4680.0009 | 5 | 42 | 3.171081 | -2.281959 | 3.008705 | 2.966343 | 12.7105 | 10.97794
2018-02-10 04:46 | 375011.3 | 4744.6717 | 5 | 42 | 2.999996 | -2.281963 | 3.008705 | 3.00734 | 12.7105 | 11.10487
2018-02-10 04:48 | 375131.3 | 120.0007 | 6 | 42 | 3.358495 | 0 | 3.008705 | 3.00734 | 12.7105 | 11.10487
2018-02-10 04:50 | 375251.3 | 240.0008 | 6 | 42 | 3.372979 | 0 | 3.008705 | 3.00734 | 12.7105 | 11.10487
2018-02-10 04:51 | 375311.3 | 300.0029 | 6 | 42 | 3.376469 | 0 | 3.008705 | 3.00734 | 12.7105 | 11.10487
2018-02-10 04:51 | 375311.3 | 0.0023 | 7 | 43 | 3.376392 | 0 | 0 | 0 | 0 | 0
2018-02-10 04:53 | 375431.4 | 120.0022 | 2 | 43 | 4.039657 | 4.890128 | 0.1624056 | 0 | 0.6369053 | 0
2018-02-10 04:55 | 375551.4 | 240.0009 | 2 | 43 | 4.076225 | 4.8901 | 0.3254042 | 0 | 1.298323 | 0
2018-02-10 04:57 | 375671.4 | 360.0002 | 2 | 43 | 4.110308 | 4.890138 | 0.4883984 | 0 | 1.965633 | 0
2018-02-10 04:59 | 375791.4 | 480.0009 | 2 | 43 | 4.13558 | 4.890151 | 0.6513992 | 0 | 2.637741 | 0
2018-02-10 05:01 | 375911.4 | 600.0013 | 2 | 43 | 4.159541 | 4.890122 | 0.814406 | 0 | 3.3138 | 0
2018-02-10 05:03 | 376031.4 | 720.0009 | 2 | 43 | 4.186121 | 4.890168 | 0.977401 | 0 | 3.993952 | 0
2018-02-10 05:05 | 376151.4 | 840.0022 | 2 | 43 | 4.200287 | 4.691224 | 1.138806 | 0 | 4.671268 | 0
2018-02-10 05:07 | 376271.4 | 960.0017 | 2 | 43 | 4.200272 | 4.327603 | 1.288956 | 0 | 5.301944 | 0
2018-02-10 05:09 | 376391.4 | 1080.0022 | 2 | 43 | 4.200301 | 3.983352 | 1.427489 | 0 | 5.883822 | 0
2018-02-10 05:11 | 376511.4 | 1200.0002 | 2 | 43 | 4.200289 | 3.636331 | 1.554533 | 0 | 6.417442 | 0
2018-02-10 05:13 | 376631.4 | 1320.0014 | 2 | 43 | 4.200265 | 3.316194 | 1.67028 | 0 | 6.903614 | 0
2018-02-10 05:13 | 376653.6 | 1342.1896 | 2 | 43 | 4.200264 | 3.259988 | 1.690542 | 0 | 6.988721 | 0
2018-02-10 05:15 | 376773.6 | 120.0029 | 3 | 43 | 4.221632 | 3.260104 | 1.798828 | 0 | 7.444595 | 0
2018-02-10 05:17 | 376893.6 | 240.0001 | 3 | 43 | 4.247288 | 3.260083 | 1.907489 | 0 | 7.904675 | 0
2018-02-10 05:19 | 377013.6 | 360.0001 | 3 | 43 | 4.277217 | 3.26007 | 2.016156 | 0 | 8.3678 | 0
2018-02-10 05:21 | 377133.6 | 480.0001 | 3 | 43 | 4.310712 | 3.260116 | 2.124823 | 0 | 8.834406 | 0
2018-02-10 05:23 | 377253.6 | 600.0006 | 3 | 43 | 4.345267 | 3.260121 | 2.233482 | 0 | 9.304661 | 0
2018-02-10 05:25 | 377373.6 | 720.0002 | 3 | 43 | 4.381847 | 3.260114 | 2.342164 | 0 | 9.778889 | 0
2018-02-10 05:27 | 377493.6 | 840.0002 | 3 | 43 | 4.400302 | 2.964324 | 2.448014 | 0 | 10.24418 | 0
2018-02-10 05:29 | 377613.6 | 960.0017 | 3 | 43 | 4.400261 | 2.536717 | 2.539518 | 0 | 10.64683 | 0
2018-02-10 05:31 | 377733.6 | 1080.0014 | 3 | 43 | 4.400276 | 2.189808 | 2.61811 | 0 | 10.99265 | 0
2018-02-10 05:33 | 377853.6 | 1200.001 | 3 | 43 | 4.400295 | 1.899908 | 2.686124 | 0 | 11.29193 | 0
2018-02-10 05:35 | 377973.6 | 1320.0015 | 3 | 43 | 4.400277 | 1.656178 | 2.745296 | 0 | 11.55231 | 0
2018-02-10 05:37 | 378093.6 | 1440.0009 | 3 | 43 | 4.400272 | 1.441505 | 2.796849 | 0 | 11.77915 | 0
2018-02-10 05:39 | 378213.6 | 1560.0002 | 3 | 43 | 4.400264 | 1.255448 | 2.841676 | 0 | 11.9764 | 0
2018-02-10 05:41 | 378333.6 | 1680.0009 | 3 | 43 | 4.400255 | 1.104654 | 2.880929 | 0 | 12.14912 | 0
2018-02-10 05:43 | 378453.6 | 1800.003 | 3 | 43 | 4.400241 | 0.9784527 | 2.915572 | 0 | 12.30157 | 0
2018-02-10 05:45 | 378573.6 | 1920.0002 | 3 | 43 | 4.400265 | 0.8690462 | 2.946319 | 0 | 12.43686 | 0
2018-02-10 05:47 | 378693.6 | 2040.0014 | 3 | 43 | 4.400217 | 0.7682323 | 2.973575 | 0 | 12.55679 | 0
2018-02-10 05:49 | 378813.6 | 2160.0001 | 3 | 43 | 4.400211 | 0.685029 | 2.997747 | 0 | 12.66315 | 0
2018-02-10 05:50 | 378866.7 | 2213.1242 | 3 | 43 | 4.400188 | 0.6519899 | 3.007613 | 0 | 12.70657 | 0
2018-02-10 05:52 | 378986.8 | 120.001 | 4 | 43 | 4.337391 | 0 | 3.007613 | 0 | 12.70657 | 0
2018-02-10 05:54 | 379106.8 | 240.0014 | 4 | 43 | 4.331471 | 0 | 3.007613 | 0 | 12.70657 | 0
2018-02-10 05:55 | 379166.8 | 300.0029 | 4 | 43 | 4.329704 | 0 | 3.007613 | 0 | 12.70657 | 0
2018-02-10 05:57 | 379286.9 | 120.0006 | 5 | 43 | 4.107888 | -2.282006 | 3.007613 | 0.07605605 | 12.70657 | 0.3147948
2018-02-10 05:59 | 379406.9 | 240.0002 | 5 | 43 | 4.074329 | -2.281959 | 3.007613 | 0.1521205 | 12.70657 | 0.6259353
2018-02-10 06:01 | 379526.9 | 360.0014 | 5 | 43 | 4.0447 | -2.281891 | 3.007613 | 0.2281833 | 12.70657 | 0.9346969
2018-02-10 06:03 | 379646.9 | 480.0018 | 5 | 43 | 4.015986 | -2.281925 | 3.007613 | 0.3042348 | 12.70657 | 1.241213
2018-02-10 06:05 | 379766.9 | 600.0014 | 5 | 43 | 3.986204 | -2.281812 | 3.007613 | 0.3802968 | 12.70657 | 1.545554
2018-02-10 06:07 | 379886.9 | 720.0005 | 5 | 43 | 3.957556 | -2.281959 | 3.007613 | 0.4563597 | 12.70657 | 1.847655
2018-02-10 06:09 | 380006.9 | 840.0014 | 5 | 43 | 3.930325 | -2.281919 | 3.007613 | 0.5324269 | 12.70657 | 2.147653
2018-02-10 06:11 | 380126.9 | 960.0014 | 5 | 43 | 3.904637 | -2.281884 | 3.007613 | 0.6084863 | 12.70657 | 2.445609
2018-02-10 06:13 | 380246.9 | 1080.0014 | 5 | 43 | 3.87865 | -2.281922 | 3.007613 | 0.6845446 | 12.70657 | 2.74161
2018-02-10 06:15 | 380366.9 | 1200.0006 | 5 | 43 | 3.851453 | -2.281917 | 3.007613 | 0.7606018 | 12.70657 | 3.035572
2018-02-10 06:17 | 380486.9 | 1320.0011 | 5 | 43 | 3.826062 | -2.281898 | 3.007613 | 0.8366626 | 12.70657 | 3.327538
2018-02-10 06:19 | 380606.9 | 1440.001 | 5 | 43 | 3.803436 | -2.281925 | 3.007613 | 0.9127259 | 12.70657 | 3.61768
2018-02-10 06:21 | 380726.9 | 1560.0006 | 5 | 43 | 3.782718 | -2.281927 | 3.007613 | 0.9887808 | 12.70657 | 3.906157
2018-02-10 06:23 | 380846.9 | 1680.0014 | 5 | 43 | 3.761639 | -2.281929 | 3.007613 | 1.064843 | 12.70657 | 4.193086
2018-02-10 06:25 | 380966.9 | 1800.0014 | 5 | 43 | 3.741754 | -2.281866 | 3.007613 | 1.140908 | 12.70657 | 4.478444
2018-02-10 06:27 | 381086.9 | 1920.0005 | 5 | 43 | 3.723367 | -2.281873 | 3.007613 | 1.216964 | 12.70657 | 4.762321
2018-02-10 06:29 | 381206.9 | 2040.001 | 5 | 43 | 3.706163 | -2.281869 | 3.007613 | 1.293025 | 12.70657 | 5.044864
2018-02-10 06:31 | 381326.9 | 2160.0018 | 5 | 43 | 3.688941 | -2.281814 | 3.007613 | 1.369087 | 12.70657 | 5.32611
2018-02-10 06:33 | 381446.9 | 2280.001 | 5 | 43 | 3.671489 | -2.281866 | 3.007613 | 1.445142 | 12.70657 | 5.605999
2018-02-10 06:35 | 381566.9 | 2400.0014 | 5 | 43 | 3.656086 | -2.281904 | 3.007613 | 1.521204 | 12.70657 | 5.884666
2018-02-10 06:37 | 381686.9 | 2520.0014 | 5 | 43 | 3.642136 | -2.282013 | 3.007613 | 1.597263 | 12.70657 | 6.162203
2018-02-10 06:39 | 381806.9 | 2640.0014 | 5 | 43 | 3.629106 | -2.281893 | 3.007613 | 1.673331 | 12.70657 | 6.438757
2018-02-10 06:41 | 381926.9 | 2760.0002 | 5 | 43 | 3.615648 | -2.281911 | 3.007613 | 1.749389 | 12.70657 | 6.714273
2018-02-10 06:43 | 382046.9 | 2880.001 | 5 | 43 | 3.60347 | -2.281945 | 3.007613 | 1.825446 | 12.70657 | 6.988791
2018-02-10 06:45 | 382166.9 | 3000.0011 | 5 | 43 | 3.592691 | -2.281923 | 3.007613 | 1.901508 | 12.70657 | 7.262459
2018-02-10 06:47 | 382286.9 | 3120.0018 | 5 | 43 | 3.583024 | -2.281882 | 3.007613 | 1.977569 | 12.70657 | 7.535351
2018-02-10 06:49 | 382406.9 | 3240.0011 | 5 | 43 | 3.57296 | -2.281975 | 3.007613 | 2.053633 | 12.70657 | 7.807515
2018-02-10 06:51 | 382526.9 | 3360.0007 | 5 | 43 | 3.561704 | -2.281919 | 3.007613 | 2.129688 | 12.70657 | 8.078825
2018-02-10 06:53 | 382646.9 | 3480.0002 | 5 | 43 | 3.551765 | -2.281898 | 3.007613 | 2.205746 | 12.70657 | 8.349339
2018-02-10 06:55 | 382766.9 | 3600.0002 | 5 | 43 | 3.54186 | -2.281893 | 3.007613 | 2.281814 | 12.70657 | 8.619133
2018-02-10 06:57 | 382886.9 | 3720.0014 | 5 | 43 | 3.531319 | -2.281873 | 3.007613 | 2.35787 | 12.70657 | 8.888128
2018-02-10 06:59 | 383006.9 | 3840.0014 | 5 | 43 | 3.51791 | -2.28188 | 3.007613 | 2.433937 | 12.70657 | 9.156262
2018-02-10 07:01 | 383126.9 | 3960.0002 | 5 | 43 | 3.503034 | -2.281912 | 3.007613 | 2.509992 | 12.70657 | 9.423251
2018-02-10 07:03 | 383246.9 | 4080.0018 | 5 | 43 | 3.486459 | -2.28196 | 3.007613 | 2.586057 | 12.70657 | 9.689098
2018-02-10 07:05 | 383366.9 | 4200.0006 | 5 | 43 | 3.466447 | -2.28193 | 3.007613 | 2.662111 | 12.70657 | 9.953526
2018-02-10 07:07 | 383486.9 | 4320.0015 | 5 | 43 | 3.436986 | -2.28195 | 3.007613 | 2.738179 | 12.70657 | 10.21618
2018-02-10 07:09 | 383606.9 | 4440.0011 | 5 | 43 | 3.3899 | -2.281947 | 3.007613 | 2.814235 | 12.70657 | 10.47591
2018-02-10 07:11 | 383726.9 | 4560.0018 | 5 | 43 | 3.3161 | -2.281963 | 3.007613 | 2.890303 | 12.70657 | 10.73122
2018-02-10 07:13 | 383846.9 | 4680.0014 | 5 | 43 | 3.170865 | -2.281941 | 3.007613 | 2.966361 | 12.70657 | 10.97866
2018-02-10 07:14 | 383912.1 | 4745.2678 | 5 | 43 | 2.99999 | -2.28194 | 3.007613 | 3.007733 | 12.70657 | 11.10676
2018-02-10 07:16 | 384032.1 | 119.9999 | 6 | 43 | 3.357674 | 0 | 3.007613 | 3.007733 | 12.70657 | 11.10676
2018-02-10 07:18 | 384152.2 | 240.002 | 6 | 43 | 3.372435 | 0 | 3.007613 | 3.007733 | 12.70657 | 11.10676
2018-02-10 07:19 | 384212.2 | 300.0037 | 6 | 43 | 3.375873 | 0 | 3.007613 | 3.007733 | 12.70657 | 11.10676
2018-02-10 07:19 | 384212.1 | 0.0023 | 7 | 44 | 3.376064 | 0 | 0 | 0 | 0 | 0
2018-02-10 07:21 | 384332.2 | 120.0004 | 2 | 44 | 4.041034 | 4.890157 | 0.1624246 | 0 | 0.6373419 | 0
2018-02-10 07:23 | 384452.2 | 240.0012 | 2 | 44 | 4.075486 | 4.8901 | 0.3254019 | 0 | 1.298679 | 0
2018-02-10 07:25 | 384572.2 | 360.0009 | 2 | 44 | 4.110298 | 4.890113 | 0.4884005 | 0 | 1.965917 | 0
2018-02-10 07:27 | 384692.2 | 480.0016 | 2 | 44 | 4.139194 | 4.890065 | 0.6514276 | 0 | 2.638463 | 0
2018-02-10 07:29 | 384812.2 | 600.0017 | 2 | 44 | 4.162584 | 4.890187 | 0.8144127 | 0 | 3.315022 | 0
2018-02-10 07:31 | 384932.2 | 720.0016 | 2 | 44 | 4.186279 | 4.890107 | 0.9774106 | 0 | 3.995437 | 0
2018-02-10 07:33 | 385052.2 | 840.0005 | 2 | 44 | 4.200315 | 4.695416 | 1.138903 | 0 | 4.6731 | 0
2018-02-10 07:35 | 385172.2 | 960.0001 | 2 | 44 | 4.200312 | 4.29576 | 1.288794 | 0 | 5.302685 | 0
2018-02-10 07:37 | 385292.2 | 1080.0008 | 2 | 44 | 4.200283 | 3.936866 | 1.425803 | 0 | 5.878163 | 0
2018-02-10 07:39 | 385412.2 | 1200.0004 | 2 | 44 | 4.200283 | 3.6191 | 1.551666 | 0 | 6.406821 | 0
2018-02-10 07:41 | 385532.2 | 1320.0005 | 2 | 44 | 4.200287 | 3.321979 | 1.66735 | 0 | 6.892729 | 0
2018-02-10 07:41 | 385556.7 | 1344.5111 | 2 | 44 | 4.200282 | 3.259997 | 1.689751 | 0 | 6.98682 | 0
2018-02-10 07:43 | 385676.8 | 120.0002 | 3 | 44 | 4.222396 | 3.260087 | 1.798035 | 0 | 7.442706 | 0
2018-02-10 07:45 | 385796.8 | 240.0001 | 3 | 44 | 4.250552 | 3.260049 | 1.906699 | 0 | 7.903047 | 0
2018-02-10 07:47 | 385916.8 | 360.0005 | 3 | 44 | 4.28003 | 3.260089 | 2.015363 | 0 | 8.366511 | 0
2018-02-10 07:49 | 386036.8 | 480.0009 | 3 | 44 | 4.31118 | 3.260081 | 2.124022 | 0 | 8.833258 | 0
2018-02-10 07:51 | 386156.8 | 600.0014 | 3 | 44 | 4.345158 | 3.260093 | 2.232688 | 0 | 9.303545 | 0
2018-02-10 07:53 | 386276.8 | 720.001 | 3 | 44 | 4.384033 | 3.260106 | 2.341348 | 0 | 9.777765 | 0
2018-02-10 07:55 | 386396.8 | 840.0014 | 3 | 44 | 4.400294 | 2.931493 | 2.446419 | 0 | 10.23976 | 0
2018-02-10 07:57 | 386516.8 | 960.001 | 3 | 44 | 4.400276 | 2.532832 | 2.537295 | 0 | 10.63964 | 0
2018-02-10 07:59 | 386636.8 | 1080.0005 | 3 | 44 | 4.400308 | 2.198571 | 2.616039 | 0 | 10.98613 | 0
2018-02-10 08:01 | 386756.8 | 1200.001 | 3 | 44 | 4.400302 | 1.90118 | 2.684276 | 0 | 11.28639 | 0
2018-02-10 08:03 | 386876.8 | 1320.0001 | 3 | 44 | 4.4003 | 1.643742 | 2.743173 | 0 | 11.54556 | 0
2018-02-10 08:05 | 386996.8 | 1440.0017 | 3 | 44 | 4.400273 | 1.434713 | 2.794371 | 0 | 11.77084 | 0
2018-02-10 08:07 | 387116.8 | 1560.0009 | 3 | 44 | 4.400259 | 1.261791 | 2.839216 | 0 | 11.96817 | 0
2018-02-10 08:09 | 387236.8 | 1680.0018 | 3 | 44 | 4.40028 | 1.112702 | 2.878726 | 0 | 12.14203 | 0
2018-02-10 08:11 | 387356.8 | 1800.0013 | 3 | 44 | 4.400216 | 0.9767895 | 2.913513 | 0 | 12.29509 | 0
2018-02-10 08:13 | 387476.8 | 1920.0014 | 3 | 44 | 4.400237 | 0.865406 | 2.944152 | 0 | 12.42991 | 0
2018-02-10 08:15 | 387596.8 | 2040.0013 | 3 | 44 | 4.400202 | 0.7709465 | 2.971387 | 0 | 12.54976 | 0
2018-02-10 08:17 | 387716.8 | 2160.0016 | 3 | 44 | 4.400181 | 0.6916275 | 2.995747 | 0 | 12.65694 | 0
2018-02-10 08:18 | 387781.8 | 2225.0489 | 3 | 44 | 4.400211 | 0.6519995 | 3.007895 | 0 | 12.7104 | 0
2018-02-10 08:20 | 387901.9 | 120.0006 | 4 | 44 | 4.337538 | 0 | 3.007895 | 0 | 12.7104 | 0
2018-02-10 08:22 | 388021.9 | 240.0001 | 4 | 44 | 4.33167 | 0 | 3.007895 | 0 | 12.7104 | 0
2018-02-10 08:23 | 388081.9 | 300.0027 | 4 | 44 | 4.32997 | 0 | 3.007895 | 0 | 12.7104 | 0
2018-02-10 08:25 | 388201.9 | 120.0003 | 5 | 44 | 4.108468 | -2.281875 | 3.007895 | 0.07605053 | 12.7104 | 0.3147656
2018-02-10 08:27 | 388321.9 | 240.0015 | 5 | 44 | 4.075282 | -2.281886 | 3.007895 | 0.1521148 | 12.7104 | 0.6259721
2018-02-10 08:29 | 388441.9 | 360.0015 | 5 | 44 | 4.043994 | -2.281905 | 3.007895 | 0.2281734 | 12.7104 | 0.9347461
2018-02-10 08:31 | 388561.9 | 480.0015 | 5 | 44 | 4.014304 | -2.28224 | 3.007895 | 0.3042323 | 12.7104 | 1.241186
2018-02-10 08:33 | 388681.9 | 600.0007 | 5 | 44 | 3.98602 | -2.281884 | 3.007895 | 0.3802961 | 12.7104 | 1.545451
2018-02-10 08:35 | 388801.9 | 720.0002 | 5 | 44 | 3.958684 | -2.281837 | 3.007895 | 0.4563518 | 12.7104 | 1.847569
2018-02-10 08:37 | 388921.9 | 840.0007 | 5 | 44 | 3.931027 | -2.281873 | 3.007895 | 0.5324164 | 12.7104 | 2.147639
2018-02-10 08:39 | 389041.9 | 960.0003 | 5 | 44 | 3.903424 | -2.281889 | 3.007895 | 0.608472 | 12.7104 | 2.445555
2018-02-10 08:41 | 389161.9 | 1080.0007 | 5 | 44 | 3.877659 | -2.281887 | 3.007895 | 0.6845353 | 12.7104 | 2.741478
2018-02-10 08:43 | 389281.9 | 1200.0004 | 5 | 44 | 3.852258 | -2.281794 | 3.007895 | 0.7605983 | 12.7104 | 3.035451
2018-02-10 08:45 | 389401.9 | 1320.0015 | 5 | 44 | 3.82742 | -2.281971 | 3.007895 | 0.8366575 | 12.7104 | 3.327502
2018-02-10 08:47 | 389521.9 | 1440.0003 | 5 | 44 | 3.803376 | -2.281896 | 3.007895 | 0.912719 | 12.7104 | 3.617702
2018-02-10 08:49 | 389641.9 | 1560.0003 | 5 | 44 | 3.78172 | -2.281861 | 3.007895 | 0.9887758 | 12.7104 | 3.90613
2018-02-10 08:51 | 389761.9 | 1680.0004 | 5 | 44 | 3.761873 | -2.281905 | 3.007895 | 1.064841 | 12.7104 | 4.193026
2018-02-10 08:53 | 389881.9 | 1800.0014 | 5 | 44 | 3.74334 | -2.281914 | 3.007895 | 1.140902 | 12.7104 | 4.478449
2018-02-10 08:55 | 390001.9 | 1920.0011 | 5 | 44 | 3.7247 | -2.2819 | 3.007895 | 1.216955 | 12.7104 | 4.76244
2018-02-10 08:57 | 390121.9 | 2040.0007 | 5 | 44 | 3.705784 | -2.282091 | 3.007895 | 1.293016 | 12.7104 | 5.045017
2018-02-10 08:59 | 390241.9 | 2160.0003 | 5 | 44 | 3.68866 | -2.281875 | 3.007895 | 1.369081 | 12.7104 | 5.32624
2018-02-10 09:01 | 390361.9 | 2280.0011 | 5 | 44 | 3.672883 | -2.28193 | 3.007895 | 1.445141 | 12.7104 | 5.606187
2018-02-10 09:03 | 390481.9 | 2400.0015 | 5 | 44 | 3.657897 | -2.281818 | 3.007895 | 1.521203 | 12.7104 | 5.884982
2018-02-10 09:05 | 390601.9 | 2520.0015 | 5 | 44 | 3.642639 | -2.28193 | 3.007895 | 1.597267 | 12.7104 | 6.162642
2018-02-10 09:07 | 390721.9 | 2640.0015 | 5 | 44 | 3.628705 | -2.28192 | 3.007895 | 1.673327 | 12.7104 | 6.439157
2018-02-10 09:09 | 390841.9 | 2760.0019 | 5 | 44 | 3.616363 | -2.281882 | 3.007895 | 1.74938 | 12.7104 | 6.714655
2018-02-10 09:11 | 390961.9 | 2880.0011 | 5 | 44 | 3.605442 | -2.282163 | 3.007895 | 1.825438 | 12.7104 | 6.989292
2018-02-10 09:13 | 391081.9 | 3000.0007 | 5 | 44 | 3.594432 | -2.281863 | 3.007895 | 1.9015 | 12.7104 | 7.263114
2018-02-10 09:15 | 391201.9 | 3120.0011 | 5 | 44 | 3.583041 | -2.281837 | 3.007895 | 1.977559 | 12.7104 | 7.53606
2018-02-10 09:17 | 391321.9 | 3240.0019 | 5 | 44 | 3.573104 | -2.281873 | 3.007895 | 2.053621 | 12.7104 | 7.808213
2018-02-10 09:19 | 391441.9 | 3360.0003 | 5 | 44 | 3.563881 | -2.281948 | 3.007895 | 2.129678 | 12.7104 | 8.079616
2018-02-10 09:21 | 391561.9 | 3480.0016 | 5 | 44 | 3.554458 | -2.281864 | 3.007895 | 2.205744 | 12.7104 | 8.350354
2018-02-10 09:23 | 391681.9 | 3600.0002 | 5 | 44 | 3.543013 | -2.281869 | 3.007895 | 2.281802 | 12.7104 | 8.620285
2018-02-10 09:25 | 391801.9 | 3720.0019 | 5 | 44 | 3.531387 | -2.281848 | 3.007895 | 2.357859 | 12.7104 | 8.889311
2018-02-10 09:27 | 391921.9 | 3840.0003 | 5 | 44 | 3.519425 | -2.28185 | 3.007895 | 2.433921 | 12.7104 | 9.157466
2018-02-10 09:29 | 392041.9 | 3960.0015 | 5 | 44 | 3.506398 | -2.281875 | 3.007895 | 2.50998 | 12.7104 | 9.424673
2018-02-10 09:31 | 392161.9 | 4080.0004 | 5 | 44 | 3.489523 | -2.281838 | 3.007895 | 2.586036 | 12.7104 | 9.690748
2018-02-10 09:33 | 392281.9 | 4200.0003 | 5 | 44 | 3.466403 | -2.281882 | 3.007895 | 2.662094 | 12.7104 | 9.955306
2018-02-10 09:35 | 392401.9 | 4320.0004 | 5 | 44 | 3.437315 | -2.281959 | 3.007895 | 2.738161 | 12.7104 | 10.21794
2018-02-10 09:37 | 392521.9 | 4440.0016 | 5 | 44 | 3.394484 | -2.281905 | 3.007895 | 2.814217 | 12.7104 | 10.47785
2018-02-10 09:39 | 392641.9 | 4560.0011 | 5 | 44 | 3.322486 | -2.281971 | 3.007895 | 2.890275 | 12.7104 | 10.73357
2018-02-10 09:41 | 392761.9 | 4680.0016 | 5 | 44 | 3.174615 | -2.281984 | 3.007895 | 2.96634 | 12.7104 | 10.98145
2018-02-10 09:42 | 392827.4 | 4745.4107 | 5 | 44 | 2.999985 | -2.281848 | 3.007895 | 3.007804 | 12.7104 | 11.10991
2018-02-10 09:44 | 392947.4 | 120.0026 | 6 | 44 | 3.357274 | 0 | 3.007895 | 3.007804 | 12.7104 | 11.10991
2018-02-10 09:46 | 393067.4 | 240.0018 | 6 | 44 | 3.371726 | 0 | 3.007895 | 3.007804 | 12.7104 | 11.10991
2018-02-10 09:47 | 393127.4 | 300.0023 | 6 | 44 | 3.375162 | 0 | 3.007895 | 3.007804 | 12.7104 | 11.10991
2018-02-10 09:47 | 393127.4 | 0.0024 | 7 | 45 | 3.375374 | 0 | 0 | 0 | 0 | 0
2018-02-10 09:49 | 393247.5 | 120.0004 | 2 | 45 | 4.038304 | 4.890094 | 0.1623967 | 0 | 0.6366938 | 0
2018-02-10 09:51 | 393367.5 | 240.0009 | 2 | 45 | 4.076346 | 4.890136 | 0.32539 | 0 | 1.297978 | 0
2018-02-10 09:53 | 393487.5 | 360.0004 | 2 | 45 | 4.110717 | 4.890172 | 0.4883904 | 0 | 1.965371 | 0
2018-02-10 09:55 | 393607.5 | 480.0017 | 2 | 45 | 4.136533 | 4.89014 | 0.6513993 | 0 | 2.637657 | 0
2018-02-10 09:57 | 393727.5 | 600.0012 | 2 | 45 | 4.1594 | 4.890109 | 0.8143886 | 0 | 3.313704 | 0
2018-02-10 09:59 | 393847.5 | 720.0001 | 2 | 45 | 4.185817 | 4.890124 | 0.977396 | 0 | 3.993793 | 0
2018-02-10 10:01 | 393967.5 | 840.0009 | 2 | 45 | 4.200286 | 4.680568 | 1.138651 | 0 | 4.670493 | 0
2018-02-10 10:03 | 394087.5 | 960.0001 | 2 | 45 | 4.200269 | 4.308829 | 1.288385 | 0 | 5.299419 | 0
2018-02-10 10:05 | 394207.5 | 1080.0004 | 2 | 45 | 4.200293 | 3.975965 | 1.426416 | 0 | 5.879188 | 0
2018-02-10 10:07 | 394327.5 | 1200.0001 | 2 | 45 | 4.200334 | 3.644881 | 1.553405 | 0 | 6.412582 | 0
2018-02-10 10:09 | 394447.5 | 1320.0001 | 2 | 45 | 4.200269 | 3.309068 | 1.669196 | 0 | 6.898937 | 0
2018-02-10 10:10 | 394466.9 | 1339.434 | 2 | 45 | 4.20032 | 3.259988 | 1.686915 | 0 | 6.973359 | 0
2018-02-10 10:12 | 394587 | 120.0008 | 3 | 45 | 4.22186 | 3.260116 | 1.795213 | 2.471e-09 | 7.429295 | 1.0043e-08
2018-02-10 10:14 | 394707 | 240.0004 | 3 | 45 | 4.247676 | 3.260093 | 1.903879 | 2.471e-09 | 7.889455 | 1.0043e-08
2018-02-10 10:16 | 394827 | 360.0004 | 3 | 45 | 4.276702 | 3.260159 | 2.01255 | 2.471e-09 | 8.352594 | 1.0043e-08
2018-02-10 10:18 | 394947 | 480.0017 | 3 | 45 | 4.310035 | 3.260121 | 2.121204 | 2.471e-09 | 8.819044 | 1.0043e-08
2018-02-10 10:20 | 395067 | 600.0004 | 3 | 45 | 4.345289 | 3.260108 | 2.229867 | 2.471e-09 | 9.28929 | 1.0043e-08
2018-02-10 10:22 | 395187 | 720.0017 | 3 | 45 | 4.382533 | 3.260102 | 2.33854 | 2.471e-09 | 9.763505 | 1.0043e-08
2018-02-10 10:24 | 395307 | 840.0013 | 3 | 45 | 4.4003 | 2.964278 | 2.444342 | 2.471e-09 | 10.22862 | 1.0043e-08
2018-02-10 10:26 | 395427 | 960.001 | 3 | 45 | 4.400278 | 2.547305 | 2.536051 | 2.471e-09 | 10.63217 | 1.0043e-08
2018-02-10 10:28 | 395547 | 1080.0001 | 3 | 45 | 4.40029 | 2.187496 | 2.614733 | 2.471e-09 | 10.97839 | 1.0043e-08
2018-02-10 10:30 | 395667 | 1200.0009 | 3 | 45 | 4.400292 | 1.896614 | 2.68265 | 2.471e-09 | 11.27725 | 1.0043e-08
2018-02-10 10:32 | 395787 | 1320.0009 | 3 | 45 | 4.400279 | 1.653579 | 2.74167 | 2.471e-09 | 11.53695 | 1.0043e-08
2018-02-10 10:34 | 395907 | 1440.0005 | 3 | 45 | 4.400278 | 1.44458 | 2.793211 | 2.471e-09 | 11.76374 | 1.0043e-08
2018-02-10 10:36 | 396027 | 1560.0005 | 3 | 45 | 4.400235 | 1.256943 | 2.838183 | 2.471e-09 | 11.96163 | 1.0043e-08
2018-02-10 10:38 | 396147 | 1680.0013 | 3 | 45 | 4.400266 | 1.103854 | 2.877429 | 2.471e-09 | 12.13433 | 1.0043e-08
2018-02-10 10:40 | 396267 | 1800.0009 | 3 | 45 | 4.400208 | 0.9765921 | 2.912045 | 2.471e-09 | 12.28664 | 1.0043e-08
2018-02-10 10:42 | 396387 | 1920.0016 | 3 | 45 | 4.400216 | 0.8692389 | 2.942776 | 2.471e-09 | 12.42187 | 1.0043e-08
2018-02-10 10:44 | 396507 | 2040.0005 | 3 | 45 | 4.400265 | 0.7741852 | 2.970139 | 2.471e-09 | 12.54227 | 1.0043e-08
2018-02-10 10:46 | 396627 | 2160.0003 | 3 | 45 | 4.400247 | 0.6875 | 2.994436 | 2.471e-09 | 12.64918 | 1.0043e-08
2018-02-10 10:47 | 396683.7 | 2216.7188 | 3 | 45 | 4.400194 | 0.6519995 | 3.004986 | 2.471e-09 | 12.6956 | 1.0043e-08
2018-02-10 10:49 | 396803.6743 | 120.0007 | 4 | 45 | 4.336946 | 0 | 3.004986 | 2.471e-09 | 12.6956 | 1.0043e-08
2018-02-10 10:51 | 396923.6751 | 240.0015 | 4 | 45 | 4.330958 | 0 | 3.004986 | 2.471e-09 | 12.6956 | 1.0043e-08
2018-02-10 10:52 | 396983.6764 | 300.0028 | 4 | 45 | 4.329229 | 0 | 3.004986 | 2.471e-09 | 12.6956 | 1.0043e-08
2018-02-10 10:54 | 397103.8 | 120.0002 | 5 | 45 | 4.106177 | -2.281911 | 3.004986 | 0.07605198 | 12.6956 | 0.3146813
2018-02-10 10:56 | 397223.8 | 240.0009 | 5 | 45 | 4.071915 | -2.281857 | 3.004986 | 0.1521169 | 12.6956 | 0.6256582
2018-02-10 10:58 | 397343.8 | 360.0005 | 5 | 45 | 4.041938 | -2.281878 | 3.004986 | 0.2281757 | 12.6956 | 0.9342118
2018-02-10 11:00 | 397463.8 | 480.0013 | 5 | 45 | 4.013525 | -2.281863 | 3.004986 | 0.3042357 | 12.6956 | 1.240557
2018-02-10 11:02 | 397583.8 | 600 | 5 | 45 | 3.984787 | -2.281838 | 3.004986 | 0.380291 | 12.6956 | 1.544721
2018-02-10 11:04 | 397703.8 | 720.001 | 5 | 45 | 3.955366 | -2.281845 | 3.004986 | 0.4563511 | 12.6956 | 1.846678
2018-02-10 11:06 | 397823.8 | 840.0002 | 5 | 45 | 3.927866 | -2.281876 | 3.004986 | 0.5324159 | 12.6956 | 2.146484
2018-02-10 11:08 | 397943.8 | 960.0001 | 5 | 45 | 3.902006 | -2.281911 | 3.004986 | 0.6084778 | 12.6956 | 2.444248
2018-02-10 11:10 | 398063.8 | 1080.0005 | 5 | 45 | 3.876629 | -2.281863 | 3.004986 | 0.6845307 | 12.6956 | 2.740048
2018-02-10 11:12 | 398183.8 | 1200.0018 | 5 | 45 | 3.849782 | -2.281857 | 3.004986 | 0.7605917 | 12.6956 | 3.033902
2018-02-10 11:14 | 398303.8 | 1320.0001 | 5 | 45 | 3.823843 | -2.281878 | 3.004986 | 0.8366518 | 12.6956 | 3.325708
2018-02-10 11:16 | 398423.8 | 1440.0006 | 5 | 45 | 3.801012 | -2.281943 | 3.004986 | 0.9127089 | 12.6956 | 3.615654
2018-02-10 11:18 | 398543.8 | 1560.0008 | 5 | 45 | 3.780649 | -2.281827 | 3.004986 | 0.9887739 | 12.6956 | 3.903994
2018-02-10 11:20 | 398663.8 | 1680.0013 | 5 | 45 | 3.760644 | -2.281891 | 3.004986 | 1.064835 | 12.6956 | 4.190796
2018-02-10 11:22 | 398783.8 | 1800.0009 | 5 | 45 | 3.740243 | -2.28188 | 3.004986 | 1.140897 | 12.6956 | 4.476055
2018-02-10 11:24 | 398903.8 | 1920.0017 | 5 | 45 | 3.721725 | -2.281902 | 3.004986 | 1.216956 | 12.6956 | 4.759819
2018-02-10 11:26 | 399023.8 | 2040.0009 | 5 | 45 | 3.704448 | -2.281833 | 3.004986 | 1.293008 | 12.6956 | 5.042196
2018-02-10 11:28 | 399143.8 | 2160.0006 | 5 | 45 | 3.687779 | -2.28188 | 3.004986 | 1.369074 | 12.6956 | 5.323348
2018-02-10 11:30 | 399263.8 | 2280.0013 | 5 | 45 | 3.670807 | -2.281832 | 3.004986 | 1.445135 | 12.6956 | 5.603204
2018-02-10 11:32 | 399383.8 | 2400.0017 | 5 | 45 | 3.654856 | -2.281837 | 3.004986 | 1.521192 | 12.6956 | 5.881772
2018-02-10 11:34 | 399503.8 | 2520.0013 | 5 | 45 | 3.640724 | -2.281886 | 3.004986 | 1.597254 | 12.6956 | 6.159221
2018-02-10 11:36 | 399623.8 | 2640.0025 | 5 | 45 | 3.627996 | -2.281878 | 3.004986 | 1.67331 | 12.6956 | 6.435628
2018-02-10 11:38 | 399743.8 | 2760.0005 | 5 | 45 | 3.615567 | -2.281891 | 3.004986 | 1.749368 | 12.6956 | 6.711094
2018-02-10 11:40 | 399863.8 | 2880.0013 | 5 | 45 | 3.602709 | -2.281882 | 3.004986 | 1.825426 | 12.6956 | 6.98559
2018-02-10 11:42 | 399983.8 | 3000.0001 | 5 | 45 | 3.591812 | -2.282134 | 3.004986 | 1.901491 | 12.6956 | 7.259208
2018-02-10 11:44 | 400103.8 | 3120.0014 | 5 | 45 | 3.582104 | -2.281827 | 3.004986 | 1.97755 | 12.6956 | 7.53202
2018-02-10 11:46 | 400223.8 | 3240.0009 | 5 | 45 | 3.572768 | -2.28183 | 3.004986 | 2.053609 | 12.6956 | 7.80412
2018-02-10 11:48 | 400343.8 | 3360.0005 | 5 | 45 | 3.562288 | -2.281884 | 3.004986 | 2.129669 | 12.6956 | 8.075481
2018-02-10 11:50 | 400463.8 | 3480.0005 | 5 | 45 | 3.551459 | -2.281859 | 3.004986 | 2.205732 | 12.6956 | 8.346015
2018-02-10 11:52 | 400583.8 | 3600.0009 | 5 | 45 | 3.541377 | -2.281878 | 3.004986 | 2.281785 | 12.6956 | 8.615732
2018-02-10 11:54 | 400703.8 | 3720.0009 | 5 | 45 | 3.53117 | -2.281863 | 3.004986 | 2.357844 | 12.6956 | 8.884698
2018-02-10 11:56 | 400823.8 | 3840.0009 | 5 | 45 | 3.518939 | -2.281821 | 3.004986 | 2.43391 | 12.6956 | 9.152851
2018-02-10 11:58 | 400943.8 | 3960.0009 | 5 | 45 | 3.503191 | -2.281857 | 3.004986 | 2.509969 | 12.6956 | 9.419912
2018-02-10 12:00 | 401063.8 | 4080.0002 | 5 | 45 | 3.48621 | -2.281864 | 3.004986 | 2.586033 | 12.6956 | 9.685745
2018-02-10 12:02 | 401183.8 | 4200.0005 | 5 | 45 | 3.465889 | -2.281929 | 3.004986 | 2.662088 | 12.6956 | 9.950145
2018-02-10 12:04 | 401303.8 | 4320.0001 | 5 | 45 | 3.437229 | -2.281875 | 3.004986 | 2.738153 | 12.6956 | 10.21277
2018-02-10 12:06 | 401423.8 | 4440.0001 | 5 | 45 | 3.390749 | -2.281878 | 3.004986 | 2.814208 | 12.6956 | 10.47258
2018-02-10 12:08 | 401543.8 | 4560.0021 | 5 | 45 | 3.313756 | -2.281912 | 3.004986 | 2.890267 | 12.6956 | 10.72779
2018-02-10 12:10 | 401663.8 | 4680.0013 | 5 | 45 | 3.163713 | -2.281911 | 3.004986 | 2.966329 | 12.6956 | 10.97491
2018-02-10 12:11 | 401724.9 | 4741.129 | 5 | 45 | 2.999988 | -2.281907 | 3.004986 | 3.005072 | 12.6956 | 11.09469
2018-02-10 12:13 | 401844.9 | 120.0004 | 6 | 45 | 3.356469 | 0 | 3.004986 | 3.005072 | 12.6956 | 11.09469
2018-02-10 12:15 | 401964.9 | 240.0004 | 6 | 45 | 3.371083 | 0 | 3.004986 | 3.005072 | 12.6956 | 11.09469
2018-02-10 12:16 | 402024.9 | 300.0029 | 6 | 45 | 3.374652 | 0 | 3.004986 | 3.005072 | 12.6956 | 11.09469
2018-02-10 12:16 | 402025 | 0.0024 | 7 | 46 | 3.374671 | 0 | 0 | 0 | 0 | 0
2018-02-10 12:18 | 402145 | 120.0001 | 2 | 46 | 4.039812 | 4.8901 | 0.1624112 | 0 | 0.6370382 | 0
2018-02-10 12:20 | 402265 | 240.0009 | 2 | 46 | 4.07473 | 4.89005 | 0.3254071 | 0 | 1.298313 | 0
2018-02-10 12:22 | 402385 | 360.0001 | 2 | 46 | 4.108531 | 4.890115 | 0.4883825 | 0 | 1.965249 | 0
2018-02-10 12:24 | 402505 | 480.0017 | 2 | 46 | 4.136883 | 4.890075 | 0.6514013 | 0 | 2.637348 | 0
2018-02-10 12:26 | 402625 | 600.0001 | 2 | 46 | 4.161521 | 4.890103 | 0.8144015 | 0 | 3.313719 | 0
2018-02-10 12:28 | 402745 | 720.0018 | 2 | 46 | 4.185616 | 4.890138 | 0.9773975 | 0 | 3.993978 | 0
2018-02-10 12:30 | 402865 | 840.0009 | 2 | 46 | 4.20027 | 4.711768 | 1.139108 | 0 | 4.672506 | 0
2018-02-10 12:32 | 402985 | 960.0017 | 2 | 46 | 4.200304 | 4.329204 | 1.289787 | 0 | 5.305401 | 0
2018-02-10 12:34 | 403105 | 1080.0001 | 2 | 46 | 4.200287 | 3.947736 | 1.427583 | 0 | 5.884183 | 0
2018-02-10 12:36 | 403225 | 1200.0005 | 2 | 46 | 4.200284 | 3.623343 | 1.553664 | 0 | 6.413759 | 0
2018-02-10 12:38 | 403345 | 1320.0006 | 2 | 46 | 4.20026 | 3.320279 | 1.669318 | 0 | 6.899538 | 0
2018-02-10 12:38 | 403370 | 1344.973 | 2 | 46 | 4.200244 | 3.259999 | 1.692139 | 0 | 6.995393 | 0
2018-02-10 12:40 | 403490 | 120.0001 | 3 | 46 | 4.221541 | 3.260102 | 1.800433 | 1.477e-09 | 7.451284 | 6.002e-09
2018-02-10 12:42 | 403610 | 240.0009 | 3 | 46 | 4.249459 | 3.26007 | 1.909097 | 1.477e-09 | 7.911478 | 6.002e-09
2018-02-10 12:44 | 403730 | 360.0014 | 3 | 46 | 4.27983 | 3.260079 | 2.01777 | 1.477e-09 | 8.374928 | 6.002e-09
2018-02-10 12:46 | 403850 | 480.0017 | 3 | 46 | 4.311561 | 3.260056 | 2.126441 | 1.477e-09 | 8.841728 | 6.002e-09
2018-02-10 12:48 | 403970 | 600.0014 | 3 | 46 | 4.34534 | 3.260036 | 2.235105 | 1.477e-09 | 9.312047 | 6.002e-09
2018-02-10 12:50 | 404090 | 720.0018 | 3 | 46 | 4.383148 | 3.260043 | 2.343765 | 1.477e-09 | 9.786222 | 6.002e-09
2018-02-10 12:52 | 404210 | 840.0001 | 3 | 46 | 4.400291 | 2.925576 | 2.448825 | 1.477e-09 | 10.24813 | 6.002e-09
2018-02-10 12:54 | 404330 | 960.001 | 3 | 46 | 4.400303 | 2.524282 | 2.539409 | 1.477e-09 | 10.64673 | 6.002e-09
2018-02-10 12:56 | 404450 | 1080.0013 | 3 | 46 | 4.400272 | 2.189775 | 2.61781 | 1.477e-09 | 10.99171 | 6.002e-09
2018-02-10 12:58 | 404570 | 1200.001 | 3 | 46 | 4.400247 | 1.89933 | 2.685868 | 1.477e-09 | 11.29119 | 6.002e-09
2018-02-10 13:00 | 404690 | 1320.0013 | 3 | 46 | 4.400259 | 1.640316 | 2.7448 | 1.477e-09 | 11.55051 | 6.002e-09
2018-02-10 13:02 | 404810 | 1440.0018 | 3 | 46 | 4.400235 | 1.426578 | 2.795777 | 1.477e-09 | 11.77482 | 6.002e-09
2018-02-10 13:04 | 404930 | 1560.0001 | 3 | 46 | 4.400234 | 1.251915 | 2.840337 | 1.477e-09 | 11.97089 | 6.002e-09
2018-02-10 13:06 | 405050 | 1680.0005 | 3 | 46 | 4.400242 | 1.10566 | 2.879574 | 1.477e-09 | 12.14355 | 6.002e-09
2018-02-10 13:08 | 405170 | 1800.0002 | 3 | 46 | 4.400259 | 0.976572 | 2.914236 | 1.477e-09 | 12.29606 | 6.002e-09
2018-02-10 13:10 | 405290 | 1920.0022 | 3 | 46 | 4.400226 | 0.860425 | 2.944772 | 1.477e-09 | 12.43043 | 6.002e-09
2018-02-10 13:12 | 405410 | 2040.0013 | 3 | 46 | 4.400233 | 0.7667418 | 2.971832 | 1.477e-09 | 12.5495 | 6.002e-09
2018-02-10 13:14 | 405530 | 2160.0014 | 3 | 46 | 4.400235 | 0.68752 | 2.996022 | 1.477e-09 | 12.65594 | 6.002e-09
2018-02-10 13:15 | 405588.1 | 2218.05 | 3 | 46 | 4.400193 | 0.6519947 | 3.006821 | 1.477e-09 | 12.70346 | 6.002e-09
2018-02-10 13:17 | 405708.1 | 120.0009 | 4 | 46 | 4.337409 | 0 | 3.006821 | 1.477e-09 | 12.70346 | 6.002e-09
2018-02-10 13:19 | 405828.1 | 240.0009 | 4 | 46 | 4.331522 | 0 | 3.006821 | 1.477e-09 | 12.70346 | 6.002e-09
2018-02-10 13:20 | 405888.1 | 300.0022 | 4 | 46 | 4.329846 | 0 | 3.006821 | 1.477e-09 | 12.70346 | 6.002e-09
2018-02-10 13:22 | 406008.2 | 120.0009 | 5 | 46 | 4.107489 | -2.281851 | 3.006821 | 0.07605607 | 12.70346 | 0.3147353
2018-02-10 13:24 | 406128.2 | 240.0005 | 5 | 46 | 4.074585 | -2.281914 | 3.006821 | 0.1521124 | 12.70346 | 0.6258401
2018-02-10 13:26 | 406248.2 | 360.0001 | 5 | 46 | 4.044375 | -2.281868 | 3.006821 | 0.2281762 | 12.70346 | 0.9346179
2018-02-10 13:28 | 406368.2 | 480.0001 | 5 | 46 | 4.013723 | -2.281816 | 3.006821 | 0.3042354 | 12.70346 | 1.241057
2018-02-10 13:30 | 406488.2 | 600.0001 | 5 | 46 | 3.98505 | -2.281845 | 3.006821 | 0.3802895 | 12.70346 | 1.545217
2018-02-10 13:32 | 406608.2 | 720.0013 | 5 | 46 | 3.957492 | -2.28188 | 3.006821 | 0.4563498 | 12.70346 | 1.847265
2018-02-10 13:34 | 406728.2 | 840.0001 | 5 | 46 | 3.930475 | -2.281919 | 3.006821 | 0.5324118 | 12.70346 | 2.147253
2018-02-10 13:36 | 406848.2 | 960.0014 | 5 | 46 | 3.903227 | -2.281863 | 3.006821 | 0.6084702 | 12.70346 | 2.445169
2018-02-10 13:38 | 406968.2 | 1080.0013 | 5 | 46 | 3.87647 | -2.282168 | 3.006821 | 0.6845378 | 12.70346 | 2.741046
2018-02-10 13:40 | 407088.2 | 1200.0013 | 5 | 46 | 3.850717 | -2.281797 | 3.006821 | 0.7605919 | 12.70346 | 3.034887
2018-02-10 13:42 | 407208.2 | 1320.0002 | 5 | 46 | 3.826055 | -2.281923 | 3.006821 | 0.8366585 | 12.70346 | 3.326848
2018-02-10 13:44 | 407328.2 | 1440.0009 | 5 | 46 | 3.802798 | -2.281922 | 3.006821 | 0.9127174 | 12.70346 | 3.616963
2018-02-10 13:46 | 407448.2 | 1560.0009 | 5 | 46 | 3.780269 | -2.281882 | 3.006821 | 0.9887752 | 12.70346 | 3.905329
2018-02-10 13:48 | 407568.2 | 1680.0017 | 5 | 46 | 3.760232 | -2.281823 | 3.006821 | 1.064836 | 12.70346 | 4.192085
2018-02-10 13:50 | 407688.2 | 1800.0005 | 5 | 46 | 3.741418 | -2.281894 | 3.006821 | 1.140895 | 12.70346 | 4.477359
2018-02-10 13:52 | 407808.2 | 1920.0005 | 5 | 46 | 3.723236 | -2.281873 | 3.006821 | 1.216957 | 12.70346 | 4.761249
2018-02-10 13:54 | 407928.2 | 2040.0013 | 5 | 46 | 3.704645 | -2.281894 | 3.006821 | 1.293015 | 12.70346 | 5.043733
2018-02-10 13:56 | 408048.2 | 2160.0005 | 5 | 46 | 3.686708 | -2.281941 | 3.006821 | 1.369073 | 12.70346 | 5.324801
2018-02-10 13:58 | 408168.2 | 2280.0001 | 5 | 46 | 3.670622 | -2.281896 | 3.006821 | 1.44513 | 12.70346 | 5.604578
2018-02-10 14:00 | 408288.2 | 2400.0005 | 5 | 46 | 3.655955 | -2.281866 | 3.006821 | 1.52119 | 12.70346 | 5.883203
2018-02-10 14:02 | 408408.2 | 2520.0013 | 5 | 46 | 3.641584 | -2.281839 | 3.006821 | 1.597252 | 12.70346 | 6.160734
2018-02-10 14:04 | 408528.2 | 2640.0006 | 5 | 46 | 3.62686 | -2.281866 | 3.006821 | 1.673313 | 12.70346 | 6.43715
2018-02-10 14:06 | 408648.2 | 2760.0009 | 5 | 46 | 3.61427 | -2.281861 | 3.006821 | 1.749375 | 12.70346 | 6.712525
2018-02-10 14:08 | 408768.2 | 2880.0017 | 5 | 46 | 3.603098 | -2.281893 | 3.006821 | 1.825429 | 12.70346 | 6.986969
2018-02-10 14:10 | 408888.2 | 3000.001 | 5 | 46 | 3.592657 | -2.281896 | 3.006821 | 1.901487 | 12.70346 | 7.260619
2018-02-10 14:12 | 409008.2 | 3120.0013 | 5 | 46 | 3.581604 | -2.281876 | 3.006821 | 1.977547 | 12.70346 | 7.533464
2018-02-10 14:14 | 409128.2 | 3240.0008 | 5 | 46 | 3.570859 | -2.281868 | 3.006821 | 2.053612 | 12.70346 | 7.805477
2018-02-10 14:16 | 409248.2 | 3360.0013 | 5 | 46 | 3.561263 | -2.281855 | 3.006821 | 2.129669 | 12.70346 | 8.076694
2018-02-10 14:18 | 409368.2 | 3480.0013 | 5 | 46 | 3.552067 | -2.281871 | 3.006821 | 2.20573 | 12.70346 | 8.347218
2018-02-10 14:20 | 409488.2 | 3600.0005 | 5 | 46 | 3.541584 | -2.281861 | 3.006821 | 2.281793 | 12.70346 | 8.617013
2018-02-10 14:22 | 409608.2 | 3720.0001 | 5 | 46 | 3.528812 | -2.281935 | 3.006821 | 2.357847 | 12.70346 | 8.885884
2018-02-10 14:24 | 409728.2 | 3840.0017 | 5 | 46 | 3.516461 | -2.281875 | 3.006821 | 2.433912 | 12.70346 | 9.153834
2018-02-10 14:26 | 409848.2 | 3960.0017 | 5 | 46 | 3.503064 | -2.281898 | 3.006821 | 2.509972 | 12.70346 | 9.42079
2018-02-10 14:28 | 409968.2 | 4080.001 | 5 | 46 | 3.486859 | -2.281833 | 3.006821 | 2.586023 | 12.70346 | 9.686621
2018-02-10 14:30 | 410088.2 | 4200.0021 | 5 | 46 | 3.464351 | -2.281838 | 3.006821 | 2.662093 | 12.70346 | 9.951071
2018-02-10 14:32 | 410208.2 | 4320.0005 | 5 | 46 | 3.43321 | -2.281825 | 3.006821 | 2.738147 | 12.70346 | 10.21341
2018-02-10 14:34 | 410328.2 | 4440.0002 | 5 | 46 | 3.389088 | -2.281833 | 3.006821 | 2.814209 | 12.70346 | 10.47298
2018-02-10 14:36 | 410448.2 | 4560.0001 | 5 | 46 | 3.316493 | -2.281904 | 3.006821 | 2.890274 | 12.70346 | 10.72827
2018-02-10 14:38 | 410568.2 | 4680.0013 | 5 | 46 | 3.168459 | -2.281893 | 3.006821 | 2.966334 | 12.70346 | 10.97568
2018-02-10 14:39 | 410630.7 | 4742.5419 | 5 | 46 | 2.999993 | -2.281919 | 3.006821 | 3.005972 | 12.70346 | 11.09834
2018-02-10 14:41 | 410750.8 | 120.0011 | 6 | 46 | 3.359469 | 0 | 3.006821 | 3.005972 | 12.70346 | 11.09834
2018-02-10 14:43 | 410870.8 | 240.0002 | 6 | 46 | 3.374129 | 0 | 3.006821 | 3.005972 | 12.70346 | 11.09834
2018-02-10 14:44 | 410930.8 | 300.0031 | 6 | 46 | 3.377611 | 0 | 3.006821 | 3.005972 | 12.70346 | 11.09834
2018-02-10 14:44 | 410930.8 | 0.0023 | 7 | 47 | 3.377542 | 0 | 0 | 0 | 0 | 0
2018-02-10 14:46 | 411050.9 | 120.0008 | 2 | 47 | 4.040013 | 4.890117 | 0.1623953 | 4.17e-10 | 0.6371806 | 1.408e-09
2018-02-10 14:48 | 411170.9 | 240.0025 | 2 | 47 | 4.077101 | 4.890092 | 0.3254054 | 4.17e-10 | 1.298644 | 1.408e-09
2018-02-10 14:50 | 411290.9 | 360.0004 | 2 | 47 | 4.112744 | 4.890109 | 0.4883954 | 4.17e-10 | 1.966259 | 1.408e-09
2018-02-10 14:52 | 411410.9 | 480.0012 | 2 | 47 | 4.138801 | 4.890161 | 0.6513956 | 4.17e-10 | 2.638843 | 1.408e-09
2018-02-10 14:54 | 411530.9 | 600.0004 | 2 | 47 | 4.16097 | 4.890113 | 0.8144008 | 4.17e-10 | 3.315304 | 1.408e-09
2018-02-10 14:56 | 411650.9 | 720.0009 | 2 | 47 | 4.185689 | 4.890117 | 0.9774029 | 4.17e-10 | 3.995521 | 1.408e-09
2018-02-10 14:58 | 411770.9 | 840.0004 | 2 | 47 | 4.200315 | 4.659793 | 1.138432 | 4.17e-10 | 4.671259 | 1.408e-09
2018-02-10 15:00 | 411890.9 | 960.0005 | 2 | 47 | 4.200312 | 4.286212 | 1.287362 | 4.17e-10 | 5.29681 | 1.408e-09
2018-02-10 15:02 | 412010.9 | 1080.0004 | 2 | 47 | 4.200285 | 3.951236 | 1.424517 | 4.17e-10 | 5.8729 | 1.408e-09
2018-02-10 15:04 | 412130.9 | 1200.0001 | 2 | 47 | 4.200271 | 3.634286 | 1.550992 | 4.17e-10 | 6.404129 | 1.408e-09
2018-02-10 15:06 | 412250.9 | 1320.0004 | 2 | 47 | 4.20028 | 3.312291 | 1.666809 | 4.17e-10 | 6.890595 | 1.408e-09
2018-02-10 15:06 | 412270.1 | 1339.2509 | 2 | 47 | 4.200291 | 3.259994 | 1.684374 | 4.17e-10 | 6.964371 | 1.408e-09
2018-02-10 15:08 | 412390.1 | 120.0009 | 3 | 47 | 4.222637 | 3.260118 | 1.792657 | 4.17e-10 | 7.420301 | 1.408e-09
2018-02-10 15:10 | 412510.1 | 240.001 | 3 | 47 | 4.248821 | 3.260146 | 1.901314 | 4.17e-10 | 7.880515 | 1.408e-09
2018-02-10 15:12 | 412630.1 | 360.001 | 3 | 47 | 4.277241 | 3.260076 | 2.009986 | 4.17e-10 | 8.343762 | 1.408e-09
2018-02-10 15:14 | 412750.1 | 480.0002 | 3 | 47 | 4.309265 | 3.260139 | 2.11865 | 4.17e-10 | 8.810247 | 1.408e-09
2018-02-10 15:16 | 412870.1 | 600.0007 | 3 | 47 | 4.345719 | 3.260093 | 2.227313 | 4.17e-10 | 9.280459 | 1.408e-09
2018-02-10 15:18 | 412990.1 | 720.0011 | 3 | 47 | 4.383193 | 3.260123 | 2.335981 | 4.17e-10 | 9.754727 | 1.408e-09
2018-02-10 15:20 | 413110.1 | 840.0011 | 3 | 47 | 4.400304 | 2.959811 | 2.441601 | 4.17e-10 | 10.21907 | 1.408e-09
2018-02-10 15:22 | 413230.1 | 960.0003 | 3 | 47 | 4.400316 | 2.555722 | 2.533352 | 4.17e-10 | 10.62281 | 1.408e-09
2018-02-10 15:24 | 413350.1 | 1080.0007 | 3 | 47 | 4.400294 | 2.198564 | 2.61249 | 4.17e-10 | 10.97104 | 1.408e-09
2018-02-10 15:26 | 413470.1 | 1200.0003 | 3 | 47 | 4.400291 | 1.897535 | 2.680533 | 4.17e-10 | 11.27044 | 1.408e-09
2018-02-10 15:28 | 413590.1 | 1320.0023 | 3 | 47 | 4.400263 | 1.652733 | 2.739568 | 4.17e-10 | 11.53021 | 1.408e-09
2018-02-10 15:30 | 413710.1 | 1440.0003 | 3 | 47 | 4.400264 | 1.448078 | 2.791151 | 4.17e-10 | 11.75719 | 1.408e-09
2018-02-10 15:32 | 413830.1 | 1560.0018 | 3 | 47 | 4.400272 | 1.268686 | 2.836357 | 4.17e-10 | 11.95611 | 1.408e-09
2018-02-10 15:34 | 413950.1 | 1680.0003 | 3 | 47 | 4.400285 | 1.108557 | 2.875878 | 4.17e-10 | 12.13001 | 1.408e-09
2018-02-10 15:36 | 414070.1 | 1800.0003 | 3 | 47 | 4.400226 | 0.9795599 | 2.9106 | 4.17e-10 | 12.2828 | 1.408e-09
2018-02-10 15:38 | 414190.1 | 1920.001 | 3 | 47 | 4.40024 | 0.8717251 | 2.94139 | 4.17e-10 | 12.41828 | 1.408e-09
2018-02-10 15:40 | 414310.1 | 2040.0023 | 3 | 47 | 4.400214 | 0.7773666 | 2.968848 | 4.17e-10 | 12.5391 | 1.408e-09
2018-02-10 15:42 | 414430.1 | 2160.0003 | 3 | 47 | 4.400198 | 0.6920652 | 2.993334 | 4.17e-10 | 12.64685 | 1.408e-09
2018-02-10 15:44 | 414492.5 | 2222.3551 | 3 | 47 | 4.40026 | 0.6519966 | 3.004959 | 4.17e-10 | 12.698 | 1.408e-09
2018-02-10 15:46 | 414612.5 | 120.0006 | 4 | 47 | 4.337303 | 0 | 3.004959 | 4.17e-10 | 12.698 | 1.408e-09
2018-02-10 15:48 | 414732.5 | 240.0007 | 4 | 47 | 4.331366 | 0 | 3.004959 | 4.17e-10 | 12.698 | 1.408e-09
2018-02-10 15:49 | 414792.5 | 300.0027 | 4 | 47 | 4.329652 | 0 | 3.004959 | 4.17e-10 | 12.698 | 1.408e-09
2018-02-10 15:51 | 414912.6 | 120.0009 | 5 | 47 | 4.108405 | -2.281889 | 3.004959 | 0.0760553 | 12.698 | 0.3148061
2018-02-10 15:53 | 415032.6 | 240.0005 | 5 | 47 | 4.073346 | -2.281882 | 3.004959 | 0.1521154 | 12.698 | 0.6259148
2018-02-10 15:55 | 415152.6 | 360.0002 | 5 | 47 | 4.043151 | -2.281882 | 3.004959 | 0.2281708 | 12.698 | 0.9345526
2018-02-10 15:57 | 415272.6 | 480.0022 | 5 | 47 | 4.014506 | -2.281843 | 3.004959 | 0.3042318 | 12.698 | 1.24098
2018-02-10 15:59 | 415392.6 | 600.0005 | 5 | 47 | 3.986421 | -2.281798 | 3.004959 | 0.3802949 | 12.698 | 1.545273
2018-02-10 16:01 | 415512.6 | 720.0022 | 5 | 47 | 3.957498 | -2.281809 | 3.004959 | 0.4563527 | 12.698 | 1.847381
2018-02-10 16:03 | 415632.6 | 840.0005 | 5 | 47 | 3.929083 | -2.281823 | 3.004959 | 0.5324177 | 12.698 | 2.147309
2018-02-10 16:05 | 415752.6 | 960.0004 | 5 | 47 | 3.902776 | -2.282205 | 3.004959 | 0.6084743 | 12.698 | 2.445133
2018-02-10 16:07 | 415872.6 | 1080.0002 | 5 | 47 | 3.877689 | -2.28221 | 3.004959 | 0.684536 | 12.698 | 2.741029
2018-02-10 16:09 | 415992.6 | 1200.0014 | 5 | 47 | 3.851839 | -2.281891 | 3.004959 | 0.7606026 | 12.698 | 3.035016
2018-02-10 16:11 | 416112.6 | 1320.0005 | 5 | 47 | 3.825133 | -2.28185 | 3.004959 | 0.8366608 | 12.698 | 3.326958
2018-02-10 16:13 | 416232.6 | 1440.0004 | 5 | 47 | 3.80183 | -2.28193 | 3.004959 | 0.9127164 | 12.698 | 3.616973
2018-02-10 16:15 | 416352.6 | 1560.0009 | 5 | 47 | 3.781156 | -2.281887 | 3.004959 | 0.9887756 | 12.698 | 3.905335
2018-02-10 16:17 | 416472.6 | 1680.0009 | 5 | 47 | 3.761653 | -2.282079 | 3.004959 | 1.06484 | 12.698 | 4.192207
2018-02-10 16:19 | 416592.6 | 1800.001 | 5 | 47 | 3.741748 | -2.281876 | 3.004959 | 1.140902 | 12.698 | 4.477575
2018-02-10 16:21 | 416712.6 | 1920.0005 | 5 | 47 | 3.722294 | -2.281828 | 3.004959 | 1.216957 | 12.698 | 4.761398
2018-02-10 16:23 | 416832.6 | 2040.0008 | 5 | 47 | 3.70471 | -2.281846 | 3.004959 | 1.293023 | 12.698 | 5.043861
2018-02-10 16:25 | 416952.6 | 2160.0021 | 5 | 47 | 3.688258 | -2.28188 | 3.004959 | 1.36908 | 12.698 | 5.325
2018-02-10 16:27 | 417072.6 | 2280.0009 | 5 | 47 | 3.672002 | -2.281803 | 3.004959 | 1.445144 | 12.698 | 5.604923
2018-02-10 16:29 | 417192.6 | 2400.0005 | 5 | 47 | 3.655407 | -2.281837 | 3.004959 | 1.521195 | 12.698 | 5.883548
2018-02-10 16:31 | 417312.6 | 2520.0009 | 5 | 47 | 3.640858 | -2.281875 | 3.004959 | 1.597258 | 12.698 | 6.161024
2018-02-10 16:33 | 417432.6 | 2640.0001 | 5 | 47 | 3.627904 | -2.282167 | 3.004959 | 1.673324 | 12.698 | 6.437465
2018-02-10 16:35 | 417552.6 | 2760 | 5 | 47 | 3.615902 | -2.281927 | 3.004959 | 1.749383 | 12.698 | 6.712945
2018-02-10 16:37 | 417672.6 | 2880.0013 | 5 | 47 | 3.603648 | -2.281891 | 3.004959 | 1.825444 | 12.698 | 6.987516
2018-02-10 16:39 | 417792.6 | 3000.0013 | 5 | 47 | 3.591853 | -2.281882 | 3.004959 | 1.901499 | 12.698 | 7.261127
2018-02-10 16:41 | 417912.6 | 3120.0017 | 5 | 47 | 3.581753 | -2.281884 | 3.004959 | 1.977557 | 12.698 | 7.533928
2018-02-10 16:43 | 418032.6 | 3240.0009 | 5 | 47 | 3.572568 | -2.281853 | 3.004959 | 2.05362 | 12.698 | 7.806014
2018-02-10 16:45 | 418152.6 | 3360.0013 | 5 | 47 | 3.562779 | -2.281893 | 3.004959 | 2.129681 | 12.698 | 8.077381
2018-02-10 16:47 | 418272.6 | 3480.0001 | 5 | 47 | 3.55134 | -2.281929 | 3.004959 | 2.205742 | 12.698 | 8.347935
2018-02-10 16:49 | 418392.6 | 3600.0005 | 5 | 47 | 3.540709 | -2.281927 | 3.004959 | 2.2818 | 12.698 | 8.617633
2018-02-10 16:51 | 418512.6 | 3720.0001 | 5 | 47 | 3.530062 | -2.281845 | 3.004959 | 2.357864 | 12.698 | 8.886549
2018-02-10 16:53 | 418632.6 | 3840.0017 | 5 | 47 | 3.518421 | -2.282202 | 3.004959 | 2.433924 | 12.698 | 9.154627
2018-02-10 16:55 | 418752.6 | 3960.0005 | 5 | 47 | 3.503333 | -2.28181 | 3.004959 | 2.509985 | 12.698 | 9.4217
2018-02-10 16:57 | 418872.6 | 4080.0017 | 5 | 47 | 3.484791 | -2.281919 | 3.004959 | 2.586042 | 12.698 | 9.687449
2018-02-10 16:59 | 418992.6 | 4200.0013 | 5 | 47 | 3.463787 | -2.281925 | 3.004959 | 2.662105 | 12.698 | 9.951746
2018-02-10 17:01 | 419112.6 | 4320.0001 | 5 | 47 | 3.4356 | -2.281937 | 3.004959 | 2.73816 | 12.698 | 10.21418
2018-02-10 17:03 | 419232.6 | 4440.0001 | 5 | 47 | 3.391063 | -2.281887 | 3.004959 | 2.814219 | 12.698 | 10.47393
2018-02-10 17:05 | 419352.6 | 4560.0022 | 5 | 47 | 3.312607 | -2.281981 | 3.004959 | 2.890282 | 12.698 | 10.72917
2018-02-10 17:07 | 419472.6 | 4680.0005 | 5 | 47 | 3.161807 | -2.281919 | 3.004959 | 2.966345 | 12.698 | 10.97617
2018-02-10 17:08 | 419533.3 | 4740.7202 | 5 | 47 | 2.999985 | -2.28193 | 3.004959 | 3.004831 | 12.698 | 11.09511
2018-02-10 17:10 | 419653.4 | 120.0004 | 6 | 47 | 3.359697 | 0 | 3.004959 | 3.004837 | 12.698 | 11.09512
2018-02-10 17:12 | 419773.4 | 240.0017 | 6 | 47 | 3.374378 | 0 | 3.004959 | 3.004837 | 12.698 | 11.09512
2018-02-10 17:13 | 419833.4 | 300.0021 | 6 | 47 | 3.378016 | 0 | 3.004959 | 3.004837 | 12.698 | 11.09512
2018-02-10 17:13 | 419833.4 | 0.0024 | 7 | 48 | 3.378003 | 0 | 0 | 0 | 0 | 0
2018-02-10 17:15 | 419953.5 | 120.0002 | 2 | 48 | 4.042033 | 4.890071 | 0.1624084 | 0 | 0.6374619 | 0
2018-02-10 17:17 | 420073.5 | 240.0018 | 2 | 48 | 4.07705 | 4.890121 | 0.3253862 | 0 | 1.299013 | 0
2018-02-10 17:19 | 420193.5 | 360.0006 | 2 | 48 | 4.11021 | 4.890098 | 0.4884038 | 0 | 1.966492 | 0
2018-02-10 17:21 | 420313.5 | 480.0001 | 2 | 48 | 4.136898 | 4.890121 | 0.6514025 | 0 | 2.638689 | 0
2018-02-10 17:23 | 420433.5 | 600.0014 | 2 | 48 | 4.162704 | 4.890098 | 0.8143932 | 0 | 3.315059 | 0
2018-02-10 17:25 | 420553.5 | 720.0002 | 2 | 48 | 4.187745 | 4.890096 | 0.9773849 | 0 | 3.995587 | 0
2018-02-10 17:27 | 420673.5 | 840.0009 | 2 | 48 | 4.200309 | 4.674029 | 1.138427 | 0 | 4.671509 | 0
2018-02-10 17:29 | 420793.5 | 960.0001 | 2 | 48 | 4.20028 | 4.307652 | 1.288132 | 0 | 5.300311 | 0
2018-02-10 17:31 | 420913.5 | 1080.0005 | 2 | 48 | 4.200267 | 3.945035 | 1.425701 | 0 | 5.878143 | 0
2018-02-10 17:33 | 421033.5 | 1200.0001 | 2 | 48 | 4.200273 | 3.601035 | 1.551324 | 0 | 6.405794 | 0
2018-02-10 17:35 | 421153.5 | 1320.0014 | 2 | 48 | 4.20023 | 3.296088 | 1.666227 | 0 | 6.888419 | 0
2018-02-10 17:35 | 421168.5 | 1334.9731 | 2 | 48 | 4.200285 | 3.259992 | 1.679862 | 0 | 6.945692 | 0
2018-02-10 17:37 | 421288.5 | 120.0013 | 3 | 48 | 4.220894 | 3.260045 | 1.788154 | 0 | 7.401548 | 0
2018-02-10 17:39 | 421408.5 | 240.001 | 3 | 48 | 4.247193 | 3.260106 | 1.896818 | 0 | 7.861599 | 0
2018-02-10 17:41 | 421528.5 | 360.0003 | 3 | 48 | 4.278123 | 3.26003 | 2.005472 | 0 | 8.32472 | 0
2018-02-10 17:43 | 421648.5 | 480.0018 | 3 | 48 | 4.310146 | 3.260121 | 2.11414 | 0 | 8.791344 | 0
2018-02-10 17:45 | 421768.5 | 600.0005 | 3 | 48 | 4.343956 | 3.260074 | 2.222803 | 0 | 9.261518 | 0
2018-02-10 17:47 | 421888.5 | 720.001 | 3 | 48 | 4.380596 | 3.260064 | 2.331483 | 0 | 9.735567 | 0
2018-02-10 17:49 | 422008.5 | 840.0032 | 3 | 48 | 4.400288 | 2.964429 | 2.437474 | 0 | 10.20142 | 0
2018-02-10 17:51 | 422128.5 | 960.0001 | 3 | 48 | 4.400294 | 2.543889 | 2.528943 | 0 | 10.60391 | 0
2018-02-10 17:53 | 422248.5 | 1080.0006 | 3 | 48 | 4.40024 | 2.203586 | 2.60792 | 0 | 10.95143 | 0
2018-02-10 17:55 | 422368.5 | 1200.0009 | 3 | 48 | 4.400308 | 1.918185 | 2.676481 | 0 | 11.25312 | 0
2018-02-10 17:57 | 422488.5 | 1320.0011 | 3 | 48 | 4.400267 | 1.66708 | 2.736123 | 0 | 11.51556 | 0
2018-02-10 17:59 | 422608.5 | 1440.0009 | 3 | 48 | 4.400285 | 1.445564 | 2.787881 | 0 | 11.74331 | 0
2018-02-10 18:01 | 422728.5 | 1560.0014 | 3 | 48 | 4.400278 | 1.266226 | 2.832957 | 0 | 11.94166 | 0
2018-02-10 18:03 | 422848.5 | 1680.0006 | 3 | 48 | 4.400247 | 1.117006 | 2.872595 | 0 | 12.11607 | 0
2018-02-10 18:05 | 422968.5 | 1800.0029 | 3 | 48 | 4.400237 | 0.989749 | 2.907671 | 0 | 12.27041 | 0
2018-02-10 18:07 | 423088.5 | 1920.0001 | 3 | 48 | 4.400232 | 0.8748722 | 2.938725 | 0 | 12.40706 | 0
2018-02-10 18:09 | 423208.5 | 2040.0001 | 3 | 48 | 4.400218 | 0.7751322 | 2.96615 | 0 | 12.52774 | 0
2018-02-10 18:11 | 423328.5 | 2160.0004 | 3 | 48 | 4.400225 | 0.6935234 | 2.990595 | 0 | 12.6353 | 0
2018-02-10 18:12 | 423398.7 | 2230.2043 | 3 | 48 | 4.400214 | 0.6519947 | 3.003708 | 0 | 12.693 | 0
2018-02-10 18:14 | 423518.7 | 120.0001 | 4 | 48 | 4.337097 | 0 | 3.003708 | 0 | 12.693 | 0
2018-02-10 18:16 | 423638.7 | 240.0014 | 4 | 48 | 4.331147 | 0 | 3.003708 | 0 | 12.693 | 0
2018-02-10 18:17 | 423698.7 | 300.0045 | 4 | 48 | 4.32944 | 0 | 3.003708 | 0 | 12.693 | 0
2018-02-10 18:19 | 423818.8 | 120.0002 | 5 | 48 | 4.106019 | -2.281889 | 3.003708 | 0.07605521 | 12.693 | 0.3146389
2018-02-10 18:21 | 423938.8 | 240.0002 | 5 | 48 | 4.072851 | -2.281879 | 3.003708 | 0.1521142 | 12.693 | 0.625627
2018-02-10 18:23 | 424058.8 | 360.0009 | 5 | 48 | 4.043334 | -2.281986 | 3.003708 | 0.2281758 | 12.693 | 0.934289
2018-02-10 18:25 | 424178.8 | 480.0018 | 5 | 48 | 4.013325 | -2.281864 | 3.003708 | 0.304235 | 12.693 | 1.24069
2018-02-10 18:27 | 424298.8 | 600.0002 | 5 | 48 | 3.983662 | -2.28192 | 3.003708 | 0.3802922 | 12.693 | 1.544787
2018-02-10 18:29 | 424418.8 | 720.0001 | 5 | 48 | 3.955749 | -2.281873 | 3.003708 | 0.4563571 | 12.693 | 1.846737
2018-02-10 18:31 | 424538.8 | 840.0009 | 5 | 48 | 3.929122 | -2.281922 | 3.003708 | 0.5324123 | 12.693 | 2.14657
2018-02-10 18:33 | 424658.8 | 960.0009 | 5 | 48 | 3.902786 | -2.281884 | 3.003708 | 0.6084781 | 12.693 | 2.44444
2018-02-10 18:35 | 424778.8 | 1080.0008 | 5 | 48 | 3.875519 | -2.281896 | 3.003708 | 0.6845416 | 12.693 | 2.740265
2018-02-10 18:37 | 424898.8 | 1200.0013 | 5 | 48 | 3.849367 | -2.281882 | 3.003708 | 0.7605972 | 12.693 | 3.03402
2018-02-10 18:39 | 425018.8 | 1320.0009 | 5 | 48 | 3.824524 | -2.281889 | 3.003708 | 0.8366612 | 12.693 | 3.325859
2018-02-10 18:41 | 425138.8 | 1440.0014 | 5 | 48 | 3.802077 | -2.281857 | 3.003708 | 0.9127163 | 12.693 | 3.615873
2018-02-10 18:43 | 425258.8 | 1560.0018 | 5 | 48 | 3.780348 | -2.281898 | 3.003708 | 0.9887749 | 12.693 | 3.904231
2018-02-10 18:45 | 425378.8 | 1680.0013 | 5 | 48 | 3.759356 | -2.281889 | 3.003708 | 1.064843 | 12.693 | 4.190979
2018-02-10 18:47 | 425498.8 | 1800.0009 | 5 | 48 | 3.740345 | -2.281864 | 3.003708 | 1.140893 | 12.693 | 4.476149
2018-02-10 18:49 | 425618.8 | 1920.0005 | 5 | 48 | 3.722537 | -2.281851 | 3.003708 | 1.216963 | 12.693 | 4.759989
2018-02-10 18:51 | 425738.8 | 2040.001 | 5 | 48 | 3.70479 | -2.281851 | 3.003708 | 1.293021 | 12.693 | 5.042445
2018-02-10 18:53 | 425858.8 | 2160.0005 | 5 | 48 | 3.686328 | -2.281851 | 3.003708 | 1.369075 | 12.693 | 5.323504
2018-02-10 18:55 | 425978.8 | 2280.0005 | 5 | 48 | 3.669947 | -2.281911 | 3.003708 | 1.445141 | 12.693 | 5.603274
2018-02-10 18:57 | 426098.8 | 2400.0009 | 5 | 48 | 3.655056 | -2.281917 | 3.003708 | 1.521197 | 12.693 | 5.881817
2018-02-10 18:59 | 426218.8 | 2520.0009 | 5 | 48 | 3.641279 | -2.281893 | 3.003708 | 1.597255 | 12.693 | 6.159293
2018-02-10 19:01 | 426338.8 | 2640.0014 | 5 | 48 | 3.627409 | -2.281911 | 3.003708 | 1.673313 | 12.693 | 6.43572
2018-02-10 19:03 | 426458.8 | 2760.0009 | 5 | 48 | 3.614075 | -2.281923 | 3.003708 | 1.749372 | 12.693 | 6.711094
2018-02-10 19:05 | 426578.8 | 2880.0017 | 5 | 48 | 3.602733 | -2.281907 | 3.003708 | 1.82544 | 12.693 | 6.985567
2018-02-10 19:07 | 426698.8 | 3000.0001 | 5 | 48 | 3.59267 | -2.281884 | 3.003708 | 1.901495 | 12.693 | 7.259181
2018-02-10 19:09 | 426818.8 | 3120.0005 | 5 | 48 | 3.582641 | -2.281922 | 3.003708 | 1.977557 | 12.693 | 7.532064
2018-02-10 19:11 | 426938.8 | 3240.0009 | 5 | 48 | 3.571397 | -2.281889 | 3.003708 | 2.053615 | 12.693 | 7.80413
2018-02-10 19:13 | 427058.8 | 3360.0002 | 5 | 48 | 3.561539 | -2.281907 | 3.003708 | 2.129678 | 12.693 | 8.0754
2018-02-10 19:15 | 427178.8 | 3480.0009 | 5 | 48 | 3.552047 | -2.281894 | 3.003708 | 2.205742 | 12.693 | 8.345942
2018-02-10 19:17 | 427298.8 | 3600.0017 | 5 | 48 | 3.542435 | -2.281814 | 3.003708 | 2.281804 | 12.693 | 8.615765
2018-02-10 19:19 | 427418.8 | 3720.0009 | 5 | 48 | 3.530515 | -2.281875 | 3.003708 | 2.357864 | 12.693 | 8.884768
2018-02-10 19:21 | 427538.8 | 3840.0006 | 5 | 48 | 3.516955 | -2.281939 | 3.003708 | 2.433924 | 12.693 | 9.15278
2018-02-10 19:23 | 427658.8 | 3960.0013 | 5 | 48 | 3.50317 | -2.28192 | 3.003708 | 2.509984 | 12.693 | 9.419766
2018-02-10 19:25 | 427778.8 | 4080.0006 | 5 | 48 | 3.487372 | -2.281941 | 3.003708 | 2.586046 | 12.693 | 9.685635
2018-02-10 19:27 | 427898.8 | 4200.0017 | 5 | 48 | 3.466167 | -2.282019 | 3.003708 | 2.662107 | 12.693 | 9.950125
2018-02-10 19:29 | 428018.8 | 4320.0017 | 5 | 48 | 3.43413 | -2.281919 | 3.003708 | 2.738161 | 12.693 | 10.21261
2018-02-10 19:31 | 428138.8 | 4440.0001 | 5 | 48 | 3.38877 | -2.28196 | 3.003708 | 2.814225 | 12.693 | 10.47221
2018-02-10 19:33 | 428258.8 | 4560.0017 | 5 | 48 | 3.314249 | -2.28205 | 3.003708 | 2.890281 | 12.693 | 10.72738
2018-02-10 19:35 | 428378.8 | 4680.0005 | 5 | 48 | 3.16481 | -2.281991 | 3.003708 | 2.96635 | 12.693 | 10.97462
2018-02-10 19:36 | 428439.6 | 4740.8121 | 5 | 48 | 2.999989 | -2.281963 | 3.003708 | 3.004894 | 12.693 | 11.09381
2018-02-10 19:38 | 428559.7 | 120.001 | 6 | 48 | 3.354785 | 0 | 3.003708 | 3.004894 | 12.693 | 11.09381
2018-02-10 19:40 | 428679.7 | 239.9998 | 6 | 48 | 3.369133 | 0 | 3.003708 | 3.004894 | 12.693 | 11.09381
2018-02-10 19:41 | 428739.7 | 300.0027 | 6 | 48 | 3.372588 | 0 | 3.003708 | 3.004894 | 12.693 | 11.09381
2018-02-10 19:41 | 428739.7 | 0.0024 | 7 | 49 | 3.372466 | 0 | 0 | 0 | 0 | 0
2018-02-10 19:43 | 428859.8 | 120 | 2 | 49 | 4.038755 | 4.890061 | 0.1623915 | 0 | 0.6367667 | 0
2018-02-10 19:45 | 428979.8 | 240.0002 | 2 | 49 | 4.074502 | 4.890101 | 0.325387 | 0 | 1.297901 | 0
2018-02-10 19:47 | 429099.8 | 360.0013 | 2 | 49 | 4.111386 | 4.890119 | 0.4883766 | 0 | 1.965122 | 0
2018-02-10 19:49 | 429219.8 | 480.0006 | 2 | 49 | 4.138139 | 4.89008 | 0.6513932 | 0 | 2.637632 | 0
2018-02-10 19:51 | 429339.8 | 600.0001 | 2 | 49 | 4.160929 | 4.890109 | 0.8143663 | 0 | 3.313908 | 0
2018-02-10 19:53 | 429459.8 | 720.0009 | 2 | 49 | 4.184491 | 4.890069 | 0.9773926 | 0 | 3.994116 | 0
2018-02-10 19:55 | 429579.8 | 840.0013 | 2 | 49 | 4.200305 | 4.695416 | 1.139002 | 0 | 4.672144 | 0
2018-02-10 19:57 | 429699.8 | 960.001 | 2 | 49 | 4.200265 | 4.293733 | 1.288595 | 0 | 5.300482 | 0
2018-02-10 19:59 | 429819.8 | 1080.0014 | 2 | 49 | 4.200308 | 3.954604 | 1.425974 | 0 | 5.877512 | 0
2018-02-10 20:01 | 429939.8 | 1200.0002 | 2 | 49 | 4.200213 | 3.639598 | 1.552465 | 0 | 6.408809 | 0
2018-02-10 20:03 | 430059.8 | 1320.003 | 2 | 49 | 4.200312 | 3.331746 | 1.668671 | 0 | 6.896907 | 0
2018-02-10 20:03 | 430086.5 | 1346.7314 | 2 | 49 | 4.200303 | 3.259982 | 1.693148 | 0 | 6.999716 | 0
2018-02-10 20:05 | 430206.5 | 120.0004 | 3 | 49 | 4.223611 | 3.26002 | 1.801439 | 0 | 7.455707 | 0
2018-02-10 20:07 | 430326.5 | 240.0016 | 3 | 49 | 4.250503 | 3.260055 | 1.910104 | 0 | 7.916112 | 0
2018-02-10 20:09 | 430446.5 | 360.0004 | 3 | 49 | 4.279408 | 3.260095 | 2.018749 | 0 | 8.379462 | 0
2018-02-10 20:11 | 430566.5 | 480.0005 | 3 | 49 | 4.310824 | 3.260091 | 2.12743 | 0 | 8.846228 | 0
2018-02-10 20:13 | 430686.5 | 600.0008 | 3 | 49 | 4.346512 | 3.260041 | 2.236093 | 0 | 9.316539 | 0
2018-02-10 20:15 | 430806.5 | 720.0009 | 3 | 49 | 4.385308 | 3.260045 | 2.344759 | 0 | 9.790966 | 0
2018-02-10 20:17 | 430926.5 | 840.0013 | 3 | 49 | 4.400291 | 2.926694 | 2.449662 | 0 | 10.25226 | 0
2018-02-10 20:19 | 431046.5 | 960.0001 | 3 | 49 | 4.400295 | 2.533439 | 2.540469 | 0 | 10.65184 | 0
2018-02-10 20:21 | 431166.5 | 1080.0004 | 3 | 49 | 4.400255 | 2.185795 | 2.619015 | 0 | 10.99746 | 0
2018-02-10 20:23 | 431286.5 | 1200.0003 | 3 | 49 | 4.400301 | 1.879832 | 2.686611 | 0 | 11.2949 | 0
2018-02-10 20:25 | 431406.5 | 1320.0001 | 3 | 49 | 4.400275 | 1.633839 | 2.745034 | 0 | 11.55198 | 0
2018-02-10 20:27 | 431526.5 | 1440.0004 | 3 | 49 | 4.400231 | 1.428741 | 2.795973 | 0 | 11.77613 | 0
2018-02-10 20:29 | 431646.5 | 1560 | 3 | 49 | 4.400275 | 1.255095 | 2.840644 | 0 | 11.97269 | 0
2018-02-10 20:31 | 431766.5 | 1680.0017 | 3 | 49 | 4.40024 | 1.099201 | 2.879843 | 0 | 12.14517 | 0
2018-02-10 20:33 | 431886.5 | 1800.0008 | 3 | 49 | 4.400223 | 0.966732 | 2.914196 | 0 | 12.29634 | 0
2018-02-10 20:35 | 432006.5 | 1920.0012 | 3 | 49 | 4.400265 | 0.8597164 | 2.944589 | 0 | 12.43007 | 0
2018-02-10 20:37 | 432126.5 | 2040.0009 | 3 | 49 | 4.400225 | 0.7683115 | 2.971672 | 0 | 12.54924 | 0
2018-02-10 20:39 | 432246.5 | 2160.0001 | 3 | 49 | 4.400245 | 0.6871233 | 2.995899 | 0 | 12.65585 | 0
2018-02-10 20:40 | 432299.7 | 2213.2777 | 3 | 49 | 4.400199 | 0.6519985 | 3.005807 | 0 | 12.69944 | 0
2018-02-10 20:42 | 432419.8 | 120.0006 | 4 | 49 | 4.337417 | 0 | 3.005807 | 0 | 12.69944 | 0
2018-02-10 20:44 | 432539.8 | 240.0006 | 4 | 49 | 4.331512 | 0 | 3.005807 | 0 | 12.69944 | 0
2018-02-10 20:45 | 432599.8 | 300.0035 | 4 | 49 | 4.329781 | 0 | 3.005807 | 0 | 12.69944 | 0
2018-02-10 20:47 | 432719.8603 | 120.0013 | 5 | 49 | 4.10837 | -2.281889 | 3.005807 | 0.07605439 | 12.69944 | 0.3147876
2018-02-10 20:49 | 432839.8599 | 240.0009 | 5 | 49 | 4.074233 | -2.281902 | 3.005807 | 0.1521109 | 12.69944 | 0.6259288
2018-02-10 20:51 | 432959.86 | 360.001 | 5 | 49 | 4.043079 | -2.281841 | 3.005807 | 0.2281763 | 12.69944 | 0.9346331
2018-02-10 20:53 | 433079.8603 | 480.0013 | 5 | 49 | 4.014131 | -2.281893 | 3.005807 | 0.3042308 | 12.69944 | 1.24102
2018-02-10 20:55 | 433199.859 | 600 | 5 | 49 | 3.986211 | -2.281911 | 3.005807 | 0.3802928 | 12.69944 | 1.545274
2018-02-10 20:57 | 433319.8603 | 720.0013 | 5 | 49 | 3.95829 | -2.281886 | 3.005807 | 0.4563583 | 12.69944 | 1.847427
2018-02-10 20:59 | 433439.8591 | 840.0001 | 5 | 49 | 3.92949 | -2.281937 | 3.005807 | 0.5324116 | 12.69944 | 2.147373
2018-02-10 21:01 | 433559.8595 | 960.0005 | 5 | 49 | 3.902728 | -2.281902 | 3.005807 | 0.6084718 | 12.69944 | 2.445219
2018-02-10 21:03 | 433679.8598 | 1080.0008 | 5 | 49 | 3.877212 | -2.281882 | 3.005807 | 0.684532 | 12.69944 | 2.741086
2018-02-10 21:05 | 433799.8603 | 1200.0013 | 5 | 49 | 3.851864 | -2.281923 | 3.005807 | 0.7605977 | 12.69944 | 3.035052
2018-02-10 21:07 | 433919.8599 | 1320.0009 | 5 | 49 | 3.826067 | -2.281929 | 3.005807 | 0.8366542 | 12.69944 | 3.327031
2018-02-10 21:09 | 434039.8611 | 1440.0021 | 5 | 49 | 3.801904 | -2.281907 | 3.005807 | 0.9127167 | 12.69944 | 3.617106
2018-02-10 21:11 | 434159.8603 | 1560.0013 | 5 | 49 | 3.780913 | -2.281898 | 3.005807 | 0.9887751 | 12.69944 | 3.905461
2018-02-10 21:13 | 434279.8591 | 1680.0001 | 5 | 49 | 3.761576 | -2.281878 | 3.005807 | 1.064835 | 12.69944 | 4.192293
2018-02-10 21:15 | 434399.8592 | 1800.0002 | 5 | 49 | 3.742435 | -2.281948 | 3.005807 | 1.140897 | 12.69944 | 4.477676
2018-02-10 21:17 | 434519.8603 | 1920.0013 | 5 | 49 | 3.722497 | -2.282138 | 3.005807 | 1.216952 | 12.69944 | 4.761551
2018-02-10 21:19 | 434639.8603 | 2040.0013 | 5 | 49 | 3.704415 | -2.281878 | 3.005807 | 1.293021 | 12.69944 | 5.044018
2018-02-10 21:21 | 434759.8595 | 2160.0005 | 5 | 49 | 3.687672 | -2.281823 | 3.005807 | 1.369076 | 12.69944 | 5.325114
2018-02-10 21:23 | 434879.8603 | 2280.0013 | 5 | 49 | 3.671943 | -2.2819 | 3.005807 | 1.445141 | 12.69944 | 5.605018
2018-02-10 21:25 | 434999.8592 | 2400.0002 | 5 | 49 | 3.656085 | -2.28196 | 3.005807 | 1.52119 | 12.69944 | 5.883671
2018-02-10 21:27 | 435119.8603 | 2520.0013 | 5 | 49 | 3.640651 | -2.281934 | 3.005807 | 1.597252 | 12.69944 | 6.161155
2018-02-10 21:29 | 435239.8607 | 2640.0017 | 5 | 49 | 3.627278 | -2.281898 | 3.005807 | 1.673317 | 12.69944 | 6.437564
2018-02-10 21:31 | 435359.8599 | 2760.0009 | 5 | 49 | 3.61536 | -2.2819 | 3.005807 | 1.749369 | 12.69944 | 6.712964
2018-02-10 21:33 | 435479.8595 | 2880.0005 | 5 | 49 | 3.603964 | -2.281953 | 3.005807 | 1.82543 | 12.69944 | 6.987517
2018-02-10 21:35 | 435599.8591 | 3000.0001 | 5 | 49 | 3.591838 | -2.281927 | 3.005807 | 1.901487 | 12.69944 | 7.261167
2018-02-10 21:37 | 435719.8612 | 3120.0022 | 5 | 49 | 3.581191 | -2.28185 | 3.005807 | 1.977557 | 12.69944 | 7.533981
2018-02-10 21:39 | 435839.8591 | 3240.0001 | 5 | 49 | 3.571517 | -2.281971 | 3.005807 | 2.053613 | 12.69944 | 7.805977
2018-02-10 21:41 | 435959.8594 | 3360.0004 | 5 | 49 | 3.562479 | -2.282098 | 3.005807 | 2.129674 | 12.69944 | 8.077293
2018-02-10 21:43 | 436079.8603 | 3480.0013 | 5 | 49 | 3.552003 | -2.281875 | 3.005807 | 2.20573 | 12.69944 | 8.347857
2018-02-10 21:45 | 436199.8607 | 3600.0017 | 5 | 49 | 3.540265 | -2.281871 | 3.005807 | 2.281795 | 12.69944 | 8.617587
2018-02-10 21:47 | 436319.86 | 3720.001 | 5 | 49 | 3.529144 | -2.281876 | 3.005807 | 2.357853 | 12.69944 | 8.886429
2018-02-10 21:49 | 436439.8596 | 3840.0006 | 5 | 49 | 3.517613 | -2.281837 | 3.005807 | 2.433916 | 12.69944 | 9.154428
2018-02-10 21:51 | 436559.8595 | 3960.0005 | 5 | 49 | 3.503619 | -2.281876 | 3.005807 | 2.509972 | 12.69944 | 9.421449
2018-02-10 21:53 | 436679.8591 | 4080.0001 | 5 | 49 | 3.48457 | -2.281959 | 3.005807 | 2.586032 | 12.69944 | 9.687249
2018-02-10 21:55 | 436799.8595 | 4200.0005 | 5 | 49 | 3.462534 | -2.281948 | 3.005807 | 2.662096 | 12.69944 | 9.951485
2018-02-10 21:57 | 436919.8615 | 4320.0025 | 5 | 49 | 3.43333 | -2.281947 | 3.005807 | 2.738154 | 12.69944 | 10.21379
2018-02-10 21:59 | 437039.8599 | 4440.0009 | 5 | 49 | 3.389925 | -2.281916 | 3.005807 | 2.814216 | 12.69944 | 10.47343
2018-02-10 22:01 | 437159.8599 | 4560.0009 | 5 | 49 | 3.313964 | -2.282 | 3.005807 | 2.890274 | 12.69944 | 10.72867
2018-02-10 22:03 | 437279.8599 | 4680.0009 | 5 | 49 | 3.158844 | -2.281929 | 3.005807 | 2.966337 | 12.69944 | 10.97562
2018-02-10 22:04 | 437339.1335 | 4739.2745 | 5 | 49 | 2.999985 | -2.281973 | 3.005807 | 3.003906 | 12.69944 | 11.09165
2018-02-10 22:06 | 437459.2 | 120.0007 | 6 | 49 | 3.361524 | 0 | 3.005807 | 3.003906 | 12.69944 | 11.09165
2018-02-10 22:08 | 437579.2 | 240.0015 | 6 | 49 | 3.376241 | 0 | 3.005807 | 3.003906 | 12.69944 | 11.09165
2018-02-10 22:09 | 437639.2 | 300.0028 | 6 | 49 | 3.379786 | 0 | 3.005807 | 3.003906 | 12.69944 | 11.09165
2018-02-10 22:09 | 437639.2 | 0.0026 | 7 | 50 | 3.379699 | 0 | 0 | 0 | 0 | 0
2018-02-10 22:11 | 437759.3 | 120.0002 | 2 | 50 | 4.042865 | 4.890094 | 0.1624023 | 0 | 0.6375127 | 0
2018-02-10 22:13 | 437879.3 | 240.0011 | 2 | 50 | 4.078652 | 4.890073 | 0.3254057 | 0 | 1.299381 | 0
2018-02-10 22:15 | 437999.3 | 360.0015 | 2 | 50 | 4.11246 | 4.890084 | 0.4883904 | 0 | 1.967027 | 0
2018-02-10 22:17 | 438119.3 | 480.0002 | 2 | 50 | 4.137826 | 4.890069 | 0.6513966 | 0 | 2.639503 | 0
2018-02-10 22:19 | 438239.3 | 600.0002 | 2 | 50 | 4.162118 | 4.890098 | 0.8143799 | 0 | 3.315841 | 0
2018-02-10 22:21 | 438359.3 | 720.0002 | 2 | 50 | 4.188901 | 4.890088 | 0.9773768 | 0 | 3.996458 | 0
2018-02-10 22:23 | 438479.3 | 840.0006 | 2 | 50 | 4.200288 | 4.653731 | 1.138067 | 0 | 4.670993 | 0
2018-02-10 22:25 | 438599.3 | 960.0027 | 2 | 50 | 4.200286 | 4.295848 | 1.287102 | 0 | 5.296983 | 0
2018-02-10 22:27 | 438719.3 | 1080.0014 | 2 | 50 | 4.200312 | 3.9512 | 1.424504 | 0 | 5.874111 | 0
2018-02-10 22:29 | 438839.3 | 1200.0002 | 2 | 50 | 4.200289 | 3.603135 | 1.550436 | 0 | 6.403062 | 0
2018-02-10 22:31 | 438959.3 | 1320.0023 | 2 | 50 | 4.200271 | 3.288602 | 1.665194 | 0 | 6.885076 | 0
2018-02-10 22:31 | 438970.9 | 1331.6211 | 2 | 50 | 4.20028 | 3.259997 | 1.675753 | 0 | 6.929428 | 0
2018-02-10 22:33 | 439090.9 | 120.0002 | 3 | 50 | 4.221346 | 3.260056 | 1.784039 | 0 | 7.385286 | 0
2018-02-10 22:35 | 439210.9 | 240.0006 | 3 | 50 | 4.246751 | 3.260034 | 1.892708 | 0 | 7.845361 | 0
2018-02-10 22:37 | 439330.9 | 360.0002 | 3 | 50 | 4.276266 | 3.260097 | 2.001368 | 0 | 8.308371 | 0
2018-02-10 22:39 | 439450.9 | 480.0003 | 3 | 50 | 4.309289 | 3.260041 | 2.110031 | 0 | 8.774831 | 0
2018-02-10 22:41 | 439570.9 | 600.0015 | 3 | 50 | 4.343345 | 3.260018 | 2.218702 | 0 | 9.244956 | 0
2018-02-10 22:43 | 439690.9 | 720.0011 | 3 | 50 | 4.379623 | 3.260066 | 2.327367 | 0 | 9.718881 | 0
2018-02-10 22:45 | 439810.9 | 840.0015 | 3 | 50 | 4.40032 | 2.996209 | 2.433813 | 0 | 10.18667 | 0
2018-02-10 22:47 | 439930.9 | 960.0019 | 3 | 50 | 4.400304 | 2.562003 | 2.526245 | 0 | 10.5934 | 0
2018-02-10 22:49 | 440050.9 | 1080.0007 | 3 | 50 | 4.400298 | 2.213134 | 2.605625 | 0 | 10.94269 | 0
2018-02-10 22:51 | 440170.9 | 1200.0019 | 3 | 50 | 4.400266 | 1.921147 | 2.674398 | 0 | 11.24531 | 0
2018-02-10 22:53 | 440290.9 | 1320.0002 | 3 | 50 | 4.400251 | 1.675872 | 2.734272 | 0 | 11.50878 | 0
2018-02-10 22:55 | 440410.9 | 1440.0018 | 3 | 50 | 4.400288 | 1.459263 | 2.786467 | 0 | 11.73845 | 0
2018-02-10 22:57 | 440530.9 | 1560.001 | 3 | 50 | 4.400269 | 1.270213 | 2.831811 | 0 | 11.93797 | 0
2018-02-10 22:59 | 440650.9 | 1680.0005 | 3 | 50 | 4.400226 | 1.117412 | 2.871531 | 0 | 12.11275 | 0
2018-02-10 23:01 | 440770.9 | 1800.0002 | 3 | 50 | 4.400224 | 0.9906693 | 2.906609 | 0 | 12.2671 | 0
2018-02-10 23:03 | 440890.9 | 1920.0002 | 3 | 50 | 4.400234 | 0.8798218 | 2.93775 | 0 | 12.40413 | 0
2018-02-10 23:05 | 441010.9 | 2040.0011 | 3 | 50 | 4.400227 | 0.7781487 | 2.965368 | 0 | 12.52565 | 0
2018-02-10 23:07 | 441130.9 | 2160.0024 | 3 | 50 | 4.400212 | 0.6940746 | 2.989866 | 0 | 12.63345 | 0
2018-02-10 23:09 | 441200.1 | 2229.1114 | 3 | 50 | 4.400191 | 0.6519833 | 3.002784 | 0 | 12.69029 | 0
2018-02-10 23:11 | 441320.1 | 120.0009 | 4 | 50 | 4.337164 | 0 | 3.002784 | 0 | 12.69029 | 0
2018-02-10 23:13 | 441440.1 | 240.0009 | 4 | 50 | 4.331222 | 0 | 3.002784 | 0 | 12.69029 | 0
2018-02-10 23:14 | 441500.1 | 300.0022 | 4 | 50 | 4.329498 | 0 | 3.002784 | 0 | 12.69029 | 0
2018-02-10 23:16 | 441620.2 | 120.0014 | 5 | 50 | 4.106574 | -2.281821 | 3.002784 | 0.07605527 | 12.69029 | 0.3146987
2018-02-10 23:18 | 441740.2 | 240.0009 | 5 | 50 | 4.073106 | -2.281879 | 3.002784 | 0.1521179 | 12.69029 | 0.6257354
2018-02-10 23:20 | 441860.2 | 360.0005 | 5 | 50 | 4.04362 | -2.281851 | 3.002784 | 0.2281731 | 12.69029 | 0.9343801
2018-02-10 23:22 | 441980.2 | 480.0005 | 5 | 50 | 4.0147 | -2.281904 | 3.002784 | 0.3042348 | 12.69029 | 1.240844
2018-02-10 23:24 | 442100.2 | 600.0001 | 5 | 50 | 3.984745 | -2.281887 | 3.002784 | 0.3802907 | 12.69029 | 1.545054
2018-02-10 23:26 | 442220.2 | 720.0006 | 5 | 50 | 3.956213 | -2.28192 | 3.002784 | 0.4563599 | 12.69029 | 1.847072
2018-02-10 23:28 | 442340.2 | 840.001 | 5 | 50 | 3.929121 | -2.281887 | 3.002784 | 0.5324197 | 12.69029 | 2.146942
2018-02-10 23:30 | 442460.2 | 960.0001 | 5 | 50 | 3.90336 | -2.281882 | 3.002784 | 0.6084763 | 12.69029 | 2.444797
2018-02-10 23:32 | 442580.2 | 1080.0002 | 5 | 50 | 3.877184 | -2.281853 | 3.002784 | 0.6845376 | 12.69029 | 2.740707
2018-02-10 23:34 | 442700.2 | 1200.0004 | 5 | 50 | 3.849888 | -2.281948 | 3.002784 | 0.7605967 | 12.69029 | 3.034556
2018-02-10 23:36 | 442820.2 | 1320.0002 | 5 | 50 | 3.824667 | -2.281818 | 3.002784 | 0.8366522 | 12.69029 | 3.326386
2018-02-10 23:38 | 442940.2 | 1440.0013 | 5 | 50 | 3.802255 | -2.281866 | 3.002784 | 0.9127138 | 12.69029 | 3.616424
2018-02-10 23:40 | 443060.2 | 1560.0001 | 5 | 50 | 3.781434 | -2.281907 | 3.002784 | 0.9887715 | 12.69029 | 3.904817
2018-02-10 23:42 | 443180.2 | 1680.0009 | 5 | 50 | 3.760299 | -2.281922 | 3.002784 | 1.064839 | 12.69029 | 4.191665
2018-02-10 23:44 | 443300.2 | 1800.0013 | 5 | 50 | 3.740581 | -2.281866 | 3.002784 | 1.140892 | 12.69029 | 4.476882
2018-02-10 23:46 | 443420.2 | 1920.0001 | 5 | 50 | 3.722328 | -2.281873 | 3.002784 | 1.216958 | 12.69029 | 4.760711
2018-02-10 23:48 | 443540.2 | 2040.0009 | 5 | 50 | 3.705147 | -2.281891 | 3.002784 | 1.293014 | 12.69029 | 5.043162
2018-02-10 23:50 | 443660.2 | 2160.0012 | 5 | 50 | 3.68771 | -2.281851 | 3.002784 | 1.369075 | 12.69029 | 5.324322
2018-02-10 23:52 | 443780.2 | 2280.0001 | 5 | 50 | 3.670263 | -2.281887 | 3.002784 | 1.445138 | 12.69029 | 5.604141
2018-02-10 23:54 | 443900.2 | 2400.0005 | 5 | 50 | 3.655021 | -2.281902 | 3.002784 | 1.521191 | 12.69029 | 5.882682
2018-02-10 23:56 | 444020.2 | 2520.0009 | 5 | 50 | 3.641324 | -2.281837 | 3.002784 | 1.597252 | 12.69029 | 6.160155
2018-02-10 23:58 | 444140.2 | 2640.0001 | 5 | 50 | 3.628178 | -2.281887 | 3.002784 | 1.673311 | 12.69029 | 6.43661
2018-02-11 | 444260.2 | 2760.0002 | 5 | 50 | 3.61451 | -2.281887 | 3.002784 | 1.749378 | 12.69029 | 6.712078
2018-02-11 00:02 | 444380.2 | 2880.0017 | 5 | 50 | 3.602549 | -2.281884 | 3.002784 | 1.825431 | 12.69029 | 6.986504
2018-02-11 00:04 | 444500.2 | 3000.0009 | 5 | 50 | 3.592006 | -2.281866 | 3.002784 | 1.901496 | 12.69029 | 7.260123
2018-02-11 00:06 | 444620.2 | 3120.0013 | 5 | 50 | 3.582448 | -2.281868 | 3.002784 | 1.977557 | 12.69029 | 7.532975
2018-02-11 00:08 | 444740.2 | 3240.0002 | 5 | 50 | 3.572293 | -2.28188 | 3.002784 | 2.053614 | 12.69029 | 7.80507
2018-02-11 00:10 | 444860.2 | 3360.0014 | 5 | 50 | 3.561293 | -2.281859 | 3.002784 | 2.129675 | 12.69029 | 8.076354
2018-02-11 00:12 | 444980.2 | 3480.0002 | 5 | 50 | 3.551387 | -2.281853 | 3.002784 | 2.205735 | 12.69029 | 8.346848
2018-02-11 00:14 | 445100.2 | 3600.0005 | 5 | 50 | 3.541707 | -2.281878 | 3.002784 | 2.281796 | 12.69029 | 8.616595
2018-02-11 00:16 | 445220.2 | 3720.0008 | 5 | 50 | 3.530891 | -2.282248 | 3.002784 | 2.357856 | 12.69029 | 8.885576
2018-02-11 00:18 | 445340.2 | 3840.0001 | 5 | 50 | 3.517019 | -2.282123 | 3.002784 | 2.433915 | 12.69029 | 9.153631
2018-02-11 00:20 | 445460.2 | 3960 | 5 | 50 | 3.502214 | -2.281887 | 3.002784 | 2.509977 | 12.69029 | 9.42058
2018-02-11 00:22 | 445580.2 | 4080.0005 | 5 | 50 | 3.485811 | -2.281927 | 3.002784 | 2.586035 | 12.69029 | 9.68635
2018-02-11 00:24 | 445700.2 | 4200.0008 | 5 | 50 | 3.465683 | -2.2819 | 3.002784 | 2.662096 | 12.69029 | 9.950759
2018-02-11 00:26 | 445820.2 | 4320.0001 | 5 | 50 | 3.435689 | -2.281846 | 3.002784 | 2.738156 | 12.69029 | 10.21331
2018-02-11 00:28 | 445940.2 | 4440.001 | 5 | 50 | 3.388052 | -2.281871 | 3.002784 | 2.81421 | 12.69029 | 10.47291
2018-02-11 00:30 | 446060.2 | 4560.0009 | 5 | 50 | 3.312569 | -2.281905 | 3.002784 | 2.890277 | 12.69029 | 10.72802
2018-02-11 00:32 | 446180.2 | 4680.0001 | 5 | 50 | 3.162526 | -2.281807 | 3.002784 | 2.966334 | 12.69029 | 10.97504
2018-02-11 00:33 | 446240.2 | 4740.0321 | 5 | 50 | 2.999979 | -2.281898 | 3.002784 | 3.004385 | 12.69029 | 11.09266
2018-02-11 00:35 | 446360.3 | 120.0008 | 6 | 50 | 3.354899 | 0 | 3.002784 | 3.004385 | 12.69029 | 11.09266
2018-02-11 00:37 | 446480.3 | 240 | 6 | 50 | 3.36945 | 0 | 3.002784 | 3.004385 | 12.69029 | 11.09266
2018-02-11 00:38 | 446540.3 | 300.0028 | 6 | 50 | 3.372863 | 0 | 3.002784 | 3.004385 | 12.69029 | 11.09266
2018-02-11 00:38 | 446540.3 | 0.0025 | 7 | 51 | 3.373012 | 0 | 0 | 0 | 0 | 0
2018-02-11 00:40 | 446660.3 | 120.0005 | 8 | 51 | 3.894849 | 3.260058 | 0.1086569 | 0 | 0.4098805 | 0
2018-02-11 00:42 | 446780.3 | 240.0017 | 8 | 51 | 3.947073 | 3.260047 | 0.2173223 | 0 | 0.8370782 | 0
2018-02-11 00:44 | 446900.3 | 360.0005 | 8 | 51 | 3.972018 | 3.260016 | 0.3259807 | 0 | 1.267249 | 0
2018-02-11 00:46 | 447020.3 | 480.0002 | 8 | 51 | 3.998326 | 3.260045 | 0.4346491 | 0 | 1.700349 | 0
2018-02-11 00:48 | 447140.3 | 600.0013 | 8 | 51 | 4.019861 | 3.260026 | 0.5433118 | 0 | 2.136026 | 0
2018-02-11 00:50 | 447260.3 | 720.0001 | 8 | 51 | 4.036745 | 3.260045 | 0.6519702 | 0 | 2.573782 | 0
2018-02-11 00:52 | 447380.3 | 840.0004 | 8 | 51 | 4.050486 | 3.260097 | 0.7606369 | 0 | 3.013201 | 0
2018-02-11 00:54 | 447500.3 | 960.0013 | 8 | 51 | 4.064816 | 3.260074 | 0.8692917 | 0 | 3.454058 | 0
2018-02-11 00:56 | 447620.3 | 1080 | 8 | 51 | 4.079129 | 3.260102 | 0.9779446 | 0 | 3.896499 | 0
2018-02-11 00:58 | 447740.3 | 1200.0016 | 8 | 51 | 4.093771 | 3.260135 | 1.086599 | 0 | 4.340503 | 0
2018-02-11 01:00 | 447860.3 | 1320.0004 | 8 | 51 | 4.108896 | 3.260119 | 1.195253 | 0 | 4.786117 | 0
2018-02-11 01:02 | 447980.3 | 1440.0009 | 8 | 51 | 4.125738 | 3.260148 | 1.303909 | 0 | 5.233469 | 0
2018-02-11 01:04 | 448100.3 | 1560.0001 | 8 | 51 | 4.144933 | 3.2601 | 1.412558 | 0 | 5.682766 | 0
2018-02-11 01:06 | 448220.3 | 1680.0003 | 8 | 51 | 4.164197 | 3.260129 | 1.521209 | 0 | 6.134153 | 0
2018-02-11 01:08 | 448340.3 | 1800.002 | 8 | 51 | 4.184636 | 3.260114 | 1.629856 | 0 | 6.587683 | 0
2018-02-11 01:09 | 448423.3 | 1883.0292 | 8 | 51 | 4.2 | 3.260116 | 1.70501 | 0 | 6.902741 | 0