## Global_Info
Sample No | Channel
09-073 | 46
09-074 | 47
09-075 | 48
09-076 | 49
09-077 | 50
09-078 | 51
09-079 | 55
09-080 | 56

## Statistics_46
Date_Time | Test_Time(s) | Step_Time(s) | Step_Index | Cycle_Index | Voltage(V) | Current(A) | Charge_Capacity(Ah) | Discharge_Capacity(Ah) | Charge_Energy(Wh) | Discharge_Energy(Wh) | Internal Resistance(Ohm)
2018-02-03 17:24 | 7469.331888 | 300.0015 | 6 | 1 | 3.472059 | 0 | 3.030235 | 3.006099 | 12.80101 | 10.92674
2018-02-03 19:28 | 14888.86 | 300.0017 | 6 | 2 | 3.469586 | 0 | 3.005788 | 3.004989 | 12.67762 | 10.92111
2018-02-03 21:31 | 22305.48 | 300.0022 | 6 | 3 | 3.475436 | 0 | 3.006947 | 3.004472 | 12.68118 | 10.92197
2018-02-03 23:35 | 29722.91 | 300.0031 | 6 | 4 | 3.471728 | 0 | 3.002991 | 3.00182 | 12.66995 | 10.91136
2018-02-04 01:38 | 37122.27 | 300.002 | 6 | 5 | 3.478927 | 0 | 3.001515 | 2.997247 | 12.65818 | 10.88698
2018-02-04 03:42 | 44538.39 | 300.0041 | 6 | 6 | 3.476241 | 0 | 2.9991 | 2.998457 | 12.6542 | 10.89695
2018-02-04 05:45 | 51950.17 | 300.0031 | 6 | 7 | 3.474545 | 0 | 2.997144 | 2.996477 | 12.64616 | 10.88594
2018-02-04 07:49 | 59351.32 | 300.0013 | 6 | 8 | 3.474506 | 0 | 2.998087 | 2.997151 | 12.64692 | 10.88912
2018-02-04 09:52 | 66761.93 | 300.0019 | 6 | 9 | 3.473401 | 0 | 2.998224 | 2.997925 | 12.64873 | 10.8941
2018-02-04 11:56 | 74160.29 | 300.0022 | 6 | 10 | 3.476524 | 0 | 2.995179 | 2.993501 | 12.63458 | 10.87009
2018-02-04 13:59 | 81559.2 | 300.0042 | 6 | 11 | 3.474127 | 0 | 2.9942 | 2.993501 | 12.63249 | 10.87372
2018-02-04 16:02 | 88969.25 | 300.0022 | 6 | 12 | 3.47461 | 0 | 2.99464 | 2.992821 | 12.6366 | 10.87064
2018-02-04 18:06 | 96364.64 | 300.0022 | 6 | 13 | 3.48116 | 0 | 2.994182 | 2.990564 | 12.63219 | 10.86276
2018-02-04 20:09 | 103766.2 | 300.0022 | 6 | 14 | 3.480331 | 0 | 2.990059 | 2.989341 | 12.6215 | 10.85755
2018-02-04 22:12 | 111162.9 | 300.0007 | 6 | 15 | 3.477281 | 0 | 2.990163 | 2.990125 | 12.61943 | 10.85901
2018-02-05 00:16 | 118565.8 | 300.0029 | 6 | 16 | 3.475715 | 0 | 2.989679 | 2.989606 | 12.61679 | 10.85896
2018-02-05 02:19 | 125957.5 | 300.0018 | 6 | 17 | 3.474523 | 0 | 2.988577 | 2.988692 | 12.61007 | 10.8518
2018-02-05 04:22 | 133353.7 | 300.0038 | 6 | 18 | 3.477232 | 0 | 2.990573 | 2.989243 | 12.61956 | 10.85863
2018-02-05 06:25 | 140741.7 | 300.0027 | 6 | 19 | 3.485361 | 0 | 2.988822 | 2.984463 | 12.61281 | 10.83306
2018-02-05 08:28 | 148130.3 | 300.0015 | 6 | 20 | 3.475972 | 0 | 2.985306 | 2.987451 | 12.60117 | 10.84746
2018-02-05 10:32 | 155521.4 | 300.0015 | 6 | 21 | 3.475839 | 0 | 2.988451 | 2.987568 | 12.61012 | 10.85038
2018-02-05 12:35 | 162910.3 | 300.0002 | 6 | 22 | 3.478967 | 0 | 2.986024 | 2.983786 | 12.60139 | 10.83214
2018-02-05 14:38 | 170298.8 | 300.0021 | 6 | 23 | 3.476697 | 0 | 2.983681 | 2.984139 | 12.59275 | 10.8331
2018-02-05 16:41 | 177688.7 | 300.0025 | 6 | 24 | 3.476337 | 0 | 2.985551 | 2.985242 | 12.59963 | 10.84123
2018-02-05 18:44 | 185078.9 | 300.0023 | 6 | 25 | 3.473928 | 0 | 2.982957 | 2.984329 | 12.59054 | 10.83294
2018-02-05 20:47 | 192458.9 | 300.0006 | 6 | 26 | 3.48391 | 0 | 2.985904 | 2.980962 | 12.59915 | 10.81858
2018-02-05 22:50 | 199847.7 | 300.0022 | 6 | 27 | 3.479424 | 0 | 2.979966 | 2.97997 | 12.58262 | 10.81538
2018-02-06 00:54 | 207234.4 | 300.0006 | 6 | 28 | 3.478526 | 0 | 2.979999 | 2.979366 | 12.57924 | 10.81126
2018-02-06 02:57 | 214620.3 | 300.0033 | 6 | 29 | 3.485221 | 0 | 2.979784 | 2.976473 | 12.57818 | 10.8005
2018-02-06 05:00 | 222003.3739 | 300.0013 | 6 | 30 | 3.485564 | 0 | 2.976689 | 2.975637 | 12.5695 | 10.79471
2018-02-06 07:03 | 229382.3 | 300.0012 | 6 | 31 | 3.490393 | 0 | 2.971288 | 2.969054 | 12.54865 | 10.76112
2018-02-06 09:06 | 236760.8 | 300.0017 | 6 | 32 | 3.483286 | 0 | 2.974069 | 2.976281 | 12.56008 | 10.79997
2018-02-06 11:09 | 244137.4 | 300.0006 | 6 | 33 | 3.478508 | 0 | 2.976727 | 2.977089 | 12.56723 | 10.80317
2018-02-06 13:12 | 251516.2 | 300.0015 | 6 | 34 | 3.480628 | 0 | 2.978947 | 2.976831 | 12.57462 | 10.80329
2018-02-06 15:14 | 258889.9 | 300.0016 | 6 | 35 | 3.484 | 0 | 2.976653 | 2.974206 | 12.56551 | 10.79193
2018-02-06 17:17 | 266260.1 | 300.0015 | 6 | 36 | 3.476438 | 0 | 2.975839 | 2.977935 | 12.56193 | 10.81251
2018-02-06 19:20 | 273634.7 | 300.0025 | 6 | 37 | 3.482941 | 0 | 2.976737 | 2.973534 | 12.56467 | 10.78908
2018-02-06 21:23 | 281007.7 | 300.0007 | 6 | 38 | 3.475843 | 0 | 2.973446 | 2.975719 | 12.55326 | 10.80134
2018-02-06 23:26 | 288384.1 | 300.0002 | 6 | 39 | 3.481035 | 0 | 2.97594 | 2.973712 | 12.56203 | 10.79027
2018-02-07 01:29 | 295756.4 | 300.002 | 6 | 40 | 3.486649 | 0 | 2.97449 | 2.972898 | 12.55737 | 10.78681
2018-02-07 03:32 | 303127.9 | 300.0012 | 6 | 41 | 3.482084 | 0 | 2.969874 | 2.970145 | 12.54253 | 10.77406
2018-02-07 05:35 | 310505.1 | 300.0023 | 6 | 42 | 3.484823 | 0 | 2.974053 | 2.971556 | 12.55694 | 10.78218
2018-02-07 07:38 | 317879.3 | 300.0014 | 6 | 43 | 3.47529 | 0 | 2.970117 | 2.972548 | 12.5431 | 10.78613
2018-02-07 09:40 | 325246.1 | 300.0022 | 6 | 44 | 3.47704 | 0 | 2.974197 | 2.972852 | 12.55404 | 10.78509
2018-02-07 11:43 | 332615.3 | 300.0023 | 6 | 45 | 3.484495 | 0 | 2.974092 | 2.970556 | 12.55508 | 10.78067
2018-02-07 14:43 | 340001.3 | 300.0027 | 6 | 46 | 3.441301 | 0 | 2.969617 | 2.961214 | 12.54018 | 10.75368
2018-02-07 16:46 | 347387.6 | 300.0023 | 6 | 47 | 3.478999 | 0 | 2.985406 | 2.971291 | 12.60861 | 10.77699
2018-02-07 18:49 | 354756.8 | 300.0025 | 6 | 48 | 3.474207 | 0 | 2.972531 | 2.973861 | 12.54915 | 10.79611
2018-02-07 20:52 | 362113.8 | 300.0016 | 6 | 49 | 3.473862 | 0 | 2.973961 | 2.972678 | 12.55063 | 10.78891
2018-02-07 22:55 | 369480.3 | 300.0027 | 6 | 50 | 3.474155 | 0 | 2.975327 | 2.974139 | 12.55792 | 10.7986
2018-02-07 23:26 | 371374.3 | 1893.8588 | 8 | 51 | 4.200002 | 3.259927 | 1.714891 | 0 | 6.942626 | 0

## Channel_46_1
Date_Time | Test_Time(s) | Step_Time(s) | Step_Index | Cycle_Index | Voltage(V) | Current(A) | Charge_Capacity(Ah) | Discharge_Capacity(Ah) | Charge_Energy(Wh) | Discharge_Energy(Wh) | Internal Resistance(Ohm)
2018-02-03 15:20 | 10.0002 | 9.9999 | 1 | 1 | 3.423773 | 0 | 0 | 0 | 0 | 0
2018-02-03 15:20 | 10.0017 | 10.0014 | 1 | 1 | 3.423773 | 0 | 0 | 0 | 0 | 0
2018-02-03 15:22 | 130.0794 | 120.0001 | 2 | 1 | 4.056304 | 4.889855 | 0.1623679 | 0 | 0.6424767 | 0
2018-02-03 15:24 | 250.0801 | 240.0008 | 2 | 1 | 4.082199 | 4.889958 | 0.3253593 | 0 | 1.305556 | 0
2018-02-03 15:26 | 370.0806 | 360.0013 | 2 | 1 | 4.110932 | 4.889924 | 0.4883667 | 0 | 1.973419 | 0
2018-02-03 15:28 | 490.0794 | 480.0001 | 2 | 1 | 4.132995 | 4.889825 | 0.6513662 | 0 | 2.64537 | 0
2018-02-03 15:30 | 610.0801 | 600.0008 | 2 | 1 | 4.153694 | 4.889827 | 0.814339 | 0 | 3.320603 | 0
2018-02-03 15:32 | 730.0798 | 720.0005 | 2 | 1 | 4.177027 | 4.88981 | 0.9773538 | 0 | 3.999603 | 0
2018-02-03 15:34 | 850.0805 | 840.0012 | 2 | 1 | 4.200246 | 4.874013 | 1.140349 | 0 | 4.682379 | 0
2018-02-03 15:36 | 970.0816 | 960.0023 | 2 | 1 | 4.200261 | 4.484977 | 1.296024 | 0 | 5.336254 | 0
2018-02-03 15:38 | 1090.0812 | 1080.0019 | 2 | 1 | 4.200273 | 4.132976 | 1.439634 | 0 | 5.939452 | 0
2018-02-03 15:40 | 1210.0797 | 1200.0004 | 2 | 1 | 4.200258 | 3.779117 | 1.571536 | 0 | 6.493474 | 0
2018-02-03 15:42 | 1330.0804 | 1320.0011 | 2 | 1 | 4.200279 | 3.44033 | 1.691767 | 0 | 6.998475 | 0
2018-02-03 15:43 | 1395.7971 | 1385.7178 | 2 | 1 | 4.200278 | 3.25998 | 1.752904 | 0 | 7.255265 | 0
2018-02-03 15:45 | 1515.810008 | 120.0009 | 3 | 1 | 4.222599 | 3.259982 | 1.861173 | 1.17e-10 | 7.711122 | 4.76e-10
2018-02-03 15:47 | 1635.810108 | 240.001 | 3 | 1 | 4.249974 | 3.25995 | 1.969834 | 1.17e-10 | 8.171406 | 4.76e-10
2018-02-03 15:49 | 1755.809608 | 360.0005 | 3 | 1 | 4.281386 | 3.259994 | 2.078503 | 1.17e-10 | 8.634909 | 4.76e-10
2018-02-03 15:51 | 1875.809208 | 480.0001 | 3 | 1 | 4.315362 | 3.259871 | 2.187172 | 1.17e-10 | 9.101995 | 4.76e-10
2018-02-03 15:53 | 1995.809308 | 600.0002 | 3 | 1 | 4.351506 | 3.259904 | 2.295834 | 1.17e-10 | 9.572845 | 4.76e-10
2018-02-03 15:55 | 2115.810108 | 720.001 | 3 | 1 | 4.389891 | 3.260058 | 2.40448 | 1.17e-10 | 10.04769 | 4.76e-10
2018-02-03 15:57 | 2235.809308 | 840.0002 | 3 | 1 | 4.400279 | 2.854814 | 2.507686 | 1.17e-10 | 10.50167 | 4.76e-10
2018-02-03 15:59 | 2355.811008 | 960.0019 | 3 | 1 | 4.40023 | 2.439576 | 2.59569 | 1.17e-10 | 10.88891 | 4.76e-10
2018-02-03 16:01 | 2475.809308 | 1080.0002 | 3 | 1 | 4.400274 | 2.099995 | 2.671171 | 1.17e-10 | 11.22105 | 4.76e-10
2018-02-03 16:03 | 2595.810108 | 1200.001 | 3 | 1 | 4.400208 | 1.81238 | 2.736217 | 1.17e-10 | 11.50727 | 4.76e-10
2018-02-03 16:05 | 2715.811008 | 1320.0019 | 3 | 1 | 4.400223 | 1.573217 | 2.792549 | 1.17e-10 | 11.75515 | 4.76e-10
2018-02-03 16:07 | 2835.810208 | 1440.0011 | 3 | 1 | 4.400238 | 1.364586 | 2.841436 | 1.17e-10 | 11.97026 | 4.76e-10
2018-02-03 16:09 | 2955.809508 | 1560.0004 | 3 | 1 | 4.400215 | 1.190149 | 2.883902 | 1.17e-10 | 12.15711 | 4.76e-10
2018-02-03 16:11 | 3075.810208 | 1680.0011 | 3 | 1 | 4.40018 | 1.044569 | 2.92108 | 1.17e-10 | 12.32071 | 4.76e-10
2018-02-03 16:13 | 3195.810608 | 1800.0015 | 3 | 1 | 4.400172 | 0.923913 | 2.953838 | 1.17e-10 | 12.46485 | 4.76e-10
2018-02-03 16:15 | 3315.811408 | 1920.0023 | 3 | 1 | 4.400189 | 0.8195057 | 2.98286 | 1.17e-10 | 12.59255 | 4.76e-10
2018-02-03 16:17 | 3435.810608 | 2040.0015 | 3 | 1 | 4.400227 | 0.7259426 | 3.008548 | 1.17e-10 | 12.70558 | 4.76e-10
2018-02-03 16:19 | 3549.402408 | 2153.5933 | 3 | 1 | 4.400227 | 0.6519976 | 3.030235 | 1.17e-10 | 12.80101 | 4.76e-10
2018-02-03 16:21 | 3669.451052 | 120.0007 | 4 | 1 | 4.338436 | 0 | 3.030235 | 1.17e-10 | 12.80101 | 4.76e-10
2018-02-03 16:23 | 3789.451652 | 240.0013 | 4 | 1 | 4.332414 | 0 | 3.030235 | 1.17e-10 | 12.80101 | 4.76e-10
2018-02-03 16:24 | 3849.453952 | 300.0036 | 4 | 1 | 4.330676 | 0 | 3.030235 | 1.17e-10 | 12.80101 | 4.76e-10
2018-02-03 16:26 | 3969.53454 | 120.0014 | 5 | 1 | 4.026994 | -3.259937 | 3.030235 | 0.1086385 | 12.80101 | 0.4418429
2018-02-03 16:28 | 4089.53334 | 240.0002 | 5 | 1 | 3.983534 | -3.259942 | 3.030235 | 0.2173116 | 12.80101 | 0.87704
2018-02-03 16:30 | 4209.53314 | 360 | 5 | 1 | 3.943686 | -3.259912 | 3.030235 | 0.3259748 | 12.80101 | 1.307721
2018-02-03 16:32 | 4329.53344 | 480.0003 | 5 | 1 | 3.905281 | -3.259973 | 3.030235 | 0.4346343 | 12.80101 | 1.734148
2018-02-03 16:34 | 4449.53344 | 600.0003 | 5 | 1 | 3.866902 | -3.26003 | 3.030235 | 0.5433138 | 12.80101 | 2.156495
2018-02-03 16:36 | 4569.53314 | 720 | 5 | 1 | 3.829547 | -3.259969 | 3.030235 | 0.6519725 | 12.80101 | 2.574611
2018-02-03 16:38 | 4689.53374 | 840.0006 | 5 | 1 | 3.79387 | -3.260081 | 3.030235 | 0.7606357 | 12.80101 | 2.988794
2018-02-03 16:40 | 4809.53444 | 960.0013 | 5 | 1 | 3.760507 | -3.26008 | 3.030235 | 0.8692878 | 12.80101 | 3.399165
2018-02-03 16:42 | 4929.53464 | 1080.0015 | 5 | 1 | 3.729508 | -3.259899 | 3.030235 | 0.9779584 | 12.80101 | 3.806111
2018-02-03 16:44 | 5049.53354 | 1200.0004 | 5 | 1 | 3.699626 | -3.259966 | 3.030235 | 1.086611 | 12.80101 | 4.209691
2018-02-03 16:46 | 5169.53424 | 1320.0011 | 5 | 1 | 3.672591 | -3.259937 | 3.030235 | 1.195291 | 12.80101 | 4.610277
2018-02-03 16:48 | 5289.53334 | 1440.0002 | 5 | 1 | 3.647373 | -3.260032 | 3.030235 | 1.303932 | 12.80101 | 5.007883
2018-02-03 16:50 | 5409.53424 | 1560.0011 | 5 | 1 | 3.6241 | -3.25998 | 3.030235 | 1.412606 | 12.80101 | 5.402985
2018-02-03 16:52 | 5529.53434 | 1680.0012 | 5 | 1 | 3.601348 | -3.259973 | 3.030235 | 1.521271 | 12.80101 | 5.795568
2018-02-03 16:54 | 5649.53434 | 1800.0012 | 5 | 1 | 3.580221 | -3.259871 | 3.030235 | 1.629944 | 12.80101 | 6.185759
2018-02-03 16:56 | 5769.53474 | 1920.0016 | 5 | 1 | 3.561495 | -3.259937 | 3.030235 | 1.738595 | 12.80101 | 6.573721
2018-02-03 16:58 | 5889.53384 | 2040.0007 | 5 | 1 | 3.544573 | -3.259921 | 3.030235 | 1.847263 | 12.80101 | 6.9598
2018-02-03 17:00 | 6009.53364 | 2160.0005 | 5 | 1 | 3.528671 | -3.259881 | 3.030235 | 1.955904 | 12.80101 | 7.344015
2018-02-03 17:02 | 6129.53334 | 2280.0002 | 5 | 1 | 3.512582 | -3.259957 | 3.030235 | 2.064588 | 12.80101 | 7.72665
2018-02-03 17:04 | 6249.53334 | 2400.0002 | 5 | 1 | 3.497967 | -3.26 | 3.030235 | 2.173246 | 12.80101 | 8.107523
2018-02-03 17:06 | 6369.53364 | 2520.0005 | 5 | 1 | 3.482722 | -3.259948 | 3.030235 | 2.281887 | 12.80101 | 8.48672
2018-02-03 17:08 | 6489.53474 | 2640.0016 | 5 | 1 | 3.466621 | -3.259934 | 3.030235 | 2.390564 | 12.80101 | 8.864364
2018-02-03 17:10 | 6609.53394 | 2760.0008 | 5 | 1 | 3.446422 | -3.259935 | 3.030235 | 2.499233 | 12.80101 | 9.24004
2018-02-03 17:12 | 6729.53394 | 2880.0008 | 5 | 1 | 3.419435 | -3.259928 | 3.030235 | 2.60788 | 12.80101 | 9.613066
2018-02-03 17:14 | 6849.53314 | 3000 | 5 | 1 | 3.380976 | -3.259892 | 3.030235 | 2.716548 | 12.80101 | 9.982715
2018-02-03 17:16 | 6969.53474 | 3120.0016 | 5 | 1 | 3.318578 | -3.259997 | 3.030235 | 2.825206 | 12.80101 | 10.347
2018-02-03 17:18 | 7089.53464 | 3240.0015 | 5 | 1 | 3.19594 | -3.25998 | 3.030235 | 2.933861 | 12.80101 | 10.7018
2018-02-03 17:19 | 7169.28494 | 3319.7518 | 5 | 1 | 2.999995 | -3.259969 | 3.030235 | 3.006078 | 12.80101 | 10.92668
2018-02-03 17:21 | 7289.330488 | 120.0001 | 6 | 1 | 3.450183 | 0 | 3.030235 | 3.006099 | 12.80101 | 10.92674
2018-02-03 17:23 | 7409.331388 | 240.001 | 6 | 1 | 3.468287 | 0 | 3.030235 | 3.006099 | 12.80101 | 10.92674
2018-02-03 17:24 | 7469.331888 | 300.0015 | 6 | 1 | 3.472059 | 0 | 3.030235 | 3.006099 | 12.80101 | 10.92674
2018-02-03 17:24 | 7469.341748 | 0.0025 | 7 | 2 | 3.472135 | 0 | 0 | 0 | 0 | 0
2018-02-03 17:26 | 7589.42198 | 120.0002 | 2 | 2 | 4.021357 | 4.889884 | 0.1623973 | 0 | 0.6396669 | 0
2018-02-03 17:28 | 7709.42278 | 240.001 | 2 | 2 | 4.06061 | 4.889918 | 0.3254064 | 0 | 1.298255 | 0
2018-02-03 17:30 | 7829.42268 | 360.0009 | 2 | 2 | 4.094639 | 4.889878 | 0.4883867 | 0 | 1.962992 | 0
2018-02-03 17:32 | 7949.42298 | 480.0012 | 2 | 2 | 4.12018 | 4.889924 | 0.6513866 | 0 | 2.632573 | 0
2018-02-03 17:34 | 8069.42258 | 600.0008 | 2 | 2 | 4.142419 | 4.889918 | 0.81436 | 0 | 3.305876 | 0
2018-02-03 17:36 | 8189.42248 | 720.0007 | 2 | 2 | 4.166364 | 4.889897 | 0.9773632 | 0 | 3.983014 | 0
2018-02-03 17:38 | 8309.42378 | 840.002 | 2 | 2 | 4.193399 | 4.889903 | 1.140362 | 0 | 4.664308 | 0
2018-02-03 17:40 | 8429.42318 | 960.0014 | 2 | 2 | 4.20029 | 4.560908 | 1.299033 | 0 | 5.330627 | 0
2018-02-03 17:42 | 8549.42258 | 1080.0008 | 2 | 2 | 4.200253 | 4.175056 | 1.444536 | 0 | 5.941779 | 0
2018-02-03 17:44 | 8669.42348 | 1200.0017 | 2 | 2 | 4.20022 | 3.80796 | 1.577612 | 0 | 6.500731 | 0
2018-02-03 17:46 | 8789.42218 | 1320.0004 | 2 | 2 | 4.200271 | 3.442483 | 1.698509 | 0 | 7.008531 | 0
2018-02-03 17:47 | 8850.44768 | 1381.0259 | 2 | 2 | 4.20027 | 3.259982 | 1.755293 | 0 | 7.247038 | 0
2018-02-03 17:49 | 8970.460748 | 120.0013 | 3 | 2 | 4.224231 | 3.259944 | 1.863564 | 0 | 7.70298 | 0
2018-02-03 17:51 | 9090.460448 | 240.001 | 3 | 2 | 4.253401 | 3.260036 | 1.972239 | 0 | 8.16361 | 0
2018-02-03 17:53 | 9210.460748 | 360.0013 | 3 | 2 | 4.285211 | 3.260026 | 2.080904 | 0 | 8.627506 | 0
2018-02-03 17:55 | 9330.461048 | 480.0016 | 3 | 2 | 4.32062 | 3.259961 | 2.189558 | 0 | 9.094999 | 0
2018-02-03 17:57 | 9450.459548 | 600.0001 | 3 | 2 | 4.358598 | 3.259955 | 2.298226 | 0 | 9.56656 | 0
2018-02-03 17:59 | 9570.460248 | 720.0008 | 3 | 2 | 4.398534 | 3.259961 | 2.406889 | 0 | 10.04233 | 0
2018-02-03 18:01 | 9690.459848 | 840.0004 | 3 | 2 | 4.400301 | 2.7602 | 2.506744 | 0 | 10.48172 | 0
2018-02-03 18:03 | 9810.460348 | 960.0009 | 3 | 2 | 4.400267 | 2.367318 | 2.592028 | 0 | 10.85699 | 0
2018-02-03 18:05 | 9930.459748 | 1080.0003 | 3 | 2 | 4.400233 | 2.025742 | 2.665069 | 0 | 11.17839 | 0
2018-02-03 18:07 | 10050.46 | 1200.001 | 3 | 2 | 4.400197 | 1.746461 | 2.72781 | 0 | 11.45447 | 0
2018-02-03 18:09 | 10170.46 | 1320.0002 | 3 | 2 | 4.40025 | 1.515659 | 2.782065 | 0 | 11.6932 | 0
2018-02-03 18:11 | 10290.46 | 1440.0007 | 3 | 2 | 4.40021 | 1.320443 | 2.829247 | 0 | 11.90081 | 0
2018-02-03 18:13 | 10410.46 | 1560.0021 | 3 | 2 | 4.400204 | 1.151269 | 2.870389 | 0 | 12.08184 | 0
2018-02-03 18:15 | 10530.46 | 1680.0007 | 3 | 2 | 4.400259 | 1.009307 | 2.906295 | 0 | 12.23984 | 0
2018-02-03 18:17 | 10650.46 | 1800.0013 | 3 | 2 | 4.400194 | 0.8906593 | 2.937887 | 0 | 12.37885 | 0
2018-02-03 18:19 | 10770.46 | 1920.0022 | 3 | 2 | 4.400208 | 0.7919111 | 2.965866 | 0 | 12.50196 | 0
2018-02-03 18:21 | 10890.46 | 2040.0005 | 3 | 2 | 4.400161 | 0.7049198 | 2.990781 | 0 | 12.61159 | 0
2018-02-03 18:22 | 10970.11 | 2119.6459 | 3 | 2 | 4.400164 | 0.651989 | 3.005788 | 0 | 12.67762 | 0
2018-02-03 18:24 | 11090.15 | 120.001 | 4 | 2 | 4.338511 | 0 | 3.005788 | 0 | 12.67762 | 0
2018-02-03 18:26 | 11210.15 | 240.001 | 4 | 2 | 4.332552 | 0 | 3.005788 | 0 | 12.67762 | 0
2018-02-03 18:27 | 11270.15 | 300.0026 | 4 | 2 | 4.330769 | 0 | 3.005788 | 0 | 12.67762 | 0
2018-02-03 18:29 | 11390.23204 | 120.0013 | 5 | 2 | 4.029008 | -3.25996 | 3.005788 | 0.10864 | 12.67762 | 0.4419935
2018-02-03 18:31 | 11510.23154 | 240.0008 | 5 | 2 | 3.984474 | -3.259858 | 3.005788 | 0.2173083 | 12.67762 | 0.8773625
2018-02-03 18:33 | 11630.23194 | 360.0012 | 5 | 2 | 3.943741 | -3.259878 | 3.005788 | 0.3259729 | 12.67762 | 1.308089
2018-02-03 18:35 | 11750.23194 | 480.0012 | 5 | 2 | 3.904885 | -3.259929 | 3.005788 | 0.4346377 | 12.67762 | 1.734511
2018-02-03 18:37 | 11870.23194 | 600.0012 | 5 | 2 | 3.867364 | -3.259934 | 3.005788 | 0.5432859 | 12.67762 | 2.156706
2018-02-03 18:39 | 11990.23194 | 720.0012 | 5 | 2 | 3.830751 | -3.259911 | 3.005788 | 0.6519397 | 12.67762 | 2.574922
2018-02-03 18:41 | 12110.23194 | 840.0012 | 5 | 2 | 3.794055 | -3.259876 | 3.005788 | 0.7606168 | 12.67762 | 2.989228
2018-02-03 18:43 | 12230.23124 | 960.0005 | 5 | 2 | 3.759953 | -3.259871 | 3.005788 | 0.8692708 | 12.67762 | 3.399586
2018-02-03 18:45 | 12350.23204 | 1080.0013 | 5 | 2 | 3.72926 | -3.259939 | 3.005788 | 0.9779427 | 12.67762 | 3.80649
2018-02-03 18:47 | 12470.23194 | 1200.0012 | 5 | 2 | 3.700794 | -3.259984 | 3.005788 | 1.0866 | 12.67762 | 4.210145
2018-02-03 18:49 | 12590.23204 | 1320.0013 | 5 | 2 | 3.672908 | -3.259979 | 3.005788 | 1.195258 | 12.67762 | 4.61075
2018-02-03 18:51 | 12710.23194 | 1440.0012 | 5 | 2 | 3.646821 | -3.259929 | 3.005788 | 1.303919 | 12.67762 | 5.008414
2018-02-03 18:53 | 12830.23194 | 1560.0012 | 5 | 2 | 3.622933 | -3.259874 | 3.005788 | 1.412576 | 12.67762 | 5.403349
2018-02-03 18:55 | 12950.23124 | 1680.0005 | 5 | 2 | 3.601059 | -3.259888 | 3.005788 | 1.52123 | 12.67762 | 5.795791
2018-02-03 18:57 | 13070.23204 | 1800.0013 | 5 | 2 | 3.580353 | -3.259858 | 3.005788 | 1.629902 | 12.67762 | 6.185991
2018-02-03 18:59 | 13190.23214 | 1920.0014 | 5 | 2 | 3.560503 | -3.259865 | 3.005788 | 1.738547 | 12.67762 | 6.573882
2018-02-03 19:01 | 13310.23154 | 2040.0008 | 5 | 2 | 3.542975 | -3.259935 | 3.005788 | 1.847212 | 12.67762 | 6.959816
2018-02-03 19:03 | 13430.23104 | 2160.0003 | 5 | 2 | 3.526917 | -3.259879 | 3.005788 | 1.955867 | 12.67762 | 7.343887
2018-02-03 19:05 | 13550.23174 | 2280.001 | 5 | 2 | 3.512097 | -3.259969 | 3.005788 | 2.064529 | 12.67762 | 7.726321
2018-02-03 19:07 | 13670.23234 | 2400.0016 | 5 | 2 | 3.496289 | -3.259903 | 3.005788 | 2.173195 | 12.67762 | 8.107128
2018-02-03 19:09 | 13790.23084 | 2520.0001 | 5 | 2 | 3.480594 | -3.260052 | 3.005788 | 2.281861 | 12.67762 | 8.486203
2018-02-03 19:11 | 13910.23084 | 2640.0001 | 5 | 2 | 3.463858 | -3.259928 | 3.005788 | 2.3905 | 12.67762 | 8.863441
2018-02-03 19:13 | 14030.23164 | 2760.0009 | 5 | 2 | 3.444918 | -3.259935 | 3.005788 | 2.499173 | 12.67762 | 9.238876
2018-02-03 19:15 | 14150.23074 | 2880 | 5 | 2 | 3.419447 | -3.259954 | 3.005788 | 2.607842 | 12.67762 | 9.611928
2018-02-03 19:17 | 14270.23164 | 3000.0009 | 5 | 2 | 3.378746 | -3.259946 | 3.005788 | 2.716513 | 12.67762 | 9.981456
2018-02-03 19:19 | 14390.23084 | 3120.0001 | 5 | 2 | 3.314764 | -3.259897 | 3.005788 | 2.825155 | 12.67762 | 10.34537
2018-02-03 19:21 | 14510.23084 | 3240.0001 | 5 | 2 | 3.191033 | -3.25998 | 3.005788 | 2.933814 | 12.67762 | 10.69969
2018-02-03 19:23 | 14588.81704 | 3318.5863 | 5 | 2 | 2.999986 | -3.259879 | 3.005788 | 3.004989 | 12.67762 | 10.92111
2018-02-03 19:25 | 14708.86 | 120.0002 | 6 | 2 | 3.44794 | 0 | 3.005788 | 3.004989 | 12.67762 | 10.92111
2018-02-03 19:27 | 14828.86 | 240.0002 | 6 | 2 | 3.465842 | 0 | 3.005788 | 3.004989 | 12.67762 | 10.92111
2018-02-03 19:28 | 14888.86 | 300.0017 | 6 | 2 | 3.469586 | 0 | 3.005788 | 3.004989 | 12.67762 | 10.92111
2018-02-03 19:28 | 14888.87 | 0.004 | 7 | 3 | 3.469525 | 0 | 0 | 0 | 0 | 0
2018-02-03 19:30 | 15008.95 | 120.0002 | 2 | 3 | 4.022201 | 4.889813 | 0.1623655 | 0 | 0.6395004 | 0
2018-02-03 19:32 | 15128.95 | 240.0002 | 2 | 3 | 4.059639 | 4.889928 | 0.3253957 | 0 | 1.2982 | 0
2018-02-03 19:34 | 15248.95 | 360 | 2 | 3 | 4.093559 | 4.889832 | 0.488391 | 0 | 1.962762 | 0
2018-02-03 19:36 | 15368.95 | 480.0001 | 2 | 3 | 4.120314 | 4.89014 | 0.6513735 | 0 | 2.632221 | 0
2018-02-03 19:38 | 15488.95 | 600.0002 | 2 | 3 | 4.142729 | 4.890128 | 0.8143516 | 0 | 3.305566 | 0
2018-02-03 19:40 | 15608.95 | 720.001 | 2 | 3 | 4.166128 | 4.88989 | 0.977366 | 0 | 3.982789 | 0
2018-02-03 19:42 | 15728.95 | 840.0003 | 2 | 3 | 4.191071 | 4.889884 | 1.140345 | 0 | 4.663777 | 0
2018-02-03 19:44 | 15848.95 | 960.0004 | 2 | 3 | 4.20027 | 4.580668 | 1.299812 | 0 | 5.333317 | 0
2018-02-03 19:46 | 15968.95 | 1080.0014 | 2 | 3 | 4.200284 | 4.184535 | 1.445797 | 0 | 5.946493 | 0
2018-02-03 19:48 | 16088.95 | 1200.0013 | 2 | 3 | 4.20023 | 3.813424 | 1.579036 | 0 | 6.506132 | 0
2018-02-03 19:50 | 16208.95 | 1320.0003 | 2 | 3 | 4.200216 | 3.458264 | 1.700204 | 0 | 7.015069 | 0
2018-02-03 19:51 | 16277.17 | 1388.2193 | 2 | 3 | 4.20025 | 3.259995 | 1.76385 | 0 | 7.282396 | 0
2018-02-03 19:53 | 16397.18 | 120.001 | 3 | 3 | 4.224998 | 3.259843 | 1.872136 | 1.076e-09 | 7.738426 | 4.373e-09
2018-02-03 19:55 | 16517.18 | 240.001 | 3 | 3 | 4.254873 | 3.259833 | 1.980803 | 1.076e-09 | 8.199151 | 4.373e-09
2018-02-03 19:57 | 16637.18 | 360.0002 | 3 | 3 | 4.287223 | 3.259892 | 2.089453 | 1.076e-09 | 8.663177 | 4.373e-09
2018-02-03 19:59 | 16757.18 | 480.001 | 3 | 3 | 4.321624 | 3.259858 | 2.198112 | 1.076e-09 | 9.130874 | 4.373e-09
2018-02-03 20:01 | 16877.18 | 600.0001 | 3 | 3 | 4.359289 | 3.259849 | 2.306769 | 1.076e-09 | 9.602457 | 4.373e-09
2018-02-03 20:03 | 16997.18 | 720.001 | 3 | 3 | 4.400318 | 3.255645 | 2.415436 | 1.076e-09 | 10.0784 | 4.373e-09
2018-02-03 20:05 | 17117.18 | 840.0002 | 3 | 3 | 4.400273 | 2.732459 | 2.514328 | 1.076e-09 | 10.51355 | 4.373e-09
2018-02-03 20:07 | 17237.18 | 960.0005 | 3 | 3 | 4.400288 | 2.346183 | 2.598752 | 1.076e-09 | 10.88504 | 4.373e-09
2018-02-03 20:09 | 17357.18 | 1080.0003 | 3 | 3 | 4.400272 | 2.01899 | 2.671346 | 1.076e-09 | 11.20447 | 4.373e-09
2018-02-03 20:11 | 17477.18 | 1200.0002 | 3 | 3 | 4.400204 | 1.731382 | 2.733749 | 1.076e-09 | 11.47906 | 4.373e-09
2018-02-03 20:13 | 17597.18 | 1320.0004 | 3 | 3 | 4.400228 | 1.498246 | 2.78744 | 1.076e-09 | 11.71531 | 4.373e-09
2018-02-03 20:15 | 17717.18 | 1440.0002 | 3 | 3 | 4.400177 | 1.302408 | 2.834026 | 1.076e-09 | 11.9203 | 4.373e-09
2018-02-03 20:17 | 17837.18 | 1560.0003 | 3 | 3 | 4.400201 | 1.1418 | 2.874692 | 1.076e-09 | 12.09924 | 4.373e-09
2018-02-03 20:19 | 17957.18 | 1680.0003 | 3 | 3 | 4.400219 | 1.002353 | 2.910371 | 1.076e-09 | 12.25623 | 4.373e-09
2018-02-03 20:21 | 18077.18 | 1800.001 | 3 | 3 | 4.4002 | 0.8809128 | 2.941662 | 1.076e-09 | 12.39392 | 4.373e-09
2018-02-03 20:23 | 18197.18 | 1920.002 | 3 | 3 | 4.400228 | 0.7807112 | 2.969281 | 1.076e-09 | 12.51545 | 4.373e-09
2018-02-03 20:25 | 18317.18 | 2040.0024 | 3 | 3 | 4.400142 | 0.6952362 | 2.993826 | 1.076e-09 | 12.62345 | 4.373e-09
2018-02-03 20:26 | 18387.3 | 2110.1191 | 3 | 3 | 4.400173 | 0.6519957 | 3.006945 | 1.076e-09 | 12.68118 | 4.373e-09
2018-02-03 20:28 | 18507.35 | 120 | 4 | 3 | 4.339087 | 0 | 3.006947 | 1.076e-09 | 12.68118 | 4.373e-09
2018-02-03 20:30 | 18627.35 | 240.0011 | 4 | 3 | 4.33316 | 0 | 3.006947 | 1.076e-09 | 12.68118 | 4.373e-09
2018-02-03 20:31 | 18687.35 | 300.0045 | 4 | 3 | 4.331395 | 0 | 3.006947 | 1.076e-09 | 12.68118 | 4.373e-09
2018-02-03 20:33 | 18807.43 | 120.0014 | 5 | 3 | 4.030206 | -3.259919 | 3.006947 | 0.1086571 | 12.68118 | 0.4421988
2018-02-03 20:35 | 18927.43 | 240.001 | 5 | 3 | 3.98726 | -3.259886 | 3.006947 | 0.217316 | 12.68118 | 0.8777242
2018-02-03 20:37 | 19047.43 | 360.0005 | 5 | 3 | 3.946472 | -3.259964 | 3.006947 | 0.3259678 | 12.68118 | 1.308735
2018-02-03 20:39 | 19167.43 | 480.0008 | 5 | 3 | 3.905795 | -3.259897 | 3.006947 | 0.434634 | 12.68118 | 1.735347
2018-02-03 20:41 | 19287.43 | 600.0009 | 5 | 3 | 3.867558 | -3.259872 | 3.006947 | 0.5432845 | 12.68118 | 2.157618
2018-02-03 20:43 | 19407.43 | 720.0003 | 5 | 3 | 3.831433 | -3.259861 | 3.006947 | 0.6519404 | 12.68118 | 2.575873
2018-02-03 20:45 | 19527.43 | 840.0015 | 5 | 3 | 3.796201 | -3.259853 | 3.006947 | 0.7606093 | 12.68118 | 2.990315
2018-02-03 20:47 | 19647.43 | 960 | 5 | 3 | 3.761114 | -3.259946 | 3.006947 | 0.8692735 | 12.68118 | 3.400913
2018-02-03 20:49 | 19767.43 | 1080.001 | 5 | 3 | 3.729545 | -3.259885 | 3.006947 | 0.9779207 | 12.68118 | 3.807799
2018-02-03 20:51 | 19887.43 | 1200.001 | 5 | 3 | 3.700659 | -3.259912 | 3.006947 | 1.086597 | 12.68118 | 4.211526
2018-02-03 20:53 | 20007.43 | 1320.0002 | 5 | 3 | 3.674063 | -3.259957 | 3.006947 | 1.195253 | 12.68118 | 4.612164
2018-02-03 20:55 | 20127.43 | 1440.001 | 5 | 3 | 3.648386 | -3.259929 | 3.006947 | 1.303922 | 12.68118 | 5.010023
2018-02-03 20:57 | 20247.43 | 1560.001 | 5 | 3 | 3.623714 | -3.259954 | 3.006947 | 1.412576 | 12.68118 | 5.405072
2018-02-03 20:59 | 20367.43 | 1680.0001 | 5 | 3 | 3.601396 | -3.259998 | 3.006947 | 1.521232 | 12.68118 | 5.797583
2018-02-03 21:01 | 20487.43 | 1800.0009 | 5 | 3 | 3.581077 | -3.259937 | 3.006947 | 1.629904 | 12.68118 | 6.187828
2018-02-03 21:03 | 20607.43 | 1920.001 | 5 | 3 | 3.562332 | -3.259881 | 3.006947 | 1.738554 | 12.68118 | 6.575884
2018-02-03 21:05 | 20727.43 | 2040.0001 | 5 | 3 | 3.543849 | -3.259901 | 3.006947 | 1.847211 | 12.68118 | 6.961953
2018-02-03 21:07 | 20847.43 | 2160.0002 | 5 | 3 | 3.527394 | -3.259971 | 3.006947 | 1.955897 | 12.68118 | 7.346203
2018-02-03 21:09 | 20967.43 | 2280.0001 | 5 | 3 | 3.5122 | -3.259959 | 3.006947 | 2.064543 | 12.68118 | 7.72861
2018-02-03 21:11 | 21087.43 | 2400.0001 | 5 | 3 | 3.497923 | -3.260009 | 3.006947 | 2.173219 | 12.68118 | 8.109526
2018-02-03 21:13 | 21207.43 | 2520.0001 | 5 | 3 | 3.482411 | -3.259944 | 3.006947 | 2.281873 | 12.68118 | 8.488774
2018-02-03 21:15 | 21327.43 | 2640.0001 | 5 | 3 | 3.46447 | -3.259865 | 3.006947 | 2.390541 | 12.68118 | 8.866236
2018-02-03 21:17 | 21447.43 | 2760.001 | 5 | 3 | 3.444073 | -3.259848 | 3.006947 | 2.499198 | 12.68118 | 9.241602
2018-02-03 21:19 | 21567.43 | 2880.0009 | 5 | 3 | 3.418695 | -3.259863 | 3.006947 | 2.607861 | 12.68118 | 9.614529
2018-02-03 21:21 | 21687.43 | 3000.0001 | 5 | 3 | 3.380584 | -3.259962 | 3.006947 | 2.716512 | 12.68118 | 9.984068
2018-02-03 21:23 | 21807.43 | 3120.001 | 5 | 3 | 3.314524 | -3.259933 | 3.006947 | 2.825178 | 12.68118 | 10.3482
2018-02-03 21:25 | 21927.43 | 3240.001 | 5 | 3 | 3.188532 | -3.259948 | 3.006947 | 2.93383 | 12.68118 | 10.70234
2018-02-03 21:26 | 22005.44 | 3318.0056 | 5 | 3 | 2.99999 | -3.25996 | 3.006947 | 3.004472 | 12.68118 | 10.92197
2018-02-03 21:28 | 22125.48 | 120.0001 | 6 | 3 | 3.453156 | 0 | 3.006947 | 3.004472 | 12.68118 | 10.92197
2018-02-03 21:30 | 22245.48 | 240.0004 | 6 | 3 | 3.471519 | 0 | 3.006947 | 3.004472 | 12.68118 | 10.92197
2018-02-03 21:31 | 22305.48 | 300.0022 | 6 | 3 | 3.475436 | 0 | 3.006947 | 3.004472 | 12.68118 | 10.92197
2018-02-03 21:31 | 22305.49 | 0.0025 | 7 | 4 | 3.475616 | 0 | 0 | 0 | 0 | 0
2018-02-03 21:33 | 22425.57 | 120.0008 | 2 | 4 | 4.025115 | 4.88993 | 0.1624045 | 0 | 0.6403948 | 0
2018-02-03 21:35 | 22545.57 | 240.0014 | 2 | 4 | 4.06286 | 4.889924 | 0.3253948 | 0 | 1.299434 | 0
2018-02-03 21:37 | 22665.57 | 360.0003 | 2 | 4 | 4.095577 | 4.889913 | 0.4883648 | 0 | 1.964379 | 0
2018-02-03 21:39 | 22785.57 | 480.0004 | 2 | 4 | 4.120996 | 4.889918 | 0.6513624 | 0 | 2.634079 | 0
2018-02-03 21:41 | 22905.57 | 600.0009 | 2 | 4 | 4.145266 | 4.889934 | 0.8143558 | 0 | 3.307749 | 0
2018-02-03 21:43 | 23025.57 | 720.0003 | 2 | 4 | 4.169763 | 4.889943 | 0.9773706 | 0 | 3.98547 | 0
2018-02-03 21:45 | 23145.57 | 840.0003 | 2 | 4 | 4.195618 | 4.889876 | 1.140342 | 0 | 4.667106 | 0
2018-02-03 21:47 | 23265.57 | 960.0022 | 2 | 4 | 4.20027 | 4.535895 | 1.298282 | 0 | 5.33043 | 0
2018-02-03 21:49 | 23385.57 | 1080.0008 | 2 | 4 | 4.200287 | 4.141953 | 1.442863 | 0 | 5.937711 | 0
2018-02-03 21:51 | 23505.57 | 1200.0003 | 2 | 4 | 4.200273 | 3.759631 | 1.574446 | 0 | 6.490393 | 0
2018-02-03 21:53 | 23625.57 | 1320.0007 | 2 | 4 | 4.200255 | 3.405761 | 1.693794 | 0 | 6.991685 | 0
2018-02-03 21:54 | 23677.07 | 1371.4935 | 2 | 4 | 4.200261 | 3.259995 | 1.741458 | 0 | 7.191885 | 0
2018-02-03 21:56 | 23797.08 | 120.0005 | 3 | 4 | 4.223555 | 3.259963 | 1.849717 | 0 | 7.647742 | 0
2018-02-03 21:58 | 23917.08 | 240.001 | 3 | 4 | 4.252305 | 3.260005 | 1.958395 | 0 | 8.108274 | 0
2018-02-03 22:00 | 24037.08 | 360.0002 | 3 | 4 | 4.284713 | 3.259944 | 2.067059 | 0 | 8.572094 | 0
2018-02-03 22:02 | 24157.08 | 480.001 | 3 | 4 | 4.318777 | 3.260018 | 2.175714 | 0 | 9.039481 | 0
2018-02-03 22:04 | 24277.08 | 600.0015 | 3 | 4 | 4.355201 | 3.259953 | 2.284387 | 0 | 9.510771 | 0
2018-02-03 22:06 | 24397.08 | 720.0009 | 3 | 4 | 4.394168 | 3.260015 | 2.393042 | 0 | 9.986081 | 0
2018-02-03 22:08 | 24517.08 | 840.0001 | 3 | 4 | 4.400297 | 2.792693 | 2.494474 | 0 | 10.43236 | 0
2018-02-03 22:10 | 24637.08 | 960.0006 | 3 | 4 | 4.40027 | 2.393426 | 2.580662 | 0 | 10.81161 | 0
2018-02-03 22:12 | 24757.08 | 1080.0009 | 3 | 4 | 4.400268 | 2.061213 | 2.654748 | 0 | 11.13761 | 0
2018-02-03 22:14 | 24877.08 | 1200.0017 | 3 | 4 | 4.400182 | 1.782277 | 2.718689 | 0 | 11.41896 | 0
2018-02-03 22:16 | 24997.08 | 1320.0001 | 3 | 4 | 4.400231 | 1.543427 | 2.774037 | 0 | 11.66251 | 0
2018-02-03 22:18 | 25117.08 | 1440.0009 | 3 | 4 | 4.400253 | 1.337565 | 2.821916 | 0 | 11.87319 | 0
2018-02-03 22:20 | 25237.08 | 1560.001 | 3 | 4 | 4.40023 | 1.168482 | 2.863573 | 0 | 12.05649 | 0
2018-02-03 22:22 | 25357.08 | 1680.0001 | 3 | 4 | 4.400232 | 1.027717 | 2.900086 | 0 | 12.21715 | 0
2018-02-03 22:24 | 25477.08 | 1800.0009 | 3 | 4 | 4.400195 | 0.9075794 | 2.932286 | 0 | 12.35884 | 0
2018-02-03 22:26 | 25597.08 | 1920.0009 | 3 | 4 | 4.4002 | 0.8011837 | 2.960728 | 0 | 12.48399 | 0
2018-02-03 22:28 | 25717.08 | 2040.0001 | 3 | 4 | 4.400186 | 0.7103157 | 2.985851 | 0 | 12.59453 | 0
2018-02-03 22:30 | 25807.72 | 2130.6399 | 3 | 4 | 4.400157 | 0.6519976 | 3.002991 | 0 | 12.66995 | 0
2018-02-03 22:32 | 25927.76 | 120.0002 | 4 | 4 | 4.338685 | 0 | 3.002991 | 0 | 12.66995 | 0
2018-02-03 22:34 | 26047.76 | 240.0009 | 4 | 4 | 4.332678 | 0 | 3.002991 | 0 | 12.66995 | 0
2018-02-03 22:35 | 26107.76 | 300.0015 | 4 | 4 | 4.330949 | 0 | 3.002991 | 0 | 12.66995 | 0
2018-02-03 22:37 | 26227.85 | 120.001 | 5 | 4 | 4.028795 | -3.259897 | 3.002991 | 0.1086537 | 12.66995 | 0.4420749
2018-02-03 22:39 | 26347.85 | 240.0009 | 5 | 4 | 3.985269 | -3.259939 | 3.002991 | 0.2173105 | 12.66995 | 0.8774061
2018-02-03 22:41 | 26467.84 | 360.0002 | 5 | 4 | 3.945378 | -3.259888 | 3.002991 | 0.3259764 | 12.66995 | 1.308282
2018-02-03 22:43 | 26587.84 | 480.0002 | 5 | 4 | 3.906296 | -3.259858 | 3.002991 | 0.434632 | 12.66995 | 1.734844
2018-02-03 22:45 | 26707.85 | 600.0008 | 5 | 4 | 3.866954 | -3.259896 | 3.002991 | 0.5432853 | 12.66995 | 2.157133
2018-02-03 22:47 | 26827.85 | 720.0007 | 5 | 4 | 3.830176 | -3.259929 | 3.002991 | 0.6519624 | 12.66995 | 2.575366
2018-02-03 22:49 | 26947.85 | 840.0009 | 5 | 4 | 3.794642 | -3.259863 | 3.002991 | 0.7606045 | 12.66995 | 2.989544
2018-02-03 22:51 | 27067.85 | 960.0011 | 5 | 4 | 3.761148 | -3.26008 | 3.002991 | 0.8692825 | 12.66995 | 3.400102
2018-02-03 22:53 | 27187.84 | 1080.0006 | 5 | 4 | 3.729645 | -3.259966 | 3.002991 | 0.9779316 | 12.66995 | 3.807027
2018-02-03 22:55 | 27307.85 | 1200.0008 | 5 | 4 | 3.69983 | -3.259919 | 3.002991 | 1.086603 | 12.66995 | 4.210681
2018-02-03 22:57 | 27427.84 | 1320.0005 | 5 | 4 | 3.672667 | -3.259979 | 3.002991 | 1.195266 | 12.66995 | 4.611224
2018-02-03 22:59 | 27547.85 | 1440.0015 | 5 | 4 | 3.647752 | -3.259989 | 3.002991 | 1.303933 | 12.66995 | 5.008945
2018-02-03 23:01 | 27667.85 | 1560.0009 | 5 | 4 | 3.624112 | -3.259944 | 3.002991 | 1.412574 | 12.66995 | 5.403946
2018-02-03 23:03 | 27787.84 | 1680.0005 | 5 | 4 | 3.600675 | -3.259946 | 3.002991 | 1.521241 | 12.66995 | 5.79649
2018-02-03 23:05 | 27907.85 | 1800.0011 | 5 | 4 | 3.579706 | -3.260036 | 3.002991 | 1.629911 | 12.66995 | 6.186616
2018-02-03 23:07 | 28027.85 | 1920.0013 | 5 | 4 | 3.560862 | -3.259971 | 3.002991 | 1.738583 | 12.66995 | 6.574584
2018-02-03 23:09 | 28147.85 | 2040.0009 | 5 | 4 | 3.543979 | -3.26003 | 3.002991 | 1.847235 | 12.66995 | 6.960551
2018-02-03 23:11 | 28267.85 | 2160.001 | 5 | 4 | 3.527448 | -3.260009 | 3.002991 | 1.955908 | 12.66995 | 7.344795
2018-02-03 23:13 | 28387.85 | 2280.0008 | 5 | 4 | 3.511161 | -3.260078 | 3.002991 | 2.064552 | 12.66995 | 7.72712
2018-02-03 23:15 | 28507.85 | 2400.0011 | 5 | 4 | 3.496358 | -3.260007 | 3.002991 | 2.173225 | 12.66995 | 8.107885
2018-02-03 23:17 | 28627.85 | 2520.0016 | 5 | 4 | 3.48165 | -3.260015 | 3.002991 | 2.281889 | 12.66995 | 8.487012
2018-02-03 23:19 | 28747.85 | 2640.0008 | 5 | 4 | 3.465079 | -3.259998 | 3.002991 | 2.390566 | 12.66995 | 8.864512
2018-02-03 23:21 | 28867.85 | 2760.0011 | 5 | 4 | 3.443471 | -3.259973 | 3.002991 | 2.499216 | 12.66995 | 9.239878
2018-02-03 23:23 | 28987.84 | 2880.0006 | 5 | 4 | 3.417068 | -3.260014 | 3.002991 | 2.607866 | 12.66995 | 9.612643
2018-02-03 23:25 | 29107.85 | 3000.0009 | 5 | 4 | 3.377955 | -3.259933 | 3.002991 | 2.716556 | 12.66995 | 9.982084
2018-02-03 23:27 | 29227.84 | 3120.0003 | 5 | 4 | 3.31437 | -3.260032 | 3.002991 | 2.82522 | 12.66995 | 10.34603
2018-02-03 23:29 | 29347.84 | 3240.0003 | 5 | 4 | 3.187229 | -3.259906 | 3.002991 | 2.933865 | 12.66995 | 10.70017
2018-02-03 23:30 | 29422.87 | 3315.0219 | 5 | 4 | 2.999983 | -3.259886 | 3.002991 | 3.00182 | 12.66995 | 10.91136
2018-02-03 23:32 | 29542.91 | 119.9999 | 6 | 4 | 3.450044 | 0 | 3.002991 | 3.00182 | 12.66995 | 10.91136
2018-02-03 23:34 | 29662.91 | 240.0005 | 6 | 4 | 3.467986 | 0 | 3.002991 | 3.00182 | 12.66995 | 10.91136
2018-02-03 23:35 | 29722.91 | 300.0031 | 6 | 4 | 3.471728 | 0 | 3.002991 | 3.00182 | 12.66995 | 10.91136
2018-02-03 23:35 | 29722.92 | 0.0025 | 7 | 5 | 3.47172 | 0 | 0 | 0 | 0 | 0
2018-02-03 23:37 | 29843 | 120.0009 | 2 | 5 | 4.021572 | 4.89008 | 0.1623932 | 2.003e-09 | 0.6396752 | 6.953e-09
2018-02-03 23:39 | 29963 | 240.0009 | 2 | 5 | 4.060766 | 4.889804 | 0.3253913 | 2.003e-09 | 1.298285 | 6.953e-09
2018-02-03 23:41 | 30083 | 360.0001 | 2 | 5 | 4.093807 | 4.889945 | 0.4883817 | 2.003e-09 | 1.963001 | 6.953e-09
2018-02-03 23:43 | 30203 | 480.001 | 2 | 5 | 4.118803 | 4.889865 | 0.6513565 | 2.003e-09 | 2.632295 | 6.953e-09
2018-02-03 23:45 | 30323 | 600.0003 | 2 | 5 | 4.140935 | 4.889852 | 0.8143404 | 2.003e-09 | 3.305382 | 6.953e-09
2018-02-03 23:47 | 30443 | 720.0001 | 2 | 5 | 4.165514 | 4.890101 | 0.9773659 | 2.003e-09 | 3.982412 | 6.953e-09
2018-02-03 23:49 | 30563 | 840.0007 | 2 | 5 | 4.192066 | 4.889907 | 1.140348 | 2.003e-09 | 4.663489 | 6.953e-09
2018-02-03 23:51 | 30683 | 960.0016 | 2 | 5 | 4.200258 | 4.584189 | 1.29964 | 2.003e-09 | 5.33235 | 6.953e-09
2018-02-03 23:53 | 30803 | 1080.0006 | 2 | 5 | 4.200246 | 4.199626 | 1.445933 | 2.003e-09 | 5.946819 | 6.953e-09
2018-02-03 23:55 | 30923 | 1200.0014 | 2 | 5 | 4.200245 | 3.823033 | 1.579614 | 2.003e-09 | 6.508316 | 6.953e-09
2018-02-03 23:57 | 31043 | 1320.0001 | 2 | 5 | 4.200249 | 3.440642 | 1.700698 | 2.003e-09 | 7.016903 | 6.953e-09
2018-02-03 23:58 | 31103.76 | 1380.7591 | 2 | 5 | 4.200253 | 3.259997 | 1.75723 | 2.003e-09 | 7.25435 | 6.953e-09
2018-02-04 | 31223.77 | 120.0009 | 3 | 5 | 4.224449 | 3.25991 | 1.865502 | 3.84e-09 | 7.710304 | 1.4424e-08
2018-02-04 00:02 | 31343.77 | 240.0014 | 3 | 5 | 4.253724 | 3.259919 | 1.974161 | 3.84e-09 | 8.170895 | 1.4424e-08
2018-02-04 00:04 | 31463.77 | 360.0015 | 3 | 5 | 4.285956 | 3.259875 | 2.082812 | 3.84e-09 | 8.634795 | 1.4424e-08
2018-02-04 00:06 | 31583.77 | 480.0007 | 3 | 5 | 4.322234 | 3.259942 | 2.191473 | 3.84e-09 | 9.102449 | 1.4424e-08
2018-02-04 00:08 | 31703.77 | 600.0007 | 3 | 5 | 4.360066 | 3.259995 | 2.300128 | 3.84e-09 | 9.574122 | 1.4424e-08
2018-02-04 00:10 | 31823.77 | 720.0015 | 3 | 5 | 4.400041 | 3.259849 | 2.4088 | 3.84e-09 | 10.0501 | 1.4424e-08
2018-02-04 00:12 | 31943.77 | 840.0007 | 3 | 5 | 4.40025 | 2.743503 | 2.508093 | 3.84e-09 | 10.48701 | 1.4424e-08
2018-02-04 00:14 | 32063.77 | 960.0008 | 3 | 5 | 4.400267 | 2.34925 | 2.592825 | 3.84e-09 | 10.85985 | 1.4424e-08
2018-02-04 00:16 | 32183.77 | 1080.0024 | 3 | 5 | 4.400268 | 2.013372 | 2.665339 | 3.84e-09 | 11.17894 | 1.4424e-08
2018-02-04 00:18 | 32303.77 | 1200.0032 | 3 | 5 | 4.400254 | 1.73686 | 2.727689 | 3.84e-09 | 11.45329 | 1.4424e-08
2018-02-04 00:20 | 32423.77 | 1320.0016 | 3 | 5 | 4.400196 | 1.506226 | 2.78161 | 3.84e-09 | 11.69055 | 1.4424e-08
2018-02-04 00:22 | 32543.77 | 1440.0008 | 3 | 5 | 4.400234 | 1.310911 | 2.82849 | 3.84e-09 | 11.89684 | 1.4424e-08
2018-02-04 00:24 | 32663.77 | 1560.0015 | 3 | 5 | 4.400217 | 1.140985 | 2.869275 | 3.84e-09 | 12.0763 | 1.4424e-08
2018-02-04 00:26 | 32783.77 | 1680.0016 | 3 | 5 | 4.40019 | 1.000726 | 2.904881 | 3.84e-09 | 12.23297 | 1.4424e-08
2018-02-04 00:28 | 32903.77 | 1800.0001 | 3 | 5 | 4.400181 | 0.8833342 | 2.936225 | 3.84e-09 | 12.37089 | 1.4424e-08
2018-02-04 00:30 | 33023.77 | 1920.0004 | 3 | 5 | 4.400214 | 0.7858677 | 2.963997 | 3.84e-09 | 12.4931 | 1.4424e-08
2018-02-04 00:32 | 33143.77 | 2040.0013 | 3 | 5 | 4.400206 | 0.6991625 | 2.988703 | 3.84e-09 | 12.6018 | 1.4424e-08
2018-02-04 00:33 | 33212.11 | 2108.3387 | 3 | 5 | 4.400144 | 0.6519976 | 3.001513 | 3.84e-09 | 12.65817 | 1.4424e-08
2018-02-04 00:35 | 33332.15 | 120.0015 | 4 | 5 | 4.338553 | 0 | 3.001515 | 3.84e-09 | 12.65818 | 1.4424e-08
2018-02-04 00:37 | 33452.15 | 240.0008 | 4 | 5 | 4.332555 | 0 | 3.001515 | 3.84e-09 | 12.65818 | 1.4424e-08
2018-02-04 00:38 | 33512.15 | 300.0021 | 4 | 5 | 4.330792 | 0 | 3.001515 | 3.84e-09 | 12.65818 | 1.4424e-08
2018-02-04 00:40 | 33632.23 | 120.0013 | 5 | 5 | 4.028974 | -3.260011 | 3.001515 | 0.1086417 | 12.65818 | 0.442019
2018-02-04 00:42 | 33752.23 | 240.0001 | 5 | 5 | 3.983833 | -3.259883 | 3.001515 | 0.217315 | 12.65818 | 0.8773528
2018-02-04 00:44 | 33872.23 | 360.0009 | 5 | 5 | 3.943089 | -3.259904 | 3.001515 | 0.3259629 | 12.65818 | 1.307953
2018-02-04 00:46 | 33992.23 | 480.0004 | 5 | 5 | 3.903892 | -3.259883 | 3.001515 | 0.4346226 | 12.65818 | 1.734267
2018-02-04 00:48 | 34112.23 | 600.0013 | 5 | 5 | 3.866312 | -3.259861 | 3.001515 | 0.5433043 | 12.65818 | 2.156495
2018-02-04 00:50 | 34232.23 | 720.0015 | 5 | 5 | 3.829172 | -3.259974 | 3.001515 | 0.6519591 | 12.65818 | 2.574582
2018-02-04 00:52 | 34352.23 | 840.0009 | 5 | 5 | 3.792502 | -3.259935 | 3.001515 | 0.7606095 | 12.65818 | 2.988611
2018-02-04 00:54 | 34472.23 | 960.0013 | 5 | 5 | 3.758124 | -3.259951 | 3.001515 | 0.869292 | 12.65818 | 3.39889
2018-02-04 00:56 | 34592.23 | 1080.0008 | 5 | 5 | 3.727141 | -3.259953 | 3.001515 | 0.9779424 | 12.65818 | 3.805493
2018-02-04 00:58 | 34712.23 | 1200.0002 | 5 | 5 | 3.698492 | -3.259977 | 3.001515 | 1.086601 | 12.65818 | 4.208909
2018-02-04 01:00 | 34832.23 | 1320.0013 | 5 | 5 | 3.67047 | -3.260011 | 3.001515 | 1.19528 | 12.65818 | 4.609317
2018-02-04 01:02 | 34952.23 | 1440.0016 | 5 | 5 | 3.644641 | -3.260002 | 3.001515 | 1.303941 | 12.65818 | 5.006732
2018-02-04 01:04 | 35072.23 | 1560.0002 | 5 | 5 | 3.620664 | -3.25998 | 3.001515 | 1.412601 | 12.65818 | 5.401447
2018-02-04 01:06 | 35192.23 | 1680.0012 | 5 | 5 | 3.5984 | -3.259886 | 3.001515 | 1.52126 | 12.65818 | 5.793643
2018-02-04 01:08 | 35312.23 | 1800.0007 | 5 | 5 | 3.577202 | -3.259979 | 3.001515 | 1.629928 | 12.65818 | 6.183524
2018-02-04 01:10 | 35432.23 | 1920.0003 | 5 | 5 | 3.557394 | -3.259934 | 3.001515 | 1.738594 | 12.65818 | 6.571137
2018-02-04 01:12 | 35552.23 | 2040.0007 | 5 | 5 | 3.539862 | -3.259975 | 3.001515 | 1.847256 | 12.65818 | 6.95672
2018-02-04 01:14 | 35672.23 | 2160.0011 | 5 | 5 | 3.523923 | -3.259933 | 3.001515 | 1.955922 | 12.65818 | 7.340495
2018-02-04 01:16 | 35792.23 | 2280.0014 | 5 | 5 | 3.508963 | -3.259926 | 3.001515 | 2.064574 | 12.65818 | 7.722556
2018-02-04 01:18 | 35912.23 | 2400.0002 | 5 | 5 | 3.493025 | -3.259982 | 3.001515 | 2.173226 | 12.65818 | 8.102957
2018-02-04 01:20 | 36032.23 | 2520.0005 | 5 | 5 | 3.47708 | -3.25987 | 3.001515 | 2.281895 | 12.65818 | 8.481675
2018-02-04 01:22 | 36152.23 | 2640.0008 | 5 | 5 | 3.459981 | -3.260009 | 3.001515 | 2.390569 | 12.65818 | 8.85863
2018-02-04 01:24 | 36272.23 | 2760.0013 | 5 | 5 | 3.440289 | -3.25989 | 3.001515 | 2.499228 | 12.65818 | 9.233562
2018-02-04 01:26 | 36392.23 | 2880.0025 | 5 | 5 | 3.41272 | -3.25991 | 3.001515 | 2.60789 | 12.65818 | 9.605999
2018-02-04 01:28 | 36512.23 | 3000.0005 | 5 | 5 | 3.371293 | -3.259874 | 3.001515 | 2.716554 | 12.65818 | 9.974744
2018-02-04 01:30 | 36632.23 | 3120.0008 | 5 | 5 | 3.304277 | -3.259908 | 3.001515 | 2.825204 | 12.65818 | 10.33772
2018-02-04 01:32 | 36752.23 | 3240.0005 | 5 | 5 | 3.172966 | -3.259951 | 3.001515 | 2.933879 | 12.65818 | 10.69062
2018-02-04 01:33 | 36822.22 | 3309.9917 | 5 | 5 | 2.999998 | -3.259948 | 3.001515 | 2.997247 | 12.65818 | 10.88698
2018-02-04 01:35 | 36942.27 | 120.0011 | 6 | 5 | 3.456597 | 0 | 3.001515 | 2.997247 | 12.65818 | 10.88698
2018-02-04 01:37 | 37062.27 | 239.9999 | 6 | 5 | 3.475083 | 0 | 3.001515 | 2.997247 | 12.65818 | 10.88698
2018-02-04 01:38 | 37122.27 | 300.002 | 6 | 5 | 3.478927 | 0 | 3.001515 | 2.997247 | 12.65818 | 10.88698
2018-02-04 01:38 | 37122.28 | 0.0039 | 7 | 6 | 3.478942 | 0 | 0 | 0 | 0 | 0
2018-02-04 01:40 | 37242.36 | 120.0004 | 2 | 6 | 4.025946 | 4.889989 | 0.1623797 | 1.343e-09 | 0.6407243 | 4.671e-09
2018-02-04 01:42 | 37362.36 | 240.0005 | 2 | 6 | 4.062518 | 4.889865 | 0.3253922 | 1.343e-09 | 1.299877 | 4.671e-09
2018-02-04 01:44 | 37482.36 | 360.0016 | 2 | 6 | 4.095773 | 4.889909 | 0.4883975 | 1.343e-09 | 1.964887 | 4.671e-09
2018-02-04 01:46 | 37602.36 | 480.001 | 2 | 6 | 4.122318 | 4.889892 | 0.6513709 | 1.343e-09 | 2.634657 | 4.671e-09
2018-02-04 01:48 | 37722.36 | 600.0005 | 2 | 6 | 4.144975 | 4.889951 | 0.8143552 | 1.343e-09 | 3.308376 | 4.671e-09
2018-02-04 01:50 | 37842.36 | 720.0003 | 2 | 6 | 4.168643 | 4.889987 | 0.9773767 | 1.343e-09 | 3.986015 | 4.671e-09
2018-02-04 01:52 | 37962.36 | 840.0013 | 2 | 6 | 4.194078 | 4.889972 | 1.140352 | 1.343e-09 | 4.667438 | 4.671e-09
2018-02-04 01:54 | 38082.36 | 960.0008 | 2 | 6 | 4.200288 | 4.532792 | 1.298511 | 1.343e-09 | 5.331632 | 4.671e-09
2018-02-04 01:56 | 38202.36 | 1080.001 | 2 | 6 | 4.200258 | 4.138515 | 1.442941 | 1.343e-09 | 5.938278 | 4.671e-09
2018-02-04 01:58 | 38322.36 | 1200.0017 | 2 | 6 | 4.200238 | 3.766875 | 1.574645 | 1.343e-09 | 6.491467 | 4.671e-09
2018-02-04 02:00 | 38442.36 | 1320.0003 | 2 | 6 | 4.20028 | 3.415853 | 1.694317 | 1.343e-09 | 6.994122 | 4.671e-09
2018-02-04 02:01 | 38496.24 | 1373.8772 | 2 | 6 | 4.200255 | 3.259995 | 1.74427 | 1.343e-09 | 7.203938 | 4.671e-09
2018-02-04 02:03 | 38616.25 | 120.0002 | 3 | 6 | 4.225029 | 3.259974 | 1.852548 | 1.343e-09 | 7.659932 | 4.671e-09
2018-02-04 02:05 | 38736.25 | 240.0006 | 3 | 6 | 4.254755 | 3.259978 | 1.961215 | 1.343e-09 | 8.120646 | 4.671e-09
2018-02-04 02:07 | 38856.25 | 360.0017 | 3 | 6 | 4.287267 | 3.25999 | 2.069876 | 1.343e-09 | 8.584718 | 4.671e-09
2018-02-04 02:09 | 38976.25 | 480.0005 | 3 | 6 | 4.321592 | 3.259978 | 2.178543 | 1.343e-09 | 9.052447 | 4.671e-09
2018-02-04 02:11 | 39096.25 | 600 | 3 | 6 | 4.358785 | 3.260009 | 2.287199 | 1.343e-09 | 9.523993 | 4.671e-09
2018-02-04 02:13 | 39216.25 | 720.0004 | 3 | 6 | 4.399133 | 3.260043 | 2.395863 | 1.343e-09 | 9.999819 | 4.671e-09
2018-02-04 02:15 | 39336.25 | 840.0006 | 3 | 6 | 4.400257 | 2.75628 | 2.495555 | 1.343e-09 | 10.43849 | 4.671e-09
2018-02-04 02:17 | 39456.25 | 960.0004 | 3 | 6 | 4.400237 | 2.368995 | 2.580811 | 1.343e-09 | 10.81364 | 4.671e-09
2018-02-04 02:19 | 39576.25 | 1080.0008 | 3 | 6 | 4.400258 | 2.043528 | 2.654216 | 1.343e-09 | 11.13664 | 4.671e-09
2018-02-04 02:21 | 39696.25 | 1200.0003 | 3 | 6 | 4.40027 | 1.75704 | 2.717452 | 1.343e-09 | 11.41489 | 4.671e-09
2018-02-04 02:23 | 39816.25 | 1320.0005 | 3 | 6 | 4.400205 | 1.520694 | 2.77194 | 1.343e-09 | 11.65465 | 4.671e-09
2018-02-04 02:25 | 39936.25 | 1440.0012 | 3 | 6 | 4.400217 | 1.325048 | 2.819279 | 1.343e-09 | 11.86296 | 4.671e-09
2018-02-04 02:27 | 40056.25 | 1560.002 | 3 | 6 | 4.400192 | 1.161374 | 2.860648 | 1.343e-09 | 12.04499 | 4.671e-09
2018-02-04 02:29 | 40176.25 | 1680.0005 | 3 | 6 | 4.400187 | 1.020067 | 2.896955 | 1.343e-09 | 12.20475 | 4.671e-09
2018-02-04 02:31 | 40296.25 | 1800.0004 | 3 | 6 | 4.400171 | 0.8964987 | 2.928827 | 1.343e-09 | 12.34499 | 4.671e-09
2018-02-04 02:33 | 40416.25 | 1920.0002 | 3 | 6 | 4.400186 | 0.7948608 | 2.956972 | 1.343e-09 | 12.46883 | 4.671e-09
2018-02-04 02:35 | 40536.25 | 2040.0003 | 3 | 6 | 4.400142 | 0.7081308 | 2.981983 | 1.343e-09 | 12.57889 | 4.671e-09
2018-02-04 02:37 | 40626.9 | 2130.6529 | 3 | 6 | 4.400172 | 0.6519995 | 2.9991 | 1.343e-09 | 12.6542 | 4.671e-09
2018-02-04 02:39 | 40746.95 | 120.0015 | 4 | 6 | 4.338874 | 0 | 2.9991 | 1.343e-09 | 12.6542 | 4.671e-09
2018-02-04 02:41 | 40866.95 | 240.0016 | 4 | 6 | 4.33295 | 0 | 2.9991 | 1.343e-09 | 12.6542 | 4.671e-09
2018-02-04 02:42 | 40926.95 | 300.0045 | 4 | 6 | 4.331201 | 0 | 2.9991 | 1.343e-09 | 12.6542 | 4.671e-09
2018-02-04 02:44 | 41047.03 | 120.0007 | 5 | 6 | 4.028929 | -3.260061 | 2.9991 | 0.1086561 | 12.6542 | 0.4420758
2018-02-04 02:46 | 41167.03 | 240.0016 | 5 | 6 | 3.985894 | -3.260004 | 2.9991 | 0.2173269 | 12.6542 | 0.8775076
2018-02-04 02:48 | 41287.03 | 360.0007 | 5 | 6 | 3.944659 | -3.259942 | 2.9991 | 0.3259839 | 12.6542 | 1.308369
2018-02-04 02:50 | 41407.03 | 480.0025 | 5 | 6 | 3.904662 | -3.260009 | 2.9991 | 0.434655 | 12.6542 | 1.734845
2018-02-04 02:52 | 41527.03 | 600.0016 | 5 | 6 | 3.866557 | -3.259959 | 2.9991 | 0.5432972 | 12.6542 | 2.156976
2018-02-04 02:54 | 41647.03 | 720.0008 | 5 | 6 | 3.830342 | -3.259987 | 2.9991 | 0.6519796 | 12.6542 | 2.575216
2018-02-04 02:56 | 41767.03 | 840.0016 | 5 | 6 | 3.794936 | -3.260011 | 2.9991 | 0.7606295 | 12.6542 | 2.989458
2018-02-04 02:58 | 41887.03 | 960.0016 | 5 | 6 | 3.759688 | -3.259973 | 2.9991 | 0.8693059 | 12.6542 | 3.399945
2018-02-04 03:00 | 42007.03 | 1080.0016 | 5 | 6 | 3.728254 | -3.259951 | 2.9991 | 0.9779732 | 12.6542 | 3.806759
2018-02-04 03:02 | 42127.03 | 1200.0016 | 5 | 6 | 3.699508 | -3.259959 | 2.9991 | 1.086619 | 12.6542 | 4.210238
2018-02-04 03:04 | 42247.03 | 1320.0008 | 5 | 6 | 3.672911 | -3.259991 | 2.9991 | 1.195289 | 12.6542 | 4.610806
2018-02-04 03:06 | 42367.03 | 1440.0016 | 5 | 6 | 3.647005 | -3.259982 | 2.9991 | 1.30396 | 12.6542 | 5.008543
2018-02-04 03:08 | 42487.03 | 1560.0008 | 5 | 6 | 3.622438 | -3.259973 | 2.9991 | 1.412616 | 12.6542 | 5.403451
2018-02-04 03:10 | 42607.03 | 1680.0016 | 5 | 6 | 3.600156 | -3.259843 | 2.9991 | 1.521274 | 12.6542 | 5.795829
2018-02-04 03:12 | 42727.03 | 1800.0016 | 5 | 6 | 3.57983 | -3.259911 | 2.9991 | 1.629943 | 12.6542 | 6.185925
2018-02-04 03:14 | 42847.03 | 1920.0007 | 5 | 6 | 3.560895 | -3.259886 | 2.9991 | 1.738614 | 12.6542 | 6.573915
2018-02-04 03:16 | 42967.03 | 2040.0007 | 5 | 6 | 3.542274 | -3.259919 | 2.9991 | 1.847254 | 12.6542 | 6.959744
2018-02-04 03:18 | 43087.03 | 2160.0016 | 5 | 6 | 3.525873 | -3.259914 | 2.9991 | 1.955908 | 12.6542 | 7.34372
2018-02-04 03:20 | 43207.03 | 2280.0024 | 5 | 6 | 3.510722 | -3.259879 | 2.9991 | 2.064582 | 12.6542 | 7.726061
2018-02-04 03:22 | 43327.03 | 2400.0008 | 5 | 6 | 3.496291 | -3.259856 | 2.9991 | 2.173242 | 12.6542 | 8.106757
2018-02-04 03:24 | 43447.03 | 2520.0016 | 5 | 6 | 3.480028 | -3.259885 | 2.9991 | 2.281914 | 12.6542 | 8.485856
2018-02-04 03:26 | 43567.03 | 2640.0007 | 5 | 6 | 3.46184 | -3.259876 | 2.9991 | 2.390571 | 12.6542 | 8.862994
2018-02-04 03:28 | 43687.03 | 2760.0016 | 5 | 6 | 3.441498 | -3.260055 | 2.9991 | 2.499221 | 12.6542 | 9.238052
2018-02-04 03:30 | 43807.03 | 2880.0016 | 5 | 6 | 3.415929 | -3.259919 | 2.9991 | 2.60788 | 12.6542 | 9.610678
2018-02-04 03:32 | 43927.03 | 3000.0016 | 5 | 6 | 3.376448 | -3.259885 | 2.9991 | 2.716534 | 12.6542 | 9.979859
2018-02-04 03:34 | 44047.03 | 3120.0008 | 5 | 6 | 3.307858 | -3.259899 | 2.9991 | 2.825214 | 12.6542 | 10.34343
2018-02-04 03:36 | 44167.03 | 3240.0015 | 5 | 6 | 3.176766 | -3.259931 | 2.9991 | 2.933858 | 12.6542 | 10.69662
2018-02-04 03:37 | 44238.34 | 3311.3134 | 5 | 6 | 2.999992 | -3.260014 | 2.9991 | 2.998457 | 12.6542 | 10.89695
2018-02-04 03:39 | 44358.39 | 120.0001 | 6 | 6 | 3.45392 | 0 | 2.9991 | 2.998457 | 12.6542 | 10.89695
2018-02-04 03:41 | 44478.39 | 240.0002 | 6 | 6 | 3.472269 | 0 | 2.9991 | 2.998457 | 12.6542 | 10.89695
2018-02-04 03:42 | 44538.39 | 300.0041 | 6 | 6 | 3.476241 | 0 | 2.9991 | 2.998457 | 12.6542 | 10.89695
2018-02-04 03:42 | 44538.4 | 0.0024 | 7 | 7 | 3.476355 | 0 | 0 | 0 | 0 | 0
2018-02-04 03:44 | 44658.48 | 120.0027 | 2 | 7 | 4.025822 | 4.890054 | 0.1623854 | 2.545e-09 | 0.6404815 | 8.848e-09
2018-02-04 03:46 | 44778.48 | 240.0011 | 2 | 7 | 4.063922 | 4.889935 | 0.3253658 | 2.545e-09 | 1.299621 | 8.848e-09
2018-02-04 03:48 | 44898.48 | 360.0008 | 2 | 7 | 4.096643 | 4.889886 | 0.4883637 | 2.545e-09 | 1.96486 | 8.848e-09
2018-02-04 03:50 | 45018.48 | 480.0016 | 2 | 7 | 4.122107 | 4.890065 | 0.6513725 | 2.545e-09 | 2.634776 | 8.848e-09
2018-02-04 03:52 | 45138.48 | 600.0016 | 2 | 7 | 4.146296 | 4.889911 | 0.8143615 | 2.545e-09 | 3.308605 | 8.848e-09
2018-02-04 03:54 | 45258.48 | 720.0016 | 2 | 7 | 4.170809 | 4.889941 | 0.9773653 | 2.545e-09 | 3.986452 | 8.848e-09
2018-02-04 03:56 | 45378.48 | 840.0002 | 2 | 7 | 4.196638 | 4.88996 | 1.140329 | 2.545e-09 | 4.668233 | 8.848e-09
2018-02-04 03:58 | 45498.48 | 960.0008 | 2 | 7 | 4.200266 | 4.52052 | 1.297795 | 2.545e-09 | 5.329589 | 8.848e-09
2018-02-04 04:00 | 45618.48 | 1080.0008 | 2 | 7 | 4.20027 | 4.125609 | 1.441898 | 2.545e-09 | 5.93486 | 8.848e-09
2018-02-04 04:02 | 45738.48 | 1200.0017 | 2 | 7 | 4.200277 | 3.752307 | 1.573051 | 2.545e-09 | 6.48574 | 8.848e-09
2018-02-04 04:04 | 45858.48 | 1320.0011 | 2 | 7 | 4.200267 | 3.404605 | 1.692273 | 2.545e-09 | 6.986502 | 8.848e-09
2018-02-04 04:05 | 45909.71 | 1371.2346 | 2 | 7 | 4.200264 | 3.259988 | 1.739689 | 2.545e-09 | 7.185661 | 8.848e-09
2018-02-04 04:07 | 46029.72908 | 120.0001 | 3 | 7 | 4.223212 | 3.259881 | 1.847966 | 2.545e-09 | 7.64157 | 8.848e-09
2018-02-04 04:09 | 46149.72998 | 240.001 | 3 | 7 | 4.252393 | 3.25994 | 1.956627 | 2.545e-09 | 8.102007 | 8.848e-09
2018-02-04 04:11 | 46269.72988 | 360.0009 | 3 | 7 | 4.285179 | 3.259923 | 2.065281 | 2.545e-09 | 8.565816 | 8.848e-09
2018-02-04 04:13 | 46389.72908 | 480.0001 | 3 | 7 | 4.319841 | 3.259946 | 2.173955 | 2.545e-09 | 9.033354 | 8.848e-09
2018-02-04 04:15 | 46509.72908 | 600.0001 | 3 | 7 | 4.356574 | 3.259927 | 2.282606 | 2.545e-09 | 9.504685 | 8.848e-09
2018-02-04 04:17 | 46629.72928 | 720.0003 | 3 | 7 | 4.395846 | 3.25994 | 2.391273 | 2.545e-09 | 9.980207 | 8.848e-09
2018-02-04 04:19 | 46749.72928 | 840.0003 | 3 | 7 | 4.400296 | 2.771373 | 2.491942 | 2.545e-09 | 10.42315 | 8.848e-09
2018-02-04 04:21 | 46869.72948 | 960.0005 | 3 | 7 | 4.400255 | 2.375226 | 2.577516 | 2.545e-09 | 10.7997 | 8.848e-09
2018-02-04 04:23 | 46989.72968 | 1080.0007 | 3 | 7 | 4.400258 | 2.044159 | 2.65102 | 2.545e-09 | 11.12314 | 8.848e-09
2018-02-04 04:25 | 47109.73018 | 1200.0012 | 3 | 7 | 4.400244 | 1.768785 | 2.714431 | 2.545e-09 | 11.40216 | 8.848e-09
2018-02-04 04:27 | 47229.72928 | 1320.0003 | 3 | 7 | 4.40021 | 1.529678 | 2.769323 | 2.545e-09 | 11.6437 | 8.848e-09
2018-02-04 04:29 | 47349.72948 | 1440.0005 | 3 | 7 | 4.400208 | 1.327217 | 2.816817 | 2.545e-09 | 11.85268 | 8.848e-09
2018-02-04 04:31 | 47469.73028 | 1560.0013 | 3 | 7 | 4.400208 | 1.161613 | 2.858214 | 2.545e-09 | 12.03484 | 8.848e-09
2018-02-04 04:33 | 47589.72968 | 1680.0007 | 3 | 7 | 4.400212 | 1.022532 | 2.894521 | 2.545e-09 | 12.1946 | 8.848e-09
2018-02-04 04:35 | 47709.72998 | 1800.001 | 3 | 7 | 4.400198 | 0.9036074 | 2.926571 | 2.545e-09 | 12.33562 | 8.848e-09
2018-02-04 04:37 | 47829.72928 | 1920.0003 | 3 | 7 | 4.400192 | 0.7975149 | 2.954882 | 2.545e-09 | 12.4602 | 8.848e-09
2018-02-04 04:39 | 47949.73118 | 2040.0022 | 3 | 7 | 4.400192 | 0.7095833 | 2.97994 | 2.545e-09 | 12.57045 | 8.848e-09
2018-02-04 04:40 | 48040.84158 | 2131.1126 | 3 | 7 | 4.400181 | 0.6519957 | 2.997143 | 2.545e-09 | 12.64615 | 8.848e-09
2018-02-04 04:42 | 48160.89 | 120.0009 | 4 | 7 | 4.338537 | 0 | 2.997144 | 2.545e-09 | 12.64616 | 8.848e-09
2018-02-04 04:44 | 48280.89 | 240.0028 | 4 | 7 | 4.332486 | 0 | 2.997144 | 2.545e-09 | 12.64616 | 8.848e-09
2018-02-04 04:45 | 48340.89 | 300.0005 | 4 | 7 | 4.330729 | 0 | 2.997144 | 2.545e-09 | 12.64616 | 8.848e-09
2018-02-04 04:47 | 48460.97 | 120.0005 | 5 | 7 | 4.027507 | -3.259997 | 2.997144 | 0.1086457 | 12.64616 | 0.4419153
2018-02-04 04:49 | 48580.97 | 240.0004 | 5 | 7 | 3.983957 | -3.26005 | 2.997144 | 0.2173099 | 12.64616 | 0.8771288
2018-02-04 04:51 | 48700.97 | 360.0005 | 5 | 7 | 3.944074 | -3.259955 | 2.997144 | 0.3259772 | 12.64616 | 1.307869
2018-02-04 04:53 | 48820.97 | 480.0004 | 5 | 7 | 3.904807 | -3.259912 | 2.997144 | 0.4346384 | 12.64616 | 1.734308
2018-02-04 04:55 | 48940.97 | 600.0013 | 5 | 7 | 3.865384 | -3.259892 | 2.997144 | 0.5432858 | 12.64616 | 2.156395
2018-02-04 04:57 | 49060.97 | 720.0004 | 5 | 7 | 3.82853 | -3.259975 | 2.997144 | 0.651966 | 12.64616 | 2.574461
2018-02-04 04:59 | 49180.97 | 840.0007 | 5 | 7 | 3.792984 | -3.259989 | 2.997144 | 0.7606204 | 12.64616 | 2.988505
2018-02-04 05:01 | 49300.97 | 960.0001 | 5 | 7 | 3.759112 | -3.259962 | 2.997144 | 0.8692812 | 12.64616 | 3.398795
2018-02-04 05:03 | 49420.97 | 1080.0007 | 5 | 7 | 3.72725 | -3.259851 | 2.997144 | 0.9779459 | 12.64616 | 3.80554
2018-02-04 05:05 | 49540.97 | 1200.0005 | 5 | 7 | 3.697539 | -3.260029 | 2.997144 | 1.08661 | 12.64616 | 4.20892
2018-02-04 05:07 | 49660.97 | 1320.0007 | 5 | 7 | 3.670195 | -3.260187 | 2.997144 | 1.195271 | 12.64616 | 4.60919
2018-02-04 05:09 | 49780.97 | 1440.0007 | 5 | 7 | 3.645206 | -3.25991 | 2.997144 | 1.30394 | 12.64616 | 5.00665
2018-02-04 05:11 | 49900.97 | 1560.0014 | 5 | 7 | 3.621162 | -3.260004 | 2.997144 | 1.412594 | 12.64616 | 5.401401
2018-02-04 05:13 | 50020.97 | 1680.0007 | 5 | 7 | 3.597833 | -3.259954 | 2.997144 | 1.521255 | 12.64616 | 5.793588
2018-02-04 05:15 | 50140.97 | 1800.0009 | 5 | 7 | 3.576871 | -3.259935 | 2.997144 | 1.629913 | 12.64616 | 6.183372
2018-02-04 05:17 | 50260.97 | 1920.0003 | 5 | 7 | 3.557641 | -3.259967 | 2.997144 | 1.738585 | 12.64616 | 6.571013
2018-02-04 05:19 | 50380.97 | 2040.0015 | 5 | 7 | 3.540384 | -3.259878 | 2.997144 | 1.847238 | 12.64616 | 6.956608
2018-02-04 05:21 | 50500.97 | 2160.0011 | 5 | 7 | 3.523873 | -3.259946 | 2.997144 | 1.955914 | 12.64616 | 7.340476
2018-02-04 05:23 | 50620.97 | 2280.0007 | 5 | 7 | 3.508291 | -3.259871 | 2.997144 | 2.064567 | 12.64616 | 7.722491
2018-02-04 05:25 | 50740.97 | 2400.001 | 5 | 7 | 3.493608 | -3.259868 | 2.997144 | 2.173223 | 12.64616 | 8.10289
2018-02-04 05:27 | 50860.97 | 2520.0005 | 5 | 7 | 3.478697 | -3.260017 | 2.997144 | 2.281893 | 12.64616 | 8.481731
2018-02-04 05:29 | 50980.97 | 2640.0002 | 5 | 7 | 3.461786 | -3.259928 | 2.997144 | 2.390551 | 12.64616 | 8.858828
2018-02-04 05:31 | 51100.97 | 2760.0005 | 5 | 7 | 3.440104 | -3.259923 | 2.997144 | 2.499199 | 12.64616 | 9.233806
2018-02-04 05:33 | 51220.97 | 2880.0014 | 5 | 7 | 3.41347 | -3.259914 | 2.997144 | 2.607867 | 12.64616 | 9.606264
2018-02-04 05:35 | 51340.97 | 3000.0007 | 5 | 7 | 3.373757 | -3.259863 | 2.997144 | 2.716538 | 12.64616 | 9.975211
2018-02-04 05:37 | 51460.97 | 3120.0009 | 5 | 7 | 3.308172 | -3.259911 | 2.997144 | 2.825192 | 12.64616 | 10.33857
2018-02-04 05:39 | 51580.97 | 3240.0009 | 5 | 7 | 3.175014 | -3.259935 | 2.997144 | 2.933853 | 12.64616 | 10.69183
2018-02-04 05:40 | 51650.12 | 3309.1559 | 5 | 7 | 2.999994 | -3.259868 | 2.997144 | 2.996477 | 12.64616 | 10.88594
2018-02-04 05:42 | 51770.17 | 120.001 | 6 | 7 | 3.452599 | 0 | 2.997144 | 2.996477 | 12.64616 | 10.88594
2018-02-04 05:44 | 51890.17 | 240.0001 | 6 | 7 | 3.470767 | 0 | 2.997144 | 2.996477 | 12.64616 | 10.88594
2018-02-04 05:45 | 51950.17 | 300.0031 | 6 | 7 | 3.474545 | 0 | 2.997144 | 2.996477 | 12.64616 | 10.88594
2018-02-04 05:45 | 51950.18 | 0.0025 | 7 | 8 | 3.474506 | 0 | 0 | 0 | 0 | 0
2018-02-04 05:47 | 52070.26 | 120.0009 | 2 | 8 | 4.023648 | 4.889998 | 0.1623939 | 0 | 0.6401067 | 0
2018-02-04 05:49 | 52190.26 | 240.0001 | 2 | 8 | 4.062875 | 4.889981 | 0.325378 | 0 | 1.299019 | 0
2018-02-04 05:51 | 52310.26 | 360.0009 | 2 | 8 | 4.09573 | 4.889949 | 0.4883807 | 0 | 1.964099 | 0
2018-02-04 05:53 | 52430.26 | 480.0002 | 2 | 8 | 4.120827 | 4.889895 | 0.6513684 | 0 | 2.633777 | 0
2018-02-04 05:55 | 52550.26 | 600.0001 | 2 | 8 | 4.142912 | 4.889878 | 0.8143783 | 0 | 3.307299 | 0
2018-02-04 05:57 | 52670.26 | 720.001 | 2 | 8 | 4.167707 | 4.889934 | 0.977356 | 0 | 3.984465 | 0
2018-02-04 05:59 | 52790.26 | 840.001 | 2 | 8 | 4.193899 | 4.889873 | 1.140363 | 0 | 4.665961 | 0
2018-02-04 06:01 | 52910.26 | 960.001 | 2 | 8 | 4.200251 | 4.557532 | 1.298912 | 0 | 5.331785 | 0
2018-02-04 06:03 | 53030.26 | 1080.0003 | 2 | 8 | 4.200229 | 4.173259 | 1.444363 | 0 | 5.94272 | 0
2018-02-04 06:05 | 53150.26 | 1200.0003 | 2 | 8 | 4.200233 | 3.799996 | 1.577256 | 0 | 6.500903 | 0
2018-02-04 06:07 | 53270.26 | 1320.0006 | 2 | 8 | 4.200258 | 3.422694 | 1.697558 | 0 | 7.006203 | 0
2018-02-04 06:08 | 53324.04 | 1373.7841 | 2 | 8 | 4.20026 | 3.259978 | 1.747472 | 0 | 7.215857 | 0
2018-02-04 06:10 | 53444.06332 | 120.001 | 3 | 8 | 4.224094 | 3.259912 | 1.855749 | 1.38e-09 | 7.671812 | 5.612e-09
2018-02-04 06:12 | 53564.06322 | 240.0009 | 3 | 8 | 4.253047 | 3.259862 | 1.964397 | 1.38e-09 | 8.132296 | 5.612e-09
2018-02-04 06:14 | 53684.06262 | 360.0003 | 3 | 8 | 4.285103 | 3.259851 | 2.073069 | 1.38e-09 | 8.596192 | 5.612e-09
2018-02-04 06:16 | 53804.06242 | 480.0001 | 3 | 8 | 4.320903 | 3.259843 | 2.181726 | 1.38e-09 | 9.063723 | 5.612e-09
2018-02-04 06:18 | 53924.06332 | 600.001 | 3 | 8 | 4.358586 | 3.259881 | 2.290387 | 1.38e-09 | 9.53526 | 5.612e-09
2018-02-04 06:20 | 54044.06252 | 720.0002 | 3 | 8 | 4.398381 | 3.259919 | 2.399029 | 1.38e-09 | 10.01093 | 5.612e-09
2018-02-04 06:22 | 54164.06412 | 840.0018 | 3 | 8 | 4.400295 | 2.763959 | 2.499058 | 1.38e-09 | 10.45108 | 5.612e-09
2018-02-04 06:24 | 54284.06252 | 960.0002 | 3 | 8 | 4.400255 | 2.363923 | 2.58438 | 1.38e-09 | 10.82651 | 5.612e-09
2018-02-04 06:26 | 54404.06412 | 1080.0018 | 3 | 8 | 4.400256 | 2.027747 | 2.657376 | 1.38e-09 | 11.14772 | 5.612e-09
2018-02-04 06:28 | 54524.06252 | 1200.0002 | 3 | 8 | 4.400231 | 1.750626 | 2.720204 | 1.38e-09 | 11.42417 | 5.612e-09
2018-02-04 06:30 | 54644.06412 | 1320.0018 | 3 | 8 | 4.400249 | 1.519783 | 2.774572 | 1.38e-09 | 11.66341 | 5.612e-09
2018-02-04 06:32 | 54764.06342 | 1440.0011 | 3 | 8 | 4.400206 | 1.322842 | 2.82186 | 1.38e-09 | 11.87148 | 5.612e-09
2018-02-04 06:34 | 54884.06252 | 1560.0002 | 3 | 8 | 4.400197 | 1.151529 | 2.863028 | 1.38e-09 | 12.05263 | 5.612e-09
2018-02-04 06:36 | 55004.06332 | 1680.001 | 3 | 8 | 4.400193 | 1.010345 | 2.898986 | 1.38e-09 | 12.21085 | 5.612e-09
2018-02-04 06:38 | 55124.06252 | 1800.0002 | 3 | 8 | 4.400203 | 0.891819 | 2.930634 | 1.38e-09 | 12.35011 | 5.612e-09
2018-02-04 06:40 | 55244.06332 | 1920.001 | 3 | 8 | 4.400146 | 0.7915268 | 2.958663 | 1.38e-09 | 12.47345 | 5.612e-09
2018-02-04 06:42 | 55364.06342 | 2040.0011 | 3 | 8 | 4.400167 | 0.7035151 | 2.983574 | 1.38e-09 | 12.58306 | 5.612e-09
2018-02-04 06:44 | 55441.22312 | 2117.1608 | 3 | 8 | 4.400157 | 0.651988 | 2.998087 | 1.38e-09 | 12.64692 | 5.612e-09
2018-02-04 06:46 | 55561.26554 | 120.0009 | 4 | 8 | 4.338842 | 0 | 2.998087 | 1.38e-09 | 12.64692 | 5.612e-09
2018-02-04 06:48 | 55681.26564 | 240.001 | 4 | 8 | 4.332903 | 0 | 2.998087 | 1.38e-09 | 12.64692 | 5.612e-09
2018-02-04 06:49 | 55741.26644 | 300.0018 | 4 | 8 | 4.331152 | 0 | 2.998087 | 1.38e-09 | 12.64692 | 5.612e-09
2018-02-04 06:51 | 55861.35 | 120.0003 | 5 | 8 | 4.030174 | -3.259992 | 2.998087 | 0.1086486 | 12.64692 | 0.4421872
2018-02-04 06:53 | 55981.35 | 240.0003 | 5 | 8 | 3.984984 | -3.259894 | 2.998087 | 0.2173065 | 12.64692 | 0.8775705
2018-02-04 06:55 | 56101.35 | 360.0001 | 5 | 8 | 3.944014 | -3.259833 | 2.998087 | 0.3259743 | 12.64692 | 1.308368
2018-02-04 06:57 | 56221.35 | 480.0013 | 5 | 8 | 3.904858 | -3.259883 | 2.998087 | 0.4346356 | 12.64692 | 1.734782
2018-02-04 06:59 | 56341.35 | 600.0009 | 5 | 8 | 3.867335 | -3.259919 | 2.998087 | 0.543286 | 12.64692 | 2.157003
2018-02-04 07:01 | 56461.35 | 720.0003 | 5 | 8 | 3.829872 | -3.259975 | 2.998087 | 0.651963 | 12.64692 | 2.575265
2018-02-04 07:03 | 56581.35 | 840.0011 | 5 | 8 | 3.793296 | -3.259865 | 2.998087 | 0.7606231 | 12.64692 | 2.989412
2018-02-04 07:05 | 56701.35 | 960.0012 | 5 | 8 | 3.759149 | -3.259853 | 2.998087 | 0.8692781 | 12.64692 | 3.399697
2018-02-04 07:07 | 56821.35 | 1080.0011 | 5 | 8 | 3.728117 | -3.259827 | 2.998087 | 0.9779456 | 12.64692 | 3.806476
2018-02-04 07:09 | 56941.35 | 1200.0012 | 5 | 8 | 3.699075 | -3.259896 | 2.998087 | 1.086579 | 12.64692 | 4.209888
2018-02-04 07:11 | 57061.35 | 1320.0021 | 5 | 8 | 3.670835 | -3.259848 | 2.998087 | 1.195259 | 12.64692 | 4.610349
2018-02-04 07:13 | 57181.35 | 1440.0004 | 5 | 8 | 3.645281 | -3.259886 | 2.998087 | 1.303925 | 12.64692 | 5.007838
2018-02-04 07:15 | 57301.35 | 1560.0011 | 5 | 8 | 3.621586 | -3.259836 | 2.998087 | 1.412575 | 12.64692 | 5.402595
2018-02-04 07:17 | 57421.35 | 1680.0022 | 5 | 8 | 3.599597 | -3.259892 | 2.998087 | 1.521232 | 12.64692 | 5.794902
2018-02-04 07:19 | 57541.35 | 1800.0012 | 5 | 8 | 3.578177 | -3.259896 | 2.998087 | 1.629906 | 12.64692 | 6.184927
2018-02-04 07:21 | 57661.35 | 1920.0004 | 5 | 8 | 3.55845 | -3.259934 | 2.998087 | 1.738563 | 12.64692 | 6.572623
2018-02-04 07:23 | 57781.35 | 2040.0011 | 5 | 8 | 3.540986 | -3.259921 | 2.998087 | 1.847218 | 12.64692 | 6.9583
2018-02-04 07:25 | 57901.35 | 2160.0004 | 5 | 8 | 3.5252 | -3.259941 | 2.998087 | 1.95588 | 12.64692 | 7.342201
2018-02-04 07:27 | 58021.35 | 2280.0012 | 5 | 8 | 3.510024 | -3.259897 | 2.998087 | 2.06455 | 12.64692 | 7.724461
2018-02-04 07:29 | 58141.35 | 2400.0012 | 5 | 8 | 3.493868 | -3.25987 | 2.998087 | 2.173188 | 12.64692 | 8.104902
2018-02-04 07:31 | 58261.35 | 2520.0004 | 5 | 8 | 3.478041 | -3.259838 | 2.998087 | 2.281861 | 12.64692 | 8.483736
2018-02-04 07:33 | 58381.35 | 2640.0011 | 5 | 8 | 3.460916 | -3.259829 | 2.998087 | 2.390525 | 12.64692 | 8.860757
2018-02-04 07:35 | 58501.35 | 2760.0012 | 5 | 8 | 3.440817 | -3.259831 | 2.998087 | 2.499177 | 12.64692 | 9.235743
2018-02-04 07:37 | 58621.35 | 2880.0011 | 5 | 8 | 3.412854 | -3.259868 | 2.998087 | 2.607836 | 12.64692 | 9.608215
2018-02-04 07:39 | 58741.35 | 3000.0004 | 5 | 8 | 3.371264 | -3.259881 | 2.998087 | 2.716518 | 12.64692 | 9.977018
2018-02-04 07:41 | 58861.35 | 3120.0004 | 5 | 8 | 3.303919 | -3.25987 | 2.998087 | 2.825162 | 12.64692 | 10.33997
2018-02-04 07:43 | 58981.35 | 3240.0006 | 5 | 8 | 3.173773 | -3.259935 | 2.998087 | 2.933829 | 12.64692 | 10.69285
2018-02-04 07:44 | 59051.28 | 3309.93 | 5 | 8 | 2.999998 | -3.259878 | 2.998087 | 2.997151 | 12.64692 | 10.88912
2018-02-04 07:46 | 59171.32 | 120.0007 | 6 | 8 | 3.452466 | 0 | 2.998087 | 2.997151 | 12.64692 | 10.88912
2018-02-04 07:48 | 59291.32 | 240.0006 | 6 | 8 | 3.47067 | 0 | 2.998087 | 2.997151 | 12.64692 | 10.88912
2018-02-04 07:49 | 59351.32 | 300.0013 | 6 | 8 | 3.474506 | 0 | 2.998087 | 2.997151 | 12.64692 | 10.88912
2018-02-04 07:49 | 59351.33042 | 0.004 | 7 | 9 | 3.47458 | 0 | 0 | 0 | 0 | 0
2018-02-04 07:51 | 59471.40944 | 120.001 | 2 | 9 | 4.025172 | 4.889989 | 0.1624174 | 0 | 0.6404823 | 0
2018-02-04 07:53 | 59591.40874 | 240.0003 | 2 | 9 | 4.062249 | 4.889935 | 0.325407 | 0 | 1.299455 | 0
2018-02-04 07:55 | 59711.40864 | 360.0002 | 2 | 9 | 4.096127 | 4.889812 | 0.4883754 | 0 | 1.964334 | 0
2018-02-04 07:57 | 59831.40944 | 480.001 | 2 | 9 | 4.12213 | 4.889916 | 0.6514052 | 0 | 2.634343 | 0
2018-02-04 07:59 | 59951.40874 | 600.0003 | 2 | 9 | 4.144717 | 4.889935 | 0.8143861 | 0 | 3.308012 | 0
2018-02-04 08:01 | 60071.40884 | 720.0004 | 2 | 9 | 4.168049 | 4.889918 | 0.97738 | 0 | 3.98546 | 0
2018-02-04 08:03 | 60191.40964 | 840.0012 | 2 | 9 | 4.193677 | 4.890132 | 1.14038 | 0 | 4.666895 | 0
2018-02-04 08:05 | 60311.40964 | 960.0012 | 2 | 9 | 4.200256 | 4.533196 | 1.298505 | 0 | 5.330934 | 0
2018-02-04 08:07 | 60431.40884 | 1080.0004 | 2 | 9 | 4.20026 | 4.143464 | 1.443032 | 0 | 5.937984 | 0
2018-02-04 08:09 | 60551.41044 | 1200.002 | 2 | 9 | 4.200283 | 3.777249 | 1.574962 | 0 | 6.492126 | 0
2018-02-04 08:11 | 60671.40884 | 1320.0004 | 2 | 9 | 4.200239 | 3.424239 | 1.694985 | 0 | 6.996253 | 0
2018-02-04 08:12 | 60728.23584 | 1376.8274 | 2 | 9 | 4.200269 | 3.259984 | 1.74775 | 0 | 7.217883 | 0
2018-02-04 08:14 | 60848.25 | 120.0001 | 3 | 9 | 4.224947 | 3.259908 | 1.856029 | 0 | 7.67389 | 0
2018-02-04 08:16 | 60968.25 | 240.001 | 3 | 9 | 4.254448 | 3.259896 | 1.9647 | 0 | 8.134596 | 0
2018-02-04 08:18 | 61088.25 | 360.001 | 3 | 9 | 4.286529 | 3.259906 | 2.073348 | 0 | 8.598557 | 0
2018-02-04 08:20 | 61208.25 | 480.0009 | 3 | 9 | 4.320663 | 3.259921 | 2.182019 | 0 | 9.06621 | 0
2018-02-04 08:22 | 61328.25 | 600.0001 | 3 | 9 | 4.358469 | 3.259854 | 2.290677 | 0 | 9.537695 | 0
2018-02-04 08:24 | 61448.25 | 720.0009 | 3 | 9 | 4.399039 | 3.259936 | 2.39934 | 0 | 10.0135 | 0
2018-02-04 08:26 | 61568.25 | 840.0001 | 3 | 9 | 4.400286 | 2.751559 | 2.498935 | 0 | 10.45174 | 0
2018-02-04 08:28 | 61688.25 | 960.0018 | 3 | 9 | 4.400288 | 2.365376 | 2.583999 | 0 | 10.82605 | 0
2018-02-04 08:30 | 61808.25 | 1080.0011 | 3 | 9 | 4.400285 | 2.034816 | 2.657193 | 0 | 11.14812 | 0
2018-02-04 08:32 | 61928.25 | 1200.0017 | 3 | 9 | 4.400258 | 1.746119 | 2.720044 | 0 | 11.42468 | 0
2018-02-04 08:34 | 62048.25 | 1320.0003 | 3 | 9 | 4.400219 | 1.510777 | 2.774208 | 0 | 11.66302 | 0
2018-02-04 08:36 | 62168.25 | 1440.0002 | 3 | 9 | 4.400204 | 1.316191 | 2.821223 | 0 | 11.86989 | 0
2018-02-04 08:38 | 62288.25 | 1560.001 | 3 | 9 | 4.40023 | 1.153482 | 2.862311 | 0 | 12.05069 | 0
2018-02-04 08:40 | 62408.25 | 1680.0002 | 3 | 9 | 4.400226 | 1.011605 | 2.898335 | 0 | 12.2092 | 0
2018-02-04 08:42 | 62528.25 | 1800.0002 | 3 | 9 | 4.400178 | 0.8889599 | 2.929938 | 0 | 12.34826 | 0
2018-02-04 08:44 | 62648.25 | 1920.0002 | 3 | 9 | 4.400152 | 0.7879715 | 2.957855 | 0 | 12.4711 | 0
2018-02-04 08:46 | 62768.25 | 2040.0002 | 3 | 9 | 4.400125 | 0.7020693 | 2.982669 | 0 | 12.58029 | 0
2018-02-04 08:47 | 62851.01 | 2122.7624 | 3 | 9 | 4.400224 | 0.6519995 | 2.998224 | 0 | 12.64873 | 0
2018-02-04 08:49 | 62971.06 | 120.0009 | 4 | 9 | 4.339164 | 0 | 2.998224 | 0 | 12.64873 | 0
2018-02-04 08:51 | 63091.06 | 240.0009 | 4 | 9 | 4.333275 | 0 | 2.998224 | 0 | 12.64873 | 0
2018-02-04 08:52 | 63151.06 | 300.0015 | 4 | 9 | 4.331535 | 0 | 2.998224 | 0 | 12.64873 | 0
2018-02-04 08:54 | 63271.13 | 120.0003 | 5 | 9 | 4.029856 | -3.260036 | 2.998224 | 0.1086531 | 12.64873 | 0.4421573
2018-02-04 08:56 | 63391.13 | 240.0002 | 5 | 9 | 3.986602 | -3.259912 | 2.998224 | 0.2173039 | 12.64873 | 0.877604
2018-02-04 08:58 | 63511.13 | 360.0011 | 5 | 9 | 3.945101 | -3.259848 | 2.998224 | 0.3259819 | 12.64873 | 1.308611
2018-02-04 09:00 | 63631.13 | 480.001 | 5 | 9 | 3.905034 | -3.259866 | 2.998224 | 0.434625 | 12.64873 | 1.735016
2018-02-04 09:02 | 63751.13 | 600.0011 | 5 | 9 | 3.866649 | -3.25978 | 2.998224 | 0.543287 | 12.64873 | 2.157242
2018-02-04 09:04 | 63871.13 | 720.001 | 5 | 9 | 3.830421 | -3.259858 | 2.998224 | 0.6519543 | 12.64873 | 2.575435
2018-02-04 09:06 | 63991.13 | 840.0011 | 5 | 9 | 3.79468 | -3.25984 | 2.998224 | 0.7606241 | 12.64873 | 2.989742
2018-02-04 09:08 | 64111.13 | 960.0003 | 5 | 9 | 3.759252 | -3.259878 | 2.998224 | 0.8692667 | 12.64873 | 3.400053
2018-02-04 09:10 | 64231.13 | 1080.0003 | 5 | 9 | 3.727817 | -3.25987 | 2.998224 | 0.9779308 | 12.64873 | 3.806808
2018-02-04 09:12 | 64351.13 | 1200.0002 | 5 | 9 | 3.698954 | -3.259894 | 2.998224 | 1.086607 | 12.64873 | 4.21034
2018-02-04 09:14 | 64471.13 | 1320.001 | 5 | 9 | 3.672151 | -3.260004 | 2.998224 | 1.195262 | 12.64873 | 4.610784
2018-02-04 09:16 | 64591.13 | 1440.0011 | 5 | 9 | 3.645914 | -3.25996 | 2.998224 | 1.303929 | 12.64873 | 5.008405
2018-02-04 09:18 | 64711.13 | 1560.0003 | 5 | 9 | 3.621536 | -3.259929 | 2.998224 | 1.412573 | 12.64873 | 5.403158
2018-02-04 09:20 | 64831.13 | 1680.0011 | 5 | 9 | 3.599122 | -3.259892 | 2.998224 | 1.521254 | 12.64873 | 5.795517
2018-02-04 09:22 | 64951.13 | 1800.0002 | 5 | 9 | 3.578926 | -3.259964 | 2.998224 | 1.629895 | 12.64873 | 6.185412
2018-02-04 09:24 | 65071.13 | 1920.0003 | 5 | 9 | 3.559979 | -3.259878 | 2.998224 | 1.738563 | 12.64873 | 6.573292
2018-02-04 09:26 | 65191.13 | 2040.0012 | 5 | 9 | 3.541436 | -3.259901 | 2.998224 | 1.847223 | 12.64873 | 6.959097
2018-02-04 09:28 | 65311.13 | 2160.0006 | 5 | 9 | 3.525011 | -3.259843 | 2.998224 | 1.955882 | 12.64873 | 7.342998
2018-02-04 09:30 | 65431.13 | 2280.0011 | 5 | 9 | 3.509956 | -3.259982 | 2.998224 | 2.064554 | 12.64873 | 7.725241
2018-02-04 09:32 | 65551.13 | 2400.0012 | 5 | 9 | 3.495716 | -3.259879 | 2.998224 | 2.173211 | 12.64873 | 8.105855
2018-02-04 09:34 | 65671.13 | 2520.0003 | 5 | 9 | 3.479411 | -3.259975 | 2.998224 | 2.281867 | 12.64873 | 8.484831
2018-02-04 09:36 | 65791.13 | 2640 | 5 | 9 | 3.461509 | -3.259962 | 2.998224 | 2.390529 | 12.64873 | 8.861939
2018-02-04 09:38 | 65911.13 | 2760.0003 | 5 | 9 | 3.441436 | -3.260126 | 2.998224 | 2.499203 | 12.64873 | 9.237064
2018-02-04 09:40 | 66031.13 | 2880.0015 | 5 | 9 | 3.415528 | -3.260187 | 2.998224 | 2.607862 | 12.64873 | 9.60967
2018-02-04 09:42 | 66151.13 | 3000.001 | 5 | 9 | 3.375898 | -3.260108 | 2.998224 | 2.716523 | 12.64873 | 9.978844
2018-02-04 09:44 | 66271.13 | 3120.0011 | 5 | 9 | 3.306635 | -3.260118 | 2.998224 | 2.825197 | 12.64873 | 10.3423
2018-02-04 09:46 | 66391.13 | 3240.001 | 5 | 9 | 3.176042 | -3.260042 | 2.998224 | 2.933861 | 12.64873 | 10.69544
2018-02-04 09:47 | 66461.88 | 3310.7507 | 5 | 9 | 2.999983 | -3.260117 | 2.998224 | 2.997925 | 12.64873 | 10.8941
2018-02-04 09:49 | 66581.93 | 120.0002 | 6 | 9 | 3.451324 | 0 | 2.998224 | 2.997925 | 12.64873 | 10.8941
2018-02-04 09:51 | 66701.93 | 240.0018 | 6 | 9 | 3.469472 | 0 | 2.998224 | 2.997925 | 12.64873 | 10.8941
2018-02-04 09:52 | 66761.93 | 300.0019 | 6 | 9 | 3.473401 | 0 | 2.998224 | 2.997925 | 12.64873 | 10.8941
2018-02-04 09:52 | 66761.94 | 0.0023 | 7 | 10 | 3.473214 | 0 | 0 | 0 | 0 | 0
2018-02-04 09:54 | 66882.01552 | 120.0011 | 2 | 10 | 4.024819 | 4.89018 | 0.1624003 | 8.32e-10 | 0.6402427 | 2.891e-09
2018-02-04 09:56 | 67002.01532 | 240.0009 | 2 | 10 | 4.062314 | 4.890193 | 0.325394 | 8.32e-10 | 1.299228 | 2.891e-09
2018-02-04 09:58 | 67122.01452 | 360.0001 | 2 | 10 | 4.09441 | 4.890149 | 0.488359 | 8.32e-10 | 1.963998 | 2.891e-09
2018-02-04 10:00 | 67242.01572 | 480.0013 | 2 | 10 | 4.120081 | 4.890159 | 0.6513926 | 8.32e-10 | 2.633681 | 2.891e-09
2018-02-04 10:02 | 67362.01542 | 600.001 | 2 | 10 | 4.144347 | 4.890098 | 0.8143799 | 8.32e-10 | 3.307188 | 2.891e-09
2018-02-04 10:04 | 67482.01472 | 720.0003 | 2 | 10 | 4.168397 | 4.889916 | 0.9773858 | 8.32e-10 | 3.984692 | 2.891e-09
2018-02-04 10:06 | 67602.01452 | 840.0001 | 2 | 10 | 4.193518 | 4.890168 | 1.140381 | 8.32e-10 | 4.666158 | 2.891e-09
2018-02-04 10:08 | 67722.01472 | 960.0003 | 2 | 10 | 4.200275 | 4.564168 | 1.29916 | 8.32e-10 | 5.332925 | 2.891e-09
2018-02-04 10:10 | 67842.01472 | 1080.0003 | 2 | 10 | 4.200288 | 4.160407 | 1.444598 | 8.32e-10 | 5.943806 | 2.891e-09
2018-02-04 10:12 | 67962.01462 | 1200.0002 | 2 | 10 | 4.200232 | 3.780318 | 1.576841 | 8.32e-10 | 6.49926 | 2.891e-09
2018-02-04 10:14 | 68082.01602 | 1320.0016 | 2 | 10 | 4.200281 | 3.422206 | 1.696849 | 8.32e-10 | 7.003324 | 2.891e-09
2018-02-04 10:15 | 68138.27272 | 1376.2583 | 2 | 10 | 4.200256 | 3.259994 | 1.749035 | 8.32e-10 | 7.222521 | 2.891e-09
2018-02-04 10:17 | 68258.29 | 120.0006 | 3 | 10 | 4.224073 | 3.259944 | 1.857306 | 8.32e-10 | 7.678447 | 2.891e-09
2018-02-04 10:19 | 68378.29 | 240.0014 | 3 | 10 | 4.25416 | 3.259847 | 1.965968 | 8.32e-10 | 8.13903 | 2.891e-09
2018-02-04 10:21 | 68498.29 | 360.0005 | 3 | 10 | 4.287403 | 3.259891 | 2.074633 | 8.32e-10 | 8.603108 | 2.891e-09
2018-02-04 10:23 | 68618.29 | 480.0014 | 3 | 10 | 4.322324 | 3.259896 | 2.183293 | 8.32e-10 | 9.070855 | 2.891e-09
2018-02-04 10:25 | 68738.29 | 600.0005 | 3 | 10 | 4.359411 | 3.259881 | 2.291943 | 8.32e-10 | 9.542474 | 2.891e-09
2018-02-04 10:27 | 68858.29 | 720.0013 | 3 | 10 | 4.399343 | 3.259864 | 2.400612 | 8.32e-10 | 10.01835 | 2.891e-09
2018-02-04 10:29 | 68978.29 | 840.0006 | 3 | 10 | 4.400248 | 2.733716 | 2.499834 | 8.32e-10 | 10.45495 | 2.891e-09
2018-02-04 10:31 | 69098.29 | 960.0013 | 3 | 10 | 4.400237 | 2.343753 | 2.584288 | 8.32e-10 | 10.82657 | 2.891e-09
2018-02-04 10:33 | 69218.29 | 1080.0015 | 3 | 10 | 4.400262 | 2.017817 | 2.656807 | 8.32e-10 | 11.14568 | 2.891e-09
2018-02-04 10:35 | 69338.29 | 1200.0007 | 3 | 10 | 4.400265 | 1.744329 | 2.719384 | 8.32e-10 | 11.42103 | 2.891e-09
2018-02-04 10:37 | 69458.29 | 1320.0017 | 3 | 10 | 4.400187 | 1.505769 | 2.773473 | 8.32e-10 | 11.65903 | 2.891e-09
2018-02-04 10:39 | 69578.29 | 1440.0025 | 3 | 10 | 4.400223 | 1.30788 | 2.820257 | 8.32e-10 | 11.86489 | 2.891e-09
2018-02-04 10:41 | 69698.29 | 1560.0016 | 3 | 10 | 4.400203 | 1.142953 | 2.861029 | 8.32e-10 | 12.0443 | 2.891e-09
2018-02-04 10:43 | 69818.29 | 1680.0009 | 3 | 10 | 4.400187 | 1.007229 | 2.896803 | 8.32e-10 | 12.20171 | 2.891e-09
2018-02-04 10:45 | 69938.29 | 1800.0005 | 3 | 10 | 4.400201 | 0.8898029 | 2.92839 | 8.32e-10 | 12.3407 | 2.891e-09
2018-02-04 10:47 | 70058.29 | 1920.0013 | 3 | 10 | 4.400195 | 0.7851934 | 2.956259 | 8.32e-10 | 12.46333 | 2.891e-09
2018-02-04 10:49 | 70178.29 | 2040.0016 | 3 | 10 | 4.400179 | 0.6989136 | 2.980949 | 8.32e-10 | 12.57197 | 2.891e-09
2018-02-04 10:51 | 70254.27 | 2115.9838 | 3 | 10 | 4.400227 | 0.6519995 | 2.995179 | 8.32e-10 | 12.63458 | 2.891e-09
2018-02-04 10:53 | 70374.31 | 120.0001 | 4 | 10 | 4.338636 | 0 | 2.995179 | 8.32e-10 | 12.63458 | 2.891e-09
2018-02-04 10:55 | 70494.31 | 240.0005 | 4 | 10 | 4.332653 | 0 | 2.995179 | 8.32e-10 | 12.63458 | 2.891e-09
2018-02-04 10:56 | 70554.31 | 300.0015 | 4 | 10 | 4.330911 | 0 | 2.995179 | 8.32e-10 | 12.63458 | 2.891e-09
2018-02-04 10:58 | 70674.4 | 120.0012 | 5 | 10 | 4.02627 | -3.25996 | 2.995179 | 0.108659 | 12.63458 | 0.4418667
2018-02-04 11:00 | 70794.39 | 240.0003 | 5 | 10 | 3.982265 | -3.259911 | 2.995179 | 0.217316 | 12.63458 | 0.8768913
2018-02-04 11:02 | 70914.4 | 360.0011 | 5 | 10 | 3.942012 | -3.259903 | 2.995179 | 0.3259743 | 12.63458 | 1.307392
2018-02-04 11:04 | 71034.4 | 480.0014 | 5 | 10 | 3.90253 | -3.259848 | 2.995179 | 0.4346316 | 12.63458 | 1.733578
2018-02-04 11:06 | 71154.39 | 600.0002 | 5 | 10 | 3.86308 | -3.259878 | 2.995179 | 0.543289 | 12.63458 | 2.15545
2018-02-04 11:08 | 71274.39 | 720.0006 | 5 | 10 | 3.826068 | -3.25991 | 2.995179 | 0.6519454 | 12.63458 | 2.573169
2018-02-04 11:10 | 71394.39 | 840.0001 | 5 | 10 | 3.790477 | -3.259989 | 2.995179 | 0.7606148 | 12.63458 | 2.986999
2018-02-04 11:12 | 71514.39 | 960.0005 | 5 | 10 | 3.756657 | -3.26 | 2.995179 | 0.8692673 | 12.63458 | 3.39699
2018-02-04 11:14 | 71634.4 | 1080.0016 | 5 | 10 | 3.724874 | -3.259989 | 2.995179 | 0.9779313 | 12.63458 | 3.803473
2018-02-04 11:16 | 71754.39 | 1200.0003 | 5 | 10 | 3.695223 | -3.259941 | 2.995179 | 1.086589 | 12.63458 | 4.206571
2018-02-04 11:18 | 71874.39 | 1320.0006 | 5 | 10 | 3.667917 | -3.259957 | 2.995179 | 1.195259 | 12.63458 | 4.606623
2018-02-04 11:20 | 71994.39 | 1440.0001 | 5 | 10 | 3.643018 | -3.259942 | 2.995179 | 1.303913 | 12.63458 | 5.003789
2018-02-04 11:22 | 72114.4 | 1560.0021 | 5 | 10 | 3.619139 | -3.259931 | 2.995179 | 1.412576 | 12.63458 | 5.398346
2018-02-04 11:24 | 72234.4 | 1680.0008 | 5 | 10 | 3.595834 | -3.259971 | 2.995179 | 1.521246 | 12.63458 | 5.790352
2018-02-04 11:26 | 72354.4 | 1800.0011 | 5 | 10 | 3.574736 | -3.260032 | 2.995179 | 1.629909 | 12.63458 | 6.17992
2018-02-04 11:28 | 72474.4 | 1920.0016 | 5 | 10 | 3.555882 | -3.260067 | 2.995179 | 1.738564 | 12.63458 | 6.567286
2018-02-04 11:30 | 72594.4 | 2040.001 | 5 | 10 | 3.539087 | -3.260007 | 2.995179 | 1.847234 | 12.63458 | 6.952785
2018-02-04 11:32 | 72714.39 | 2160.0005 | 5 | 10 | 3.522337 | -3.260015 | 2.995179 | 1.955888 | 12.63458 | 7.336425
2018-02-04 11:34 | 72834.4 | 2280.0009 | 5 | 10 | 3.50685 | -3.260029 | 2.995179 | 2.064551 | 12.63458 | 7.718306
2018-02-04 11:36 | 72954.4 | 2400.0012 | 5 | 10 | 3.491956 | -3.259953 | 2.995179 | 2.173212 | 12.63458 | 8.098558
2018-02-04 11:38 | 73074.39 | 2520.0003 | 5 | 10 | 3.47688 | -3.260017 | 2.995179 | 2.281877 | 12.63458 | 8.47719
2018-02-04 11:40 | 73194.39 | 2640.0001 | 5 | 10 | 3.459868 | -3.259973 | 2.995179 | 2.390544 | 12.63458 | 8.854117
2018-02-04 11:42 | 73314.39 | 2760.0002 | 5 | 10 | 3.43812 | -3.260002 | 2.995179 | 2.499209 | 12.63458 | 9.228936
2018-02-04 11:44 | 73434.4 | 2880.0007 | 5 | 10 | 3.411039 | -3.26002 | 2.995179 | 2.607876 | 12.63458 | 9.601151
2018-02-04 11:46 | 73554.39 | 3000.0002 | 5 | 10 | 3.370799 | -3.260052 | 2.995179 | 2.716542 | 12.63458 | 9.969798
2018-02-04 11:48 | 73674.39 | 3120.0003 | 5 | 10 | 3.304131 | -3.260012 | 2.995179 | 2.825198 | 12.63458 | 10.33279
2018-02-04 11:50 | 73794.4 | 3240.001 | 5 | 10 | 3.168136 | -3.26005 | 2.995179 | 2.933869 | 12.63458 | 10.68551
2018-02-04 11:51 | 73860.25 | 3305.8536 | 5 | 10 | 2.99999 | -3.259982 | 2.995179 | 2.993501 | 12.63458 | 10.87009
2018-02-04 11:53 | 73980.29 | 120.0008 | 6 | 10 | 3.454317 | 0 | 2.995179 | 2.993501 | 12.63458 | 10.87009
2018-02-04 11:55 | 74100.29 | 239.9999 | 6 | 10 | 3.472724 | 0 | 2.995179 | 2.993501 | 12.63458 | 10.87009
2018-02-04 11:56 | 74160.29 | 300.0022 | 6 | 10 | 3.476524 | 0 | 2.995179 | 2.993501 | 12.63458 | 10.87009
2018-02-04 11:56 | 74160.31 | 0.0023 | 7 | 11 | 3.476608 | 0 | 0 | 0 | 0 | 0
2018-02-04 11:58 | 74280.38 | 120.0011 | 2 | 11 | 4.024664 | 4.889956 | 0.1624053 | 6.11e-10 | 0.6404316 | 2.123e-09
2018-02-04 12:00 | 74400.38 | 240.0003 | 2 | 11 | 4.063928 | 4.890132 | 0.3253942 | 6.11e-10 | 1.299541 | 2.123e-09
2018-02-04 12:02 | 74520.38 | 360.0011 | 2 | 11 | 4.09665 | 4.890176 | 0.4883898 | 6.11e-10 | 1.964753 | 2.123e-09
2018-02-04 12:04 | 74640.38 | 480.0002 | 2 | 11 | 4.1215 | 4.890201 | 0.6513796 | 6.11e-10 | 2.634566 | 2.123e-09
2018-02-04 12:06 | 74760.38 | 600.0003 | 2 | 11 | 4.143683 | 4.890128 | 0.8143875 | 6.11e-10 | 3.308192 | 2.123e-09
2018-02-04 12:08 | 74880.38 | 720.0002 | 2 | 11 | 4.168601 | 4.890117 | 0.9773568 | 6.11e-10 | 3.985459 | 2.123e-09
2018-02-04 12:10 | 75000.38 | 840.0011 | 2 | 11 | 4.194858 | 4.890115 | 1.140382 | 6.11e-10 | 4.667194 | 2.123e-09
2018-02-04 12:12 | 75120.38 | 960.0011 | 2 | 11 | 4.20029 | 4.538566 | 1.298457 | 6.11e-10 | 5.331063 | 2.123e-09
2018-02-04 12:14 | 75240.38 | 1080.0018 | 2 | 11 | 4.20027 | 4.152637 | 1.44323 | 6.11e-10 | 5.939147 | 2.123e-09
2018-02-04 12:16 | 75360.38 | 1200.0003 | 2 | 11 | 4.200273 | 3.779597 | 1.575415 | 6.11e-10 | 6.494359 | 2.123e-09
2018-02-04 12:18 | 75480.38 | 1320.0003 | 2 | 11 | 4.200274 | 3.406425 | 1.695058 | 6.11e-10 | 6.996891 | 2.123e-09
2018-02-04 12:18 | 75530.14 | 1369.7576 | 2 | 11 | 4.20027 | 3.259994 | 1.741124 | 6.11e-10 | 7.190378 | 2.123e-09
2018-02-04 12:20 | 75650.15 | 120.0009 | 3 | 11 | 4.224329 | 3.260131 | 1.849398 | 1.801e-09 | 7.646338 | 6.963e-09
2018-02-04 12:22 | 75770.15 | 240.0002 | 3 | 11 | 4.253522 | 3.259906 | 1.958064 | 1.801e-09 | 8.106947 | 6.963e-09
2018-02-04 12:24 | 75890.15 | 360.0002 | 3 | 11 | 4.285604 | 3.260163 | 2.066719 | 1.801e-09 | 8.570832 | 6.963e-09
2018-02-04 12:26 | 76010.15 | 480.0007 | 3 | 11 | 4.321206 | 3.259841 | 2.175384 | 1.801e-09 | 9.038438 | 6.963e-09
2018-02-04 12:28 | 76130.15 | 600.0015 | 3 | 11 | 4.358831 | 3.259849 | 2.284048 | 1.801e-09 | 9.510026 | 6.963e-09
2018-02-04 12:30 | 76250.15 | 720.0006 | 3 | 11 | 4.398323 | 3.259873 | 2.392705 | 1.801e-09 | 9.985774 | 6.963e-09
2018-02-04 12:32 | 76370.15 | 840.0009 | 3 | 11 | 4.400273 | 2.764312 | 2.492733 | 1.801e-09 | 10.42592 | 6.963e-09
2018-02-04 12:34 | 76490.15 | 960.0011 | 3 | 11 | 4.400268 | 2.366942 | 2.578115 | 1.801e-09 | 10.80162 | 6.963e-09
2018-02-04 12:36 | 76610.15 | 1080.0016 | 3 | 11 | 4.400239 | 2.030945 | 2.651219 | 1.801e-09 | 11.1233 | 6.963e-09
2018-02-04 12:38 | 76730.15 | 1200.0005 | 3 | 11 | 4.400256 | 1.754305 | 2.714173 | 1.801e-09 | 11.40031 | 6.963e-09
2018-02-04 12:40 | 76850.15 | 1320.0002 | 3 | 11 | 4.400228 | 1.52352 | 2.768665 | 1.801e-09 | 11.64009 | 6.963e-09
2018-02-04 12:42 | 76970.15 | 1440.0001 | 3 | 11 | 4.40024 | 1.327894 | 2.816108 | 1.801e-09 | 11.84885 | 6.963e-09
2018-02-04 12:44 | 77090.15 | 1560.0006 | 3 | 11 | 4.400234 | 1.156245 | 2.85743 | 1.801e-09 | 12.03068 | 6.963e-09
2018-02-04 12:46 | 77210.15 | 1680.0014 | 3 | 11 | 4.400225 | 1.015347 | 2.893537 | 1.801e-09 | 12.18955 | 6.963e-09
2018-02-04 12:48 | 77330.15 | 1800.0001 | 3 | 11 | 4.400184 | 0.8960066 | 2.925336 | 1.801e-09 | 12.32948 | 6.963e-09
2018-02-04 12:50 | 77450.15 | 1920.0005 | 3 | 11 | 4.400184 | 0.7964649 | 2.953503 | 1.801e-09 | 12.45342 | 6.963e-09
2018-02-04 12:52 | 77570.15 | 2040.0016 | 3 | 11 | 4.400191 | 0.7067356 | 2.978545 | 1.801e-09 | 12.56361 | 6.963e-09
2018-02-04 12:54 | 77653.2 | 2123.0484 | 3 | 11 | 4.400177 | 0.6519957 | 2.9942 | 1.801e-09 | 12.63249 | 6.963e-09
2018-02-04 12:56 | 77773.25 | 120.0014 | 4 | 11 | 4.33859 | 0 | 2.9942 | 1.801e-09 | 12.63249 | 6.963e-09
2018-02-04 12:58 | 77893.25 | 240.0001 | 4 | 11 | 4.332615 | 0 | 2.9942 | 1.801e-09 | 12.63249 | 6.963e-09
2018-02-04 12:59 | 77953.25 | 300.0028 | 4 | 11 | 4.330878 | 0 | 2.9942 | 1.801e-09 | 12.63249 | 6.963e-09
2018-02-04 13:01 | 78073.32 | 120.0007 | 5 | 11 | 4.028594 | -3.259984 | 2.9942 | 0.1086597 | 12.63249 | 0.4420845
2018-02-04 13:03 | 78193.32 | 240.0011 | 5 | 11 | 3.983574 | -3.259973 | 2.9942 | 0.2173101 | 12.63249 | 0.877272
2018-02-04 13:05 | 78313.32 | 360.0016 | 5 | 11 | 3.942869 | -3.259998 | 2.9942 | 0.3259821 | 12.63249 | 1.307945
2018-02-04 13:07 | 78433.32 | 480.0003 | 5 | 11 | 3.903703 | -3.259949 | 2.9942 | 0.4346365 | 12.63249 | 1.734211
2018-02-04 13:09 | 78553.32 | 600.0014 | 5 | 11 | 3.866164 | -3.259937 | 2.9942 | 0.5432902 | 12.63249 | 2.156321
2018-02-04 13:11 | 78673.32 | 720.0005 | 5 | 11 | 3.828663 | -3.259946 | 2.9942 | 0.6519666 | 12.63249 | 2.574454
2018-02-04 13:13 | 78793.32 | 840.0006 | 5 | 11 | 3.792212 | -3.260034 | 2.9942 | 0.7606302 | 12.63249 | 2.988489
2018-02-04 13:15 | 78913.32 | 960.0005 | 5 | 11 | 3.758142 | -3.260017 | 2.9942 | 0.8692831 | 12.63249 | 3.398646
2018-02-04 13:17 | 79033.32 | 1080.003 | 5 | 11 | 3.727481 | -3.260085 | 2.9942 | 0.9779587 | 12.63249 | 3.805372
2018-02-04 13:19 | 79153.32 | 1200.0014 | 5 | 11 | 3.698343 | -3.260115 | 2.9942 | 1.086612 | 12.63249 | 4.208782
2018-02-04 13:21 | 79273.32 | 1320.0014 | 5 | 11 | 3.669974 | -3.260015 | 2.9942 | 1.195283 | 12.63249 | 4.609122
2018-02-04 13:23 | 79393.32 | 1440.0014 | 5 | 11 | 3.644433 | -3.26009 | 2.9942 | 1.303948 | 12.63249 | 5.006511
2018-02-04 13:25 | 79513.32 | 1560.0014 | 5 | 11 | 3.620637 | -3.260119 | 2.9942 | 1.412606 | 12.63249 | 5.401198
2018-02-04 13:27 | 79633.32 | 1680.0015 | 5 | 11 | 3.598594 | -3.260085 | 2.9942 | 1.521266 | 12.63249 | 5.793414
2018-02-04 13:29 | 79753.32 | 1800.0003 | 5 | 11 | 3.577322 | -3.260023 | 2.9942 | 1.62994 | 12.63249 | 6.183334
2018-02-04 13:31 | 79873.32 | 1920.0009 | 5 | 11 | 3.557573 | -3.26 | 2.9942 | 1.738595 | 12.63249 | 6.570926
2018-02-04 13:33 | 79993.32 | 2040.0006 | 5 | 11 | 3.539855 | -3.260015 | 2.9942 | 1.847264 | 12.63249 | 6.956546
2018-02-04 13:35 | 80113.32 | 2160.0016 | 5 | 11 | 3.523987 | -3.259969 | 2.9942 | 1.955928 | 12.63249 | 7.340323
2018-02-04 13:37 | 80233.32 | 2280.0016 | 5 | 11 | 3.508812 | -3.259962 | 2.9942 | 2.06459 | 12.63249 | 7.722428
2018-02-04 13:39 | 80353.32 | 2400.0002 | 5 | 11 | 3.49273 | -3.259991 | 2.9942 | 2.173258 | 12.63249 | 8.102845
2018-02-04 13:41 | 80473.32 | 2520.0006 | 5 | 11 | 3.477095 | -3.259948 | 2.9942 | 2.28191 | 12.63249 | 8.481492
2018-02-04 13:43 | 80593.32 | 2640.0014 | 5 | 11 | 3.45972 | -3.259916 | 2.9942 | 2.390579 | 12.63249 | 8.858415
2018-02-04 13:45 | 80713.32 | 2760.0001 | 5 | 11 | 3.439463 | -3.259979 | 2.9942 | 2.499243 | 12.63249 | 9.233311
2018-02-04 13:47 | 80833.32 | 2880.0006 | 5 | 11 | 3.41138 | -3.259982 | 2.9942 | 2.607904 | 12.63249 | 9.605634
2018-02-04 13:49 | 80953.32 | 3000.0004 | 5 | 11 | 3.369049 | -3.259919 | 2.9942 | 2.716556 | 12.63249 | 9.97414
2018-02-04 13:51 | 81073.32 | 3120.0003 | 5 | 11 | 3.300576 | -3.259924 | 2.9942 | 2.825225 | 12.63249 | 10.33686
2018-02-04 13:53 | 81193.32 | 3240.0009 | 5 | 11 | 3.166721 | -3.259962 | 2.9942 | 2.933886 | 12.63249 | 10.68922
2018-02-04 13:54 | 81259.16 | 3305.8396 | 5 | 11 | 2.999987 | -3.259934 | 2.9942 | 2.993501 | 12.63249 | 10.87372
2018-02-04 13:56 | 81379.2 | 120.0014 | 6 | 11 | 3.452137 | 0 | 2.9942 | 2.993501 | 12.63249 | 10.87372
2018-02-04 13:58 | 81499.2 | 240.0013 | 6 | 11 | 3.470281 | 0 | 2.9942 | 2.993501 | 12.63249 | 10.87372
2018-02-04 13:59 | 81559.2 | 300.0042 | 6 | 11 | 3.474127 | 0 | 2.9942 | 2.993501 | 12.63249 | 10.87372
2018-02-04 13:59 | 81559.22 | 0.0025 | 7 | 12 | 3.474178 | 0 | 0 | 0 | 0 | 0
2018-02-04 14:01 | 81679.3 | 120.0009 | 2 | 12 | 4.026737 | 4.890071 | 0.1624152 | 0 | 0.6406369 | 0
2018-02-04 14:03 | 81799.3 | 240.0002 | 2 | 12 | 4.064206 | 4.890031 | 0.3253957 | 0 | 1.299859 | 0
2018-02-04 14:05 | 81919.3 | 360.0002 | 2 | 12 | 4.09824 | 4.890035 | 0.4884048 | 0 | 1.96524 | 0
2018-02-04 14:07 | 82039.3 | 480.0005 | 2 | 12 | 4.124444 | 4.889924 | 0.6513938 | 0 | 2.63545 | 0
2018-02-04 14:09 | 82159.3 | 600.0015 | 2 | 12 | 4.146876 | 4.889958 | 0.8143887 | 0 | 3.309536 | 0
2018-02-04 14:11 | 82279.3 | 720.0014 | 2 | 12 | 4.170024 | 4.890016 | 0.9773859 | 0 | 3.987339 | 0
2018-02-04 14:13 | 82399.3 | 840.0012 | 2 | 12 | 4.19571 | 4.889949 | 1.140368 | 0 | 4.669035 | 0
2018-02-04 14:15 | 82519.3 | 960.0013 | 2 | 12 | 4.200288 | 4.51069 | 1.297819 | 0 | 5.330312 | 0
2018-02-04 14:17 | 82639.3 | 1080.0014 | 2 | 12 | 4.200274 | 4.126693 | 1.441668 | 0 | 5.934513 | 0
2018-02-04 14:19 | 82759.3 | 1200.0005 | 2 | 12 | 4.200246 | 3.76298 | 1.57312 | 0 | 6.486649 | 0
2018-02-04 14:21 | 82879.3 | 1320.0021 | 2 | 12 | 4.200274 | 3.414695 | 1.692751 | 0 | 6.989129 | 0
2018-02-04 14:22 | 82932.77 | 1373.4763 | 2 | 12 | 4.200254 | 3.259994 | 1.742309 | 0 | 7.197284 | 0
2018-02-04 14:24 | 83052.79 | 120.0009 | 3 | 12 | 4.225006 | 3.259961 | 1.850601 | 0 | 7.653347 | 0
2018-02-04 14:26 | 83172.79 | 240.0002 | 3 | 12 | 4.254787 | 3.260011 | 1.959254 | 0 | 8.113996 | 0
2018-02-04 14:28 | 83292.78 | 360.0001 | 3 | 12 | 4.287092 | 3.259999 | 2.067921 | 0 | 8.578081 | 0
2018-02-04 14:30 | 83412.79 | 480.0009 | 3 | 12 | 4.321452 | 3.260016 | 2.176581 | 0 | 9.045761 | 0
2018-02-04 14:32 | 83532.79 | 600.0008 | 3 | 12 | 4.359235 | 3.259994 | 2.285249 | 0 | 9.517373 | 0
2018-02-04 14:34 | 83652.79 | 720.0009 | 3 | 12 | 4.399871 | 3.259921 | 2.3939 | 0 | 9.993209 | 0
2018-02-04 14:36 | 83772.79 | 840.0011 | 3 | 12 | 4.400278 | 2.742507 | 2.493164 | 0 | 10.43 | 0
2018-02-04 14:38 | 83892.79 | 960.0006 | 3 | 12 | 4.400276 | 2.358485 | 2.577978 | 0 | 10.8032 | 0
2018-02-04 14:40 | 84012.79 | 1080.0007 | 3 | 12 | 4.400216 | 2.032031 | 2.651025 | 0 | 11.12463 | 0
2018-02-04 14:42 | 84132.79 | 1200.0006 | 3 | 12 | 4.400269 | 1.74745 | 2.713895 | 0 | 11.40127 | 0
2018-02-04 14:44 | 84252.79 | 1320.0014 | 3 | 12 | 4.400229 | 1.513218 | 2.768108 | 0 | 11.63982 | 0
2018-02-04 14:46 | 84372.79 | 1440.0011 | 3 | 12 | 4.400245 | 1.319994 | 2.815224 | 0 | 11.84714 | 0
2018-02-04 14:48 | 84492.79 | 1560.0006 | 3 | 12 | 4.400176 | 1.15638 | 2.85644 | 0 | 12.0285 | 0
2018-02-04 14:50 | 84612.78 | 1680 | 3 | 12 | 4.40023 | 1.016221 | 2.892606 | 0 | 12.18764 | 0
2018-02-04 14:52 | 84732.79 | 1800.0005 | 3 | 12 | 4.400182 | 0.8940983 | 2.924365 | 0 | 12.32738 | 0
2018-02-04 14:54 | 84852.79 | 1920.0016 | 3 | 12 | 4.400203 | 0.7938404 | 2.952447 | 0 | 12.45095 | 0
2018-02-04 14:56 | 84972.79 | 2040.0005 | 3 | 12 | 4.400178 | 0.7085676 | 2.977428 | 0 | 12.56087 | 0
2018-02-04 14:57 | 85063.99 | 2131.2087 | 3 | 12 | 4.400217 | 0.6519938 | 2.99464 | 0 | 12.6366 | 0
2018-02-04 14:59 | 85184.04 | 120.001 | 4 | 12 | 4.338669 | 0 | 2.99464 | 0 | 12.6366 | 0
2018-02-04 15:01 | 85304.04 | 240.0007 | 4 | 12 | 4.332706 | 0 | 2.99464 | 0 | 12.6366 | 0
2018-02-04 15:02 | 85364.04 | 300.0022 | 4 | 12 | 4.331002 | 0 | 2.99464 | 0 | 12.6366 | 0
2018-02-04 15:04 | 85484.1217 | 120.0004 | 5 | 12 | 4.027337 | -3.26011 | 2.99464 | 0.1086614 | 12.6366 | 0.4419423
2018-02-04 15:06 | 85604.1218 | 240.0005 | 5 | 12 | 3.98399 | -3.260014 | 2.99464 | 0.2173168 | 12.6366 | 0.8771269
2018-02-04 15:08 | 85724.1226 | 360.0013 | 5 | 12 | 3.942605 | -3.26004 | 2.99464 | 0.3259804 | 12.6366 | 1.307799
2018-02-04 15:10 | 85844.1225 | 480.0012 | 5 | 12 | 3.902659 | -3.260002 | 2.99464 | 0.4346432 | 12.6366 | 1.73402
2018-02-04 15:12 | 85964.1217 | 600.0004 | 5 | 12 | 3.864595 | -3.259934 | 2.99464 | 0.543309 | 12.6366 | 2.156022
2018-02-04 15:14 | 86084.1217 | 720.0004 | 5 | 12 | 3.828408 | -3.259966 | 2.99464 | 0.6519718 | 12.6366 | 2.573981
2018-02-04 15:16 | 86204.1226 | 840.0013 | 5 | 12 | 3.792435 | -3.259953 | 2.99464 | 0.7606229 | 12.6366 | 2.987993
2018-02-04 15:18 | 86324.1217 | 960.0004 | 5 | 12 | 3.757049 | -3.259888 | 2.99464 | 0.8692876 | 12.6366 | 3.398145
2018-02-04 15:20 | 86444.1218 | 1080.0005 | 5 | 12 | 3.725632 | -3.260077 | 2.99464 | 0.9779454 | 12.6366 | 3.804641
2018-02-04 15:22 | 86564.1225 | 1200.0012 | 5 | 12 | 3.696969 | -3.260067 | 2.99464 | 1.086609 | 12.6366 | 4.207904
2018-02-04 15:24 | 86684.1225 | 1320.0012 | 5 | 12 | 3.66997 | -3.260068 | 2.99464 | 1.195272 | 12.6366 | 4.608154
2018-02-04 15:26 | 86804.122 | 1440.0007 | 5 | 12 | 3.643644 | -3.259987 | 2.99464 | 1.303934 | 12.6366 | 5.005515
2018-02-04 15:28 | 86924.1224 | 1560.0011 | 5 | 12 | 3.619106 | -3.260086 | 2.99464 | 1.412592 | 12.6366 | 5.400068
2018-02-04 15:30 | 87044.1218 | 1680.0005 | 5 | 12 | 3.596774 | -3.260014 | 2.99464 | 1.521261 | 12.6366 | 5.792127
2018-02-04 15:32 | 87164.1222 | 1800.0009 | 5 | 12 | 3.576473 | -3.260015 | 2.99464 | 1.629919 | 12.6366 | 6.181824
2018-02-04 15:34 | 87284.1225 | 1920.0012 | 5 | 12 | 3.557691 | -3.260034 | 2.99464 | 1.738595 | 12.6366 | 6.569478
2018-02-04 15:36 | 87404.123 | 2040.0017 | 5 | 12 | 3.539351 | -3.260029 | 2.99464 | 1.847256 | 12.6366 | 6.95504
2018-02-04 15:38 | 87524.1229 | 2160.0016 | 5 | 12 | 3.523233 | -3.25998 | 2.99464 | 1.955924 | 12.6366 | 7.33877
2018-02-04 15:40 | 87644.1229 | 2280.0016 | 5 | 12 | 3.508313 | -3.260049 | 2.99464 | 2.064584 | 12.6366 | 7.720781
2018-02-04 15:42 | 87764.1229 | 2400.0016 | 5 | 12 | 3.49402 | -3.259975 | 2.99464 | 2.173248 | 12.6366 | 8.101242
2018-02-04 15:44 | 87884.1222 | 2520.0009 | 5 | 12 | 3.477474 | -3.26007 | 2.99464 | 2.281907 | 12.6366 | 8.480032
2018-02-04 15:46 | 88004.1222 | 2640.0009 | 5 | 12 | 3.459586 | -3.260023 | 2.99464 | 2.390567 | 12.6366 | 8.856919
2018-02-04 15:48 | 88124.1222 | 2760.0009 | 5 | 12 | 3.439092 | -3.259954 | 2.99464 | 2.499231 | 12.6366 | 9.231777
2018-02-04 15:50 | 88244.1214 | 2880.0001 | 5 | 12 | 3.412739 | -3.259967 | 2.99464 | 2.607898 | 12.6366 | 9.604136
2018-02-04 15:52 | 88364.1215 | 3000.0002 | 5 | 12 | 3.372124 | -3.260015 | 2.99464 | 2.716553 | 12.6366 | 9.972918
2018-02-04 15:54 | 88484.123 | 3120.0017 | 5 | 12 | 3.301652 | -3.259975 | 2.99464 | 2.825218 | 12.6366 | 10.33587
2018-02-04 15:56 | 88604.1215 | 3240.0002 | 5 | 12 | 3.165897 | -3.259984 | 2.99464 | 2.933877 | 12.6366 | 10.68825
2018-02-04 15:57 | 88669.2037 | 3305.0824 | 5 | 12 | 2.999986 | -3.26 | 2.99464 | 2.992821 | 12.6366 | 10.87064
2018-02-04 15:59 | 88789.25 | 120.0008 | 6 | 12 | 3.452411 | 0 | 2.99464 | 2.992821 | 12.6366 | 10.87064
2018-02-04 16:01 | 88909.25 | 240.0009 | 6 | 12 | 3.470654 | 0 | 2.99464 | 2.992821 | 12.6366 | 10.87064
2018-02-04 16:02 | 88969.25 | 300.0022 | 6 | 12 | 3.47461 | 0 | 2.99464 | 2.992821 | 12.6366 | 10.87064
2018-02-04 16:02 | 88969.25906 | 0.0024 | 7 | 13 | 3.474517 | 0 | 0 | 0 | 0 | 0
2018-02-04 16:04 | 89089.33978 | 120.0012 | 2 | 13 | 4.025952 | 4.889945 | 0.1623843 | 3.044e-09 | 0.6404131 | 1.0578e-08
2018-02-04 16:06 | 89209.33888 | 240.0003 | 2 | 13 | 4.063715 | 4.889882 | 0.3253779 | 3.044e-09 | 1.299609 | 1.0578e-08
2018-02-04 16:08 | 89329.33978 | 360.0012 | 2 | 13 | 4.095829 | 4.889865 | 0.4883702 | 3.044e-09 | 1.964721 | 1.0578e-08
2018-02-04 16:10 | 89449.33898 | 480.0004 | 2 | 13 | 4.12119 | 4.889867 | 0.6513647 | 3.044e-09 | 2.634436 | 1.0578e-08
2018-02-04 16:12 | 89569.33868 | 600.0001 | 2 | 13 | 4.145521 | 4.889771 | 0.8143368 | 3.044e-09 | 3.308064 | 1.0578e-08
2018-02-04 16:14 | 89689.34018 | 720.0016 | 2 | 13 | 4.169514 | 4.890061 | 0.9773452 | 3.044e-09 | 3.985766 | 1.0578e-08
2018-02-04 16:16 | 89809.33928 | 840.0007 | 2 | 13 | 4.194762 | 4.890193 | 1.14033 | 3.044e-09 | 4.667367 | 1.0578e-08
2018-02-04 16:18 | 89929.33998 | 960.0014 | 2 | 13 | 4.200236 | 4.543691 | 1.298597 | 3.044e-09 | 5.332035 | 1.0578e-08
2018-02-04 16:20 | 90049.33858 | 1080 | 2 | 13 | 4.200258 | 4.142751 | 1.443419 | 3.044e-09 | 5.940324 | 1.0578e-08
2018-02-04 16:22 | 90169.33958 | 1200.001 | 2 | 13 | 4.200278 | 3.762252 | 1.57503 | 3.044e-09 | 6.493128 | 1.0578e-08
2018-02-04 16:24 | 90289.33978 | 1320.0012 | 2 | 13 | 4.200295 | 3.408095 | 1.694458 | 3.044e-09 | 6.994757 | 1.0578e-08
2018-02-04 16:25 | 90341.62548 | 1372.2869 | 2 | 13 | 4.20027 | 3.259984 | 1.742861 | 3.044e-09 | 7.19806 | 1.0578e-08
2018-02-04 16:27 | 90461.64 | 120.0011 | 3 | 13 | 4.223656 | 3.259942 | 1.851152 | 3.044e-09 | 7.654053 | 1.0578e-08
2018-02-04 16:29 | 90581.64 | 240.0007 | 3 | 13 | 4.253317 | 3.260182 | 1.959808 | 3.044e-09 | 8.114544 | 1.0578e-08
2018-02-04 16:31 | 90701.64 | 360.0014 | 3 | 13 | 4.286318 | 3.26019 | 2.068468 | 3.044e-09 | 8.578496 | 1.0578e-08
2018-02-04 16:33 | 90821.64 | 480.0025 | 3 | 13 | 4.320968 | 3.259864 | 2.177132 | 3.044e-09 | 9.046127 | 1.0578e-08
2018-02-04 16:35 | 90941.64 | 600.0009 | 3 | 13 | 4.357675 | 3.25986 | 2.285786 | 3.044e-09 | 9.517593 | 1.0578e-08
2018-02-04 16:37 | 91061.64 | 720.001 | 3 | 13 | 4.397305 | 3.260142 | 2.394455 | 3.044e-09 | 9.993258 | 1.0578e-08
2018-02-04 16:39 | 91181.64 | 840.0011 | 3 | 13 | 4.400243 | 2.753097 | 2.494507 | 3.044e-09 | 10.4335 | 1.0578e-08
2018-02-04 16:41 | 91301.64 | 960.0005 | 3 | 13 | 4.400285 | 2.361388 | 2.57952 | 3.044e-09 | 10.80758 | 1.0578e-08
2018-02-04 16:43 | 91421.64 | 1080.0008 | 3 | 13 | 4.400242 | 2.030951 | 2.652565 | 3.044e-09 | 11.129 | 1.0578e-08
2018-02-04 16:45 | 91541.64 | 1200.001 | 3 | 13 | 4.400238 | 1.756595 | 2.715572 | 3.044e-09 | 11.40625 | 1.0578e-08
2018-02-04 16:47 | 91661.64 | 1320.0006 | 3 | 13 | 4.40024 | 1.518595 | 2.770077 | 3.044e-09 | 11.64608 | 1.0578e-08
2018-02-04 16:49 | 91781.64 | 1440.0009 | 3 | 13 | 4.400229 | 1.317809 | 2.817217 | 3.044e-09 | 11.85351 | 1.0578e-08
2018-02-04 16:51 | 91901.64 | 1560.0011 | 3 | 13 | 4.400194 | 1.152251 | 2.858305 | 3.044e-09 | 12.0343 | 1.0578e-08
2018-02-04 16:53 | 92021.64 | 1680.0013 | 3 | 13 | 4.400184 | 1.014153 | 2.894353 | 3.044e-09 | 12.19292 | 1.0578e-08
2018-02-04 16:55 | 92141.64 | 1800.0007 | 3 | 13 | 4.400193 | 0.8963003 | 2.926156 | 3.044e-09 | 12.33286 | 1.0578e-08
2018-02-04 16:57 | 92261.64 | 1920.0008 | 3 | 13 | 4.400203 | 0.7909117 | 2.954237 | 3.044e-09 | 12.45643 | 1.0578e-08
2018-02-04 16:59 | 92381.64 | 2040.0019 | 3 | 13 | 4.400214 | 0.7043304 | 2.979093 | 3.044e-09 | 12.5658 | 1.0578e-08
2018-02-04 17:01 | 92461.84 | 2120.2011 | 3 | 13 | 4.400159 | 0.6519995 | 2.994182 | 3.044e-09 | 12.63219 | 1.0578e-08
2018-02-04 17:03 | 92581.88 | 120.0005 | 4 | 13 | 4.338769 | 0 | 2.994182 | 3.044e-09 | 12.63219 | 1.0578e-08
2018-02-04 17:05 | 92701.88 | 240.0013 | 4 | 13 | 4.332836 | 0 | 2.994182 | 3.044e-09 | 12.63219 | 1.0578e-08
2018-02-04 17:06 | 92761.89 | 300.0032 | 4 | 13 | 4.331095 | 0 | 2.994182 | 3.044e-09 | 12.63219 | 1.0578e-08
2018-02-04 17:08 | 92881.97 | 120.0012 | 5 | 13 | 4.028252 | -3.260108 | 2.994182 | 0.1086611 | 12.63219 | 0.442064
2018-02-04 17:10 | 93001.96 | 240.0005 | 5 | 13 | 3.984518 | -3.260133 | 2.994182 | 0.2173234 | 12.63219 | 0.8773443
2018-02-04 17:12 | 93121.97 | 360.0016 | 5 | 13 | 3.944411 | -3.260063 | 2.994182 | 0.3259848 | 12.63219 | 1.308113
2018-02-04 17:14 | 93241.96 | 480.0002 | 5 | 13 | 3.904872 | -3.259984 | 2.994182 | 0.4346419 | 12.63219 | 1.734554
2018-02-04 17:16 | 93361.97 | 600.0013 | 5 | 13 | 3.865301 | -3.259974 | 2.994182 | 0.5433043 | 12.63219 | 2.156701
2018-02-04 17:18 | 93481.97 | 720.0008 | 5 | 13 | 3.828347 | -3.259962 | 2.994182 | 0.6519719 | 12.63219 | 2.574706
2018-02-04 17:20 | 93601.96 | 840.0003 | 5 | 13 | 3.792815 | -3.259998 | 2.994182 | 0.7606373 | 12.63219 | 2.988769
2018-02-04 17:22 | 93721.96 | 960.0002 | 5 | 13 | 3.758948 | -3.259937 | 2.994182 | 0.8692986 | 12.63219 | 3.399045
2018-02-04 17:24 | 93841.96 | 1080.0004 | 5 | 13 | 3.72685 | -3.259953 | 2.994182 | 0.9779581 | 12.63219 | 3.805742
2018-02-04 17:26 | 93961.96 | 1200.0002 | 5 | 13 | 3.697021 | -3.259923 | 2.994182 | 1.086612 | 12.63219 | 4.209023
2018-02-04 17:28 | 94081.97 | 1320.001 | 5 | 13 | 3.669692 | -3.259874 | 2.994182 | 1.195268 | 12.63219 | 4.609227
2018-02-04 17:30 | 94201.96 | 1440.0003 | 5 | 13 | 3.644596 | -3.259908 | 2.994182 | 1.303931 | 12.63219 | 5.006606
2018-02-04 17:32 | 94321.97 | 1560.001 | 5 | 13 | 3.620689 | -3.260007 | 2.994182 | 1.412592 | 12.63219 | 5.401326
2018-02-04 17:34 | 94441.97 | 1680.001 | 5 | 13 | 3.597258 | -3.259871 | 2.994182 | 1.521253 | 12.63219 | 5.793468
2018-02-04 17:36 | 94561.97 | 1800.001 | 5 | 13 | 3.576391 | -3.259916 | 2.994182 | 1.629906 | 12.63219 | 6.183166
2018-02-04 17:38 | 94681.96 | 1920.0005 | 5 | 13 | 3.55756 | -3.259919 | 2.994182 | 1.738567 | 12.63219 | 6.570738
2018-02-04 17:40 | 94801.96 | 2040.0006 | 5 | 13 | 3.540443 | -3.259897 | 2.994182 | 1.847241 | 12.63219 | 6.956416
2018-02-04 17:42 | 94921.96 | 2160.0005 | 5 | 13 | 3.52339 | -3.259959 | 2.994182 | 1.955904 | 12.63219 | 7.340204
2018-02-04 17:44 | 95041.96 | 2280.0005 | 5 | 13 | 3.507321 | -3.259991 | 2.994182 | 2.064564 | 12.63219 | 7.72216
2018-02-04 17:46 | 95161.97 | 2400.0008 | 5 | 13 | 3.492136 | -3.259942 | 2.994182 | 2.173224 | 12.63219 | 8.102441
2018-02-04 17:48 | 95281.96 | 2520.0005 | 5 | 13 | 3.476654 | -3.259879 | 2.994182 | 2.281874 | 12.63219 | 8.481029
2018-02-04 17:50 | 95401.96 | 2640.0005 | 5 | 13 | 3.459266 | -3.259892 | 2.994182 | 2.390545 | 12.63219 | 8.857923
2018-02-04 17:52 | 95521.97 | 2760.0017 | 5 | 13 | 3.436744 | -3.25998 | 2.994182 | 2.499199 | 12.63219 | 9.232594
2018-02-04 17:54 | 95641.97 | 2880.0008 | 5 | 13 | 3.408661 | -3.259928 | 2.994182 | 2.607863 | 12.63219 | 9.604608
2018-02-04 17:56 | 95761.96 | 3000.0004 | 5 | 13 | 3.367276 | -3.259984 | 2.994182 | 2.716527 | 12.63219 | 9.972913
2018-02-04 17:58 | 95881.97 | 3120.0017 | 5 | 13 | 3.29915 | -3.259949 | 2.994182 | 2.825178 | 12.63219 | 10.33543
2018-02-04 18:00 | 96001.97 | 3240.0013 | 5 | 13 | 3.160364 | -3.259878 | 2.994182 | 2.933848 | 12.63219 | 10.68748
2018-02-04 18:01 | 96064.6 | 3302.6345 | 5 | 13 | 2.999996 | -3.259939 | 2.994182 | 2.990564 | 12.63219 | 10.86276
2018-02-04 18:03 | 96184.64 | 120.0002 | 6 | 13 | 3.458506 | 0 | 2.994182 | 2.990564 | 12.63219 | 10.86276
2018-02-04 18:05 | 96304.64 | 240.001 | 6 | 13 | 3.477283 | 0 | 2.994182 | 2.990564 | 12.63219 | 10.86276
2018-02-04 18:06 | 96364.64 | 300.0022 | 6 | 13 | 3.48116 | 0 | 2.994182 | 2.990564 | 12.63219 | 10.86276
2018-02-04 18:06 | 96364.65 | 0.0025 | 7 | 14 | 3.481242 | 0 | 0 | 0 | 0 | 0
2018-02-04 18:08 | 96484.72 | 120.0005 | 2 | 14 | 4.028221 | 4.890077 | 0.1624055 | 0 | 0.6412454 | 0
2018-02-04 18:10 | 96604.72 | 240.0002 | 2 | 14 | 4.067304 | 4.890042 | 0.3253988 | 0 | 1.300909 | 0
2018-02-04 18:12 | 96724.73 | 360.0013 | 2 | 14 | 4.100136 | 4.890018 | 0.4884003 | 0 | 1.966705 | 0
2018-02-04 18:14 | 96844.72 | 480.0009 | 2 | 14 | 4.125417 | 4.890079 | 0.6513852 | 0 | 2.637094 | 0
2018-02-04 18:16 | 96964.72 | 600.0005 | 2 | 14 | 4.148018 | 4.889998 | 0.8143783 | 0 | 3.311341 | 0
2018-02-04 18:18 | 97084.73 | 720.0018 | 2 | 14 | 4.17294 | 4.889836 | 0.9773695 | 0 | 3.989401 | 0
2018-02-04 18:20 | 97204.73 | 840.0014 | 2 | 14 | 4.199487 | 4.889848 | 1.140347 | 0 | 4.671659 | 0
2018-02-04 18:22 | 97324.72 | 960.0003 | 2 | 14 | 4.200264 | 4.470204 | 1.296165 | 0 | 5.326133 | 0
2018-02-04 18:24 | 97444.72 | 1080.0005 | 2 | 14 | 4.200281 | 4.097096 | 1.438879 | 0 | 5.925567 | 0
2018-02-04 18:26 | 97564.72 | 1200.0009 | 2 | 14 | 4.200265 | 3.731359 | 1.569337 | 0 | 6.473525 | 0
2018-02-04 18:28 | 97684.72 | 1320.0005 | 2 | 14 | 4.200268 | 3.367881 | 1.687571 | 0 | 6.970141 | 0
2018-02-04 18:28 | 97723.07 | 1358.347 | 2 | 14 | 4.200258 | 3.259994 | 1.722865 | 0 | 7.118384 | 0
2018-02-04 18:30 | 97843.1 | 120.0015 | 3 | 14 | 4.223751 | 3.259816 | 1.831148 | 0 | 7.574346 | 0
2018-02-04 18:32 | 97963.1 | 240.0009 | 3 | 14 | 4.25254 | 3.259807 | 1.939801 | 0 | 8.03481 | 0
2018-02-04 18:34 | 98083.1 | 360.0014 | 3 | 14 | 4.284215 | 3.259858 | 2.048465 | 0 | 8.498599 | 0
2018-02-04 18:36 | 98203.1 | 480.0001 | 3 | 14 | 4.319101 | 3.259877 | 2.157112 | 0 | 8.965931 | 0
2018-02-04 18:38 | 98323.1 | 600.0005 | 3 | 14 | 4.356018 | 3.260058 | 2.265778 | 0 | 9.437247 | 0
2018-02-04 18:40 | 98443.1 | 720.0008 | 3 | 14 | 4.394897 | 3.259837 | 2.374441 | 0 | 9.912677 | 0
2018-02-04 18:42 | 98563.1 | 840.0005 | 3 | 14 | 4.400274 | 2.808211 | 2.475966 | 0 | 10.35938 | 0
2018-02-04 18:44 | 98683.1 | 960.0008 | 3 | 14 | 4.400268 | 2.41084 | 2.562811 | 0 | 10.74152 | 0
2018-02-04 18:46 | 98803.1 | 1080.0005 | 3 | 14 | 4.400214 | 2.068234 | 2.637265 | 0 | 11.06913 | 0
2018-02-04 18:48 | 98923.1 | 1200.0009 | 3 | 14 | 4.400293 | 1.787995 | 2.70139 | 0 | 11.3513 | 0
2018-02-04 18:50 | 99043.1 | 1320.0003 | 3 | 14 | 4.400239 | 1.551784 | 2.756904 | 0 | 11.59557 | 0
2018-02-04 18:52 | 99163.1 | 1440.001 | 3 | 14 | 4.400217 | 1.352527 | 2.805228 | 0 | 11.80821 | 0
2018-02-04 18:54 | 99283.1 | 1560.0017 | 3 | 14 | 4.40021 | 1.178638 | 2.847343 | 0 | 11.99353 | 0
2018-02-04 18:56 | 99403.1 | 1680.001 | 3 | 14 | 4.400229 | 1.034507 | 2.884137 | 0 | 12.15543 | 0
2018-02-04 18:58 | 99523.1 | 1800.0009 | 3 | 14 | 4.400179 | 0.9122229 | 2.916522 | 0 | 12.29793 | 0
2018-02-04 19:00 | 99643.1 | 1920.0011 | 3 | 14 | 4.400189 | 0.8110123 | 2.945201 | 0 | 12.42412 | 0
2018-02-04 19:02 | 99763.1 | 2040.0001 | 3 | 14 | 4.400167 | 0.7206039 | 2.9707 | 0 | 12.53632 | 0
2018-02-04 19:04 | 99864.75 | 2141.6503 | 3 | 14 | 4.400173 | 0.6519909 | 2.990059 | 0 | 12.6215 | 0
2018-02-04 19:06 | 99984.7815 | 120.0008 | 4 | 14 | 4.33863 | 0 | 2.990059 | 0 | 12.6215 | 0
2018-02-04 19:08 | 100104.7814 | 240.0007 | 4 | 14 | 4.33269 | 0 | 2.990059 | 0 | 12.6215 | 0
2018-02-04 19:09 | 100164.7828 | 300.0021 | 4 | 14 | 4.330912 | 0 | 2.990059 | 0 | 12.6215 | 0
2018-02-04 19:11 | 100284.9 | 120.001 | 5 | 14 | 4.028596 | -3.259995 | 2.990059 | 0.1086542 | 12.6215 | 0.442061
2018-02-04 19:13 | 100404.9 | 240.0003 | 5 | 14 | 3.983181 | -3.26013 | 2.990059 | 0.217317 | 12.6215 | 0.8772824
2018-02-04 19:15 | 100524.9 | 360.0011 | 5 | 14 | 3.942529 | -3.260052 | 2.990059 | 0.32598 | 12.6215 | 1.307878
2018-02-04 19:17 | 100644.9 | 480.001 | 5 | 14 | 3.903442 | -3.259991 | 2.990059 | 0.4346392 | 12.6215 | 1.734128
2018-02-04 19:19 | 100764.9 | 600.0003 | 5 | 14 | 3.865692 | -3.259934 | 2.990059 | 0.5433038 | 12.6215 | 2.156238
2018-02-04 19:21 | 100884.9 | 720.001 | 5 | 14 | 3.828139 | -3.25991 | 2.990059 | 0.6519665 | 12.6215 | 2.574267
2018-02-04 19:23 | 101004.9 | 840.0011 | 5 | 14 | 3.791648 | -3.259949 | 2.990059 | 0.760621 | 12.6215 | 2.988204
2018-02-04 19:25 | 101124.9 | 960.0011 | 5 | 14 | 3.757509 | -3.259989 | 2.990059 | 0.8692839 | 12.6215 | 3.398329
2018-02-04 19:27 | 101244.9 | 1080.0003 | 5 | 14 | 3.726713 | -3.259923 | 2.990059 | 0.9779465 | 12.6215 | 3.804928
2018-02-04 19:29 | 101364.9 | 1200.0011 | 5 | 14 | 3.697822 | -3.259888 | 2.990059 | 1.086608 | 12.6215 | 4.2083
2018-02-04 19:31 | 101484.9 | 1320.0003 | 5 | 14 | 3.669505 | -3.259984 | 2.990059 | 1.195263 | 12.6215 | 4.60853
2018-02-04 19:33 | 101604.9 | 1440.001 | 5 | 14 | 3.643854 | -3.259951 | 2.990059 | 1.303932 | 12.6215 | 5.00588
2018-02-04 19:35 | 101724.9 | 1560.001 | 5 | 14 | 3.620175 | -3.259969 | 2.990059 | 1.412588 | 12.6215 | 5.400506
2018-02-04 19:37 | 101844.9 | 1680.0012 | 5 | 14 | 3.597956 | -3.259903 | 2.990059 | 1.521247 | 12.6215 | 5.792648
2018-02-04 19:39 | 101964.9 | 1800.0003 | 5 | 14 | 3.576595 | -3.259979 | 2.990059 | 1.629911 | 12.6215 | 6.182467
2018-02-04 19:41 | 102084.9 | 1920.0012 | 5 | 14 | 3.556949 | -3.260078 | 2.990059 | 1.738575 | 12.6215 | 6.570022
2018-02-04 19:43 | 102204.9 | 2040.0011 | 5 | 14 | 3.53941 | -3.259953 | 2.990059 | 1.847246 | 12.6215 | 6.95559
2018-02-04 19:45 | 102324.9 | 2160.0004 | 5 | 14 | 3.523338 | -3.259955 | 2.990059 | 1.955902 | 12.6215 | 7.339276
2018-02-04 19:47 | 102444.9 | 2280.0015 | 5 | 14 | 3.508144 | -3.259989 | 2.990059 | 2.06457 | 12.6215 | 7.721324
2018-02-04 19:49 | 102564.9 | 2400.0009 | 5 | 14 | 3.491632 | -3.259987 | 2.990059 | 2.173231 | 12.6215 | 8.101622
2018-02-04 19:51 | 102684.9 | 2520.0015 | 5 | 14 | 3.475669 | -3.259974 | 2.990059 | 2.281886 | 12.6215 | 8.48014
2018-02-04 19:53 | 102804.9 | 2640.0006 | 5 | 14 | 3.458489 | -3.259997 | 2.990059 | 2.390561 | 12.6215 | 8.856944
2018-02-04 19:55 | 102924.9 | 2760.0001 | 5 | 14 | 3.437967 | -3.259984 | 2.990059 | 2.499217 | 12.6215 | 9.231667
2018-02-04 19:57 | 103044.9 | 2880.0007 | 5 | 14 | 3.409319 | -3.259979 | 2.990059 | 2.607879 | 12.6215 | 9.603801
2018-02-04 19:59 | 103164.9 | 3000.0008 | 5 | 14 | 3.366697 | -3.259971 | 2.990059 | 2.716534 | 12.6215 | 9.972066
2018-02-04 20:01 | 103284.9 | 3120.0004 | 5 | 14 | 3.296762 | -3.260113 | 2.990059 | 2.825207 | 12.6215 | 10.33449
2018-02-04 20:03 | 103404.9 | 3240.0016 | 5 | 14 | 3.157427 | -3.259986 | 2.990059 | 2.933868 | 12.6215 | 10.6862
2018-02-04 20:04 | 103466.1 | 3301.2644 | 5 | 14 | 2.999981 | -3.260065 | 2.990059 | 2.989341 | 12.6215 | 10.85755
2018-02-04 20:06 | 103586.2 | 120.0015 | 6 | 14 | 3.457685 | 0 | 2.990059 | 2.989341 | 12.6215 | 10.85755
2018-02-04 20:08 | 103706.2 | 240.0002 | 6 | 14 | 3.476398 | 0 | 2.990059 | 2.989341 | 12.6215 | 10.85755
2018-02-04 20:09 | 103766.2 | 300.0022 | 6 | 14 | 3.480331 | 0 | 2.990059 | 2.989341 | 12.6215 | 10.85755
2018-02-04 20:09 | 103766.2 | 0.0025 | 7 | 15 | 3.480396 | 0 | 0 | 0 | 0 | 0
2018-02-04 20:11 | 103886.3 | 120.0015 | 2 | 15 | 4.029155 | 4.889876 | 0.1623832 | 0 | 0.6412961 | 0
2018-02-04 20:13 | 104006.3 | 240.001 | 2 | 15 | 4.06607 | 4.889941 | 0.3253656 | 0 | 1.300873 | 0
2018-02-04 20:15 | 104126.3 | 360.0015 | 2 | 15 | 4.099827 | 4.889844 | 0.4883763 | 0 | 1.966536 | 0
2018-02-04 20:17 | 104246.3 | 480.001 | 2 | 15 | 4.125192 | 4.889915 | 0.6513528 | 0 | 2.636884 | 0
2018-02-04 20:19 | 104366.3 | 600.0015 | 2 | 15 | 4.147192 | 4.889813 | 0.8143566 | 0 | 3.311095 | 0
2018-02-04 20:21 | 104486.3 | 720.0003 | 2 | 15 | 4.170365 | 4.889869 | 0.9773486 | 0 | 3.988928 | 0
2018-02-04 20:23 | 104606.3 | 840.0007 | 2 | 15 | 4.195609 | 4.890203 | 1.140336 | 0 | 4.670663 | 0
2018-02-04 20:25 | 104726.3 | 960.0009 | 2 | 15 | 4.200263 | 4.507304 | 1.297731 | 0 | 5.331701 | 0
2018-02-04 20:27 | 104846.3 | 1080.0013 | 2 | 15 | 4.200294 | 4.109078 | 1.441293 | 0 | 5.934701 | 0
2018-02-04 20:29 | 104966.3 | 1200.0001 | 2 | 15 | 4.200273 | 3.736196 | 1.571901 | 0 | 6.483291 | 0
2018-02-04 20:31 | 105086.3 | 1320.0005 | 2 | 15 | 4.200242 | 3.393254 | 1.690718 | 0 | 6.982352 | 0
2018-02-04 20:32 | 105133.6 | 1367.3387 | 2 | 15 | 4.200259 | 3.259997 | 1.734454 | 0 | 7.166055 | 0
2018-02-04 20:34 | 105253.6 | 120.0012 | 3 | 15 | 4.22489 | 3.259894 | 1.842742 | 0 | 7.622084 | 0
2018-02-04 20:36 | 105373.6 | 240.001 | 3 | 15 | 4.254188 | 3.259879 | 1.951391 | 0 | 8.082686 | 0
2018-02-04 20:38 | 105493.6 | 360.0013 | 3 | 15 | 4.285822 | 3.259908 | 2.060053 | 0 | 8.546651 | 0
2018-02-04 20:40 | 105613.6 | 480.001 | 3 | 15 | 4.319711 | 3.260215 | 2.168707 | 0 | 9.014135 | 0
2018-02-04 20:42 | 105733.6 | 600.0003 | 3 | 15 | 4.356902 | 3.259852 | 2.277375 | 0 | 9.485527 | 0
2018-02-04 20:44 | 105853.6 | 720.0006 | 3 | 15 | 4.397271 | 3.259797 | 2.386029 | 0 | 9.961106 | 0
2018-02-04 20:46 | 105973.6 | 840.0008 | 3 | 15 | 4.400237 | 2.7707 | 2.486385 | 0 | 10.40269 | 0
2018-02-04 20:48 | 106093.6 | 960.0007 | 3 | 15 | 4.400274 | 2.380939 | 2.572026 | 0 | 10.77953 | 0
2018-02-04 20:50 | 106213.6 | 1080.0014 | 3 | 15 | 4.400233 | 2.048709 | 2.645713 | 0 | 11.10377 | 0
2018-02-04 20:52 | 106333.6 | 1200.0016 | 3 | 15 | 4.400282 | 1.76009 | 2.709074 | 0 | 11.38258 | 0
2018-02-04 20:54 | 106453.6 | 1320.0015 | 3 | 15 | 4.400231 | 1.523985 | 2.763671875 | 0 | 11.62282 | 0
2018-02-04 20:56 | 106573.6 | 1440.0016 | 3 | 15 | 4.400217 | 1.326629 | 2.811078 | 0 | 11.83142 | 0
2018-02-04 20:58 | 106693.6 | 1560.0007 | 3 | 15 | 4.400202 | 1.162116 | 2.852489 | 0 | 12.01364 | 0
2018-02-04 21:00 | 106813.6 | 1680.0008 | 3 | 15 | 4.400194 | 1.019608 | 2.888803 | 0 | 12.17342 | 0
2018-02-04 21:02 | 106933.6 | 1800.0015 | 3 | 15 | 4.400164 | 0.8952732 | 2.920659 | 0 | 12.3136 | 0
2018-02-04 21:04 | 107053.6 | 1920.0023 | 3 | 15 | 4.40013 | 0.793128 | 2.948776 | 0 | 12.43732 | 0
2018-02-04 21:06 | 107173.6 | 2040.0007 | 3 | 15 | 4.400139 | 0.7071238 | 2.973753 | 0 | 12.54722 | 0
2018-02-04 21:07 | 107260.5 | 2126.8988 | 3 | 15 | 4.400145 | 0.6519976 | 2.990163 | 0 | 12.61943 | 0
2018-02-04 21:09 | 107380.6 | 120.0002 | 4 | 15 | 4.33873 | 0 | 2.990163 | 0 | 12.61943 | 0
2018-02-04 21:11 | 107500.6 | 240.0003 | 4 | 15 | 4.332802 | 0 | 2.990163 | 0 | 12.61943 | 0
2018-02-04 21:12 | 107560.6 | 300.0041 | 4 | 15 | 4.331088 | 0 | 2.990163 | 0 | 12.61943 | 0
2018-02-04 21:14 | 107680.6 | 120.0009 | 5 | 15 | 4.027419 | -3.259998 | 2.990163 | 0.1086536 | 12.61943 | 0.4419314
2018-02-04 21:16 | 107800.6 | 240.001 | 5 | 15 | 3.984029 | -3.260011 | 2.990163 | 0.2173115 | 12.61943 | 0.8771312
2018-02-04 21:18 | 107920.6 | 360.0009 | 5 | 15 | 3.942559 | -3.259854 | 2.990163 | 0.32598 | 12.61943 | 1.307822
2018-02-04 21:20 | 108040.6 | 480.0009 | 5 | 15 | 3.90228 | -3.259919 | 2.990163 | 0.4346352 | 12.61943 | 1.733987
2018-02-04 21:22 | 108160.6 | 600.0001 | 5 | 15 | 3.864094 | -3.25996 | 2.990163 | 0.5432978 | 12.61943 | 2.155923
2018-02-04 21:24 | 108280.6 | 720.0011 | 5 | 15 | 3.827761 | -3.259897 | 2.990163 | 0.6519581 | 12.61943 | 2.573807
2018-02-04 21:26 | 108400.6 | 840.001 | 5 | 15 | 3.791938 | -3.259809 | 2.990163 | 0.7606142 | 12.61943 | 2.987768
2018-02-04 21:28 | 108520.6 | 960.0001 | 5 | 15 | 3.75636 | -3.259962 | 2.990163 | 0.8692698 | 12.61943 | 3.397828
2018-02-04 21:30 | 108640.6 | 1080.0001 | 5 | 15 | 3.724966 | -3.260007 | 2.990163 | 0.9779337 | 12.61943 | 3.804272
2018-02-04 21:32 | 108760.6 | 1200.0002 | 5 | 15 | 3.695888 | -3.259975 | 2.990163 | 1.0866 | 12.61943 | 4.207445
2018-02-04 21:34 | 108880.6 | 1320.0002 | 5 | 15 | 3.66923 | -3.259904 | 2.990163 | 1.195252 | 12.61943 | 4.607553
2018-02-04 21:36 | 109000.6 | 1440.0002 | 5 | 15 | 3.643221 | -3.259885 | 2.990163 | 1.303914 | 12.61943 | 5.004854
2018-02-04 21:38 | 109120.6 | 1560.0011 | 5 | 15 | 3.618663 | -3.259911 | 2.990163 | 1.412581 | 12.61943 | 5.399387
2018-02-04 21:40 | 109240.6 | 1680.0002 | 5 | 15 | 3.596308 | -3.25991 | 2.990163 | 1.521238 | 12.61943 | 5.79135
2018-02-04 21:42 | 109360.6 | 1800.001 | 5 | 15 | 3.576161 | -3.259879 | 2.990163 | 1.629898 | 12.61943 | 6.181008
2018-02-04 21:44 | 109480.6 | 1920.001 | 5 | 15 | 3.557273 | -3.259863 | 2.990163 | 1.738559 | 12.61943 | 6.56856
2018-02-04 21:46 | 109600.6 | 2040.001 | 5 | 15 | 3.538676 | -3.25986 | 2.990163 | 1.847206 | 12.61943 | 6.954027
2018-02-04 21:48 | 109720.6 | 2160.0002 | 5 | 15 | 3.522264 | -3.259921 | 2.990163 | 1.955868 | 12.61943 | 7.33764
2018-02-04 21:50 | 109840.6 | 2280.001 | 5 | 15 | 3.507145 | -3.259906 | 2.990163 | 2.064533 | 12.61943 | 7.719552
2018-02-04 21:52 | 109960.6 | 2400.001 | 5 | 15 | 3.492714 | -3.25996 | 2.990163 | 2.173193 | 12.61943 | 8.099864
2018-02-04 21:54 | 110080.6 | 2520.0002 | 5 | 15 | 3.476467 | -3.259975 | 2.990163 | 2.281849 | 12.61943 | 8.478514
2018-02-04 21:56 | 110200.6 | 2640.001 | 5 | 15 | 3.457775 | -3.259904 | 2.990163 | 2.390515 | 12.61943 | 8.855271
2018-02-04 21:58 | 110320.6 | 2760.0002 | 5 | 15 | 3.43714 | -3.259892 | 2.990163 | 2.499167 | 12.61943 | 9.229882
2018-02-04 22:00 | 110440.6 | 2880.001 | 5 | 15 | 3.410365 | -3.259897 | 2.990163 | 2.607838 | 12.61943 | 9.602025
2018-02-04 22:02 | 110560.6 | 3000.0003 | 5 | 15 | 3.369312 | -3.259926 | 2.990163 | 2.716497 | 12.61943 | 9.970541
2018-02-04 22:04 | 110680.6 | 3120.0011 | 5 | 15 | 3.297843 | -3.259897 | 2.990163 | 2.825147 | 12.61943 | 10.3331
2018-02-04 22:06 | 110800.6 | 3240.0011 | 5 | 15 | 3.159751 | -3.25989 | 2.990163 | 2.933809 | 12.61943 | 10.68497
2018-02-04 22:07 | 110862.8 | 3302.185 | 5 | 15 | 2.999995 | -3.259944 | 2.990163 | 2.990125 | 12.61943 | 10.85901
2018-02-04 22:09 | 110982.9 | 120.0009 | 6 | 15 | 3.454859 | 0 | 2.990163 | 2.990125 | 12.61943 | 10.85901
2018-02-04 22:11 | 111102.9 | 240.0009 | 6 | 15 | 3.473304 | 0 | 2.990163 | 2.990125 | 12.61943 | 10.85901
2018-02-04 22:12 | 111162.9 | 300.0007 | 6 | 15 | 3.477281 | 0 | 2.990163 | 2.990125 | 12.61943 | 10.85901
2018-02-04 22:12 | 111162.9 | 0.0025 | 7 | 16 | 3.477427 | 0 | 0 | 0 | 0 | 0
2018-02-04 22:14 | 111283 | 120.001 | 2 | 16 | 4.027425 | 4.889937 | 0.1624053 | 0 | 0.6408715 | 0
2018-02-04 22:16 | 111403 | 240.001 | 2 | 16 | 4.065172 | 4.889911 | 0.325384 | 0 | 1.300247 | 0
2018-02-04 22:18 | 111523 | 360.0011 | 2 | 16 | 4.097445 | 4.88985 | 0.4883904 | 0 | 1.965681 | 0
2018-02-04 22:20 | 111643 | 480.0007 | 2 | 16 | 4.122332 | 4.889817 | 0.6513714 | 0 | 2.635573 | 0
2018-02-04 22:22 | 111762.9 | 600.0005 | 2 | 16 | 4.14641 | 4.88996 | 0.8143469 | 0 | 3.309375 | 0
2018-02-04 22:24 | 111883 | 720.0012 | 2 | 16 | 4.170639 | 4.889861 | 0.9773576 | 0 | 3.987247 | 0
2018-02-04 22:26 | 112003 | 840.0008 | 2 | 16 | 4.196502 | 4.89 | 1.140334 | 0 | 4.669049 | 0
2018-02-04 22:28 | 112122.9 | 960.0001 | 2 | 16 | 4.200256 | 4.515977 | 1.297768 | 0 | 5.330271 | 0
2018-02-04 22:30 | 112242.9 | 1080.0006 | 2 | 16 | 4.200259 | 4.112731 | 1.441541 | 0 | 5.934155 | 0
2018-02-04 22:32 | 112362.9 | 1200.0006 | 2 | 16 | 4.200277 | 3.729562 | 1.572102 | 0 | 6.482545 | 0
2018-02-04 22:34 | 112483 | 1320.0015 | 2 | 16 | 4.200251 | 3.373469 | 1.690429 | 0 | 6.979551 | 0
2018-02-04 22:35 | 112522.5 | 1359.5113 | 2 | 16 | 4.200229 | 3.259992 | 1.72683 | 0 | 7.132442 | 0
2018-02-04 22:37 | 112642.5 | 120.0021 | 3 | 16 | 4.223521 | 3.259818 | 1.835104 | 0 | 7.588356 | 0
2018-02-04 22:39 | 112762.5 | 240.001 | 3 | 16 | 4.252692 | 3.259921 | 1.943763 | 0 | 8.048829 | 0
2018-02-04 22:41 | 112882.5 | 360.0012 | 3 | 16 | 4.285368 | 3.260089 | 2.052418 | 0 | 8.512663 | 0
2018-02-04 22:43 | 113002.5 | 480.0009 | 3 | 16 | 4.319801 | 3.259805 | 2.161077 | 0 | 8.980165 | 0
2018-02-04 22:45 | 113122.5 | 600.0004 | 3 | 16 | 4.356589 | 3.260074 | 2.269729 | 0 | 9.451491 | 0
2018-02-04 22:47 | 113242.5 | 720.0017 | 3 | 16 | 4.39594 | 3.25981 | 2.378401 | 0 | 9.927043 | 0
2018-02-04 22:49 | 113362.5 | 840.002 | 3 | 16 | 4.400299 | 2.776568 | 2.479184 | 0 | 10.37049 | 0
2018-02-04 22:51 | 113482.5 | 960.0009 | 3 | 16 | 4.400238 | 2.384515 | 2.564983 | 0 | 10.74803 | 0
2018-02-04 22:53 | 113602.5 | 1080.0005 | 3 | 16 | 4.400229 | 2.056334 | 2.638849 | 0 | 11.07306 | 0
2018-02-04 22:55 | 113722.5 | 1200.0018 | 3 | 16 | 4.400229 | 1.780018 | 2.702649 | 0 | 11.35379 | 0
2018-02-04 22:57 | 113842.5 | 1320.0013 | 3 | 16 | 4.400223 | 1.541389 | 2.757916 | 0 | 11.59698 | 0
2018-02-04 22:59 | 113962.5 | 1440.0008 | 3 | 16 | 4.400223 | 1.33698 | 2.805763 | 0 | 11.80752 | 0
2018-02-04 23:01 | 114082.5 | 1560.0028 | 3 | 16 | 4.40019 | 1.170538 | 2.84747 | 0 | 11.99104 | 0
2018-02-04 23:03 | 114202.5 | 1680.0007 | 3 | 16 | 4.400167 | 1.030505 | 2.884094 | 0 | 12.15219 | 0
2018-02-04 23:05 | 114322.5 | 1800.0019 | 3 | 16 | 4.400203 | 0.9122591 | 2.916442 | 0 | 12.29453 | 0
2018-02-04 23:07 | 114442.5 | 1920.0002 | 3 | 16 | 4.400187 | 0.8065815 | 2.945053 | 0 | 12.42043 | 0
2018-02-04 23:09 | 114562.5 | 2040.0013 | 3 | 16 | 4.400189 | 0.7172842 | 2.970384 | 0 | 12.53189 | 0
2018-02-04 23:11 | 114664.1 | 2141.6525 | 3 | 16 | 4.4002 | 0.6519909 | 2.989679 | 0 | 12.61679 | 0
2018-02-04 23:13 | 114784.2 | 120.0019 | 4 | 16 | 4.338616 | 0 | 2.989679 | 0 | 12.61679 | 0
2018-02-04 23:15 | 114904.2 | 240.0013 | 4 | 16 | 4.332653 | 0 | 2.989679 | 0 | 12.61679 | 0
2018-02-04 23:16 | 114964.2 | 300.0029 | 4 | 16 | 4.330924 | 0 | 2.989679 | 0 | 12.61679 | 0
2018-02-04 23:18 | 115084.3 | 120.0002 | 5 | 16 | 4.027242 | -3.260074 | 2.989679 | 0.1086555 | 12.61679 | 0.441942
2018-02-04 23:20 | 115204.3 | 240.0004 | 5 | 16 | 3.983564 | -3.260065 | 2.989679 | 0.2173113 | 12.61679 | 0.8770869
2018-02-04 23:22 | 115324.3 | 360.0005 | 5 | 16 | 3.943399 | -3.259977 | 2.989679 | 0.3259888 | 12.61679 | 1.307811
2018-02-04 23:24 | 115444.3 | 480.0012 | 5 | 16 | 3.903816 | -3.259957 | 2.989679 | 0.4346446 | 12.61679 | 1.734131
2018-02-04 23:26 | 115564.3 | 600.0012 | 5 | 16 | 3.864183 | -3.259906 | 2.989679 | 0.5433093 | 12.61679 | 2.156171
2018-02-04 23:28 | 115684.3 | 720.0002 | 5 | 16 | 3.827011 | -3.259982 | 2.989679 | 0.6519629 | 12.61679 | 2.573984
2018-02-04 23:30 | 115804.3 | 840.0009 | 5 | 16 | 3.791028 | -3.259997 | 2.989679 | 0.7606179 | 12.61679 | 2.987843
2018-02-04 23:32 | 115924.3 | 960.0004 | 5 | 16 | 3.757154 | -3.259994 | 2.989679 | 0.8692869 | 12.61679 | 3.397952
2018-02-04 23:34 | 116044.3 | 1080.0014 | 5 | 16 | 3.725412 | -3.25998 | 2.989679 | 0.9779472 | 12.61679 | 3.804473
2018-02-04 23:36 | 116164.3 | 1200.0003 | 5 | 16 | 3.695721 | -3.260068 | 2.989679 | 1.086613 | 12.61679 | 4.207649
2018-02-04 23:38 | 116284.3 | 1320.0006 | 5 | 16 | 3.668547 | -3.259998 | 2.989679 | 1.195283 | 12.61679 | 4.607774
2018-02-04 23:40 | 116404.3 | 1440.001 | 5 | 16 | 3.643565 | -3.259906 | 2.989679 | 1.303942 | 12.61679 | 5.005013
2018-02-04 23:42 | 116524.3 | 1560.0013 | 5 | 16 | 3.620076 | -3.259992 | 2.989679 | 1.412606 | 12.61679 | 5.399653
2018-02-04 23:44 | 116644.3 | 1680.0016 | 5 | 16 | 3.596706 | -3.259897 | 2.989679 | 1.521275 | 12.61679 | 5.79176
2018-02-04 23:46 | 116764.3 | 1800.0002 | 5 | 16 | 3.575972 | -3.259969 | 2.989679 | 1.629926 | 12.61679 | 6.181398
2018-02-04 23:48 | 116884.3 | 1920.0009 | 5 | 16 | 3.557178 | -3.259975 | 2.989679 | 1.738594 | 12.61679 | 6.56895
2018-02-04 23:50 | 117004.3 | 2040.0004 | 5 | 16 | 3.540254 | -3.259967 | 2.989679 | 1.847261 | 12.61679 | 6.954571
2018-02-04 23:52 | 117124.3 | 2160.0011 | 5 | 16 | 3.523613 | -3.260042 | 2.989679 | 1.955919 | 12.61679 | 7.338354
2018-02-04 23:54 | 117244.3 | 2280.001 | 5 | 16 | 3.507487 | -3.259967 | 2.989679 | 2.064581 | 12.61679 | 7.72034
2018-02-04 23:56 | 117364.3 | 2400.0005 | 5 | 16 | 3.492686 | -3.259926 | 2.989679 | 2.173253 | 12.61679 | 8.100698
2018-02-04 23:58 | 117484.3 | 2520.0015 | 5 | 16 | 3.477466 | -3.260036 | 2.989679 | 2.281906 | 12.61679 | 8.479362
2018-02-05 | 117604.3 | 2640.0015 | 5 | 16 | 3.460336 | -3.259807 | 2.989679 | 2.39058 | 12.61679 | 8.856373
2018-02-05 00:02 | 117724.3 | 2760.0007 | 5 | 16 | 3.438157 | -3.260014 | 2.989679 | 2.49923 | 12.61679 | 9.231179
2018-02-05 00:04 | 117844.3 | 2880.0015 | 5 | 16 | 3.410345 | -3.26006 | 2.989679 | 2.607897 | 12.61679 | 9.603352
2018-02-05 00:06 | 117964.3 | 3000.0006 | 5 | 16 | 3.368862 | -3.259962 | 2.989679 | 2.716555 | 12.61679 | 9.971834
2018-02-05 00:08 | 118084.3 | 3120.0014 | 5 | 16 | 3.300782 | -3.260005 | 2.989679 | 2.825225 | 12.61679 | 10.33458
2018-02-05 00:10 | 118204.3 | 3240.0015 | 5 | 16 | 3.160713 | -3.25991 | 2.989679 | 2.933893 | 12.61679 | 10.68676
2018-02-05 00:11 | 118265.8 | 3301.5293 | 5 | 16 | 2.999983 | -3.259881 | 2.989679 | 2.989606 | 12.61679 | 10.85896
2018-02-05 00:13 | 118385.8 | 120.0007 | 6 | 16 | 3.453615 | 0 | 2.989679 | 2.989606 | 12.61679 | 10.85896
2018-02-05 00:15 | 118505.8 | 240 | 6 | 16 | 3.471938 | 0 | 2.989679 | 2.989606 | 12.61679 | 10.85896
2018-02-05 00:16 | 118565.8 | 300.0029 | 6 | 16 | 3.475715 | 0 | 2.989679 | 2.989606 | 12.61679 | 10.85896
2018-02-05 00:16 | 118565.8 | 0.0024 | 7 | 17 | 3.475542 | 0 | 0 | 0 | 0 | 0
2018-02-05 00:18 | 118685.9 | 120.001 | 2 | 17 | 4.025609 | 4.889989 | 0.1623953 | 0 | 0.6404995 | 0
2018-02-05 00:20 | 118805.9 | 240.0009 | 2 | 17 | 4.064796 | 4.889987 | 0.3253959 | 0 | 1.299787 | 0
2018-02-05 00:22 | 118925.9 | 360.001 | 2 | 17 | 4.09755 | 4.889937 | 0.4883972 | 0 | 1.965173 | 0
2018-02-05 00:24 | 119045.9 | 480.0009 | 2 | 17 | 4.122332 | 4.889884 | 0.6513865 | 0 | 2.635114 | 0
2018-02-05 00:26 | 119165.9 | 600.0001 | 2 | 17 | 4.144691 | 4.889935 | 0.8143744 | 0 | 3.308824 | 0
2018-02-05 00:28 | 119285.9 | 720.0002 | 2 | 17 | 4.169547 | 4.889901 | 0.9773624 | 0 | 3.986321 | 0
2018-02-05 00:30 | 119405.9 | 840.0001 | 2 | 17 | 4.19643 | 4.889861 | 1.140345 | 0 | 4.668091 | 0
2018-02-05 00:32 | 119525.9 | 960.0002 | 2 | 17 | 4.2003 | 4.515166 | 1.297713 | 0 | 5.329031 | 0
2018-02-05 00:34 | 119645.9 | 1080.001 | 2 | 17 | 4.200243 | 4.13189 | 1.441696 | 0 | 5.933799 | 0
2018-02-05 00:36 | 119765.9 | 1200.0009 | 2 | 17 | 4.200266 | 3.761811 | 1.573242 | 0 | 6.486325 | 0
2018-02-05 00:38 | 119885.9 | 1320.0011 | 2 | 17 | 4.200267 | 3.388364 | 1.692356 | 0 | 6.986638 | 0
2018-02-05 00:38 | 119929.5 | 1363.5655 | 2 | 17 | 4.200274 | 3.259994 | 1.732573 | 0 | 7.155558 | 0
2018-02-05 00:40 | 120049.5 | 120.0009 | 3 | 17 | 4.224062 | 3.259843 | 1.840857 | 0 | 7.611548 | 0
2018-02-05 00:42 | 120169.5 | 240.001 | 3 | 17 | 4.253017 | 3.259938 | 1.949517 | 0 | 8.072083 | 0
2018-02-05 00:44 | 120289.5 | 360.0001 | 3 | 17 | 4.284724 | 3.259976 | 2.058168 | 0 | 8.535874 | 0
2018-02-05 00:46 | 120409.5 | 480.0009 | 3 | 17 | 4.320267 | 3.259955 | 2.166829 | 0 | 9.003352 | 0
2018-02-05 00:48 | 120529.5 | 600.001 | 3 | 17 | 4.357693 | 3.259994 | 2.275497 | 0 | 9.47485 | 0
2018-02-05 00:50 | 120649.5 | 720.0009 | 3 | 17 | 4.39724 | 3.260026 | 2.38415 | 0 | 9.950453 | 0
2018-02-05 00:52 | 120769.5 | 840.0011 | 3 | 17 | 4.40027 | 2.777064 | 2.484643 | 0 | 10.39264 | 0
2018-02-05 00:54 | 120889.5 | 960.0001 | 3 | 17 | 4.400281 | 2.381473 | 2.570457 | 0 | 10.77025 | 0
2018-02-05 00:56 | 121009.5 | 1080.0002 | 3 | 17 | 4.400246 | 2.03979 | 2.643929 | 0 | 11.09354 | 0
2018-02-05 00:58 | 121129.5 | 1200.0009 | 3 | 17 | 4.400226 | 1.759029 | 2.707106 | 0 | 11.37153 | 0
2018-02-05 01:00 | 121249.5 | 1320.0017 | 3 | 17 | 4.400237 | 1.526387 | 2.761738 | 0 | 11.61193 | 0
2018-02-05 01:02 | 121369.5 | 1440.001 | 3 | 17 | 4.400201 | 1.330762 | 2.809272 | 0 | 11.82109 | 0
2018-02-05 01:04 | 121489.5 | 1560.0003 | 3 | 17 | 4.400227 | 1.159176 | 2.850697 | 0 | 12.00337 | 0
2018-02-05 01:06 | 121609.5 | 1680.0017 | 3 | 17 | 4.400244 | 1.017021 | 2.886879 | 0 | 12.16258 | 0
2018-02-05 01:08 | 121729.5 | 1800.0017 | 3 | 17 | 4.400198 | 0.8981848 | 2.918736 | 0 | 12.30276 | 0
2018-02-05 01:10 | 121849.5 | 1920.0015 | 3 | 17 | 4.400181 | 0.7980118 | 2.946965 | 0 | 12.42696 | 0
2018-02-05 01:12 | 121969.5 | 2040.0002 | 3 | 17 | 4.400155 | 0.7099476 | 2.972082 | 0 | 12.53749 | 0
2018-02-05 01:14 | 122056.8 | 2127.2913 | 3 | 17 | 4.400215 | 0.6519976 | 2.988577 | 0 | 12.61007 | 0
2018-02-05 01:16 | 122176.8 | 120.001 | 4 | 17 | 4.338487 | 0 | 2.988577 | 0 | 12.61007 | 0
2018-02-05 01:18 | 122296.8 | 240.0001 | 4 | 17 | 4.332541 | 0 | 2.988577 | 0 | 12.61007 | 0
2018-02-05 01:19 | 122356.8 | 300.004 | 4 | 17 | 4.330786 | 0 | 2.988577 | 0 | 12.61007 | 0
2018-02-05 01:21 | 122476.9 | 120.0001 | 5 | 17 | 4.027248 | -3.260002 | 2.988577 | 0.108659 | 12.61007 | 0.4419444
2018-02-05 01:23 | 122596.9 | 240.0014 | 5 | 17 | 3.981665 | -3.259974 | 2.988577 | 0.2173134 | 12.61007 | 0.8769792
2018-02-05 01:25 | 122716.9 | 360.0009 | 5 | 17 | 3.940737 | -3.259917 | 2.988577 | 0.3259814 | 12.61007 | 1.30742
2018-02-05 01:27 | 122836.9 | 480.0008 | 5 | 17 | 3.901134 | -3.259906 | 2.988577 | 0.43464 | 12.61007 | 1.733449
2018-02-05 01:29 | 122956.9 | 600.0013 | 5 | 17 | 3.863381 | -3.260047 | 2.988577 | 0.5433 | 12.61007 | 2.155286
2018-02-05 01:31 | 123076.9 | 720.0011 | 5 | 17 | 3.826147 | -3.259845 | 2.988577 | 0.6519632 | 12.61007 | 2.573081
2018-02-05 01:33 | 123196.9 | 840.0015 | 5 | 17 | 3.789617 | -3.259919 | 2.988577 | 0.7606123 | 12.61007 | 2.986778
2018-02-05 01:35 | 123316.9 | 960.0003 | 5 | 17 | 3.755459 | -3.259886 | 2.988577 | 0.8692821 | 12.61007 | 3.396721
2018-02-05 01:37 | 123436.9 | 1080.0006 | 5 | 17 | 3.724419 | -3.259959 | 2.988577 | 0.9779391 | 12.61007 | 3.803058
2018-02-05 01:39 | 123556.9 | 1200.0008 | 5 | 17 | 3.695567 | -3.259872 | 2.988577 | 1.086595 | 12.61007 | 4.206159
2018-02-05 01:41 | 123676.9 | 1320.0012 | 5 | 17 | 3.667352 | -3.259872 | 2.988577 | 1.195253 | 12.61007 | 4.606169
2018-02-05 01:43 | 123796.9 | 1440.001 | 5 | 17 | 3.641656 | -3.259967 | 2.988577 | 1.303921 | 12.61007 | 5.003275
2018-02-05 01:45 | 123916.9 | 1560.0003 | 5 | 17 | 3.618034 | -3.259971 | 2.988577 | 1.412579 | 12.61007 | 5.397676
2018-02-05 01:47 | 124036.9 | 1680.0014 | 5 | 17 | 3.596489 | -3.259892 | 2.988577 | 1.521234 | 12.61007 | 5.789611
2018-02-05 01:49 | 124156.9 | 1800.0012 | 5 | 17 | 3.575568 | -3.260036 | 2.988577 | 1.629903 | 12.61007 | 6.179299
2018-02-05 01:51 | 124276.9 | 1920.0008 | 5 | 17 | 3.555882 | -3.26003 | 2.988577 | 1.738566 | 12.61007 | 6.566729
2018-02-05 01:53 | 124396.9 | 2040.0035 | 5 | 17 | 3.538333 | -3.260012 | 2.988577 | 1.847222 | 12.61007 | 6.95213
2018-02-05 01:55 | 124516.9 | 2160.0003 | 5 | 17 | 3.52255 | -3.260078 | 2.988577 | 1.955885 | 12.61007 | 7.335741
2018-02-05 01:57 | 124636.9 | 2280.0009 | 5 | 17 | 3.507597 | -3.259919 | 2.988577 | 2.06455 | 12.61007 | 7.717707
2018-02-05 01:59 | 124756.9 | 2400.0011 | 5 | 17 | 3.491316 | -3.260047 | 2.988577 | 2.173222 | 12.61007 | 8.098009
2018-02-05 02:01 | 124876.9 | 2520.0011 | 5 | 17 | 3.475325 | -3.259995 | 2.988577 | 2.281873 | 12.61007 | 8.476477
2018-02-05 02:03 | 124996.9 | 2640.0003 | 5 | 17 | 3.45803 | -3.259973 | 2.988577 | 2.390545 | 12.61007 | 8.85323
2018-02-05 02:05 | 125116.9 | 2760.0011 | 5 | 17 | 3.438009 | -3.259954 | 2.988577 | 2.499208 | 12.61007 | 9.227953
2018-02-05 02:07 | 125236.9 | 2880.0002 | 5 | 17 | 3.409878 | -3.259982 | 2.988577 | 2.607871 | 12.61007 | 9.600123
2018-02-05 02:09 | 125356.9 | 3000.0002 | 5 | 17 | 3.366365 | -3.260088 | 2.988577 | 2.716535 | 12.61007 | 9.968443
2018-02-05 02:11 | 125476.9 | 3120.0027 | 5 | 17 | 3.296347 | -3.260083 | 2.988577 | 2.825203 | 12.61007 | 10.3308
2018-02-05 02:13 | 125596.9 | 3240.001 | 5 | 17 | 3.156878 | -3.26002 | 2.988577 | 2.933859 | 12.61007 | 10.68244
2018-02-05 02:14 | 125657.5 | 3300.5616 | 5 | 17 | 2.999999 | -3.260034 | 2.988577 | 2.988692 | 12.61007 | 10.8518
2018-02-05 02:16 | 125777.5 | 120.0003 | 6 | 17 | 3.452382 | 0 | 2.988577 | 2.988692 | 12.61007 | 10.8518
2018-02-05 02:18 | 125897.5 | 240.0004 | 6 | 17 | 3.470687 | 0 | 2.988577 | 2.988692 | 12.61007 | 10.8518
2018-02-05 02:19 | 125957.5 | 300.0018 | 6 | 17 | 3.474523 | 0 | 2.988577 | 2.988692 | 12.61007 | 10.8518
2018-02-05 02:19 | 125957.5 | 0.0025 | 7 | 18 | 3.474689 | 0 | 0 | 0 | 0 | 0
2018-02-05 02:21 | 126077.6 | 120.001 | 2 | 18 | 4.027197 | 4.889972 | 0.1623913 | 0 | 0.6408514 | 0
2018-02-05 02:23 | 126197.6 | 240.0014 | 2 | 18 | 4.064316 | 4.889979 | 0.3253894 | 0 | 1.300203 | 0
2018-02-05 02:25 | 126317.6 | 360.0007 | 2 | 18 | 4.09758 | 4.889955 | 0.4883712 | 0 | 1.965422 | 0
2018-02-05 02:27 | 126437.6 | 480.0011 | 2 | 18 | 4.123892 | 4.88993 | 0.6513607 | 0 | 2.635533 | 0
2018-02-05 02:29 | 126557.6 | 600.0014 | 2 | 18 | 4.146767 | 4.889949 | 0.8143452 | 0 | 3.309509 | 0
2018-02-05 02:31 | 126677.6 | 720.0019 | 2 | 18 | 4.170668 | 4.890134 | 0.9773356 | 0 | 3.987337 | 0
2018-02-05 02:33 | 126797.6 | 840.0001 | 2 | 18 | 4.196211 | 4.889848 | 1.140336 | 0 | 4.66921 | 0
2018-02-05 02:35 | 126917.6 | 960.0017 | 2 | 18 | 4.200282 | 4.499295 | 1.29748 | 0 | 5.329207 | 0
2018-02-05 02:37 | 127037.6 | 1080.0003 | 2 | 18 | 4.200293 | 4.112767 | 1.440924 | 0 | 5.931711 | 0
2018-02-05 02:39 | 127157.6 | 1200.0005 | 2 | 18 | 4.200243 | 3.745767 | 1.571839 | 0 | 6.481588 | 0
2018-02-05 02:41 | 127277.6 | 1320.0009 | 2 | 18 | 4.200306 | 3.400874 | 1.690928 | 0 | 6.981791 | 0
2018-02-05 02:42 | 127326.7 | 1369.1097 | 2 | 18 | 4.200247 | 3.259994 | 1.736353 | 0 | 7.172586 | 0
2018-02-05 02:44 | 127446.7 | 120.0005 | 3 | 18 | 4.224552 | 3.259843 | 1.844629 | 0 | 7.628548 | 0
2018-02-05 02:46 | 127566.7 | 240.0005 | 3 | 18 | 4.25417 | 3.25983 | 1.953281 | 0 | 8.089148 | 0
2018-02-05 02:48 | 127686.7 | 360.0004 | 3 | 18 | 4.286255 | 3.259875 | 2.061934 | 0 | 8.553098 | 0
2018-02-05 02:50 | 127806.7 | 480.0013 | 3 | 18 | 4.320217 | 3.260119 | 2.170607 | 0 | 9.020727 | 0
2018-02-05 02:52 | 127926.7 | 600.0013 | 3 | 18 | 4.357156 | 3.259803 | 2.279266 | 0 | 9.492127 | 0
2018-02-05 02:54 | 128046.7 | 720.0005 | 3 | 18 | 4.39787 | 3.259803 | 2.387918 | 0 | 9.967739 | 0
2018-02-05 02:56 | 128166.7 | 840.0006 | 3 | 18 | 4.400295 | 2.763745 | 2.488003 | 0 | 10.40813 | 0
2018-02-05 02:58 | 128286.7 | 960.0012 | 3 | 18 | 4.400235 | 2.373506 | 2.573431 | 0 | 10.78404 | 0
2018-02-05 03:00 | 128406.7 | 1080.0014 | 3 | 18 | 4.40027 | 2.04533 | 2.646961 | 0 | 11.10759 | 0
2018-02-05 03:02 | 128526.7 | 1200.0004 | 3 | 18 | 4.400213 | 1.757827 | 2.710235 | 0 | 11.38601 | 0
2018-02-05 03:04 | 128646.7 | 1320.0006 | 3 | 18 | 4.40025 | 1.52042 | 2.764727 | 0 | 11.62579 | 0
2018-02-05 03:06 | 128766.7 | 1440.0012 | 3 | 18 | 4.4002 | 1.322353 | 2.81202 | 0 | 11.83389 | 0
2018-02-05 03:08 | 128886.7 | 1560.0013 | 3 | 18 | 4.400202 | 1.159891 | 2.85332 | 0 | 12.01562 | 0
2018-02-05 03:10 | 129006.7 | 1680.0005 | 3 | 18 | 4.400217 | 1.018785 | 2.889572 | 0 | 12.17513 | 0
2018-02-05 03:12 | 129126.7 | 1800.0021 | 3 | 18 | 4.40018 | 0.8944035 | 2.921397 | 0 | 12.31517 | 0
2018-02-05 03:14 | 129246.7 | 1920.0014 | 3 | 18 | 4.400164 | 0.7926331 | 2.949475 | 0 | 12.43872 | 0
2018-02-05 03:16 | 129366.7 | 2040.0004 | 3 | 18 | 4.400161 | 0.706212 | 2.974418 | 0 | 12.54847 | 0
2018-02-05 03:17 | 129452.4 | 2125.6388 | 3 | 18 | 4.400152 | 0.651989 | 2.990573 | 0 | 12.61956 | 0
2018-02-05 03:19 | 129572.4 | 119.9999 | 4 | 18 | 4.338917 | 0 | 2.990573 | 0 | 12.61956 | 0
2018-02-05 03:21 | 129692.4 | 240.0007 | 4 | 18 | 4.333079 | 0 | 2.990573 | 0 | 12.61956 | 0
2018-02-05 03:22 | 129752.4 | 300.0005 | 4 | 18 | 4.331361 | 0 | 2.990573 | 0 | 12.61956 | 0
2018-02-05 03:24 | 129872.5 | 120.0001 | 5 | 18 | 4.028664 | -3.259984 | 2.990573 | 0.1086482 | 12.61956 | 0.4420334
2018-02-05 03:26 | 129992.5 | 240.001 | 5 | 18 | 3.985363 | -3.260029 | 2.990573 | 0.2173219 | 12.61956 | 0.8774301
2018-02-05 03:28 | 130112.5 | 360.0001 | 5 | 18 | 3.944157 | -3.259982 | 2.990573 | 0.3259804 | 12.61956 | 1.30824
2018-02-05 03:30 | 130232.5 | 480.0001 | 5 | 18 | 3.9036 | -3.260036 | 2.990573 | 0.4346459 | 12.61956 | 1.734601
2018-02-05 03:32 | 130352.5 | 600.0002 | 5 | 18 | 3.865438 | -3.260036 | 2.990573 | 0.5433033 | 12.61956 | 2.156672
2018-02-05 03:34 | 130472.5 | 720.0009 | 5 | 18 | 3.829062 | -3.260043 | 2.990573 | 0.6519689 | 12.61956 | 2.574718
2018-02-05 03:36 | 130592.5 | 840.001 | 5 | 18 | 3.793413 | -3.259975 | 2.990573 | 0.760639 | 12.61956 | 2.988882
2018-02-05 03:38 | 130712.5 | 960.0014 | 5 | 18 | 3.758029 | -3.259974 | 2.990573 | 0.8692943 | 12.61956 | 3.399124
2018-02-05 03:40 | 130832.5 | 1080.001 | 5 | 18 | 3.726395 | -3.259899 | 2.990573 | 0.9779553 | 12.61956 | 3.805724
2018-02-05 03:42 | 130952.5 | 1200.0007 | 5 | 18 | 3.697423 | -3.259986 | 2.990573 | 1.086629 | 12.61956 | 4.20909
2018-02-05 03:44 | 131072.5 | 1320.0009 | 5 | 18 | 3.670588 | -3.259908 | 2.990573 | 1.195287 | 12.61956 | 4.609376
2018-02-05 03:46 | 131192.5 | 1440.001 | 5 | 18 | 3.64477 | -3.259868 | 2.990573 | 1.30395 | 12.61956 | 5.006829
2018-02-05 03:48 | 131312.5 | 1560.0001 | 5 | 18 | 3.619846 | -3.259942 | 2.990573 | 1.412607 | 12.61956 | 5.401479
2018-02-05 03:50 | 131432.5 | 1680.0002 | 5 | 18 | 3.597299 | -3.259934 | 2.990573 | 1.52127 | 12.61956 | 5.793577
2018-02-05 03:52 | 131552.5 | 1800.0001 | 5 | 18 | 3.576915 | -3.259944 | 2.990573 | 1.629931 | 12.61956 | 6.183333
2018-02-05 03:54 | 131672.5 | 1920.0002 | 5 | 18 | 3.558081 | -3.260002 | 2.990573 | 1.738593 | 12.61956 | 6.570972
2018-02-05 03:56 | 131792.5 | 2040.0009 | 5 | 18 | 3.539322 | -3.259928 | 2.990573 | 1.847255 | 12.61956 | 6.956588
2018-02-05 03:58 | 131912.5 | 2160.0002 | 5 | 18 | 3.522612 | -3.259942 | 2.990573 | 1.955906 | 12.61956 | 7.340213
2018-02-05 04:00 | 132032.5 | 2280.0002 | 5 | 18 | 3.507267 | -3.259848 | 2.990573 | 2.064565 | 12.61956 | 7.722135
2018-02-05 04:02 | 132152.5 | 2400.0001 | 5 | 18 | 3.492663 | -3.259926 | 2.990573 | 2.173229 | 12.61956 | 8.102456
2018-02-05 04:04 | 132272.5 | 2520.001 | 5 | 18 | 3.476636 | -3.259971 | 2.990573 | 2.281888 | 12.61956 | 8.481126
2018-02-05 04:06 | 132392.5 | 2640.0001 | 5 | 18 | 3.457963 | -3.259967 | 2.990573 | 2.390562 | 12.61956 | 8.857938
2018-02-05 04:08 | 132512.5 | 2760.0009 | 5 | 18 | 3.437408 | -3.259971 | 2.990573 | 2.49922 | 12.61956 | 9.232592
2018-02-05 04:10 | 132632.5 | 2880.0001 | 5 | 18 | 3.410445 | -3.259967 | 2.990573 | 2.607885 | 12.61956 | 9.604725
2018-02-05 04:12 | 132752.5 | 3000.0009 | 5 | 18 | 3.369384 | -3.259872 | 2.990573 | 2.716546 | 12.61956 | 9.973268
2018-02-05 04:14 | 132872.5 | 3120.001 | 5 | 18 | 3.29798 | -3.259939 | 2.990573 | 2.825206 | 12.61956 | 10.33589
2018-02-05 04:16 | 132992.5 | 3240.001 | 5 | 18 | 3.157117 | -3.259916 | 2.990573 | 2.933853 | 12.61956 | 10.68755
2018-02-05 04:17 | 133053.7 | 3301.1624 | 5 | 18 | 2.999998 | -3.259921 | 2.990573 | 2.989243 | 12.61956 | 10.85863
2018-02-05 04:19 | 133173.7 | 120 | 6 | 18 | 3.454824 | 0 | 2.990573 | 2.989243 | 12.61956 | 10.85863
2018-02-05 04:21 | 133293.7 | 240 | 6 | 18 | 3.473294 | 0 | 2.990573 | 2.989243 | 12.61956 | 10.85863
2018-02-05 04:22 | 133353.7 | 300.0038 | 6 | 18 | 3.477232 | 0 | 2.990573 | 2.989243 | 12.61956 | 10.85863
2018-02-05 04:22 | 133353.7 | 0.0024 | 7 | 19 | 3.476948 | 0 | 0 | 0 | 0 | 0
2018-02-05 04:24 | 133473.8 | 120.0011 | 2 | 19 | 4.028334 | 4.890025 | 0.1623955 | 0 | 0.6409209 | 0
2018-02-05 04:26 | 133593.8 | 240.001 | 2 | 19 | 4.065856 | 4.890035 | 0.3254019 | 0 | 1.300535 | 0
2018-02-05 04:28 | 133713.8 | 360.0003 | 2 | 19 | 4.098095 | 4.889958 | 0.4884001 | 0 | 1.966045 | 0
2018-02-05 04:30 | 133833.8 | 480.0011 | 2 | 19 | 4.122972 | 4.889899 | 0.6513778 | 0 | 2.636025 | 0
2018-02-05 04:32 | 133953.8 | 600.0002 | 2 | 19 | 4.147021 | 4.889922 | 0.8143743 | 0 | 3.309972 | 0
2018-02-05 04:34 | 134073.8 | 720.0003 | 2 | 19 | 4.171392 | 4.889888 | 0.977365 | 0 | 3.987887 | 0
2018-02-05 04:36 | 134193.8 | 840.0002 | 2 | 19 | 4.196967 | 4.889838 | 1.140358 | 0 | 4.669854 | 0
2018-02-05 04:38 | 134313.8 | 960.0003 | 2 | 19 | 4.200268 | 4.518859 | 1.297707 | 0 | 5.330729 | 0
2018-02-05 04:40 | 134433.8 | 1080.001 | 2 | 19 | 4.200256 | 4.125276 | 1.441769 | 0 | 5.935827 | 0
2018-02-05 04:42 | 134553.8 | 1200.0003 | 2 | 19 | 4.200284 | 3.740548 | 1.572732 | 0 | 6.485907 | 0
2018-02-05 04:44 | 134673.8 | 1320.0002 | 2 | 19 | 4.200246 | 3.383681 | 1.691427 | 0 | 6.984456 | 0
2018-02-05 04:45 | 134716.8 | 1362.9784 | 2 | 19 | 4.200222 | 3.25999 | 1.731088 | 0 | 7.151043 | 0
2018-02-05 04:47 | 134836.8 | 120.0002 | 3 | 19 | 4.223321 | 3.259929 | 1.839378 | 0 | 7.607018 | 0
2018-02-05 04:49 | 134956.8 | 240.0004 | 3 | 19 | 4.252325 | 3.259837 | 1.948029 | 0 | 8.067424 | 0
2018-02-05 04:51 | 135076.8 | 360.0012 | 3 | 19 | 4.285272 | 3.259828 | 2.056695 | 0 | 8.531275 | 0
2018-02-05 04:53 | 135196.8 | 480.0004 | 3 | 19 | 4.319841 | 3.259818 | 2.165354 | 0 | 8.998769 | 0
2018-02-05 04:55 | 135316.8 | 600.0004 | 3 | 19 | 4.356717 | 3.259933 | 2.274005 | 0 | 9.470106 | 0
2018-02-05 04:57 | 135436.8 | 720.0003 | 3 | 19 | 4.395799 | 3.260047 | 2.382666 | 0 | 9.945609 | 0
2018-02-05 04:59 | 135556.8 | 840.0004 | 3 | 19 | 4.40025 | 2.778829 | 2.483568 | 0 | 10.38958 | 0
2018-02-05 05:01 | 135676.8 | 960.0003 | 3 | 19 | 4.400237 | 2.378198 | 2.569278 | 0 | 10.76673 | 0
2018-02-05 05:03 | 135796.8 | 1080.0012 | 3 | 19 | 4.400265 | 2.047668 | 2.642874 | 0 | 11.09057 | 0
2018-02-05 05:05 | 135916.8 | 1200.0011 | 3 | 19 | 4.400283 | 1.771566 | 2.70638 | 0 | 11.37001 | 0
2018-02-05 05:07 | 136036.8 | 1320.0012 | 3 | 19 | 4.400202 | 1.533795 | 2.76137 | 0 | 11.61198 | 0
2018-02-05 05:09 | 136156.8 | 1440.0011 | 3 | 19 | 4.400218 | 1.328804 | 2.808993 | 0 | 11.82153 | 0
2018-02-05 05:11 | 136276.8 | 1560.0019 | 3 | 19 | 4.40017 | 1.160768 | 2.850407 | 0 | 12.00376 | 0
2018-02-05 05:13 | 136396.8 | 1680.0013 | 3 | 19 | 4.400169 | 1.019716 | 2.886701 | 0 | 12.16346 | 0
2018-02-05 05:15 | 136516.8 | 1800.0013 | 3 | 19 | 4.400195 | 0.9029226 | 2.918706 | 0 | 12.30429 | 0
2018-02-05 05:17 | 136636.8 | 1920.0003 | 3 | 19 | 4.400202 | 0.7978706 | 2.947013 | 0 | 12.42885 | 0
2018-02-05 05:19 | 136756.8 | 2040.002 | 3 | 19 | 4.400197 | 0.708149 | 2.972058 | 0 | 12.53905 | 0
2018-02-05 05:20 | 136845.6 | 2128.8633 | 3 | 19 | 4.400229 | 0.6519928 | 2.988822 | 0 | 12.61281 | 0
2018-02-05 05:22 | 136965.7 | 120.0002 | 4 | 19 | 4.338705 | 0 | 2.988822 | 0 | 12.61281 | 0
2018-02-05 05:24 | 137085.7 | 240.0009 | 4 | 19 | 4.332787 | 0 | 2.988822 | 0 | 12.61281 | 0
2018-02-05 05:25 | 137145.7 | 300.0015 | 4 | 19 | 4.331025 | 0 | 2.988822 | 0 | 12.61281 | 0
2018-02-05 05:27 | 137265.8 | 120.0005 | 5 | 19 | 4.026978 | -3.259948 | 2.988822 | 0.1086461 | 12.61281 | 0.4419053
2018-02-05 05:29 | 137385.8 | 240.0005 | 5 | 19 | 3.98276 | -3.259923 | 2.988822 | 0.2173075 | 12.61281 | 0.8770191
2018-02-05 05:31 | 137505.8 | 360.0009 | 5 | 19 | 3.942183 | -3.259966 | 2.988822 | 0.3259668 | 12.61281 | 1.307557
2018-02-05 05:33 | 137625.8 | 480.001 | 5 | 19 | 3.902912 | -3.259984 | 2.988822 | 0.4346221 | 12.61281 | 1.733759
2018-02-05 05:35 | 137745.8 | 600.0005 | 5 | 19 | 3.86351 | -3.260004 | 2.988822 | 0.5432941 | 12.61281 | 2.155757
2018-02-05 05:37 | 137865.8 | 720.0015 | 5 | 19 | 3.826157 | -3.260015 | 2.988822 | 0.6519484 | 12.61281 | 2.573499
2018-02-05 05:39 | 137985.8 | 840.0004 | 5 | 19 | 3.789984 | -3.259955 | 2.988822 | 0.7606084 | 12.61281 | 2.987273
2018-02-05 05:41 | 138105.8 | 960.0015 | 5 | 19 | 3.756248 | -3.260047 | 2.988822 | 0.869267 | 12.61281 | 3.397233
2018-02-05 05:43 | 138225.8 | 1080.0003 | 5 | 19 | 3.724439 | -3.260067 | 2.988822 | 0.9779376 | 12.61281 | 3.803687
2018-02-05 05:45 | 138345.8 | 1200.0004 | 5 | 19 | 3.694464 | -3.259979 | 2.988822 | 1.086597 | 12.61281 | 4.20673
2018-02-05 05:47 | 138465.8 | 1320.0004 | 5 | 19 | 3.666819 | -3.260043 | 2.988822 | 1.195252 | 12.61281 | 4.606628
2018-02-05 05:49 | 138585.8 | 1440.0004 | 5 | 19 | 3.641423 | -3.259888 | 2.988822 | 1.303914 | 12.61281 | 5.003672
2018-02-05 05:51 | 138705.8 | 1560.0009 | 5 | 19 | 3.617814 | -3.260083 | 2.988822 | 1.412588 | 12.61281 | 5.398098
2018-02-05 05:53 | 138825.8 | 1680.0005 | 5 | 19 | 3.594451 | -3.259997 | 2.988822 | 1.521247 | 12.61281 | 5.789937
2018-02-05 05:55 | 138945.8 | 1800.0001 | 5 | 19 | 3.573466 | -3.260002 | 2.988822 | 1.629912 | 12.61281 | 6.179366
2018-02-05 05:57 | 139065.8 | 1920.0013 | 5 | 19 | 3.554416 | -3.259906 | 2.988822 | 1.738564 | 12.61281 | 6.566581
2018-02-05 05:59 | 139185.8 | 2040.0008 | 5 | 19 | 3.537242 | -3.260054 | 2.988822 | 1.847228 | 12.61281 | 6.951871
2018-02-05 06:01 | 139305.8 | 2160.0013 | 5 | 19 | 3.520885 | -3.260056 | 2.988822 | 1.9559 | 12.61281 | 7.335386
2018-02-05 06:03 | 139425.8 | 2280.0009 | 5 | 19 | 3.504317 | -3.26006 | 2.988822 | 2.064561 | 12.61281 | 7.717062
2018-02-05 06:05 | 139545.8 | 2400.0013 | 5 | 19 | 3.488846 | -3.260078 | 2.988822 | 2.173232 | 12.61281 | 8.097034
2018-02-05 06:07 | 139665.8 | 2520.0008 | 5 | 19 | 3.472789 | -3.260027 | 2.988822 | 2.281895 | 12.61281 | 8.47528
2018-02-05 06:09 | 139785.8 | 2640.0004 | 5 | 19 | 3.454659 | -3.260067 | 2.988822 | 2.390553 | 12.61281 | 8.851668
2018-02-05 06:11 | 139905.8 | 2760.0009 | 5 | 19 | 3.431553 | -3.259982 | 2.988822 | 2.49921 | 12.61281 | 9.225842
2018-02-05 06:13 | 140025.8 | 2880.0012 | 5 | 19 | 3.402197 | -3.259937 | 2.988822 | 2.607883 | 12.61281 | 9.597248
2018-02-05 06:15 | 140145.8 | 3000.0009 | 5 | 19 | 3.359472 | -3.260011 | 2.988822 | 2.71655 | 12.61281 | 9.964809
2018-02-05 06:17 | 140265.8 | 3120.0012 | 5 | 19 | 3.289224 | -3.259975 | 2.988822 | 2.825204 | 12.61281 | 10.32637
2018-02-05 06:19 | 140385.8 | 3240.0016 | 5 | 19 | 3.146272 | -3.259995 | 2.988822 | 2.933868 | 12.61281 | 10.67713
2018-02-05 06:20 | 140441.6 | 3295.8747 | 5 | 19 | 2.999998 | -3.259975 | 2.988822 | 2.984463 | 12.61281 | 10.83306
2018-02-05 06:22 | 140561.7 | 120.0011 | 6 | 19 | 3.46224 | 0 | 2.988822 | 2.984463 | 12.61281 | 10.83306
2018-02-05 06:24 | 140681.7 | 240 | 6 | 19 | 3.481423 | 0 | 2.988822 | 2.984463 | 12.61281 | 10.83306
2018-02-05 06:25 | 140741.7 | 300.0027 | 6 | 19 | 3.485361 | 0 | 2.988822 | 2.984463 | 12.61281 | 10.83306
2018-02-05 06:25 | 140741.7 | 0.0025 | 7 | 20 | 3.4855 | 0 | 0 | 0 | 0 | 0
2018-02-05 06:27 | 140861.8 | 120.0005 | 2 | 20 | 4.030676 | 4.889941 | 0.1624061 | 4.178e-09 | 0.641883 | 1.4562e-08
2018-02-05 06:29 | 140981.8 | 240.0001 | 2 | 20 | 4.069098 | 4.889886 | 0.3253982 | 4.178e-09 | 1.301857 | 1.4562e-08
2018-02-05 06:31 | 141101.8 | 360.0005 | 2 | 20 | 4.101779 | 4.889886 | 0.4883818 | 4.178e-09 | 1.967874 | 1.4562e-08
2018-02-05 06:33 | 141221.8 | 480.001 | 2 | 20 | 4.126049 | 4.889935 | 0.6513727 | 4.178e-09 | 2.638472 | 1.4562e-08
2018-02-05 06:35 | 141341.8 | 600.0014 | 2 | 20 | 4.147959 | 4.889876 | 0.8143576 | 4.178e-09 | 3.312738 | 1.4562e-08
2018-02-05 06:37 | 141461.8 | 720.001 | 2 | 20 | 4.171767 | 4.889859 | 0.977346 | 4.178e-09 | 3.990711 | 1.4562e-08
2018-02-05 06:39 | 141581.8 | 840.0005 | 2 | 20 | 4.198736 | 4.889895 | 1.140345 | 4.178e-09 | 4.672906 | 1.4562e-08
2018-02-05 06:41 | 141701.8 | 960.0002 | 2 | 20 | 4.200289 | 4.483329 | 1.296591 | 4.178e-09 | 5.329173 | 1.4562e-08
2018-02-05 06:43 | 141821.8 | 1080.0012 | 2 | 20 | 4.200258 | 4.105947 | 1.439671 | 4.178e-09 | 5.930146 | 1.4562e-08
2018-02-05 06:45 | 141941.8 | 1200.0024 | 2 | 20 | 4.200245 | 3.744534 | 1.570478 | 4.178e-09 | 6.479569 | 1.4562e-08
2018-02-05 06:47 | 142061.8 | 1320.0007 | 2 | 20 | 4.200245 | 3.382417 | 1.689304 | 4.178e-09 | 6.978673 | 1.4562e-08
2018-02-05 06:48 | 142103.5 | 1361.76 | 2 | 20 | 4.200323 | 3.259982 | 1.727812 | 4.178e-09 | 7.140416 | 1.4562e-08
2018-02-05 06:50 | 142223.5 | 120.0009 | 3 | 20 | 4.224206 | 3.259864 | 1.836106 | 4.178e-09 | 7.596453 | 1.4562e-08
2018-02-05 06:52 | 142343.5 | 240.0005 | 3 | 20 | 4.253086 | 3.259871 | 1.944764 | 4.178e-09 | 8.056991 | 1.4562e-08
2018-02-05 06:54 | 142463.5 | 360.0012 | 3 | 20 | 4.284422 | 3.259845 | 2.053426 | 4.178e-09 | 8.520813 | 1.4562e-08
2018-02-05 06:56 | 142583.5 | 480.0017 | 3 | 20 | 4.319041 | 3.259841 | 2.162091 | 4.178e-09 | 8.988223 | 1.4562e-08
2018-02-05 06:58 | 142703.5 | 600.0004 | 3 | 20 | 4.356787 | 3.25991 | 2.270744 | 4.178e-09 | 9.459541 | 1.4562e-08
2018-02-05 07:00 | 142823.5 | 720.0013 | 3 | 20 | 4.396289 | 3.260039 | 2.379398 | 4.178e-09 | 9.935047 | 1.4562e-08
2018-02-05 07:02 | 142943.5 | 840.0015 | 3 | 20 | 4.400259 | 2.787004 | 2.480244 | 4.178e-09 | 10.37878 | 1.4562e-08
2018-02-05 07:04 | 143063.5 | 960.0015 | 3 | 20 | 4.400276 | 2.39318 | 2.566407 | 4.178e-09 | 10.75792 | 1.4562e-08
2018-02-05 07:06 | 143183.5 | 1080 | 3 | 20 | 4.40025 | 2.047021 | 2.64025 | 4.178e-09 | 11.08285 | 1.4562e-08
2018-02-05 07:08 | 143303.5 | 1200.0008 | 3 | 20 | 4.400252 | 1.763144 | 2.703616 | 4.178e-09 | 11.36167 | 1.4562e-08
2018-02-05 07:10 | 143423.5 | 1320.0017 | 3 | 20 | 4.400223 | 1.527495 | 2.758331 | 4.178e-09 | 11.60243 | 1.4562e-08
2018-02-05 07:12 | 143543.5 | 1440.0017 | 3 | 20 | 4.400215 | 1.33185 | 2.805915 | 4.178e-09 | 11.81181 | 1.4562e-08
2018-02-05 07:14 | 143663.5 | 1560.0001 | 3 | 20 | 4.400179 | 1.161304 | 2.847428 | 4.178e-09 | 11.99448 | 1.4562e-08
2018-02-05 07:16 | 143783.5 | 1680.0009 | 3 | 20 | 4.400254 | 1.017993 | 2.883651 | 4.178e-09 | 12.15387 | 1.4562e-08
2018-02-05 07:18 | 143903.5 | 1800.001 | 3 | 20 | 4.400203 | 0.8981638 | 2.915504 | 4.178e-09 | 12.29402 | 1.4562e-08
2018-02-05 07:20 | 144023.5 | 1920.0001 | 3 | 20 | 4.400157 | 0.7966433 | 2.943698 | 4.178e-09 | 12.41808 | 1.4562e-08
2018-02-05 07:22 | 144143.5 | 2040.0017 | 3 | 20 | 4.40023 | 0.7108469 | 2.968789 | 4.178e-09 | 12.52849 | 1.4562e-08
2018-02-05 07:23 | 144230.9 | 2127.3735 | 3 | 20 | 4.400217 | 0.6519995 | 2.985306 | 4.178e-09 | 12.60117 | 1.4562e-08
2018-02-05 07:25 | 144351 | 120.0003 | 4 | 20 | 4.338757 | 0 | 2.985306 | 4.178e-09 | 12.60117 | 1.4562e-08
2018-02-05 07:27 | 144471 | 240.0001 | 4 | 20 | 4.332855 | 0 | 2.985306 | 4.178e-09 | 12.60117 | 1.4562e-08
2018-02-05 07:28 | 144531 | 300.0017 | 4 | 20 | 4.331132 | 0 | 2.985306 | 4.178e-09 | 12.60117 | 1.4562e-08
2018-02-05 07:30 | 144651.0464 | 120.0003 | 5 | 20 | 4.027839 | -3.259933 | 2.985306 | 0.1086415 | 12.60117 | 0.4419217
2018-02-05 07:32 | 144771.0464 | 240.0003 | 5 | 20 | 3.982822 | -3.260045 | 2.985306 | 0.2173115 | 12.60117 | 0.8771398
2018-02-05 07:34 | 144891.0463 | 360.0002 | 5 | 20 | 3.941375 | -3.260023 | 2.985306 | 0.3259727 | 12.60117 | 1.307638
2018-02-05 07:36 | 145011.0463 | 480.0002 | 5 | 20 | 3.901919 | -3.260011 | 2.985306 | 0.434628 | 12.60117 | 1.733732
2018-02-05 07:38 | 145131.0464 | 600.0003 | 5 | 20 | 3.86434 | -3.259944 | 2.985306 | 0.5432981 | 12.60117 | 2.155694
2018-02-05 07:40 | 145251.0463 | 720.0002 | 5 | 20 | 3.827486 | -3.259964 | 2.985306 | 0.651961 | 12.60117 | 2.573602
2018-02-05 07:42 | 145371.0471 | 840.001 | 5 | 20 | 3.790312 | -3.259914 | 2.985306 | 0.7606171 | 12.60117 | 2.987444
2018-02-05 07:44 | 145491.0463 | 960.0002 | 5 | 20 | 3.755992 | -3.259914 | 2.985306 | 0.8692761 | 12.60117 | 3.397403
2018-02-05 07:46 | 145611.0471 | 1080.001 | 5 | 20 | 3.724843 | -3.259964 | 2.985306 | 0.9779308 | 12.60117 | 3.803787
2018-02-05 07:48 | 145731.0463 | 1200.0002 | 5 | 20 | 3.696258 | -3.259997 | 2.985306 | 1.086603 | 12.60117 | 4.207008
2018-02-05 07:50 | 145851.0463 | 1320.0002 | 5 | 20 | 3.668363 | -3.259942 | 2.985306 | 1.195266 | 12.60117 | 4.607142
2018-02-05 07:52 | 145971.0464 | 1440.0003 | 5 | 20 | 3.642291 | -3.259986 | 2.985306 | 1.303921 | 12.60117 | 5.004279
2018-02-05 07:54 | 146091.0471 | 1560.001 | 5 | 20 | 3.618219 | -3.259886 | 2.985306 | 1.41258 | 12.60117 | 5.398723
2018-02-05 07:56 | 146211.0463 | 1680.0002 | 5 | 20 | 3.596247 | -3.259955 | 2.985306 | 1.521232 | 12.60117 | 5.790637
2018-02-05 07:58 | 146331.0471 | 1800.001 | 5 | 20 | 3.575601 | -3.260002 | 2.985306 | 1.629906 | 12.60117 | 6.180326
2018-02-05 08:00 | 146451.0471 | 1920.001 | 5 | 20 | 3.555444 | -3.259933 | 2.985306 | 1.738562 | 12.60117 | 6.56772
2018-02-05 08:02 | 146571.0472 | 2040.0011 | 5 | 20 | 3.537618 | -3.259977 | 2.985306 | 1.847219 | 12.60117 | 6.953063
2018-02-05 08:04 | 146691.0471 | 2160.001 | 5 | 20 | 3.521529 | -3.259942 | 2.985306 | 1.955884 | 12.60117 | 7.336593
2018-02-05 08:06 | 146811.0471 | 2280.001 | 5 | 20 | 3.506567 | -3.25989 | 2.985306 | 2.064533 | 12.60117 | 7.71839
2018-02-05 08:08 | 146931.0471 | 2400.001 | 5 | 20 | 3.490547 | -3.259973 | 2.985306 | 2.173195 | 12.60117 | 8.098577
2018-02-05 08:10 | 147051.0471 | 2520.001 | 5 | 20 | 3.474497 | -3.259971 | 2.985306 | 2.281863 | 12.60117 | 8.477018
2018-02-05 08:12 | 147171.0471 | 2640.001 | 5 | 20 | 3.456954 | -3.260038 | 2.985306 | 2.390516 | 12.60117 | 8.853592
2018-02-05 08:14 | 147291.0472 | 2760.0011 | 5 | 20 | 3.436643 | -3.259977 | 2.985306 | 2.49919 | 12.60117 | 9.228206
2018-02-05 08:16 | 147411.0471 | 2880.001 | 5 | 20 | 3.408937 | -3.259946 | 2.985306 | 2.607852 | 12.60117 | 9.60022
2018-02-05 08:18 | 147531.0463 | 3000.0002 | 5 | 20 | 3.364779 | -3.259959 | 2.985306 | 2.716503 | 12.60117 | 9.968386
2018-02-05 08:20 | 147651.0471 | 3120.001 | 5 | 20 | 3.294541 | -3.259923 | 2.985306 | 2.825166 | 12.60117 | 10.33055
2018-02-05 08:22 | 147771.0464 | 3240.0003 | 5 | 20 | 3.153606 | -3.259979 | 2.985306 | 2.933826 | 12.60117 | 10.68194
2018-02-05 08:23 | 147830.2581 | 3299.212 | 5 | 20 | 2.999987 | -3.259856 | 2.985306 | 2.987439 | 12.60117 | 10.84742
2018-02-05 08:25 | 147950.3 | 120 | 6 | 20 | 3.453625 | 0 | 2.985306 | 2.987451 | 12.60117 | 10.84746
2018-02-05 08:27 | 148070.3 | 240 | 6 | 20 | 3.472109 | 0 | 2.985306 | 2.987451 | 12.60117 | 10.84746
2018-02-05 08:28 | 148130.3 | 300.0015 | 6 | 20 | 3.475972 | 0 | 2.985306 | 2.987451 | 12.60117 | 10.84746
2018-02-05 08:28 | 148130.3 | 0.0024 | 7 | 21 | 3.47582 | 0 | 0 | 0 | 0 | 0
2018-02-05 08:30 | 148250.4 | 120.0002 | 2 | 21 | 4.027949 | 4.8901 | 0.1624213 | 1.73e-10 | 0.6409641 | 6e-10
2018-02-05 08:32 | 148370.4 | 240.001 | 2 | 21 | 4.064893 | 4.890023 | 0.3254126 | 1.73e-10 | 1.300419 | 6e-10
2018-02-05 08:34 | 148490.4 | 360.001 | 2 | 21 | 4.097376 | 4.890023 | 0.4884104 | 1.73e-10 | 1.965756 | 6e-10
2018-02-05 08:36 | 148610.4 | 480.001 | 2 | 21 | 4.124045 | 4.889968 | 0.6513918 | 1.73e-10 | 2.635802 | 6e-10
2018-02-05 08:38 | 148730.4 | 600.0018 | 2 | 21 | 4.14643 | 4.88992 | 0.8143883 | 1.73e-10 | 3.309842 | 6e-10
2018-02-05 08:40 | 148850.4 | 720.0003 | 2 | 21 | 4.169943 | 4.889901 | 0.9773871 | 1.73e-10 | 3.987599 | 6e-10
2018-02-05 08:42 | 148970.4 | 840.0002 | 2 | 21 | 4.19512 | 4.889873 | 1.140376 | 1.73e-10 | 4.669269 | 6e-10
2018-02-05 08:44 | 149090.4 | 960.001 | 2 | 21 | 4.200266 | 4.522992 | 1.298246 | 1.73e-10 | 5.332284 | 6e-10
2018-02-05 08:46 | 149210.4 | 1080.0007 | 2 | 21 | 4.200255 | 4.12107 | 1.442138 | 1.73e-10 | 5.936669 | 6e-10
2018-02-05 08:48 | 149330.4 | 1200.001 | 2 | 21 | 4.200267 | 3.750865 | 1.573276 | 1.73e-10 | 6.487483 | 6e-10
2018-02-05 08:50 | 149450.4 | 1320.0003 | 2 | 21 | 4.200248 | 3.400884 | 1.692402 | 1.73e-10 | 6.987845 | 6e-10
2018-02-05 08:51 | 149499.5 | 1369.1256 | 2 | 21 | 4.200231 | 3.259992 | 1.73785 | 1.73e-10 | 7.178737 | 6e-10
2018-02-05 08:53 | 149619.5 | 120.0011 | 3 | 21 | 4.224477 | 3.259879 | 1.846118 | 1.73e-10 | 7.634665 | 6e-10
2018-02-05 08:55 | 149739.5 | 240.0002 | 3 | 21 | 4.254672 | 3.259913 | 1.954777 | 1.73e-10 | 8.095314 | 6e-10
2018-02-05 08:57 | 149859.5 | 360.0004 | 3 | 21 | 4.286841 | 3.259942 | 2.063443 | 1.73e-10 | 8.559382 | 6e-10
2018-02-05 08:59 | 149979.5 | 480.0011 | 3 | 21 | 4.321021 | 3.260013 | 2.172109 | 1.73e-10 | 9.027057 | 6e-10
2018-02-05 09:01 | 150099.5 | 600.001 | 3 | 21 | 4.358023 | 3.260047 | 2.280757 | 1.73e-10 | 9.498507 | 6e-10
2018-02-05 09:03 | 150219.5 | 720.0011 | 3 | 21 | 4.398922 | 3.259967 | 2.389417 | 1.73e-10 | 9.974234 | 6e-10
2018-02-05 09:05 | 150339.5 | 840.0012 | 3 | 21 | 4.40028 | 2.750234 | 2.489014 | 1.73e-10 | 10.41249 | 6e-10
2018-02-05 09:07 | 150459.5 | 960.0004 | 3 | 21 | 4.400211 | 2.35864 | 2.573975 | 1.73e-10 | 10.78634 | 6e-10
2018-02-05 09:09 | 150579.5 | 1080.0011 | 3 | 21 | 4.400279 | 2.035193 | 2.647053 | 1.73e-10 | 11.1079 | 6e-10
2018-02-05 09:11 | 150699.5 | 1200.0004 | 3 | 21 | 4.400232 | 1.752098 | 2.710058 | 1.73e-10 | 11.38514 | 6e-10
2018-02-05 09:13 | 150819.5 | 1320.0003 | 3 | 21 | 4.400291 | 1.513597 | 2.764323 | 1.73e-10 | 11.62391 | 6e-10
2018-02-05 09:15 | 150939.5 | 1440.0004 | 3 | 21 | 4.400187 | 1.316229 | 2.811373 | 1.73e-10 | 11.83095 | 6e-10
2018-02-05 09:17 | 151059.5 | 1560.0007 | 3 | 21 | 4.400235 | 1.154034 | 2.852441 | 1.73e-10 | 12.01165 | 6e-10
2018-02-05 09:19 | 151179.5 | 1680.0013 | 3 | 21 | 4.400173 | 1.013744 | 2.888503 | 1.73e-10 | 12.17033 | 6e-10
2018-02-05 09:21 | 151299.5 | 1800.0004 | 3 | 21 | 4.400207 | 0.8911333 | 2.92021 | 1.73e-10 | 12.30985 | 6e-10
2018-02-05 09:23 | 151419.5 | 1920.0005 | 3 | 21 | 4.400159 | 0.788538 | 2.948152 | 1.73e-10 | 12.4328 | 6e-10
2018-02-05 09:25 | 151539.5 | 2040.0004 | 3 | 21 | 4.400195 | 0.7025824 | 2.972971 | 1.73e-10 | 12.54201 | 6e-10
2018-02-05 09:27 | 151621.9 | 2122.4146 | 3 | 21 | 4.400197 | 0.651989 | 2.988451 | 1.73e-10 | 12.61012 | 6e-10
2018-02-05 09:29 | 151742 | 120.0003 | 4 | 21 | 4.338893 | 0 | 2.988451 | 1.73e-10 | 12.61012 | 6e-10
2018-02-05 09:31 | 151862 | 240.001 | 4 | 21 | 4.333005 | 0 | 2.988451 | 1.73e-10 | 12.61012 | 6e-10
2018-02-05 09:32 | 151922 | 300.0031 | 4 | 21 | 4.331313 | 0 | 2.988451 | 1.73e-10 | 12.61012 | 6e-10
2018-02-05 09:34 | 152042.1 | 120.0011 | 5 | 21 | 4.027544 | -3.260187 | 2.988451 | 0.1086515 | 12.61012 | 0.4419448
2018-02-05 09:36 | 152162.1 | 240.001 | 5 | 21 | 3.984174 | -3.260141 | 2.988451 | 0.2173225 | 12.61012 | 0.8771932
2018-02-05 09:38 | 152282.1 | 360.0003 | 5 | 21 | 3.94359 | -3.260161 | 2.988451 | 0.3259888 | 12.61012 | 1.30793
2018-02-05 09:40 | 152402.1 | 480.0002 | 5 | 21 | 3.902675 | -3.259962 | 2.988451 | 0.4346516 | 12.61012 | 1.734216
2018-02-05 09:42 | 152522.1 | 600.0011 | 5 | 21 | 3.86415 | -3.260067 | 2.988451 | 0.5433219 | 12.61012 | 2.156209
2018-02-05 09:44 | 152642.1 | 720.001 | 5 | 21 | 3.827203 | -3.260009 | 2.988451 | 0.6519865 | 12.61012 | 2.574078
2018-02-05 09:46 | 152762.1 | 840.0002 | 5 | 21 | 3.791857 | -3.259885 | 2.988451 | 0.7606343 | 12.61012 | 2.987976
2018-02-05 09:48 | 152882.1 | 960.0002 | 5 | 21 | 3.757083 | -3.259937 | 2.988451 | 0.8693059 | 12.61012 | 3.398147
2018-02-05 09:50 | 153002.1 | 1080.001 | 5 | 21 | 3.724892 | -3.259919 | 2.988451 | 0.9779691 | 12.61012 | 3.804613
2018-02-05 09:52 | 153122.1 | 1200.0003 | 5 | 21 | 3.695944 | -3.260018 | 2.988451 | 1.086626 | 12.61012 | 4.207759
2018-02-05 09:54 | 153242.1 | 1320.001 | 5 | 21 | 3.669151 | -3.26002 | 2.988451 | 1.195295 | 12.61012 | 4.607913
2018-02-05 09:56 | 153362.1 | 1440.001 | 5 | 21 | 3.64392 | -3.260088 | 2.988451 | 1.303958 | 12.61012 | 5.005235
2018-02-05 09:58 | 153482.1 | 1560.0002 | 5 | 21 | 3.618948 | -3.260075 | 2.988451 | 1.412622 | 12.61012 | 5.399832
2018-02-05 10:00 | 153602.1 | 1680.0002 | 5 | 21 | 3.596218 | -3.259982 | 2.988451 | 1.521284 | 12.61012 | 5.791818
2018-02-05 10:02 | 153722.1 | 1800.0011 | 5 | 21 | 3.575534 | -3.259992 | 2.988451 | 1.62995 | 12.61012 | 6.181464
2018-02-05 10:04 | 153842.1 | 1920.001 | 5 | 21 | 3.557053 | -3.26003 | 2.988451 | 1.738609 | 12.61012 | 6.568964
2018-02-05 10:06 | 153962.1 | 2040.001 | 5 | 21 | 3.538849 | -3.259962 | 2.988451 | 1.847272 | 12.61012 | 6.954505
2018-02-05 10:08 | 154082.1 | 2160.0004 | 5 | 21 | 3.521778 | -3.259908 | 2.988451 | 1.955933 | 12.61012 | 7.338084
2018-02-05 10:10 | 154202.1 | 2280.0002 | 5 | 21 | 3.50652 | -3.259967 | 2.988451 | 2.06459 | 12.61012 | 7.719906
2018-02-05 10:12 | 154322.1 | 2400.0011 | 5 | 21 | 3.492049 | -3.259987 | 2.988451 | 2.173247 | 12.61012 | 8.100127
2018-02-05 10:14 | 154442.1 | 2520.0011 | 5 | 21 | 3.476687 | -3.259973 | 2.988451 | 2.28191 | 12.61012 | 8.478763
2018-02-05 10:16 | 154562.1 | 2640.0003 | 5 | 21 | 3.457891 | -3.259892 | 2.988451 | 2.39057 | 12.61012 | 8.85554
2018-02-05 10:18 | 154682.1 | 2760.001 | 5 | 21 | 3.436845 | -3.259926 | 2.988451 | 2.499224 | 12.61012 | 9.230144
2018-02-05 10:20 | 154802.1 | 2880.0002 | 5 | 21 | 3.409072 | -3.259863 | 2.988451 | 2.607881 | 12.61012 | 9.602139
2018-02-05 10:22 | 154922.1 | 3000.001 | 5 | 21 | 3.368212 | -3.259995 | 2.988451 | 2.716544 | 12.61012 | 9.970551
2018-02-05 10:24 | 155042.1 | 3120.0011 | 5 | 21 | 3.297276 | -3.259928 | 2.988451 | 2.825202 | 12.61012 | 10.33307
2018-02-05 10:26 | 155162.1 | 3240.0003 | 5 | 21 | 3.153957 | -3.259986 | 2.988451 | 2.933865 | 12.61012 | 10.68461
2018-02-05 10:27 | 155221.4 | 3299.3129 | 5 | 21 | 2.999992 | -3.259921 | 2.988451 | 2.987568 | 12.61012 | 10.85038
2018-02-05 10:29 | 155341.4 | 120.0001 | 6 | 21 | 3.453669 | 0 | 2.988451 | 2.987568 | 12.61012 | 10.85038
2018-02-05 10:31 | 155461.4 | 240 | 6 | 21 | 3.47197 | 0 | 2.988451 | 2.987568 | 12.61012 | 10.85038
2018-02-05 10:32 | 155521.4 | 300.0015 | 6 | 21 | 3.475839 | 0 | 2.988451 | 2.987568 | 12.61012 | 10.85038
2018-02-05 10:32 | 155521.4358 | 0.0025 | 7 | 22 | 3.475885 | 0 | 0 | 0 | 0 | 0
2018-02-05 10:34 | 155641.5 | 120.0009 | 2 | 22 | 4.027917 | 4.889911 | 0.1623973 | 0 | 0.6407375 | 0
2018-02-05 10:36 | 155761.5 | 240.0009 | 2 | 22 | 4.065683 | 4.889916 | 0.3253876 | 0 | 1.300259 | 0
2018-02-05 10:38 | 155881.5 | 360.0001 | 2 | 22 | 4.098121 | 4.889844 | 0.4883646 | 0 | 1.96565 | 0
2018-02-05 10:40 | 156001.5 | 480.0009 | 2 | 22 | 4.122691 | 4.889989 | 0.6513519 | 0 | 2.635652 | 0
2018-02-05 10:42 | 156121.5 | 600.0001 | 2 | 22 | 4.145928 | 4.889863 | 0.8143407 | 0 | 3.309457 | 0
2018-02-05 10:44 | 156241.5 | 720.0001 | 2 | 22 | 4.171235 | 4.890178 | 0.9773268 | 0 | 3.987247 | 0
2018-02-05 10:46 | 156361.5 | 840 | 2 | 22 | 4.196979 | 4.890216 | 1.140311 | 0 | 4.669169 | 0
2018-02-05 10:48 | 156481.5 | 960.0002 | 2 | 22 | 4.200266 | 4.511073 | 1.297482 | 0 | 5.329298 | 0
2018-02-05 10:50 | 156601.5 | 1080.0003 | 2 | 22 | 4.200239 | 4.12103 | 1.441268 | 0 | 5.933235 | 0
2018-02-05 10:52 | 156721.5 | 1200.0011 | 2 | 22 | 4.200256 | 3.727582 | 1.572027 | 0 | 6.482457 | 0
2018-02-05 10:54 | 156841.5 | 1320.0006 | 2 | 22 | 4.200236 | 3.371478 | 1.690289 | 0 | 6.979187 | 0
2018-02-05 10:54 | 156880.3 | 1358.7941 | 2 | 22 | 4.200272 | 3.259995 | 1.726015 | 0 | 7.129247 | 0
2018-02-05 10:56 | 157000.3 | 120.0012 | 3 | 22 | 4.223918 | 3.260158 | 1.834296 | 0 | 7.585219 | 0
2018-02-05 10:58 | 157120.3 | 240.0016 | 3 | 22 | 4.252641 | 3.259831 | 1.942951 | 0 | 8.045694 | 0
2018-02-05 11:00 | 157240.3 | 360.0001 | 3 | 22 | 4.285652 | 3.260169 | 2.051617 | 0 | 8.509578 | 0
2018-02-05 11:02 | 157360.3 | 480.0015 | 3 | 22 | 4.32057 | 3.260177 | 2.160278 | 0 | 8.977143 | 0
2018-02-05 11:04 | 157480.3 | 600.001 | 3 | 22 | 4.357461 | 3.260022 | 2.268937 | 0 | 9.448595 | 0
2018-02-05 11:06 | 157600.3 | 720.0014 | 3 | 22 | 4.396445 | 3.260224 | 2.377592 | 0 | 9.924161 | 0
2018-02-05 11:08 | 157720.3 | 840.0003 | 3 | 22 | 4.400275 | 2.783183 | 2.478397 | 0 | 10.36771 | 0
2018-02-05 11:10 | 157840.3 | 960.0002 | 3 | 22 | 4.400267 | 2.380317 | 2.564217 | 0 | 10.74534 | 0
2018-02-05 11:12 | 157960.3 | 1080.0027 | 3 | 22 | 4.400258 | 2.050339 | 2.637891 | 0 | 11.06953 | 0
2018-02-05 11:14 | 158080.3 | 1200.0004 | 3 | 22 | 4.400276 | 1.773561 | 2.701457 | 0 | 11.34923 | 0
2018-02-05 11:16 | 158200.3 | 1320.0011 | 3 | 22 | 4.400245 | 1.539409 | 2.756564 | 0 | 11.59172 | 0
2018-02-05 11:18 | 158320.3 | 1440.0013 | 3 | 22 | 4.400237 | 1.335402 | 2.80439 | 0 | 11.80216 | 0
2018-02-05 11:20 | 158440.3 | 1560.0011 | 3 | 22 | 4.400218 | 1.165832 | 2.84597 | 0 | 11.98512 | 0
2018-02-05 11:22 | 158560.3 | 1680.0005 | 3 | 22 | 4.400216 | 1.025192 | 2.882401 | 0 | 12.14543 | 0
2018-02-05 11:24 | 158680.3 | 1800.0012 | 3 | 22 | 4.400175 | 0.905921 | 2.914519 | 0 | 12.28675 | 0
2018-02-05 11:26 | 158800.3 | 1920.0004 | 3 | 22 | 4.400156 | 0.8028955 | 2.942979 | 0 | 12.41198 | 0
2018-02-05 11:28 | 158920.3 | 2040.0013 | 3 | 22 | 4.400181 | 0.7120581 | 2.968183 | 0 | 12.52288 | 0
2018-02-05 11:30 | 159014.7 | 2134.3346 | 3 | 22 | 4.400193 | 0.6519995 | 2.986024 | 0 | 12.60139 | 0
2018-02-05 11:32 | 159134.7 | 120.0006 | 4 | 22 | 4.338511 | 0 | 2.986024 | 0 | 12.60139 | 0
2018-02-05 11:34 | 159254.7 | 239.9999 | 4 | 22 | 4.33255 | 0 | 2.986024 | 0 | 12.60139 | 0
2018-02-05 11:35 | 159314.7 | 300.0013 | 4 | 22 | 4.330846 | 0 | 2.986024 | 0 | 12.60139 | 0
2018-02-05 11:37 | 159434.8 | 120.0002 | 5 | 22 | 4.02562 | -3.260065 | 2.986024 | 0.1086549 | 12.60139 | 0.44183
2018-02-05 11:39 | 159554.8 | 240.001 | 5 | 22 | 3.981429 | -3.260012 | 2.986024 | 0.2173072 | 12.60139 | 0.8767545
2018-02-05 11:41 | 159674.8 | 360.0009 | 5 | 22 | 3.940892 | -3.259897 | 2.986024 | 0.3259599 | 12.60139 | 1.307131
2018-02-05 11:43 | 159794.8 | 480.0002 | 5 | 22 | 3.901959 | -3.25998 | 2.986024 | 0.4346156 | 12.60139 | 1.733212
2018-02-05 11:45 | 159914.8 | 600.0009 | 5 | 22 | 3.863186 | -3.259921 | 2.986024 | 0.5432723 | 12.60139 | 2.155087
2018-02-05 11:47 | 160034.8 | 720.0009 | 5 | 22 | 3.825403 | -3.259954 | 2.986024 | 0.6519213 | 12.60139 | 2.572737
2018-02-05 11:49 | 160154.8 | 840.0004 | 5 | 22 | 3.789682 | -3.259966 | 2.986024 | 0.76056 | 12.60139 | 2.986373
2018-02-05 11:51 | 160274.8 | 960.0013 | 5 | 22 | 3.755931 | -3.259894 | 2.986024 | 0.8692105 | 12.60139 | 3.396256
2018-02-05 11:53 | 160394.8 | 1080.0009 | 5 | 22 | 3.72473 | -3.260005 | 2.986024 | 0.9778618 | 12.60139 | 3.802628
2018-02-05 11:55 | 160514.8 | 1200.0002 | 5 | 22 | 3.694485 | -3.259995 | 2.986024 | 1.086511 | 12.60139 | 4.205665
2018-02-05 11:57 | 160634.8 | 1320.0006 | 5 | 22 | 3.666839 | -3.260034 | 2.986024 | 1.195163 | 12.60139 | 4.605551
2018-02-05 11:59 | 160754.8 | 1440.0013 | 5 | 22 | 3.641603 | -3.259949 | 2.986024 | 1.303813 | 12.60139 | 5.002567
2018-02-05 12:01 | 160874.8 | 1560.0009 | 5 | 22 | 3.618234 | -3.259991 | 2.986024 | 1.412466 | 12.60139 | 5.396956
2018-02-05 12:03 | 160994.8 | 1680.0009 | 5 | 22 | 3.595456 | -3.260027 | 2.986024 | 1.521114 | 12.60139 | 5.788834
2018-02-05 12:05 | 161114.8 | 1800.0003 | 5 | 22 | 3.573713 | -3.260015 | 2.986024 | 1.629761 | 12.60139 | 6.178261
2018-02-05 12:07 | 161234.8 | 1920.0014 | 5 | 22 | 3.554645 | -3.259992 | 2.986024 | 1.738419 | 12.60139 | 6.565516
2018-02-05 12:09 | 161354.8 | 2040.0007 | 5 | 22 | 3.53756 | -3.259998 | 2.986024 | 1.847068 | 12.60139 | 6.95077
2018-02-05 12:11 | 161474.8 | 2160.0004 | 5 | 22 | 3.521479 | -3.259974 | 2.986024 | 1.95572 | 12.60139 | 7.334257
2018-02-05 12:13 | 161594.8 | 2280.0005 | 5 | 22 | 3.504808 | -3.259979 | 2.986024 | 2.064371 | 12.60139 | 7.71596
2018-02-05 12:15 | 161714.8 | 2400.0014 | 5 | 22 | 3.48954 | -3.26002 | 2.986024 | 2.173019 | 12.60139 | 8.095914
2018-02-05 12:17 | 161834.8 | 2520.0006 | 5 | 22 | 3.47376 | -3.25996 | 2.986024 | 2.281671 | 12.60139 | 8.474215
2018-02-05 12:19 | 161954.8 | 2640.0001 | 5 | 22 | 3.4566 | -3.260004 | 2.986024 | 2.39032 | 12.60139 | 8.850733
2018-02-05 12:21 | 162074.8 | 2760.0006 | 5 | 22 | 3.434822 | -3.260047 | 2.986024 | 2.49897 | 12.60139 | 9.22517
2018-02-05 12:23 | 162194.8 | 2880.001 | 5 | 22 | 3.405513 | -3.259946 | 2.986024 | 2.60762 | 12.60139 | 9.596842
2018-02-05 12:25 | 162314.8 | 3000.0006 | 5 | 22 | 3.362192 | -3.26005 | 2.986024 | 2.716269 | 12.60139 | 9.964674
2018-02-05 12:27 | 162434.8 | 3120.0006 | 5 | 22 | 3.291093 | -3.259953 | 2.986024 | 2.82492 | 12.60139 | 10.32646
2018-02-05 12:29 | 162554.8 | 3240.0014 | 5 | 22 | 3.147281 | -3.259982 | 2.986024 | 2.933568 | 12.60139 | 10.67735
2018-02-05 12:30 | 162610.2 | 3295.4614 | 5 | 22 | 2.999998 | -3.260027 | 2.986024 | 2.983786 | 12.60139 | 10.83214
2018-02-05 12:32 | 162730.3 | 120.0002 | 6 | 22 | 3.456326 | 0 | 2.986024 | 2.983786 | 12.60139 | 10.83214
2018-02-05 12:34 | 162850.3 | 239.9998 | 6 | 22 | 3.475066 | 0 | 2.986024 | 2.983786 | 12.60139 | 10.83214
2018-02-05 12:35 | 162910.3 | 300.0002 | 6 | 22 | 3.478967 | 0 | 2.986024 | 2.983786 | 12.60139 | 10.83214
2018-02-05 12:35 | 162910.3 | 0.0024 | 7 | 23 | 3.478844 | 0 | 0 | 0 | 0 | 0
2018-02-05 12:37 | 163030.4 | 120.0011 | 2 | 23 | 4.028757 | 4.889966 | 0.1623802 | 0 | 0.6411706 | 0
2018-02-05 12:39 | 163150.4 | 240.0006 | 2 | 23 | 4.066564 | 4.889939 | 0.3253296 | 0 | 1.300615 | 0
2018-02-05 12:41 | 163270.4 | 360.0008 | 2 | 23 | 4.100284 | 4.889947 | 0.4882908 | 0 | 1.966223 | 0
2018-02-05 12:43 | 163390.4 | 480.0014 | 2 | 23 | 4.124887 | 4.889899 | 0.6512532 | 0 | 2.6365 | 0
2018-02-05 12:45 | 163510.4 | 600.0011 | 2 | 23 | 4.146833 | 4.889873 | 0.8142208 | 0 | 3.310524 | 0
2018-02-05 12:47 | 163630.4 | 720.0014 | 2 | 23 | 4.170544 | 4.889911 | 0.9771708 | 0 | 3.988137 | 0
2018-02-05 12:49 | 163750.4 | 840.0006 | 2 | 23 | 4.197636 | 4.889838 | 1.140131 | 0 | 4.669932 | 0
2018-02-05 12:51 | 163870.4 | 960.0007 | 2 | 23 | 4.200278 | 4.491729 | 1.296758 | 0 | 5.327789 | 0
2018-02-05 12:53 | 163990.4 | 1080 | 2 | 23 | 4.200312 | 4.104825 | 1.439916 | 0 | 5.92909 | 0
2018-02-05 12:55 | 164110.4 | 1200.0008 | 2 | 23 | 4.200254 | 3.736289 | 1.570543 | 0 | 6.477756 | 0
2018-02-05 12:57 | 164230.4 | 1320.001 | 2 | 23 | 4.200275 | 3.380013 | 1.689143 | 0 | 6.975907 | 0
2018-02-05 12:57 | 164270 | 1359.6651 | 2 | 23 | 4.200265 | 3.25999 | 1.725719 | 0 | 7.129534 | 0
2018-02-05 12:59 | 164390 | 120.0002 | 3 | 23 | 4.224558 | 3.259957 | 1.833988 | 0 | 7.585497 | 0
2018-02-05 13:01 | 164510 | 240.0005 | 3 | 23 | 4.253712 | 3.260005 | 1.94264 | 0 | 8.046057 | 0
2018-02-05 13:03 | 164630 | 360.001 | 3 | 23 | 4.285275 | 3.260041 | 2.051294 | 0 | 8.509938 | 0
2018-02-05 13:05 | 164750 | 480.0003 | 3 | 23 | 4.319488 | 3.260034 | 2.159945 | 0 | 8.977366 | 0
2018-02-05 13:07 | 164870 | 600.0011 | 3 | 23 | 4.357503 | 3.259974 | 2.268601 | 0 | 9.44874 | 0
2018-02-05 13:09 | 164990 | 720.0005 | 3 | 23 | 4.397294 | 3.260011 | 2.377255 | 0 | 9.924343 | 0
2018-02-05 13:11 | 165110 | 840.0005 | 3 | 23 | 4.400282 | 2.775174 | 2.477652 | 0 | 10.3661 | 0
2018-02-05 13:13 | 165230 | 960.0012 | 3 | 23 | 4.400268 | 2.385161 | 2.563478 | 0 | 10.74376 | 0
2018-02-05 13:15 | 165350 | 1080.001 | 3 | 23 | 4.40027 | 2.046513 | 2.6372 | 0 | 11.06816 | 0
2018-02-05 13:17 | 165470 | 1200.001 | 3 | 23 | 4.400241 | 1.762511 | 2.700492 | 0 | 11.34666 | 0
2018-02-05 13:19 | 165590 | 1320.0007 | 3 | 23 | 4.40022 | 1.527144 | 2.755186 | 0 | 11.58733 | 0
2018-02-05 13:21 | 165710 | 1440.0004 | 3 | 23 | 4.400243 | 1.332534 | 2.802733 | 0 | 11.79654 | 0
2018-02-05 13:23 | 165830 | 1560.0013 | 3 | 23 | 4.400234 | 1.165976 | 2.844289 | 0 | 11.9794 | 0
2018-02-05 13:25 | 165950 | 1680.0004 | 3 | 23 | 4.400222 | 1.02044 | 2.880631 | 0 | 12.13931 | 0
2018-02-05 13:27 | 166070 | 1800.0012 | 3 | 23 | 4.400195 | 0.9006882 | 2.912571 | 0 | 12.27985 | 0
2018-02-05 13:29 | 166190 | 1920.0014 | 3 | 23 | 4.400187 | 0.7993107 | 2.940852 | 0 | 12.40429 | 0
2018-02-05 13:31 | 166310 | 2040.0008 | 3 | 23 | 4.400168 | 0.7134094 | 2.966044 | 0 | 12.51514 | 0
2018-02-05 13:33 | 166403 | 2132.9317 | 3 | 23 | 4.400116 | 0.6519928 | 2.98368 | 0 | 12.59275 | 0
2018-02-05 13:35 | 166523 | 120.0007 | 4 | 23 | 4.338475 | 0 | 2.983681 | 0 | 12.59275 | 0
2018-02-05 13:37 | 166643 | 240.0004 | 4 | 23 | 4.332603 | 0 | 2.983681 | 0 | 12.59275 | 0
2018-02-05 13:38 | 166703 | 300.0024 | 4 | 23 | 4.330855 | 0 | 2.983681 | 0 | 12.59275 | 0
2018-02-05 13:40 | 166823.1 | 120.0015 | 5 | 23 | 4.026653 | -3.260097 | 2.983681 | 0.1086521 | 12.59275 | 0.4418399
2018-02-05 13:42 | 166943.1 | 240.0008 | 5 | 23 | 3.982165 | -3.260119 | 2.983681 | 0.217294 | 12.59275 | 0.8768433
2018-02-05 13:44 | 167063.1 | 360.0005 | 5 | 23 | 3.940112 | -3.260029 | 2.983681 | 0.3259384 | 12.59275 | 1.307164
2018-02-05 13:46 | 167183.1 | 480.0001 | 5 | 23 | 3.900615 | -3.260011 | 2.983681 | 0.4345836 | 12.59275 | 1.733079
2018-02-05 13:48 | 167303.1 | 600.0001 | 5 | 23 | 3.862755 | -3.260032 | 2.983681 | 0.5432358 | 12.59275 | 2.15481
2018-02-05 13:50 | 167423.1 | 720.0009 | 5 | 23 | 3.825937 | -3.260061 | 2.983681 | 0.6518778 | 12.59275 | 2.572465
2018-02-05 13:52 | 167543.1 | 840.0003 | 5 | 23 | 3.788735 | -3.259921 | 2.983681 | 0.7605253 | 12.59275 | 2.98613
2018-02-05 13:54 | 167663.1 | 960.0002 | 5 | 23 | 3.754313 | -3.259853 | 2.983681 | 0.8691885 | 12.59275 | 3.395924
2018-02-05 13:56 | 167783.1 | 1080.0006 | 5 | 23 | 3.723246 | -3.259853 | 2.983681 | 0.9778441 | 12.59275 | 3.802138
2018-02-05 13:58 | 167903.1 | 1200.0007 | 5 | 23 | 3.694848 | -3.259969 | 2.983681 | 1.08651 | 12.59275 | 4.205169
2018-02-05 14:00 | 168023.1 | 1320.0008 | 5 | 23 | 3.667462 | -3.259912 | 2.983681 | 1.195172 | 12.59275 | 4.605171
2018-02-05 14:02 | 168143.1 | 1440.0002 | 5 | 23 | 3.640772 | -3.259874 | 2.983681 | 1.303826 | 12.59275 | 5.002182
2018-02-05 14:04 | 168263.1 | 1560.0007 | 5 | 23 | 3.616472 | -3.260012 | 2.983681 | 1.41248 | 12.59275 | 5.396425
2018-02-05 14:06 | 168383.1 | 1680.0012 | 5 | 23 | 3.594392 | -3.259964 | 2.983681 | 1.521129 | 12.59275 | 5.788126
2018-02-05 14:08 | 168503.1 | 1800.0004 | 5 | 23 | 3.574041 | -3.259994 | 2.983681 | 1.629787 | 12.59275 | 6.177569
2018-02-05 14:10 | 168623.1 | 1920.0002 | 5 | 23 | 3.554269 | -3.259969 | 2.983681 | 1.738454 | 12.59275 | 6.564869
2018-02-05 14:12 | 168743.1 | 2040.0001 | 5 | 23 | 3.536562 | -3.260002 | 2.983681 | 1.847107 | 12.59275 | 6.950066
2018-02-05 14:14 | 168863.1 | 2160.0003 | 5 | 23 | 3.520682 | -3.259995 | 2.983681 | 1.955773 | 12.59275 | 7.333496
2018-02-05 14:16 | 168983.1 | 2280.0003 | 5 | 23 | 3.506111 | -3.25998 | 2.983681 | 2.064428 | 12.59275 | 7.715237
2018-02-05 14:18 | 169103.1 | 2400.0011 | 5 | 23 | 3.490713 | -3.259989 | 2.983681 | 2.173091 | 12.59275 | 8.095402
2018-02-05 14:20 | 169223.1 | 2520.0003 | 5 | 23 | 3.47393 | -3.260009 | 2.983681 | 2.281754 | 12.59275 | 8.473798
2018-02-05 14:22 | 169343.1 | 2640.0011 | 5 | 23 | 3.456444 | -3.259942 | 2.983681 | 2.390414 | 12.59275 | 8.850346
2018-02-05 14:24 | 169463.1 | 2760.0003 | 5 | 23 | 3.436134 | -3.259914 | 2.983681 | 2.499072 | 12.59275 | 9.224849
2018-02-05 14:26 | 169583.1 | 2880.0003 | 5 | 23 | 3.408253 | -3.259934 | 2.983681 | 2.607731 | 12.59275 | 9.596802
2018-02-05 14:28 | 169703.1 | 3000.0001 | 5 | 23 | 3.363682 | -3.259964 | 2.983681 | 2.71639 | 12.59275 | 9.964921
2018-02-05 14:30 | 169823.1 | 3120.0003 | 5 | 23 | 3.291062 | -3.259923 | 2.983681 | 2.825049 | 12.59275 | 10.32682
2018-02-05 14:32 | 169943.1 | 3240.0012 | 5 | 23 | 3.146645 | -3.259971 | 2.983681 | 2.933709 | 12.59275 | 10.67767
2018-02-05 14:33 | 169998.8 | 3295.705 | 5 | 23 | 2.999981 | -3.259957 | 2.983681 | 2.984139 | 12.59275 | 10.8331
2018-02-05 14:35 | 170118.8 | 120.0007 | 6 | 23 | 3.454215 | 0 | 2.983681 | 2.984139 | 12.59275 | 10.8331
2018-02-05 14:37 | 170238.8 | 240.0006 | 6 | 23 | 3.472831 | 0 | 2.983681 | 2.984139 | 12.59275 | 10.8331
2018-02-05 14:38 | 170298.8 | 300.0021 | 6 | 23 | 3.476697 | 0 | 2.983681 | 2.984139 | 12.59275 | 10.8331
2018-02-05 14:38 | 170298.9 | 0.0024 | 7 | 24 | 3.476858 | 0 | 0 | 0 | 0 | 0
2018-02-05 14:40 | 170418.9 | 120.0011 | 2 | 24 | 4.02842 | 4.890084 | 0.1624055 | 3.059e-09 | 0.6410331 | 1.0636e-08
2018-02-05 14:42 | 170538.9 | 240.0003 | 2 | 24 | 4.065759 | 4.890056 | 0.3254052 | 3.059e-09 | 1.300631 | 1.0636e-08
2018-02-05 14:44 | 170658.9 | 360.0011 | 2 | 24 | 4.098128 | 4.889995 | 0.4883876 | 3.059e-09 | 1.96604 | 1.0636e-08
2018-02-05 14:46 | 170778.9 | 480.0003 | 2 | 24 | 4.124366 | 4.890006 | 0.651388 | 3.059e-09 | 2.636205 | 1.0636e-08
2018-02-05 14:48 | 170898.9 | 600.0003 | 2 | 24 | 4.14708 | 4.889962 | 0.8143762 | 3.059e-09 | 3.310298 | 1.0636e-08
2018-02-05 14:50 | 171018.9 | 720.0011 | 2 | 24 | 4.171394 | 4.889834 | 0.977367 | 3.059e-09 | 3.988188 | 1.0636e-08
2018-02-05 14:52 | 171138.9 | 840.0003 | 2 | 24 | 4.196592 | 4.889882 | 1.14035 | 3.059e-09 | 4.670092 | 1.0636e-08
2018-02-05 14:54 | 171258.9 | 960.0004 | 2 | 24 | 4.200244 | 4.509488 | 1.297645 | 3.059e-09 | 5.330732 | 1.0636e-08
2018-02-05 14:56 | 171378.9 | 1080.0013 | 2 | 24 | 4.200301 | 4.100099 | 1.441009 | 3.059e-09 | 5.932897 | 1.0636e-08
2018-02-05 14:58 | 171498.9 | 1200.0016 | 2 | 24 | 4.200271 | 3.730395 | 1.571481 | 3.059e-09 | 6.480915 | 1.0636e-08
2018-02-05 15:00 | 171618.9 | 1320.0002 | 2 | 24 | 4.200285 | 3.378947 | 1.689896 | 3.059e-09 | 6.978289 | 1.0636e-08
2018-02-05 15:01 | 171661 | 1362.0569 | 2 | 24 | 4.200257 | 3.259995 | 1.728666 | 3.059e-09 | 7.141132 | 1.0636e-08
2018-02-05 15:03 | 171781 | 120.0009 | 3 | 24 | 4.223904 | 3.259873 | 1.836953 | 3.059e-09 | 7.59712 | 1.0636e-08
2018-02-05 15:05 | 171901 | 240.0015 | 3 | 24 | 4.253887 | 3.259969 | 1.945609 | 3.059e-09 | 8.057667 | 1.0636e-08
2018-02-05 15:07 | 172021 | 360.0016 | 3 | 24 | 4.286094 | 3.25991 | 2.05427 | 3.059e-09 | 8.521626 | 1.0636e-08
2018-02-05 15:09 | 172141 | 480.0009 | 3 | 24 | 4.320519 | 3.259955 | 2.162931 | 3.059e-09 | 8.989212 | 1.0636e-08
2018-02-05 15:11 | 172261 | 600.0009 | 3 | 24 | 4.35698 | 3.260003 | 2.271594 | 3.059e-09 | 9.460644 | 1.0636e-08
2018-02-05 15:13 | 172381 | 720.0004 | 3 | 24 | 4.396674 | 3.259931 | 2.380249 | 3.059e-09 | 9.936171 | 1.0636e-08
2018-02-05 15:15 | 172501 | 840.0013 | 3 | 24 | 4.400256 | 2.769061 | 2.480638 | 3.059e-09 | 10.3779 | 1.0636e-08
2018-02-05 15:17 | 172621 | 960.0006 | 3 | 24 | 4.400274 | 2.376254 | 2.566189 | 3.059e-09 | 10.75434 | 1.0636e-08
2018-02-05 15:19 | 172741 | 1080.0017 | 3 | 24 | 4.400251 | 2.047982 | 2.639758 | 3.059e-09 | 11.07807 | 1.0636e-08
2018-02-05 15:21 | 172861 | 1200.0008 | 3 | 24 | 4.400236 | 1.767827 | 2.703229 | 3.059e-09 | 11.35735 | 1.0636e-08
2018-02-05 15:23 | 172981 | 1320.0012 | 3 | 24 | 4.400203 | 1.524342 | 2.758003 | 3.059e-09 | 11.59837 | 1.0636e-08
2018-02-05 15:25 | 173101 | 1440.001 | 3 | 24 | 4.400249 | 1.326595 | 2.805406 | 3.059e-09 | 11.80696 | 1.0636e-08
2018-02-05 15:27 | 173221 | 1560.0006 | 3 | 24 | 4.40024 | 1.161786 | 2.846772 | 3.059e-09 | 11.98897 | 1.0636e-08
2018-02-05 15:29 | 173341 | 1680.0003 | 3 | 24 | 4.400178 | 1.021891 | 2.883121 | 3.059e-09 | 12.14892 | 1.0636e-08
2018-02-05 15:31 | 173461 | 1800.0001 | 3 | 24 | 4.400209 | 0.9013195 | 2.915142 | 3.059e-09 | 12.28981 | 1.0636e-08
2018-02-05 15:33 | 173581 | 1920.0012 | 3 | 24 | 4.40018 | 0.796216 | 2.943363 | 3.059e-09 | 12.414 | 1.0636e-08
2018-02-05 15:35 | 173701 | 2040.0006 | 3 | 24 | 4.400182 | 0.7089767 | 2.968406 | 3.059e-09 | 12.52419 | 1.0636e-08
2018-02-05 15:36 | 173791.8 | 2130.8291 | 3 | 24 | 4.400166 | 0.6519995 | 2.985551 | 3.059e-09 | 12.59963 | 1.0636e-08
2018-02-05 15:38 | 173911.9 | 119.9998 | 4 | 24 | 4.338784 | 0 | 2.985551 | 3.059e-09 | 12.59963 | 1.0636e-08
2018-02-05 15:40 | 174031.9 | 240.0007 | 4 | 24 | 4.332896 | 0 | 2.985551 | 3.059e-09 | 12.59963 | 1.0636e-08
2018-02-05 15:41 | 174091.9 | 300.0026 | 4 | 24 | 4.331196 | 0 | 2.985551 | 3.059e-09 | 12.59963 | 1.0636e-08
2018-02-05 15:43 | 174212 | 120.0004 | 5 | 24 | 4.027086 | -3.260133 | 2.985551 | 0.1086572 | 12.59963 | 0.4419239
2018-02-05 15:45 | 174332 | 240.0004 | 5 | 24 | 3.983258 | -3.260204 | 2.985551 | 0.2173186 | 12.59963 | 0.877062
2018-02-05 15:47 | 174452 | 360.0002 | 5 | 24 | 3.942639 | -3.26018 | 2.985551 | 0.3259746 | 12.59963 | 1.307668
2018-02-05 15:49 | 174572 | 480.0008 | 5 | 24 | 3.902108 | -3.260186 | 2.985551 | 0.4346423 | 12.59963 | 1.733917
2018-02-05 15:51 | 174692 | 600.0011 | 5 | 24 | 3.863194 | -3.260093 | 2.985551 | 0.543308 | 12.59963 | 2.155808
2018-02-05 15:53 | 174812 | 720.001 | 5 | 24 | 3.826281 | -3.260063 | 2.985551 | 0.6519696 | 12.59963 | 2.573571
2018-02-05 15:55 | 174932 | 840.0007 | 5 | 24 | 3.791103 | -3.260117 | 2.985551 | 0.7606346 | 12.59963 | 2.987425
2018-02-05 15:57 | 175052 | 960.0009 | 5 | 24 | 3.757071 | -3.260034 | 2.985551 | 0.8692933 | 12.59963 | 3.397501
2018-02-05 15:59 | 175172 | 1080 | 5 | 24 | 3.724896 | -3.26007 | 2.985551 | 0.9779564 | 12.59963 | 3.803974
2018-02-05 16:01 | 175292 | 1200.0007 | 5 | 24 | 3.695834 | -3.260097 | 2.985551 | 1.086629 | 12.59963 | 4.207165
2018-02-05 16:03 | 175412 | 1320.001 | 5 | 24 | 3.668909 | -3.259987 | 2.985551 | 1.195289 | 12.59963 | 4.607274
2018-02-05 16:05 | 175532 | 1440.0014 | 5 | 24 | 3.643518 | -3.260042 | 2.985551 | 1.303958 | 12.59963 | 5.004585
2018-02-05 16:07 | 175652 | 1560.0002 | 5 | 24 | 3.618376 | -3.260164 | 2.985551 | 1.412616 | 12.59963 | 5.399123
2018-02-05 16:09 | 175772 | 1680.0009 | 5 | 24 | 3.595197 | -3.260161 | 2.985551 | 1.521282 | 12.59963 | 5.791026
2018-02-05 16:11 | 175892 | 1800.0006 | 5 | 24 | 3.574429 | -3.260144 | 2.985551 | 1.629944 | 12.59963 | 6.180546
2018-02-05 16:13 | 176012 | 1920.0008 | 5 | 24 | 3.555989 | -3.26006 | 2.985551 | 1.738614 | 12.59963 | 6.567957
2018-02-05 16:15 | 176132 | 2040.0007 | 5 | 24 | 3.538831 | -3.260058 | 2.985551 | 1.847273 | 12.59963 | 6.953409
2018-02-05 16:17 | 176252 | 2160.0008 | 5 | 24 | 3.521658 | -3.260045 | 2.985551 | 1.955938 | 12.59963 | 7.337009
2018-02-05 16:19 | 176372 | 2280.0016 | 5 | 24 | 3.506225 | -3.260077 | 2.985551 | 2.064602 | 12.59963 | 7.718842
2018-02-05 16:21 | 176492 | 2400.0007 | 5 | 24 | 3.491607 | -3.259991 | 2.985551 | 2.173262 | 12.59963 | 8.099029
2018-02-05 16:23 | 176612 | 2520.0002 | 5 | 24 | 3.476334 | -3.259975 | 2.985551 | 2.281929 | 12.59963 | 8.477641
2018-02-05 16:25 | 176732 | 2640.0007 | 5 | 24 | 3.458022 | -3.259901 | 2.985551 | 2.390585 | 12.59963 | 8.854413
2018-02-05 16:27 | 176852 | 2760.0015 | 5 | 24 | 3.436511 | -3.260029 | 2.985551 | 2.499243 | 12.59963 | 9.229022
2018-02-05 16:29 | 176972 | 2880.0006 | 5 | 24 | 3.408391 | -3.259923 | 2.985551 | 2.607909 | 12.59963 | 9.601007
2018-02-05 16:31 | 177092 | 3000.0007 | 5 | 24 | 3.366773 | -3.260029 | 2.985551 | 2.716569 | 12.59963 | 9.96927
2018-02-05 16:33 | 177212 | 3120.0016 | 5 | 24 | 3.295757 | -3.26005 | 2.985551 | 2.825225 | 12.59963 | 10.33162
2018-02-05 16:35 | 177332 | 3240.0014 | 5 | 24 | 3.149147 | -3.259923 | 2.985551 | 2.933893 | 12.59963 | 10.68289
2018-02-05 16:36 | 177388.7 | 3296.7069 | 5 | 24 | 2.999992 | -3.259933 | 2.985551 | 2.985242 | 12.59963 | 10.84123
2018-02-05 16:38 | 177508.7 | 120.0009 | 6 | 24 | 3.454041 | 0 | 2.985551 | 2.985242 | 12.59963 | 10.84123
2018-02-05 16:40 | 177628.7 | 240.0008 | 6 | 24 | 3.47244 | 0 | 2.985551 | 2.985242 | 12.59963 | 10.84123
2018-02-05 16:41 | 177688.7 | 300.0025 | 6 | 24 | 3.476337 | 0 | 2.985551 | 2.985242 | 12.59963 | 10.84123
2018-02-05 16:41 | 177688.7 | 0.0024 | 7 | 25 | 3.476368 | 0 | 0 | 0 | 0 | 0
2018-02-05 16:43 | 177808.8 | 120.0001 | 2 | 25 | 4.028205 | 4.89 | 0.1623997 | 1.42e-09 | 0.6408542 | 4.937e-09
2018-02-05 16:45 | 177928.8 | 240.0008 | 2 | 25 | 4.067205 | 4.889966 | 0.3253826 | 1.42e-09 | 1.300486 | 4.937e-09
2018-02-05 16:47 | 178048.8 | 360.001 | 2 | 25 | 4.099754 | 4.88996 | 0.4883731 | 1.42e-09 | 1.966195 | 4.937e-09
2018-02-05 16:49 | 178168.8 | 480.001 | 2 | 25 | 4.124389 | 4.889874 | 0.6513657 | 1.42e-09 | 2.636496 | 4.937e-09
2018-02-05 16:51 | 178288.8 | 600.0011 | 2 | 25 | 4.147463 | 4.889899 | 0.8143492 | 1.42e-09 | 3.310569 | 4.937e-09
2018-02-05 16:53 | 178408.8 | 720.0001 | 2 | 25 | 4.173035 | 4.889916 | 0.9773417 | 1.42e-09 | 3.988638 | 4.937e-09
2018-02-05 16:55 | 178528.8 | 840.0009 | 2 | 25 | 4.199311 | 4.889876 | 1.140337 | 1.42e-09 | 4.670949 | 4.937e-09
2018-02-05 16:57 | 178648.8 | 960.0015 | 2 | 25 | 4.200272 | 4.475913 | 1.296319 | 1.42e-09 | 5.326115 | 4.937e-09
2018-02-05 16:59 | 178768.8 | 1080.0001 | 2 | 25 | 4.200246 | 4.095645 | 1.439166 | 1.42e-09 | 5.926106 | 4.937e-09
2018-02-05 17:01 | 178888.8 | 1200.0006 | 2 | 25 | 4.200285 | 3.717841 | 1.569379 | 1.42e-09 | 6.473035 | 4.937e-09
2018-02-05 17:03 | 179008.8 | 1320.0014 | 2 | 25 | 4.200276 | 3.358792 | 1.68722 | 1.42e-09 | 6.968001 | 4.937e-09
2018-02-05 17:04 | 179043.1 | 1354.2928 | 2 | 25 | 4.200288 | 3.259976 | 1.718726 | 1.42e-09 | 7.100331 | 4.937e-09
2018-02-05 17:06 | 179163.1 | 120.0015 | 3 | 25 | 4.223902 | 3.25986 | 1.827005 | 1.42e-09 | 7.556288 | 4.937e-09
2018-02-05 17:08 | 179283.1 | 240.0007 | 3 | 25 | 4.252335 | 3.259828 | 1.935667 | 1.42e-09 | 8.016775 | 4.937e-09
2018-02-05 17:10 | 179403.1 | 360 | 3 | 25 | 4.284232 | 3.259908 | 2.044323 | 1.42e-09 | 8.48052 | 4.937e-09
2018-02-05 17:12 | 179523.1 | 480.0015 | 3 | 25 | 4.319275 | 3.259976 | 2.152994 | 1.42e-09 | 8.947979 | 4.937e-09
2018-02-05 17:14 | 179643.1 | 600.0005 | 3 | 25 | 4.356399 | 3.259984 | 2.26165 | 1.42e-09 | 9.419289 | 4.937e-09
2018-02-05 17:16 | 179763.1 | 720.0015 | 3 | 25 | 4.395553 | 3.259973 | 2.37031 | 1.42e-09 | 9.894773 | 4.937e-09
2018-02-05 17:18 | 179883.1 | 840.0006 | 3 | 25 | 4.400292 | 2.796559 | 2.471505 | 1.42e-09 | 10.34003 | 4.937e-09
2018-02-05 17:20 | 180003.1 | 960.0006 | 3 | 25 | 4.400298 | 2.395598 | 2.557863 | 1.42e-09 | 10.72002 | 4.937e-09
2018-02-05 17:22 | 180123.1 | 1080.0007 | 3 | 25 | 4.400227 | 2.059596 | 2.63194 | 1.42e-09 | 11.04599 | 4.937e-09
2018-02-05 17:24 | 180243.1 | 1200.002 | 3 | 25 | 4.400243 | 1.780046 | 2.695804 | 1.42e-09 | 11.327 | 4.937e-09
2018-02-05 17:26 | 180363.1 | 1320.0015 | 3 | 25 | 4.40024 | 1.546517 | 2.751137 | 1.42e-09 | 11.57048 | 4.937e-09
2018-02-05 17:28 | 180483.1 | 1440.001 | 3 | 25 | 4.40019 | 1.344821 | 2.799255 | 1.42e-09 | 11.78221 | 4.937e-09
2018-02-05 17:30 | 180603.1 | 1560.0003 | 3 | 25 | 4.400229 | 1.171452 | 2.841096 | 1.42e-09 | 11.96632 | 4.937e-09
2018-02-05 17:32 | 180723.1 | 1680.0015 | 3 | 25 | 4.40022 | 1.030081 | 2.877721 | 1.42e-09 | 12.12747 | 4.937e-09
2018-02-05 17:34 | 180843.1 | 1800.0005 | 3 | 25 | 4.400233 | 0.9108887 | 2.909992 | 1.42e-09 | 12.26947 | 4.937e-09
2018-02-05 17:36 | 180963.1 | 1920.0011 | 3 | 25 | 4.400182 | 0.8083601 | 2.938611 | 1.42e-09 | 12.3954 | 4.937e-09
2018-02-05 17:38 | 181083.1 | 2040.0001 | 3 | 25 | 4.400189 | 0.7173157 | 2.964014 | 1.42e-09 | 12.50718 | 4.937e-09
2018-02-05 17:39 | 181182.9 | 2139.7698 | 3 | 25 | 4.400195 | 0.6519928 | 2.982956 | 1.42e-09 | 12.59053 | 4.937e-09
2018-02-05 17:41 | 181302.9 | 120.0006 | 4 | 25 | 4.338334 | 0 | 2.982957 | 1.42e-09 | 12.59054 | 4.937e-09
2018-02-05 17:43 | 181422.9 | 240.0013 | 4 | 25 | 4.332354 | 0 | 2.982957 | 1.42e-09 | 12.59054 | 4.937e-09
2018-02-05 17:44 | 181482.9 | 300.0013 | 4 | 25 | 4.330624 | 0 | 2.982957 | 1.42e-09 | 12.59054 | 4.937e-09
2018-02-05 17:46 | 181603 | 120.0008 | 5 | 25 | 4.025275 | -3.260124 | 2.982957 | 0.1086541 | 12.59054 | 0.4417869
2018-02-05 17:48 | 181723 | 240.0012 | 5 | 25 | 3.980633 | -3.260047 | 2.982957 | 0.2173241 | 12.59054 | 0.8767099
2018-02-05 17:50 | 181843 | 360.0002 | 5 | 25 | 3.939892 | -3.260067 | 2.982957 | 0.3259827 | 12.59054 | 1.30701
2018-02-05 17:52 | 181963 | 480.0006 | 5 | 25 | 3.90087 | -3.259977 | 2.982957 | 0.4346394 | 12.59054 | 1.732966
2018-02-05 17:54 | 182083 | 600.0015 | 5 | 25 | 3.862593 | -3.259937 | 2.982957 | 0.5433071 | 12.59054 | 2.154775
2018-02-05 17:56 | 182203 | 720.0014 | 5 | 25 | 3.824569 | -3.259982 | 2.982957 | 0.6519704 | 12.59054 | 2.572419
2018-02-05 17:58 | 182323 | 840.001 | 5 | 25 | 3.788417 | -3.259861 | 2.982957 | 0.7606285 | 12.59054 | 2.986007
2018-02-05 18:00 | 182443 | 960.0013 | 5 | 25 | 3.754324 | -3.25998 | 2.982957 | 0.8692901 | 12.59054 | 3.395779
2018-02-05 18:02 | 182563 | 1080.0009 | 5 | 25 | 3.723425 | -3.259964 | 2.982957 | 0.9779435 | 12.59054 | 3.802003
2018-02-05 18:04 | 182683 | 1200.0008 | 5 | 25 | 3.693743 | -3.259971 | 2.982957 | 1.086602 | 12.59054 | 4.204972
2018-02-05 18:06 | 182803 | 1320.0012 | 5 | 25 | 3.666042 | -3.259959 | 2.982957 | 1.195262 | 12.59054 | 4.604795
2018-02-05 18:08 | 182923 | 1440.0011 | 5 | 25 | 3.640815 | -3.259904 | 2.982957 | 1.303913 | 12.59054 | 5.001729
2018-02-05 18:10 | 183043 | 1560.0005 | 5 | 25 | 3.617485 | -3.259966 | 2.982957 | 1.412573 | 12.59054 | 5.396053
2018-02-05 18:12 | 183163 | 1680.0012 | 5 | 25 | 3.595388 | -3.259876 | 2.982957 | 1.521229 | 12.59054 | 5.787904
2018-02-05 18:14 | 183283 | 1800.0008 | 5 | 25 | 3.573705 | -3.259957 | 2.982957 | 1.629891 | 12.59054 | 6.177397
2018-02-05 18:16 | 183403 | 1920.0015 | 5 | 25 | 3.55442 | -3.25984 | 2.982957 | 1.738552 | 12.59054 | 6.564657
2018-02-05 18:18 | 183523 | 2040.0002 | 5 | 25 | 3.537178 | -3.259991 | 2.982957 | 1.8472 | 12.59054 | 6.94988
2018-02-05 18:20 | 183643 | 2160.0015 | 5 | 25 | 3.52127 | -3.259928 | 2.982957 | 1.955867 | 12.59054 | 7.33339
2018-02-05 18:22 | 183763 | 2280.0018 | 5 | 25 | 3.505009 | -3.259892 | 2.982957 | 2.064518 | 12.59054 | 7.715109
2018-02-05 18:24 | 183883 | 2400.0003 | 5 | 25 | 3.489125 | -3.259888 | 2.982957 | 2.173178 | 12.59054 | 8.095085
2018-02-05 18:26 | 184003 | 2520.0002 | 5 | 25 | 3.473631 | -3.259878 | 2.982957 | 2.281841 | 12.59054 | 8.473384
2018-02-05 18:28 | 184123 | 2640.0006 | 5 | 25 | 3.456694 | -3.259863 | 2.982957 | 2.390498 | 12.59054 | 8.849918
2018-02-05 18:30 | 184243 | 2760.0006 | 5 | 25 | 3.435821 | -3.259934 | 2.982957 | 2.499153 | 12.59054 | 9.224425
2018-02-05 18:32 | 184363 | 2880.0013 | 5 | 25 | 3.405931 | -3.259924 | 2.982957 | 2.607811 | 12.59054 | 9.59622
2018-02-05 18:34 | 184483 | 3000.0006 | 5 | 25 | 3.363079 | -3.259977 | 2.982957 | 2.71647 | 12.59054 | 9.964143
2018-02-05 18:36 | 184603 | 3120.0022 | 5 | 25 | 3.292026 | -3.259957 | 2.982957 | 2.82513 | 12.59054 | 10.32608
2018-02-05 18:38 | 184723 | 3240.0006 | 5 | 25 | 3.14843 | -3.259944 | 2.982957 | 2.933786 | 12.59054 | 10.6771
2018-02-05 18:39 | 184778.8 | 3295.8292 | 5 | 25 | 2.999984 | -3.259933 | 2.982957 | 2.984329 | 12.59054 | 10.83294
2018-02-05 18:41 | 184898.9 | 120.0001 | 6 | 25 | 3.452102 | 0 | 2.982957 | 2.984329 | 12.59054 | 10.83294
2018-02-05 18:43 | 185018.9 | 240.0008 | 6 | 25 | 3.470102 | 0 | 2.982957 | 2.984329 | 12.59054 | 10.83294
2018-02-05 18:44 | 185078.9 | 300.0023 | 6 | 25 | 3.473928 | 0 | 2.982957 | 2.984329 | 12.59054 | 10.83294
2018-02-05 18:44 | 185078.9 | 0.0025 | 7 | 26 | 3.473632 | 0 | 0 | 0 | 0 | 0
2018-02-05 18:46 | 185199 | 120.0001 | 2 | 26 | 4.027156 | 4.890054 | 0.1624057 | 0 | 0.6407365 | 0
2018-02-05 18:48 | 185319 | 240.0004 | 2 | 26 | 4.06456 | 4.890059 | 0.325389 | 0 | 1.300047 | 0
2018-02-05 18:50 | 185439 | 360.0012 | 2 | 26 | 4.098755 | 4.889991 | 0.4883838 | 0 | 1.965473 | 0
2018-02-05 18:52 | 185559 | 480.0002 | 2 | 26 | 4.123862 | 4.889974 | 0.6513723 | 0 | 2.635645 | 0
2018-02-05 18:54 | 185679 | 600.0014 | 2 | 26 | 4.145964 | 4.889955 | 0.814371 | 0 | 3.309631 | 0
2018-02-05 18:56 | 185799 | 720.0015 | 2 | 26 | 4.169312 | 4.889955 | 0.9773552 | 0 | 3.987222 | 0
2018-02-05 18:58 | 185919 | 840.001 | 2 | 26 | 4.195631 | 4.889974 | 1.140353 | 0 | 4.668899 | 0
2018-02-05 19:00 | 186039 | 960.001 | 2 | 26 | 4.200249 | 4.51241 | 1.297761 | 0 | 5.329992 | 0
2018-02-05 19:02 | 186159 | 1080.0008 | 2 | 26 | 4.200272 | 4.12711 | 1.441675 | 0 | 5.934472 | 0
2018-02-05 19:04 | 186279 | 1200.0001 | 2 | 26 | 4.20022 | 3.760787 | 1.573046 | 0 | 6.486261 | 0
2018-02-05 19:06 | 186399 | 1320.0004 | 2 | 26 | 4.200279 | 3.407262 | 1.692484 | 0 | 6.987932 | 0
2018-02-05 19:07 | 186447.8 | 1368.8604 | 2 | 26 | 4.200262 | 3.259974 | 1.737721 | 0 | 7.177939 | 0
2018-02-05 19:09 | 186567.8 | 120.0007 | 3 | 26 | 4.225169 | 3.260095 | 1.846012 | 0 | 7.634017 | 0
2018-02-05 19:11 | 186687.8 | 240.0008 | 3 | 26 | 4.255041 | 3.2601 | 1.954676 | 0 | 8.094738 | 0
2018-02-05 19:13 | 186807.8 | 360.0024 | 3 | 26 | 4.287138 | 3.260116 | 2.063344 | 0 | 8.558854 | 0
2018-02-05 19:15 | 186927.8 | 480.0016 | 3 | 26 | 4.32151 | 3.260104 | 2.172001 | 0 | 9.026519 | 0
2018-02-05 19:17 | 187047.8 | 600.0025 | 3 | 26 | 4.359748 | 3.2601 | 2.280676 | 0 | 9.498198 | 0
2018-02-05 19:19 | 187167.8 | 720.0009 | 3 | 26 | 4.399987 | 3.259793 | 2.38933 | 0 | 9.974085 | 0
2018-02-05 19:21 | 187287.8 | 840.0008 | 3 | 26 | 4.400259 | 2.741769 | 2.488566 | 0 | 10.41075 | 0
2018-02-05 19:23 | 187407.8 | 960.0001 | 3 | 26 | 4.400246 | 2.357352 | 2.573362 | 0 | 10.78387 | 0
2018-02-05 19:25 | 187527.8 | 1080.0011 | 3 | 26 | 4.400256 | 2.025463 | 2.646283 | 0 | 11.10474 | 0
2018-02-05 19:27 | 187647.8 | 1200.0001 | 3 | 26 | 4.400229 | 1.741358 | 2.708886 | 0 | 11.38021 | 0
2018-02-05 19:29 | 187767.8 | 1320.0006 | 3 | 26 | 4.400195 | 1.507615 | 2.76292 | 0 | 11.61798 | 0
2018-02-05 19:31 | 187887.8 | 1440.0017 | 3 | 26 | 4.400211 | 1.314168 | 2.809859 | 0 | 11.82452 | 0
2018-02-05 19:33 | 188007.8 | 1560.0016 | 3 | 26 | 4.400195 | 1.150406 | 2.850879 | 0 | 12.00502 | 0
2018-02-05 19:35 | 188127.8 | 1680.0013 | 3 | 26 | 4.40017 | 1.007997 | 2.886815 | 0 | 12.16314 | 0
2018-02-05 19:37 | 188247.8 | 1800.0008 | 3 | 26 | 4.400136 | 0.8875618 | 2.918356 | 0 | 12.30192 | 0
2018-02-05 19:39 | 188367.8 | 1920.0011 | 3 | 26 | 4.400183 | 0.7879333 | 2.946242 | 0 | 12.42463 | 0
2018-02-05 19:41 | 188487.8 | 2040.0005 | 3 | 26 | 4.400168 | 0.7030382 | 2.97105 | 0 | 12.53379 | 0
2018-02-05 19:42 | 188566.7 | 2118.8963 | 3 | 26 | 4.400113 | 0.651988 | 2.985904 | 0 | 12.59915 | 0
2018-02-05 19:44 | 188686.8 | 120.0003 | 4 | 26 | 4.338687 | 0 | 2.985904 | 0 | 12.59915 | 0
2018-02-05 19:46 | 188806.8 | 240.0006 | 4 | 26 | 4.332822 | 0 | 2.985904 | 0 | 12.59915 | 0
2018-02-05 19:47 | 188866.8 | 300.0026 | 4 | 26 | 4.331122 | 0 | 2.985904 | 0 | 12.59915 | 0
2018-02-05 19:49 | 188986.9 | 120.0005 | 5 | 26 | 4.026983 | -3.260139 | 2.985904 | 0.108652 | 12.59915 | 0.4418713
2018-02-05 19:51 | 189106.9 | 240.0001 | 5 | 26 | 3.982867 | -3.25991 | 2.985904 | 0.2173269 | 12.59915 | 0.8770463
2018-02-05 19:53 | 189226.9 | 360.0014 | 5 | 26 | 3.940676 | -3.259836 | 2.985904 | 0.3259827 | 12.59915 | 1.307508
2018-02-05 19:55 | 189346.9 | 480 | 5 | 26 | 3.900512 | -3.260108 | 2.985904 | 0.4346434 | 12.59915 | 1.733509
2018-02-05 19:57 | 189466.9 | 600.0005 | 5 | 26 | 3.862031 | -3.260052 | 2.985904 | 0.5433129 | 12.59915 | 2.155271
2018-02-05 19:59 | 189586.9 | 720 | 5 | 26 | 3.825516 | -3.260105 | 2.985904 | 0.6519818 | 12.59915 | 2.57296
2018-02-05 20:01 | 189706.9 | 840.0013 | 5 | 26 | 3.789005 | -3.260014 | 2.985904 | 0.7606457 | 12.59915 | 2.986679
2018-02-05 20:03 | 189826.9 | 960.0008 | 5 | 26 | 3.753641 | -3.260067 | 2.985904 | 0.8693115 | 12.59915 | 3.396455
2018-02-05 20:05 | 189946.9 | 1080.0013 | 5 | 26 | 3.722004 | -3.260138 | 2.985904 | 0.9779757 | 12.59915 | 3.802597
2018-02-05 20:07 | 190066.9 | 1200.0007 | 5 | 26 | 3.693163 | -3.260052 | 2.985904 | 1.086647 | 12.59915 | 4.20548
2018-02-05 20:09 | 190186.9 | 1320.0005 | 5 | 26 | 3.666488 | -3.26006 | 2.985904 | 1.195302 | 12.59915 | 4.605297
2018-02-05 20:11 | 190306.9 | 1440.0016 | 5 | 26 | 3.640203 | -3.26007 | 2.985904 | 1.303968 | 12.59915 | 5.002286
2018-02-05 20:13 | 190426.9 | 1560.0012 | 5 | 26 | 3.616195 | -3.260074 | 2.985904 | 1.41264 | 12.59915 | 5.396548
2018-02-05 20:15 | 190546.9 | 1680.0015 | 5 | 26 | 3.594138 | -3.259955 | 2.985904 | 1.521299 | 12.59915 | 5.788267
2018-02-05 20:17 | 190666.9 | 1800.0002 | 5 | 26 | 3.573741 | -3.259979 | 2.985904 | 1.629961 | 12.59915 | 6.177697
2018-02-05 20:19 | 190786.9 | 1920.0008 | 5 | 26 | 3.554164 | -3.259899 | 2.985904 | 1.738621 | 12.59915 | 6.564952
2018-02-05 20:21 | 190906.9 | 2040.0013 | 5 | 26 | 3.535536 | -3.260043 | 2.985904 | 1.847294 | 12.59915 | 6.950162
2018-02-05 20:23 | 191026.9 | 2160.0008 | 5 | 26 | 3.519002 | -3.259989 | 2.985904 | 1.955952 | 12.59915 | 7.333414
2018-02-05 20:25 | 191146.9 | 2280.0007 | 5 | 26 | 3.503703 | -3.260067 | 2.985904 | 2.064613 | 12.59915 | 7.714947
2018-02-05 20:27 | 191266.9 | 2400.0012 | 5 | 26 | 3.488645 | -3.260011 | 2.985904 | 2.173277 | 12.59915 | 8.094864
2018-02-05 20:29 | 191386.9 | 2520.0006 | 5 | 26 | 3.471395 | -3.259946 | 2.985904 | 2.281931 | 12.59915 | 8.473
2018-02-05 20:31 | 191506.9 | 2640.0003 | 5 | 26 | 3.453305 | -3.259946 | 2.985904 | 2.390593 | 12.59915 | 8.849236
2018-02-05 20:33 | 191626.9 | 2760.0004 | 5 | 26 | 3.431729 | -3.259986 | 2.985904 | 2.49926 | 12.59915 | 9.223361
2018-02-05 20:35 | 191746.9 | 2880.0001 | 5 | 26 | 3.403221 | -3.259912 | 2.985904 | 2.607918 | 12.59915 | 9.594799
2018-02-05 20:37 | 191866.9 | 3000.0013 | 5 | 26 | 3.359238 | -3.259894 | 2.985904 | 2.716572 | 12.59915 | 9.962389
2018-02-05 20:39 | 191986.9 | 3120.0014 | 5 | 26 | 3.284891 | -3.259946 | 2.985904 | 2.825233 | 12.59915 | 10.32372
2018-02-05 20:41 | 192106.9 | 3240.0011 | 5 | 26 | 3.137354 | -3.259939 | 2.985904 | 2.933891 | 12.59915 | 10.67377
2018-02-05 20:42 | 192158.8 | 3291.9738 | 5 | 26 | 2.999984 | -3.25998 | 2.985904 | 2.980962 | 12.59915 | 10.81858
2018-02-05 20:44 | 192278.9 | 120.0006 | 6 | 26 | 3.460715 | 0 | 2.985904 | 2.980962 | 12.59915 | 10.81858
2018-02-05 20:46 | 192398.9 | 240.0001 | 6 | 26 | 3.479809 | 0 | 2.985904 | 2.980962 | 12.59915 | 10.81858
2018-02-05 20:47 | 192458.9 | 300.0006 | 6 | 26 | 3.48391 | 0 | 2.985904 | 2.980962 | 12.59915 | 10.81858
2018-02-05 20:47 | 192458.9 | 0.0025 | 7 | 27 | 3.484076 | 0 | 0 | 0 | 0 | 0
2018-02-05 20:49 | 192579 | 120.0013 | 2 | 27 | 4.032185 | 4.890141 | 0.1624058 | 0 | 0.6420045 | 0
2018-02-05 20:51 | 192699 | 240 | 2 | 27 | 4.069567 | 4.890124 | 0.3254103 | 0 | 1.302223 | 0
2018-02-05 20:53 | 192819 | 360.0012 | 2 | 27 | 4.101563 | 4.890077 | 0.4883979 | 0 | 1.968249 | 0
2018-02-05 20:55 | 192939 | 480.0008 | 2 | 27 | 4.127165 | 4.889955 | 0.6513994 | 0 | 2.638956 | 0
2018-02-05 20:57 | 193059 | 600.0011 | 2 | 27 | 4.151281 | 4.889907 | 0.8143868 | 0 | 3.313601 | 0
2018-02-05 20:59 | 193179 | 720.0007 | 2 | 27 | 4.17558 | 4.889838 | 0.9773696 | 0 | 3.992153 | 0
2018-02-05 21:01 | 193299 | 840.0015 | 2 | 27 | 4.200298 | 4.865884 | 1.140315 | 0 | 4.674629 | 0
2018-02-05 21:03 | 193419 | 960.0007 | 2 | 27 | 4.200278 | 4.449126 | 1.295274 | 0 | 5.325499 | 0
2018-02-05 21:05 | 193539 | 1080.0004 | 2 | 27 | 4.200245 | 4.050118 | 1.436902 | 0 | 5.920372 | 0
2018-02-05 21:07 | 193659 | 1200.0012 | 2 | 27 | 4.200232 | 3.683887 | 1.565726 | 0 | 6.461468 | 0
2018-02-05 21:09 | 193779 | 1320.0004 | 2 | 27 | 4.200269 | 3.337285 | 1.682666 | 0 | 6.952647 | 0
2018-02-05 21:10 | 193806.6 | 1347.6184 | 2 | 27 | 4.200243 | 3.259984 | 1.707966 | 0 | 7.058913 | 0
2018-02-05 21:12 | 193926.6 | 120.0006 | 3 | 27 | 4.22314 | 3.260152 | 1.816236 | 0 | 7.514785 | 0
2018-02-05 21:14 | 194046.6 | 240.001 | 3 | 27 | 4.252007 | 3.260018 | 1.92489 | 0 | 7.975177 | 0
2018-02-05 21:16 | 194166.6 | 360.001 | 3 | 27 | 4.284094 | 3.260003 | 2.033542 | 0 | 8.438895 | 0
2018-02-05 21:18 | 194286.6 | 480.0004 | 3 | 27 | 4.31801 | 3.260045 | 2.142194 | 0 | 8.906196 | 0
2018-02-05 21:20 | 194406.6 | 600.0008 | 3 | 27 | 4.354284 | 3.260032 | 2.250846 | 0 | 9.377307 | 0
2018-02-05 21:22 | 194526.6 | 720.0017 | 3 | 27 | 4.392865 | 3.260087 | 2.3595 | 0 | 9.852495 | 0
2018-02-05 21:24 | 194646.6 | 840.0012 | 3 | 27 | 4.400259 | 2.813951 | 2.461484 | 0 | 10.30118 | 0
2018-02-05 21:26 | 194766.6 | 960.0003 | 3 | 27 | 4.400273 | 2.420022 | 2.548489 | 0 | 10.68402 | 0
2018-02-05 21:28 | 194886.6 | 1080.0001 | 3 | 27 | 4.400299 | 2.087149 | 2.623416 | 0 | 11.01372 | 0
2018-02-05 21:30 | 195006.6 | 1200.0015 | 3 | 27 | 4.400262 | 1.806772 | 2.68817 | 0 | 11.29865 | 0
2018-02-05 21:32 | 195126.6 | 1320.0008 | 3 | 27 | 4.400188 | 1.562307 | 2.744231 | 0 | 11.54534 | 0
2018-02-05 21:34 | 195246.6 | 1440.0016 | 3 | 27 | 4.400267 | 1.35498 | 2.79272 | 0 | 11.7587 | 0
2018-02-05 21:36 | 195366.6 | 1560.0004 | 3 | 27 | 4.400206 | 1.184257 | 2.834941 | 0 | 11.94448 | 0
2018-02-05 21:38 | 195486.6 | 1680.0016 | 3 | 27 | 4.400135 | 1.041456 | 2.871977 | 0 | 12.10745 | 0
2018-02-05 21:40 | 195606.6 | 1800.0002 | 3 | 27 | 4.400198 | 0.9214296 | 2.904661 | 0 | 12.25126 | 0
2018-02-05 21:42 | 195726.6 | 1920.0027 | 3 | 27 | 4.400119 | 0.8117266 | 2.933517 | 0 | 12.37823 | 0
2018-02-05 21:44 | 195846.6 | 2040.0002 | 3 | 27 | 4.400186 | 0.7228651 | 2.959058 | 0 | 12.49062 | 0
2018-02-05 21:46 | 195956.2 | 2149.6495 | 3 | 27 | 4.400197 | 0.6519938 | 2.979965 | 0 | 12.58262 | 0
2018-02-05 21:48 | 196076.3 | 120.0007 | 4 | 27 | 4.338296 | 0 | 2.979966 | 0 | 12.58262 | 0
2018-02-05 21:50 | 196196.3 | 240.0004 | 4 | 27 | 4.332345 | 0 | 2.979966 | 0 | 12.58262 | 0
2018-02-05 21:51 | 196256.3 | 300.0006 | 4 | 27 | 4.330621 | 0 | 2.979966 | 0 | 12.58262 | 0
2018-02-05 21:53 | 196376.4 | 120.0009 | 5 | 27 | 4.024493 | -3.260045 | 2.979966 | 0.1086529 | 12.58262 | 0.4416603
2018-02-05 21:55 | 196496.4 | 240.0022 | 5 | 27 | 3.980548 | -3.26018 | 2.979966 | 0.2173059 | 12.58262 | 0.8764807
2018-02-05 21:57 | 196616.4 | 360.0001 | 5 | 27 | 3.940377 | -3.26007 | 2.979966 | 0.3259454 | 12.58262 | 1.306732
2018-02-05 21:59 | 196736.4 | 480.0017 | 5 | 27 | 3.90038 | -3.260121 | 2.979966 | 0.4345911 | 12.58262 | 1.732672
2018-02-05 22:01 | 196856.4 | 600.0009 | 5 | 27 | 3.861183 | -3.25996 | 2.979966 | 0.5432412 | 12.58262 | 2.154292
2018-02-05 22:03 | 196976.4 | 720.0018 | 5 | 27 | 3.824091 | -3.259888 | 2.979966 | 0.6518907 | 12.58262 | 2.571777
2018-02-05 22:05 | 197096.4 | 840.0002 | 5 | 27 | 3.788245 | -3.259872 | 2.979966 | 0.7605341 | 12.58262 | 2.985272
2018-02-05 22:07 | 197216.4 | 960.0008 | 5 | 27 | 3.754286 | -3.259904 | 2.979966 | 0.8691764 | 12.58262 | 3.394972
2018-02-05 22:09 | 197336.4 | 1080.0013 | 5 | 27 | 3.721859 | -3.259995 | 2.979966 | 0.9778168 | 12.58262 | 3.801065
2018-02-05 22:11 | 197456.4 | 1200.0011 | 5 | 27 | 3.69232 | -3.259853 | 2.979966 | 1.086468 | 12.58262 | 4.203817
2018-02-05 22:13 | 197576.4 | 1320.0012 | 5 | 27 | 3.664916 | -3.259894 | 2.979966 | 1.195118 | 12.58262 | 4.603484
2018-02-05 22:15 | 197696.4 | 1440.0005 | 5 | 27 | 3.640145 | -3.260018 | 2.979966 | 1.303763 | 12.58262 | 5.000293
2018-02-05 22:17 | 197816.4 | 1560.0011 | 5 | 27 | 3.616403 | -3.259973 | 2.979966 | 1.412413 | 12.58262 | 5.3945
2018-02-05 22:19 | 197936.4 | 1680.0008 | 5 | 27 | 3.593248 | -3.259928 | 2.979966 | 1.521063 | 12.58262 | 5.786136
2018-02-05 22:21 | 198056.4 | 1800.0013 | 5 | 27 | 3.572481 | -3.259987 | 2.979966 | 1.629711 | 12.58262 | 6.175389
2018-02-05 22:23 | 198176.4 | 1920.001 | 5 | 27 | 3.553864 | -3.259944 | 2.979966 | 1.738356 | 12.58262 | 6.562488
2018-02-05 22:25 | 198296.4 | 2040.001 | 5 | 27 | 3.53683 | -3.259917 | 2.979966 | 1.847008 | 12.58262 | 6.947691
2018-02-05 22:27 | 198416.4 | 2160.0002 | 5 | 27 | 3.519553 | -3.259881 | 2.979966 | 1.955658 | 12.58262 | 7.33104
2018-02-05 22:29 | 198536.4 | 2280.001 | 5 | 27 | 3.503819 | -3.259944 | 2.979966 | 2.064308 | 12.58262 | 7.712568
2018-02-05 22:31 | 198656.4 | 2400.0002 | 5 | 27 | 3.488603 | -3.259971 | 2.979966 | 2.172954 | 12.58262 | 8.09242
2018-02-05 22:33 | 198776.4 | 2520.0002 | 5 | 27 | 3.473293 | -3.260054 | 2.979966 | 2.281604 | 12.58262 | 8.47063
2018-02-05 22:35 | 198896.4 | 2640.0018 | 5 | 27 | 3.455167 | -3.259974 | 2.979966 | 2.390253 | 12.58262 | 8.847061
2018-02-05 22:37 | 199016.4 | 2760.001 | 5 | 27 | 3.432403 | -3.259827 | 2.979966 | 2.498904 | 12.58262 | 9.221257
2018-02-05 22:39 | 199136.4 | 2880.001 | 5 | 27 | 3.403538 | -3.259904 | 2.979966 | 2.607553 | 12.58262 | 9.592705
2018-02-05 22:41 | 199256.4 | 3000.0012 | 5 | 27 | 3.360923 | -3.259856 | 2.979966 | 2.716203 | 12.58262 | 9.960344
2018-02-05 22:43 | 199376.4 | 3120.001 | 5 | 27 | 3.289148 | -3.259897 | 2.979966 | 2.824851 | 12.58262 | 10.32199
2018-02-05 22:45 | 199496.4 | 3240.0023 | 5 | 27 | 3.138752 | -3.259926 | 2.979966 | 2.933505 | 12.58262 | 10.6724
2018-02-05 22:45 | 199547.7 | 3291.3209 | 5 | 27 | 2.999992 | -3.259908 | 2.979966 | 2.97997 | 12.58262 | 10.81538
2018-02-05 22:47 | 199667.7 | 120.0011 | 6 | 27 | 3.45688 | 0 | 2.979966 | 2.97997 | 12.58262 | 10.81538
2018-02-05 22:49 | 199787.7 | 240.001 | 6 | 27 | 3.475529 | 0 | 2.979966 | 2.97997 | 12.58262 | 10.81538
2018-02-05 22:50 | 199847.7 | 300.0022 | 6 | 27 | 3.479424 | 0 | 2.979966 | 2.97997 | 12.58262 | 10.81538
2018-02-05 22:50 | 199847.7 | 0.0024 | 7 | 28 | 3.479666 | 0 | 0 | 0 | 0 | 0
2018-02-05 22:52 | 199967.8 | 120.001 | 2 | 28 | 4.02865 | 4.889812 | 0.1623794 | 8.37e-10 | 0.641092 | 2.913e-09
2018-02-05 22:54 | 200087.8 | 240.0002 | 2 | 28 | 4.068193 | 4.890162 | 0.3253476 | 8.37e-10 | 1.300777 | 2.913e-09
2018-02-05 22:56 | 200207.8 | 360.0018 | 2 | 28 | 4.100942 | 4.890008 | 0.4883052 | 8.37e-10 | 1.966531 | 2.913e-09
2018-02-05 22:58 | 200327.8 | 480.001 | 2 | 28 | 4.125705 | 4.889955 | 0.6512663 | 8.37e-10 | 2.636933 | 2.913e-09
2018-02-05 23:00 | 200447.8 | 600.0002 | 2 | 28 | 4.14765 | 4.890113 | 0.8142456 | 8.37e-10 | 3.311103 | 2.913e-09
2018-02-05 23:02 | 200567.8 | 720.0002 | 2 | 28 | 4.17282 | 4.890075 | 0.9772222 | 8.37e-10 | 3.98907 | 2.913e-09
2018-02-05 23:04 | 200687.8 | 840.0004 | 2 | 28 | 4.199365 | 4.889987 | 1.140188 | 8.37e-10 | 4.671257 | 2.913e-09
2018-02-05 23:06 | 200807.8 | 960.0005 | 2 | 28 | 4.200285 | 4.466502 | 1.295997 | 8.37e-10 | 5.325696 | 2.913e-09
2018-02-05 23:08 | 200927.8 | 1080.0005 | 2 | 28 | 4.200237 | 4.083568 | 1.438375 | 8.37e-10 | 5.923719 | 2.913e-09
2018-02-05 23:10 | 201047.8 | 1200.0009 | 2 | 28 | 4.200254 | 3.715968 | 1.568351 | 8.37e-10 | 6.469654 | 2.913e-09
2018-02-05 23:12 | 201167.8 | 1320.0012 | 2 | 28 | 4.20025 | 3.35208 | 1.686055 | 8.37e-10 | 6.964038 | 2.913e-09
2018-02-05 23:13 | 201199.9 | 1352.1122 | 2 | 28 | 4.200221 | 3.259992 | 1.715546 | 8.37e-10 | 7.087908 | 2.913e-09
2018-02-05 23:15 | 201319.9 | 120.0011 | 3 | 28 | 4.224086 | 3.259973 | 1.823812 | 8.37e-10 | 7.54382 | 2.913e-09
2018-02-05 23:17 | 201439.9 | 240.0002 | 3 | 28 | 4.252863 | 3.259921 | 1.932464 | 8.37e-10 | 8.00432 | 2.913e-09
2018-02-05 23:19 | 201559.9 | 360.0002 | 3 | 28 | 4.284353 | 3.25986 | 2.041111 | 8.37e-10 | 8.468066 | 2.913e-09
2018-02-05 23:21 | 201679.9 | 480.0009 | 3 | 28 | 4.319324 | 3.259892 | 2.149757 | 8.37e-10 | 8.935413 | 2.913e-09
2018-02-05 23:23 | 201799.9 | 600.0001 | 3 | 28 | 4.356521 | 3.259933 | 2.258408 | 8.37e-10 | 9.406705 | 2.913e-09
2018-02-05 23:25 | 201919.9 | 720.002 | 3 | 28 | 4.396231 | 3.260007 | 2.367057 | 8.37e-10 | 9.882177 | 2.913e-09
2018-02-05 23:27 | 202039.9 | 840.0008 | 3 | 28 | 4.400268 | 2.790269 | 2.467993 | 8.37e-10 | 10.3263 | 2.913e-09
2018-02-05 23:29 | 202159.9 | 960.0004 | 3 | 28 | 4.400265 | 2.389497 | 2.554159 | 8.37e-10 | 10.70545 | 2.913e-09
2018-02-05 23:31 | 202279.9 | 1080.0009 | 3 | 28 | 4.400279 | 2.05435 | 2.628025 | 8.37e-10 | 11.03048 | 2.913e-09
2018-02-05 23:33 | 202399.9 | 1200.001 | 3 | 28 | 4.400258 | 1.776534 | 2.691712 | 8.37e-10 | 11.31072 | 2.913e-09
2018-02-05 23:35 | 202519.9 | 1320.001 | 3 | 28 | 4.400214 | 1.543766 | 2.74691 | 8.37e-10 | 11.5536 | 2.913e-09
2018-02-05 23:37 | 202639.9 | 1440.0005 | 3 | 28 | 4.400236 | 1.348155 | 2.795031 | 8.37e-10 | 11.76535 | 2.913e-09
2018-02-05 23:39 | 202759.9 | 1560.0014 | 3 | 28 | 4.400231 | 1.175872 | 2.837013 | 8.37e-10 | 11.95008 | 2.913e-09
2018-02-05 23:41 | 202879.9 | 1680.0003 | 3 | 28 | 4.400234 | 1.03296 | 2.873724 | 8.37e-10 | 12.11161 | 2.913e-09
2018-02-05 23:43 | 202999.9 | 1800.0014 | 3 | 28 | 4.400154 | 0.9113808 | 2.906071 | 8.37e-10 | 12.25395 | 2.913e-09
2018-02-05 23:45 | 203119.9 | 1920.0015 | 3 | 28 | 4.400222 | 0.8113108 | 2.934749 | 8.37e-10 | 12.38013 | 2.913e-09
2018-02-05 23:47 | 203239.9 | 2040.0007 | 3 | 28 | 4.400209 | 0.721714 | 2.960264 | 8.37e-10 | 12.49241 | 2.913e-09
2018-02-05 23:49 | 203343.6 | 2143.6138 | 3 | 28 | 4.400187 | 0.6519909 | 2.979999 | 8.37e-10 | 12.57924 | 2.913e-09
2018-02-05 23:51 | 203463.6 | 120.0011 | 4 | 28 | 4.338208 | 0 | 2.979999 | 8.37e-10 | 12.57924 | 2.913e-09
2018-02-05 23:53 | 203583.6 | 240.0011 | 4 | 28 | 4.33228 | 0 | 2.979999 | 8.37e-10 | 12.57924 | 2.913e-09
2018-02-05 23:54 | 203643.6 | 300.0022 | 4 | 28 | 4.330549 | 0 | 2.979999 | 8.37e-10 | 12.57924 | 2.913e-09
2018-02-05 23:56 | 203763.7 | 120.0009 | 5 | 28 | 4.025023 | -3.260115 | 2.979999 | 0.1086509 | 12.57924 | 0.4417114
2018-02-05 23:58 | 203883.7 | 240.0009 | 5 | 28 | 3.979677 | -3.260074 | 2.979999 | 0.2173024 | 12.57924 | 0.8764951
2018-02-06 | 204003.7 | 360.0001 | 5 | 28 | 3.938923 | -3.260038 | 2.979999 | 0.3259443 | 12.57924 | 1.306624
2018-02-06 00:02 | 204123.7 | 480.001 | 5 | 28 | 3.899731 | -3.260054 | 2.979999 | 0.4345872 | 12.57924 | 1.732415
2018-02-06 00:04 | 204243.7 | 600.0009 | 5 | 28 | 3.861941 | -3.259989 | 2.979999 | 0.5432392 | 12.57924 | 2.154071
2018-02-06 00:06 | 204363.7 | 720.0013 | 5 | 28 | 3.824152 | -3.260119 | 2.979999 | 0.6518897 | 12.57924 | 2.57163
2018-02-06 00:08 | 204483.7 | 840.001 | 5 | 28 | 3.787539 | -3.260061 | 2.979999 | 0.7605425 | 12.57924 | 2.985126
2018-02-06 00:10 | 204603.7 | 960.0007 | 5 | 28 | 3.75311 | -3.26003 | 2.979999 | 0.8691869 | 12.57924 | 3.394723
2018-02-06 00:12 | 204723.7 | 1080.0009 | 5 | 28 | 3.722196 | -3.260074 | 2.979999 | 0.9778281 | 12.57924 | 3.800761
2018-02-06 00:14 | 204843.7 | 1200.0018 | 5 | 28 | 3.69329 | -3.259986 | 2.979999 | 1.086478 | 12.57924 | 4.203598
2018-02-06 00:16 | 204963.7 | 1320.0009 | 5 | 28 | 3.664887 | -3.26 | 2.979999 | 1.195126 | 12.57924 | 4.603296
2018-02-06 00:18 | 205083.7 | 1440.0013 | 5 | 28 | 3.638869 | -3.260119 | 2.979999 | 1.303778 | 12.57924 | 5.000064
2018-02-06 00:20 | 205203.7 | 1560.0015 | 5 | 28 | 3.615089 | -3.260043 | 2.979999 | 1.412429 | 12.57924 | 5.394109
2018-02-06 00:22 | 205323.7 | 1680.0015 | 5 | 28 | 3.5934 | -3.260007 | 2.979999 | 1.52108 | 12.57924 | 5.785708
2018-02-06 00:24 | 205443.7 | 1800.0001 | 5 | 28 | 3.572339 | -3.259935 | 2.979999 | 1.62973 | 12.57924 | 6.174991
2018-02-06 00:26 | 205563.7 | 1920.0015 | 5 | 28 | 3.552735 | -3.26004 | 2.979999 | 1.738384 | 12.57924 | 6.562044
2018-02-06 00:28 | 205683.7 | 2040.0016 | 5 | 28 | 3.535201 | -3.259959 | 2.979999 | 1.847032 | 12.57924 | 6.947069
2018-02-06 00:30 | 205803.7 | 2160.0009 | 5 | 28 | 3.519474 | -3.25998 | 2.979999 | 1.955683 | 12.57924 | 7.330308
2018-02-06 00:32 | 205923.7 | 2280.0008 | 5 | 28 | 3.504186 | -3.259934 | 2.979999 | 2.064334 | 12.57924 | 7.71188
2018-02-06 00:34 | 206043.7 | 2400.0013 | 5 | 28 | 3.487651 | -3.259861 | 2.979999 | 2.172986 | 12.57924 | 8.091712
2018-02-06 00:36 | 206163.7 | 2520.0008 | 5 | 28 | 3.471295 | -3.259924 | 2.979999 | 2.28163 | 12.57924 | 8.469737
2018-02-06 00:38 | 206283.7 | 2640 | 5 | 28 | 3.453862 | -3.259881 | 2.979999 | 2.390278 | 12.57924 | 8.845962
2018-02-06 00:40 | 206403.7 | 2760.0004 | 5 | 28 | 3.43304 | -3.259967 | 2.979999 | 2.498927 | 12.57924 | 9.220144
2018-02-06 00:42 | 206523.7 | 2880.0006 | 5 | 28 | 3.402962 | -3.260045 | 2.979999 | 2.607576 | 12.57924 | 9.591635
2018-02-06 00:44 | 206643.7 | 3000.0009 | 5 | 28 | 3.357758 | -3.259991 | 2.979999 | 2.716226 | 12.57924 | 9.95907
2018-02-06 00:46 | 206763.7 | 3120.0004 | 5 | 28 | 3.284536 | -3.259971 | 2.979999 | 2.824875 | 12.57924 | 10.32029
2018-02-06 00:48 | 206883.7 | 3240.0008 | 5 | 28 | 3.136397 | -3.260005 | 2.979999 | 2.933527 | 12.57924 | 10.67027
2018-02-06 00:49 | 206934.3 | 3290.6303 | 5 | 28 | 2.999982 | -3.259865 | 2.979999 | 2.979366 | 12.57924 | 10.81126
2018-02-06 00:51 | 207054.4 | 119.9999 | 6 | 28 | 3.455925 | 0 | 2.979999 | 2.979366 | 12.57924 | 10.81126
2018-02-06 00:53 | 207174.4 | 240.0011 | 6 | 28 | 3.474633 | 0 | 2.979999 | 2.979366 | 12.57924 | 10.81126
2018-02-06 00:54 | 207234.4 | 300.0006 | 6 | 28 | 3.478526 | 0 | 2.979999 | 2.979366 | 12.57924 | 10.81126
2018-02-06 00:54 | 207234.4 | 0.0024 | 7 | 29 | 3.478522 | 0 | 0 | 0 | 0 | 0
2018-02-06 00:56 | 207354.4 | 120.0012 | 2 | 29 | 4.030212 | 4.890023 | 0.1623787 | 0 | 0.6413049 | 0
2018-02-06 00:58 | 207474.4 | 240.0009 | 2 | 29 | 4.067241 | 4.889991 | 0.3253525 | 0 | 1.301033 | 0
2018-02-06 01:00 | 207594.4 | 360.0006 | 2 | 29 | 4.100546 | 4.889968 | 0.4883146 | 0 | 1.966664 | 0
2018-02-06 01:02 | 207714.4 | 480.0012 | 2 | 29 | 4.126503 | 4.890029 | 0.6512719 | 0 | 2.637106 | 0
2018-02-06 01:04 | 207834.4 | 600.0009 | 2 | 29 | 4.149067 | 4.89001 | 0.8142409 | 0 | 3.311434 | 0
2018-02-06 01:06 | 207954.4 | 720.0004 | 2 | 29 | 4.172261 | 4.89005 | 0.977214 | 0 | 3.989505 | 0
2018-02-06 01:08 | 208074.4 | 840.0012 | 2 | 29 | 4.197817 | 4.889985 | 1.140191 | 0 | 4.67154 | 0
2018-02-06 01:10 | 208194.4 | 960.0021 | 2 | 29 | 4.200287 | 4.47844 | 1.296557 | 0 | 5.328303 | 0
2018-02-06 01:12 | 208314.4 | 1080.0008 | 2 | 29 | 4.20026 | 4.086602 | 1.439185 | 0 | 5.927377 | 0
2018-02-06 01:14 | 208434.4 | 1200.0001 | 2 | 29 | 4.200267 | 3.720391 | 1.569205 | 0 | 6.473495 | 0
2018-02-06 01:16 | 208554.4 | 1320.0017 | 2 | 29 | 4.200248 | 3.370652 | 1.687395 | 0 | 6.969923 | 0
2018-02-06 01:16 | 208592.6 | 1358.1977 | 2 | 29 | 4.200246 | 3.259988 | 1.722566 | 0 | 7.11765 | 0
2018-02-06 01:18 | 208712.7 | 120.0011 | 3 | 29 | 4.224869 | 3.259818 | 1.830831 | 0 | 7.573589 | 0
2018-02-06 01:20 | 208832.7 | 240.0001 | 3 | 29 | 4.25454 | 3.260026 | 1.939478 | 0 | 8.034199 | 0
2018-02-06 01:22 | 208952.7 | 360.0016 | 3 | 29 | 4.286687 | 3.259988 | 2.048134 | 0 | 8.498204 | 0
2018-02-06 01:24 | 209072.7 | 480.0015 | 3 | 29 | 4.32104 | 3.260085 | 2.156788 | 0 | 8.965813 | 0
2018-02-06 01:26 | 209192.7 | 600.0016 | 3 | 29 | 4.358088 | 3.259988 | 2.265444 | 0 | 9.437299 | 0
2018-02-06 01:28 | 209312.7 | 720.0005 | 3 | 29 | 4.398827 | 3.260028 | 2.374094 | 0 | 9.913003 | 0
2018-02-06 01:30 | 209432.7 | 840.0008 | 3 | 29 | 4.400265 | 2.755305 | 2.473803 | 0 | 10.35174 | 0
2018-02-06 01:32 | 209552.7 | 960.0025 | 3 | 29 | 4.400245 | 2.36922 | 2.558983 | 0 | 10.72656 | 0
2018-02-06 01:34 | 209672.7 | 1080.0024 | 3 | 29 | 4.400229 | 2.043317 | 2.632389 | 0 | 11.04957 | 0
2018-02-06 01:36 | 209792.7 | 1200.0007 | 3 | 29 | 4.400209 | 1.758095 | 2.695654 | 0 | 11.32795 | 0
2018-02-06 01:38 | 209912.7 | 1320.0001 | 3 | 29 | 4.40024 | 1.523558 | 2.750221 | 0 | 11.56806 | 0
2018-02-06 01:40 | 210032.7 | 1440.0003 | 3 | 29 | 4.40022 | 1.326637 | 2.797611 | 0 | 11.77658 | 0
2018-02-06 01:42 | 210152.7 | 1560.0003 | 3 | 29 | 4.400178 | 1.163373 | 2.839038 | 0 | 11.95887 | 0
2018-02-06 01:44 | 210272.7 | 1680.0006 | 3 | 29 | 4.400217 | 1.023304 | 2.875441 | 0 | 12.11905 | 0
2018-02-06 01:46 | 210392.7 | 1800.001 | 3 | 29 | 4.400222 | 0.9009848 | 2.907428 | 0 | 12.2598 | 0
2018-02-06 01:48 | 210512.7 | 1920.0015 | 3 | 29 | 4.40017 | 0.7985239 | 2.935692 | 0 | 12.38416 | 0
2018-02-06 01:50 | 210632.7 | 2040.0003 | 3 | 29 | 4.400185 | 0.7130518 | 2.960843 | 0 | 12.49483 | 0
2018-02-06 01:52 | 210732.7 | 2140.0273 | 3 | 29 | 4.400215 | 0.651988 | 2.979784 | 0 | 12.57818 | 0
2018-02-06 01:54 | 210852.7 | 120.0008 | 4 | 29 | 4.338283 | 0 | 2.979784 | 0 | 12.57818 | 0
2018-02-06 01:56 | 210972.7 | 240.0002 | 4 | 29 | 4.332365 | 0 | 2.979784 | 0 | 12.57818 | 0
2018-02-06 01:57 | 211032.7 | 300.0026 | 4 | 29 | 4.330647 | 0 | 2.979784 | 0 | 12.57818 | 0
2018-02-06 01:59 | 211152.8 | 120.0012 | 5 | 29 | 4.02382 | -3.260043 | 2.979784 | 0.1086519 | 12.57818 | 0.441575
2018-02-06 02:01 | 211272.8 | 240.0012 | 5 | 29 | 3.980586 | -3.260137 | 2.979784 | 0.2173081 | 12.57818 | 0.87638
2018-02-06 02:03 | 211392.8 | 360.0005 | 5 | 29 | 3.939284 | -3.260074 | 2.979784 | 0.3259483 | 12.57818 | 1.306598
2018-02-06 02:05 | 211512.8 | 480.0007 | 5 | 29 | 3.899061 | -3.26007 | 2.979784 | 0.434592 | 12.57818 | 1.732368
2018-02-06 02:07 | 211632.8 | 600.0004 | 5 | 29 | 3.860816 | -3.260027 | 2.979784 | 0.5432396 | 12.57818 | 2.153895
2018-02-06 02:09 | 211752.8 | 720.0013 | 5 | 29 | 3.824647 | -3.260054 | 2.979784 | 0.6518924 | 12.57818 | 2.5714
2018-02-06 02:11 | 211872.8 | 840.0012 | 5 | 29 | 3.788779 | -3.260078 | 2.979784 | 0.7605469 | 12.57818 | 2.985017
2018-02-06 02:13 | 211992.8 | 960.0004 | 5 | 29 | 3.753321 | -3.260054 | 2.979784 | 0.8691862 | 12.57818 | 3.394681
2018-02-06 02:15 | 212112.8 | 1080.0001 | 5 | 29 | 3.721589 | -3.259994 | 2.979784 | 0.9778293 | 12.57818 | 3.800703
2018-02-06 02:17 | 212232.8 | 1200.0005 | 5 | 29 | 3.692356 | -3.260014 | 2.979784 | 1.086474 | 12.57818 | 4.203425
2018-02-06 02:19 | 212352.8 | 1320.0014 | 5 | 29 | 3.665674 | -3.259967 | 2.979784 | 1.195126 | 12.57818 | 4.60314
2018-02-06 02:21 | 212472.8 | 1440.0001 | 5 | 29 | 3.639642 | -3.259962 | 2.979784 | 1.303772 | 12.57818 | 4.999987
2018-02-06 02:23 | 212592.8 | 1560.0007 | 5 | 29 | 3.614776 | -3.260007 | 2.979784 | 1.412424 | 12.57818 | 5.39406
2018-02-06 02:25 | 212712.8 | 1680 | 5 | 29 | 3.592393 | -3.259949 | 2.979784 | 1.521074 | 12.57818 | 5.785574
2018-02-06 02:27 | 212832.8 | 1800.0013 | 5 | 29 | 3.572341 | -3.259994 | 2.979784 | 1.629725 | 12.57818 | 6.174776
2018-02-06 02:29 | 212952.8 | 1920.0005 | 5 | 29 | 3.553571 | -3.260036 | 2.979784 | 1.738373 | 12.57818 | 6.561878
2018-02-06 02:31 | 213072.8 | 2040.0002 | 5 | 29 | 3.534737 | -3.259921 | 2.979784 | 1.847021 | 12.57818 | 6.946938
2018-02-06 02:33 | 213192.8 | 2160.0013 | 5 | 29 | 3.518343 | -3.260088 | 2.979784 | 1.955672 | 12.57818 | 7.330082
2018-02-06 02:35 | 213312.8 | 2280.0013 | 5 | 29 | 3.503012 | -3.259979 | 2.979784 | 2.064322 | 12.57818 | 7.711506
2018-02-06 02:37 | 213432.8 | 2400.0013 | 5 | 29 | 3.488212 | -3.259851 | 2.979784 | 2.172973 | 12.57818 | 8.09132
2018-02-06 02:39 | 213552.8 | 2520.0013 | 5 | 29 | 3.471309 | -3.260007 | 2.979784 | 2.281626 | 12.57818 | 8.469435
2018-02-06 02:41 | 213672.8 | 2640.0014 | 5 | 29 | 3.452435 | -3.260025 | 2.979784 | 2.390274 | 12.57818 | 8.845561
2018-02-06 02:43 | 213792.8 | 2760.0007 | 5 | 29 | 3.430397 | -3.259964 | 2.979784 | 2.498927 | 12.57818 | 9.219528
2018-02-06 02:45 | 213912.8 | 2880.0009 | 5 | 29 | 3.401641 | -3.25996 | 2.979784 | 2.607577 | 12.57818 | 9.590753
2018-02-06 02:47 | 214032.8 | 3000.0011 | 5 | 29 | 3.357759 | -3.260052 | 2.979784 | 2.71623 | 12.57818 | 9.958165
2018-02-06 02:49 | 214152.8 | 3120.0018 | 5 | 29 | 3.281468 | -3.259974 | 2.979784 | 2.824882 | 12.57818 | 10.31924
2018-02-06 02:51 | 214272.8 | 3240.0013 | 5 | 29 | 3.128151 | -3.259901 | 2.979784 | 2.933532 | 12.57818 | 10.66864
2018-02-06 02:52 | 214320.2 | 3287.4271 | 5 | 29 | 3 | -3.259897 | 2.979784 | 2.976473 | 12.57818 | 10.8005
2018-02-06 02:54 | 214440.3 | 120.0002 | 6 | 29 | 3.461882 | 0 | 2.979784 | 2.976473 | 12.57818 | 10.8005
2018-02-06 02:56 | 214560.3 | 240.0005 | 6 | 29 | 3.481096 | 0 | 2.979784 | 2.976473 | 12.57818 | 10.8005
2018-02-06 02:57 | 214620.3 | 300.0033 | 6 | 29 | 3.485221 | 0 | 2.979784 | 2.976473 | 12.57818 | 10.8005
2018-02-06 02:57 | 214620.3 | 0.0024 | 7 | 30 | 3.48524 | 0 | 0 | 0 | 0 | 0
2018-02-06 02:59 | 214740.4 | 120.0005 | 2 | 30 | 4.033351 | 4.89001 | 0.1623804 | 8.3e-11 | 0.6421309 | 2.88e-10
2018-02-06 03:01 | 214860.4 | 240.0001 | 2 | 30 | 4.07076 | 4.889987 | 0.3253566 | 8.3e-11 | 1.302429 | 2.88e-10
2018-02-06 03:03 | 214980.4 | 360.0008 | 2 | 30 | 4.10271 | 4.890042 | 0.4883209 | 8.3e-11 | 1.968573 | 2.88e-10
2018-02-06 03:05 | 215100.4 | 480.0004 | 2 | 30 | 4.127287 | 4.889977 | 0.6512825 | 8.3e-11 | 2.639212 | 2.88e-10
2018-02-06 03:07 | 215220.4 | 600.0004 | 2 | 30 | 4.150778 | 4.889972 | 0.8142505 | 8.3e-11 | 3.313715 | 2.88e-10
2018-02-06 03:09 | 215340.4 | 720 | 2 | 30 | 4.175416 | 4.889998 | 0.9772252 | 8.3e-11 | 3.992179 | 2.88e-10
2018-02-06 03:11 | 215460.4 | 840.0004 | 2 | 30 | 4.200269 | 4.854419 | 1.140165 | 8.3e-11 | 4.674643 | 2.88e-10
2018-02-06 03:13 | 215580.4 | 960 | 2 | 30 | 4.200247 | 4.43275 | 1.294666 | 8.3e-11 | 5.323586 | 2.88e-10
2018-02-06 03:15 | 215700.4 | 1080.0012 | 2 | 30 | 4.200282 | 4.040647 | 1.435841 | 8.3e-11 | 5.91656 | 2.88e-10
2018-02-06 03:17 | 215820.4 | 1200 | 2 | 30 | 4.200274 | 3.670846 | 1.564197 | 8.3e-11 | 6.455688 | 2.88e-10
2018-02-06 03:19 | 215940.4 | 1320.0004 | 2 | 30 | 4.200284 | 3.333484 | 1.68085 | 8.3e-11 | 6.94566 | 2.88e-10
2018-02-06 03:19 | 215965.5 | 1345.1712 | 2 | 30 | 4.20022 | 3.25999 | 1.703905 | 8.3e-11 | 7.042497 | 2.88e-10
2018-02-06 03:21 | 216085.5 | 120.0013 | 3 | 30 | 4.222859 | 3.259976 | 1.812173 | 2.636e-09 | 7.498361 | 1.0672e-08
2018-02-06 03:23 | 216205.5 | 240.0003 | 3 | 30 | 4.251352 | 3.260013 | 1.920826 | 2.636e-09 | 7.958688 | 1.0672e-08
2018-02-06 03:25 | 216325.5 | 360 | 3 | 30 | 4.283804 | 3.260022 | 2.029477 | 2.636e-09 | 8.422343 | 1.0672e-08
2018-02-06 03:27 | 216445.5 | 480.0003 | 3 | 30 | 4.318109 | 3.260005 | 2.138131 | 2.636e-09 | 8.889643 | 1.0672e-08
2018-02-06 03:29 | 216565.5 | 600.0011 | 3 | 30 | 4.354316 | 3.260005 | 2.246785 | 2.636e-09 | 9.360767 | 1.0672e-08
2018-02-06 03:31 | 216685.5 | 720.0014 | 3 | 30 | 4.392589 | 3.260034 | 2.355438 | 2.636e-09 | 9.835933 | 1.0672e-08
2018-02-06 03:33 | 216805.5 | 840.0013 | 3 | 30 | 4.400272 | 2.822604 | 2.457669 | 2.636e-09 | 10.28569 | 1.0672e-08
2018-02-06 03:35 | 216925.5 | 960.0005 | 3 | 30 | 4.400283 | 2.419721 | 2.544783 | 2.636e-09 | 10.66902 | 1.0672e-08
2018-02-06 03:37 | 217045.5 | 1080.0005 | 3 | 30 | 4.400259 | 2.084352 | 2.619679 | 2.636e-09 | 10.99858 | 1.0672e-08
2018-02-06 03:39 | 217165.5 | 1200.0006 | 3 | 30 | 4.400276 | 1.804539 | 2.684322 | 2.636e-09 | 11.28302 | 1.0672e-08
2018-02-06 03:41 | 217285.5 | 1320.0005 | 3 | 30 | 4.400234 | 1.56541 | 2.740369 | 2.636e-09 | 11.52964 | 1.0672e-08
2018-02-06 03:43 | 217405.5 | 1440.0001 | 3 | 30 | 4.400228 | 1.356698 | 2.78896 | 2.636e-09 | 11.74346 | 1.0672e-08
2018-02-06 03:45 | 217525.5 | 1560.0008 | 3 | 30 | 4.400208 | 1.184959 | 2.831231 | 2.636e-09 | 11.92946 | 1.0672e-08
2018-02-06 03:47 | 217645.5 | 1680.0009 | 3 | 30 | 4.400208 | 1.042173 | 2.868281 | 2.636e-09 | 12.09249 | 1.0672e-08
2018-02-06 03:49 | 217765.5 | 1800 | 3 | 30 | 4.400224 | 0.9227543 | 2.900968 | 2.636e-09 | 12.23631 | 1.0672e-08
2018-02-06 03:51 | 217885.5 | 1920.0001 | 3 | 30 | 4.400196 | 0.8156242 | 2.929899 | 2.636e-09 | 12.36362 | 1.0672e-08
2018-02-06 03:53 | 218005.5 | 2040.0016 | 3 | 30 | 4.400164 | 0.7229414 | 2.955487 | 2.636e-09 | 12.47621 | 1.0672e-08
2018-02-06 03:55 | 218116.7 | 2151.1695 | 3 | 30 | 4.400197 | 0.6519995 | 2.976689 | 2.636e-09 | 12.5695 | 1.0672e-08
2018-02-06 03:57 | 218236.8 | 120.0008 | 4 | 30 | 4.338206 | 0 | 2.976689 | 2.636e-09 | 12.5695 | 1.0672e-08
2018-02-06 03:59 | 218356.8 | 240.0009 | 4 | 30 | 4.33225 | 0 | 2.976689 | 2.636e-09 | 12.5695 | 1.0672e-08
2018-02-06 04:00 | 218416.8 | 300.0023 | 4 | 30 | 4.330524 | 0 | 2.976689 | 2.636e-09 | 12.5695 | 1.0672e-08
2018-02-06 04:02 | 218536.8 | 120.0009 | 5 | 30 | 4.023467 | -3.260207 | 2.976689 | 0.1086494 | 12.5695 | 0.4415797
2018-02-06 04:04 | 218656.8 | 240.001 | 5 | 30 | 3.979477 | -3.260153 | 2.976689 | 0.2173046 | 12.5695 | 0.8762901
2018-02-06 04:06 | 218776.8 | 360.0007 | 5 | 30 | 3.939197 | -3.260067 | 2.976689 | 0.3259451 | 12.5695 | 1.30641
2018-02-06 04:08 | 218896.8 | 480.0011 | 5 | 30 | 3.899812 | -3.260018 | 2.976689 | 0.4345848 | 12.5695 | 1.732218
2018-02-06 04:10 | 219016.8 | 600.0008 | 5 | 30 | 3.860218 | -3.260012 | 2.976689 | 0.5432329 | 12.5695 | 2.153776
2018-02-06 04:12 | 219136.8 | 720.0005 | 5 | 30 | 3.822768 | -3.259977 | 2.976689 | 0.6518832 | 12.5695 | 2.571137
2018-02-06 04:14 | 219256.8 | 840.0003 | 5 | 30 | 3.786554 | -3.259989 | 2.976689 | 0.760537 | 12.5695 | 2.98452
2018-02-06 04:16 | 219376.8 | 960.0013 | 5 | 30 | 3.752786 | -3.259917 | 2.976689 | 0.8691852 | 12.5695 | 3.394065
2018-02-06 04:18 | 219496.8 | 1080.0009 | 5 | 30 | 3.721016 | -3.26009 | 2.976689 | 0.9778274 | 12.5695 | 3.800029
2018-02-06 04:20 | 219616.8 | 1200.0013 | 5 | 30 | 3.690955 | -3.260042 | 2.976689 | 1.086472 | 12.5695 | 4.202633
2018-02-06 04:22 | 219736.8 | 1320.0008 | 5 | 30 | 3.66335 | -3.259954 | 2.976689 | 1.195126 | 12.5695 | 4.602153
2018-02-06 04:24 | 219856.8 | 1440.0004 | 5 | 30 | 3.638111 | -3.259967 | 2.976689 | 1.303774 | 12.5695 | 4.998772
2018-02-06 04:26 | 219976.8 | 1560.0001 | 5 | 30 | 3.614451 | -3.259989 | 2.976689 | 1.412427 | 12.5695 | 5.392772
2018-02-06 04:28 | 220096.8 | 1680.0012 | 5 | 30 | 3.590952 | -3.260074 | 2.976689 | 1.521078 | 12.5695 | 5.784204
2018-02-06 04:30 | 220216.8 | 1800.0001 | 5 | 30 | 3.569491 | -3.260098 | 2.976689 | 1.629726 | 12.5695 | 6.173169
2018-02-06 04:32 | 220336.8 | 1920.0004 | 5 | 30 | 3.550763 | -3.26004 | 2.976689 | 1.738378 | 12.5695 | 6.559958
2018-02-06 04:34 | 220456.8 | 2040.0007 | 5 | 30 | 3.534171 | -3.259872 | 2.976689 | 1.84703 | 12.5695 | 6.944846
2018-02-06 04:36 | 220576.8 | 2160.0014 | 5 | 30 | 3.518003 | -3.259997 | 2.976689 | 1.955681 | 12.5695 | 7.327963
2018-02-06 04:38 | 220696.8 | 2280.0016 | 5 | 30 | 3.501636 | -3.26006 | 2.976689 | 2.064334 | 12.5695 | 7.709305
2018-02-06 04:40 | 220816.8 | 2400.0013 | 5 | 30 | 3.486413 | -3.26003 | 2.976689 | 2.172985 | 12.5695 | 8.088929
2018-02-06 04:42 | 220936.8 | 2520.0015 | 5 | 30 | 3.470687 | -3.260058 | 2.976689 | 2.281638 | 12.5695 | 8.466895
2018-02-06 04:44 | 221056.8 | 2640.001 | 5 | 30 | 3.452389 | -3.260043 | 2.976689 | 2.390289 | 12.5695 | 8.843022
2018-02-06 04:46 | 221176.8 | 2760.0008 | 5 | 30 | 3.429291 | -3.260068 | 2.976689 | 2.498939 | 12.5695 | 9.21693
2018-02-06 04:48 | 221296.8 | 2880.0016 | 5 | 30 | 3.399405 | -3.25998 | 2.976689 | 2.607591 | 12.5695 | 9.587997
2018-02-06 04:50 | 221416.8 | 3000.0012 | 5 | 30 | 3.355314 | -3.260002 | 2.976689 | 2.716241 | 12.5695 | 9.95512
2018-02-06 04:52 | 221536.8 | 3120.0004 | 5 | 30 | 3.281644 | -3.259994 | 2.976689 | 2.82489 | 12.5695 | 10.31607
2018-02-06 04:54 | 221656.8 | 3240.0006 | 5 | 30 | 3.127233 | -3.259942 | 2.976689 | 2.93354 | 12.5695 | 10.66547
2018-02-06 04:55 | 221703.3 | 3286.4932 | 5 | 30 | 2.999997 | -3.259894 | 2.976689 | 2.975637 | 12.5695 | 10.79471
2018-02-06 04:57 | 221823.373 | 120.0004 | 6 | 30 | 3.462313 | 0 | 2.976689 | 2.975637 | 12.5695 | 10.79471
2018-02-06 04:59 | 221943.3739 | 240.0013 | 6 | 30 | 3.481551 | 0 | 2.976689 | 2.975637 | 12.5695 | 10.79471
2018-02-06 05:00 | 222003.3739 | 300.0013 | 6 | 30 | 3.485564 | 0 | 2.976689 | 2.975637 | 12.5695 | 10.79471
2018-02-06 05:00 | 222003.4 | 0.0024 | 7 | 31 | 3.485679 | 0 | 0 | 0 | 0 | 0
2018-02-06 05:02 | 222123.5 | 120.0013 | 2 | 31 | 4.032345 | 4.890042 | 0.1623752 | 2.49e-10 | 0.6420389 | 8.68e-10
2018-02-06 05:04 | 222243.5 | 240.0008 | 2 | 31 | 4.070928 | 4.88993 | 0.3253515 | 2.49e-10 | 1.30224 | 8.68e-10
2018-02-06 05:06 | 222363.5 | 360.0012 | 2 | 31 | 4.10402 | 4.889932 | 0.4883091 | 2.49e-10 | 1.968483 | 8.68e-10
2018-02-06 05:08 | 222483.5 | 480.0012 | 2 | 31 | 4.128793 | 4.889941 | 0.6512673 | 2.49e-10 | 2.639352 | 8.68e-10
2018-02-06 05:10 | 222603.5 | 600.0007 | 2 | 31 | 4.150855 | 4.889926 | 0.8142236 | 2.49e-10 | 3.313967 | 8.68e-10
2018-02-06 05:12 | 222723.5 | 720.0001 | 2 | 31 | 4.175303 | 4.889897 | 0.9771998 | 2.49e-10 | 3.992397 | 8.68e-10
2018-02-06 05:14 | 222843.5 | 840.0004 | 2 | 31 | 4.200242 | 4.837285 | 1.140089 | 2.49e-10 | 4.674727 | 8.68e-10
2018-02-06 05:16 | 222963.5 | 960.0008 | 2 | 31 | 4.200254 | 4.412452 | 1.293998 | 2.49e-10 | 5.321182 | 8.68e-10
2018-02-06 05:18 | 223083.5 | 1080.0004 | 2 | 31 | 4.200246 | 4.024184 | 1.434514 | 2.49e-10 | 5.91139 | 8.68e-10
2018-02-06 05:20 | 223203.5 | 1200.0016 | 2 | 31 | 4.200262 | 3.6648 | 1.562585 | 2.49e-10 | 6.449321 | 8.68e-10
2018-02-06 05:22 | 223323.5 | 1320.0009 | 2 | 31 | 4.200253 | 3.31223 | 1.678848 | 2.49e-10 | 6.937655 | 8.68e-10
2018-02-06 05:22 | 223342 | 1338.5213 | 2 | 31 | 4.200257 | 3.259986 | 1.695753 | 2.49e-10 | 7.008658 | 8.68e-10
2018-02-06 05:24 | 223462 | 120.0002 | 3 | 31 | 4.223916 | 3.260068 | 1.804021 | 8.03e-10 | 7.464576 | 3.12e-09
2018-02-06 05:26 | 223582 | 240.0001 | 3 | 31 | 4.253159 | 3.260058 | 1.912674 | 8.03e-10 | 7.92507 | 3.12e-09
2018-02-06 05:28 | 223702 | 360.0003 | 3 | 31 | 4.284798 | 3.260112 | 2.021332 | 8.03e-10 | 8.388908 | 3.12e-09
2018-02-06 05:30 | 223822 | 480.0009 | 3 | 31 | 4.318791 | 3.260119 | 2.129988 | 8.03e-10 | 8.856304 | 3.12e-09
2018-02-06 05:32 | 223942 | 600.0001 | 3 | 31 | 4.35587 | 3.260039 | 2.238641 | 8.03e-10 | 9.327547 | 3.12e-09
2018-02-06 05:34 | 224062 | 720.0013 | 3 | 31 | 4.395597 | 3.259942 | 2.347297 | 8.03e-10 | 9.802977 | 3.12e-09
2018-02-06 05:36 | 224182 | 840.0013 | 3 | 31 | 4.40026 | 2.795108 | 2.44838 | 8.03e-10 | 10.24774 | 3.12e-09
2018-02-06 05:38 | 224302 | 960.0009 | 3 | 31 | 4.400268 | 2.419028 | 2.535118 | 8.03e-10 | 10.62941 | 3.12e-09
2018-02-06 05:40 | 224422 | 1080.0013 | 3 | 31 | 4.400265 | 2.085348 | 2.610064 | 8.03e-10 | 10.95919 | 3.12e-09
2018-02-06 05:42 | 224542 | 1200.0001 | 3 | 31 | 4.400248 | 1.805941 | 2.67475 | 8.03e-10 | 11.24382 | 3.12e-09
2018-02-06 05:44 | 224662 | 1320.0013 | 3 | 31 | 4.400229 | 1.570671 | 2.730897 | 8.03e-10 | 11.49088 | 3.12e-09
2018-02-06 05:46 | 224782 | 1440.0002 | 3 | 31 | 4.400226 | 1.373077 | 2.779876 | 8.03e-10 | 11.7064 | 3.12e-09
2018-02-06 05:48 | 224902 | 1560.0013 | 3 | 31 | 4.400217 | 1.199696 | 2.822679 | 8.03e-10 | 11.89474 | 3.12e-09
2018-02-06 05:50 | 225022 | 1680.0013 | 3 | 31 | 4.400175 | 1.050057 | 2.860096 | 8.03e-10 | 12.05939 | 3.12e-09
2018-02-06 05:52 | 225142 | 1800.0006 | 3 | 31 | 4.400206 | 0.9275141 | 2.893006 | 8.03e-10 | 12.2042 | 3.12e-09
2018-02-06 05:54 | 225262 | 1920.0001 | 3 | 31 | 4.400203 | 0.8231897 | 2.922109 | 8.03e-10 | 12.33225 | 3.12e-09
2018-02-06 05:56 | 225382 | 2040.0013 | 3 | 31 | 4.400228 | 0.7350674 | 2.948028 | 8.03e-10 | 12.4463 | 3.12e-09
2018-02-06 05:58 | 225502 | 2160.0006 | 3 | 31 | 4.40013 | 0.6529846 | 2.97113 | 8.03e-10 | 12.54795 | 3.12e-09
2018-02-06 05:58 | 225502.9 | 2160.872 | 3 | 31 | 4.400116 | 0.6519976 | 2.971287 | 8.03e-10 | 12.54865 | 3.12e-09
2018-02-06 06:00 | 225622.9 | 119.9999 | 4 | 31 | 4.337302 | 0 | 2.971288 | 8.03e-10 | 12.54865 | 3.12e-09
2018-02-06 06:02 | 225742.9 | 240 | 4 | 31 | 4.331282 | 0 | 2.971288 | 8.03e-10 | 12.54865 | 3.12e-09
2018-02-06 06:03 | 225802.9 | 300.002 | 4 | 31 | 4.329528 | 0 | 2.971288 | 8.03e-10 | 12.54865 | 3.12e-09
2018-02-06 06:05 | 225923 | 120.0006 | 5 | 31 | 4.019268 | -3.259924 | 2.971288 | 0.1086485 | 12.54865 | 0.4411436
2018-02-06 06:07 | 226043 | 240.0014 | 5 | 31 | 3.973722 | -3.25987 | 2.971288 | 0.2172972 | 12.54865 | 0.8753074
2018-02-06 06:09 | 226163 | 360.0006 | 5 | 31 | 3.932389 | -3.260027 | 2.971288 | 0.3259391 | 12.54865 | 1.304744
2018-02-06 06:11 | 226283 | 480.0019 | 5 | 31 | 3.892571 | -3.259994 | 2.971288 | 0.4345792 | 12.54865 | 1.729793
2018-02-06 06:13 | 226403 | 600.0014 | 5 | 31 | 3.853499 | -3.259931 | 2.971288 | 0.5432224 | 12.54865 | 2.150559
2018-02-06 06:15 | 226523 | 720.0014 | 5 | 31 | 3.815756 | -3.259964 | 2.971288 | 0.6518716 | 12.54865 | 2.567175
2018-02-06 06:17 | 226643 | 840.0015 | 5 | 31 | 3.77908 | -3.260162 | 2.971288 | 0.760521 | 12.54865 | 2.979744
2018-02-06 06:19 | 226763 | 960.0002 | 5 | 31 | 3.745571 | -3.260144 | 2.971288 | 0.8691739 | 12.54865 | 3.388499
2018-02-06 06:21 | 226883 | 1080.0014 | 5 | 31 | 3.715489 | -3.260137 | 2.971288 | 0.9778178 | 12.54865 | 3.793769
2018-02-06 06:23 | 227003 | 1200.0002 | 5 | 31 | 3.68778 | -3.260085 | 2.971288 | 1.086461 | 12.54865 | 4.195914
2018-02-06 06:25 | 227123 | 1320.0007 | 5 | 31 | 3.660362 | -3.260023 | 2.971288 | 1.195112 | 12.54865 | 4.595108
2018-02-06 06:27 | 227243 | 1440.0001 | 5 | 31 | 3.635027 | -3.260014 | 2.971288 | 1.303762 | 12.54865 | 4.991403
2018-02-06 06:29 | 227363 | 1560.0012 | 5 | 31 | 3.611638 | -3.259944 | 2.971288 | 1.412413 | 12.54865 | 5.385066
2018-02-06 06:31 | 227483 | 1680.0013 | 5 | 31 | 3.590212 | -3.259979 | 2.971288 | 1.521065 | 12.54865 | 5.7763
2018-02-06 06:33 | 227603 | 1800.0004 | 5 | 31 | 3.569901 | -3.260009 | 2.971288 | 1.629711 | 12.54865 | 6.165253
2018-02-06 06:35 | 227723 | 1920.0025 | 5 | 31 | 3.549895 | -3.259949 | 2.971288 | 1.738364 | 12.54865 | 6.552033
2018-02-06 06:37 | 227843 | 2040.0008 | 5 | 31 | 3.532343 | -3.25982 | 2.971288 | 1.847013 | 12.54865 | 6.936753
2018-02-06 06:39 | 227963 | 2160.0008 | 5 | 31 | 3.516465 | -3.259986 | 2.971288 | 1.955665 | 12.54865 | 7.319667
2018-02-06 06:41 | 228083 | 2280.0012 | 5 | 31 | 3.501055 | -3.260017 | 2.971288 | 2.064317 | 12.54865 | 7.700905
2018-02-06 06:43 | 228203 | 2400.0014 | 5 | 31 | 3.484357 | -3.259959 | 2.971288 | 2.172965 | 12.54865 | 8.080404
2018-02-06 06:45 | 228323 | 2520.0011 | 5 | 31 | 3.467341 | -3.259987 | 2.971288 | 2.281614 | 12.54865 | 8.458066
2018-02-06 06:47 | 228443 | 2640.0012 | 5 | 31 | 3.44852 | -3.259979 | 2.971288 | 2.390267 | 12.54865 | 8.833801
2018-02-06 06:49 | 228563 | 2760.0014 | 5 | 31 | 3.426625 | -3.260015 | 2.971288 | 2.498918 | 12.54865 | 9.207344
2018-02-06 06:51 | 228683 | 2880.001 | 5 | 31 | 3.395778 | -3.260022 | 2.971288 | 2.607569 | 12.54865 | 9.578085
2018-02-06 06:53 | 228803 | 3000.0014 | 5 | 31 | 3.348011 | -3.260042 | 2.971288 | 2.716218 | 12.54865 | 9.944626
2018-02-06 06:55 | 228923 | 3120.0002 | 5 | 31 | 3.270225 | -3.259973 | 2.971288 | 2.824868 | 12.54865 | 10.30456
2018-02-06 06:57 | 229043 | 3240.0006 | 5 | 31 | 3.108705 | -3.26 | 2.971288 | 2.933522 | 12.54865 | 10.65242
2018-02-06 06:58 | 229082.2 | 3279.2449 | 5 | 31 | 2.99999 | -3.260017 | 2.971288 | 2.969054 | 12.54865 | 10.76112
2018-02-06 07:00 | 229202.3 | 120.0011 | 6 | 31 | 3.466568 | 0 | 2.971288 | 2.969054 | 12.54865 | 10.76112
2018-02-06 07:02 | 229322.3 | 240.0007 | 6 | 31 | 3.486266 | 0 | 2.971288 | 2.969054 | 12.54865 | 10.76112
2018-02-06 07:03 | 229382.3 | 300.0012 | 6 | 31 | 3.490393 | 0 | 2.971288 | 2.969054 | 12.54865 | 10.76112
2018-02-06 07:03 | 229382.3 | 0.0025 | 7 | 32 | 3.490385 | 0 | 0 | 0 | 0 | 0
2018-02-06 07:05 | 229502.4 | 120.0013 | 2 | 32 | 4.036283 | 4.890021 | 0.1623843 | 0 | 0.6429192 | 0
2018-02-06 07:07 | 229622.4 | 240.0001 | 2 | 32 | 4.07303 | 4.890004 | 0.3253593 | 0 | 1.303646 | 0
2018-02-06 07:09 | 229742.4 | 360.0025 | 2 | 32 | 4.104877 | 4.890012 | 0.4883261 | 0 | 1.970152 | 0
2018-02-06 07:11 | 229862.4 | 480.0017 | 2 | 32 | 4.1305 | 4.89008 | 0.651285 | 0 | 2.641234 | 0
2018-02-06 07:13 | 229982.4 | 600.0001 | 2 | 32 | 4.15251 | 4.889941 | 0.8142446 | 0 | 3.31613 | 0
2018-02-06 07:15 | 230102.4 | 720.0001 | 2 | 32 | 4.176085 | 4.889935 | 0.9772202 | 0 | 3.994775 | 0
2018-02-06 07:17 | 230222.4 | 840.0009 | 2 | 32 | 4.200303 | 4.874774 | 1.140185 | 0 | 4.677325 | 0
2018-02-06 07:19 | 230342.4 | 960.0027 | 2 | 32 | 4.200275 | 4.442559 | 1.295265 | 0 | 5.328706 | 0
2018-02-06 07:21 | 230462.4 | 1080.0011 | 2 | 32 | 4.200278 | 4.050834 | 1.436619 | 0 | 5.922428 | 0
2018-02-06 07:23 | 230582.4 | 1200.0014 | 2 | 32 | 4.200276 | 3.688897 | 1.565521 | 0 | 6.463853 | 0
2018-02-06 07:25 | 230702.4 | 1320.0014 | 2 | 32 | 4.200254 | 3.348897 | 1.682747 | 0 | 6.956229 | 0
2018-02-06 07:25 | 230734.9 | 1352.5368 | 2 | 32 | 4.200314 | 3.259992 | 1.712602 | 0 | 7.081628 | 0
2018-02-06 07:27 | 230854.9 | 120.0001 | 3 | 32 | 4.224017 | 3.26002 | 1.820871 | 3.281e-09 | 7.53754 | 1.3343e-08
2018-02-06 07:29 | 230974.9 | 240.002 | 3 | 32 | 4.25391 | 3.259952 | 1.929524 | 3.281e-09 | 7.9981 | 1.3343e-08
2018-02-06 07:31 | 231094.9 | 360.0001 | 3 | 32 | 4.285796 | 3.26007 | 2.038175 | 3.281e-09 | 8.462003 | 1.3343e-08
2018-02-06 07:33 | 231214.9 | 480.0008 | 3 | 32 | 4.319737 | 3.259961 | 2.146824 | 3.281e-09 | 8.929476 | 1.3343e-08
2018-02-06 07:35 | 231334.9 | 600.0013 | 3 | 32 | 4.356151 | 3.259915 | 2.255475 | 3.281e-09 | 9.400761 | 1.3343e-08
2018-02-06 07:37 | 231454.9 | 720.001 | 3 | 32 | 4.396357 | 3.259963 | 2.364127 | 3.281e-09 | 9.876212 | 1.3343e-08
2018-02-06 07:39 | 231574.9 | 840.0005 | 3 | 32 | 4.400275 | 2.779763 | 2.46476 | 3.281e-09 | 10.31901 | 1.3343e-08
2018-02-06 07:41 | 231694.9 | 960 | 3 | 32 | 4.400262 | 2.388515 | 2.550707 | 3.281e-09 | 10.69719 | 1.3343e-08
2018-02-06 07:43 | 231814.9 | 1080.0005 | 3 | 32 | 4.400261 | 2.060754 | 2.624707 | 3.281e-09 | 11.02282 | 1.3343e-08
2018-02-06 07:45 | 231934.9 | 1200.0009 | 3 | 32 | 4.400211 | 1.778172 | 2.688572 | 3.281e-09 | 11.30383 | 1.3343e-08
2018-02-06 07:47 | 232054.9 | 1320.0013 | 3 | 32 | 4.400225 | 1.534373 | 2.743642 | 3.281e-09 | 11.54615 | 1.3343e-08
2018-02-06 07:49 | 232174.9 | 1440.0013 | 3 | 32 | 4.400245 | 1.336091 | 2.791365 | 3.281e-09 | 11.75615 | 1.3343e-08
2018-02-06 07:51 | 232294.9 | 1560.0013 | 3 | 32 | 4.400209 | 1.169615 | 2.833024 | 3.281e-09 | 11.93946 | 1.3343e-08
2018-02-06 07:53 | 232414.9 | 1680.0013 | 3 | 32 | 4.400178 | 1.029294 | 2.86962 | 3.281e-09 | 12.10049 | 1.3343e-08
2018-02-06 07:55 | 232534.9 | 1800.0006 | 3 | 32 | 4.400206 | 0.905345 | 2.901841 | 3.281e-09 | 12.24226 | 1.3343e-08
2018-02-06 07:57 | 232654.9 | 1920.0009 | 3 | 32 | 4.400197 | 0.8014059 | 2.930222 | 3.281e-09 | 12.36715 | 1.3343e-08
2018-02-06 07:59 | 232774.9 | 2040.0007 | 3 | 32 | 4.400174 | 0.7139235 | 2.955425 | 3.281e-09 | 12.47804 | 1.3343e-08
2018-02-06 08:01 | 232873.3 | 2138.4164 | 3 | 32 | 4.400157 | 0.6519976 | 2.974068 | 3.281e-09 | 12.56008 | 1.3343e-08
2018-02-06 08:03 | 232993.4 | 120.0003 | 4 | 32 | 4.338375 | 0 | 2.974069 | 3.281e-09 | 12.56008 | 1.3343e-08
2018-02-06 08:05 | 233113.4 | 240 | 4 | 32 | 4.332504 | 0 | 2.974069 | 3.281e-09 | 12.56008 | 1.3343e-08
2018-02-06 08:06 | 233173.4 | 300.0022 | 4 | 32 | 4.330805 | 0 | 2.974069 | 3.281e-09 | 12.56008 | 1.3343e-08
2018-02-06 08:08 | 233293.5 | 120.0014 | 5 | 32 | 4.023979 | -3.259934 | 2.974069 | 0.1086486 | 12.56008 | 0.4416178
2018-02-06 08:10 | 233413.5 | 240.0002 | 5 | 32 | 3.980589 | -3.259969 | 2.974069 | 0.2173011 | 12.56008 | 0.8764048
2018-02-06 08:12 | 233533.5 | 360.0002 | 5 | 32 | 3.940126 | -3.260036 | 2.974069 | 0.3259478 | 12.56008 | 1.306682
2018-02-06 08:14 | 233653.5 | 480.0004 | 5 | 32 | 3.899275 | -3.260068 | 2.974069 | 0.4345897 | 12.56008 | 1.732519
2018-02-06 08:16 | 233773.5 | 600.0011 | 5 | 32 | 3.860744 | -3.259919 | 2.974069 | 0.5432326 | 12.56008 | 2.154036
2018-02-06 08:18 | 233893.5 | 720.0007 | 5 | 32 | 3.823936 | -3.259931 | 2.974069 | 0.6518826 | 12.56008 | 2.57149
2018-02-06 08:20 | 234013.5 | 840.0007 | 5 | 32 | 3.78863 | -3.259901 | 2.974069 | 0.7605307 | 12.56008 | 2.985034
2018-02-06 08:22 | 234133.5 | 960.0008 | 5 | 32 | 3.753829 | -3.259934 | 2.974069 | 0.869177 | 12.56008 | 3.39476
2018-02-06 08:24 | 234253.5 | 1080.0006 | 5 | 32 | 3.721454 | -3.259939 | 2.974069 | 0.9778164 | 12.56008 | 3.800777
2018-02-06 08:26 | 234373.5 | 1200.0007 | 5 | 32 | 3.692365 | -3.259928 | 2.974069 | 1.08645 | 12.56008 | 4.203451
2018-02-06 08:28 | 234493.5 | 1320.0015 | 5 | 32 | 3.665449 | -3.259871 | 2.974069 | 1.195096 | 12.56008 | 4.603124
2018-02-06 08:30 | 234613.5 | 1440.0007 | 5 | 32 | 3.640126 | -3.259919 | 2.974069 | 1.303744 | 12.56008 | 4.999982
2018-02-06 08:32 | 234733.5 | 1560.0011 | 5 | 32 | 3.615132 | -3.259861 | 2.974069 | 1.41239 | 12.56008 | 5.394099
2018-02-06 08:34 | 234853.5 | 1680.0015 | 5 | 32 | 3.592492 | -3.259931 | 2.974069 | 1.521037 | 12.56008 | 5.785622
2018-02-06 08:36 | 234973.5 | 1800.0003 | 5 | 32 | 3.571654 | -3.2602 | 2.974069 | 1.629685 | 12.56008 | 6.174792
2018-02-06 08:38 | 235093.5 | 1920.0015 | 5 | 32 | 3.553103 | -3.25989 | 2.974069 | 1.738336 | 12.56008 | 6.561842
2018-02-06 08:40 | 235213.5 | 2040.0015 | 5 | 32 | 3.535115 | -3.259885 | 2.974069 | 1.846982 | 12.56008 | 6.946898
2018-02-06 08:42 | 235333.5 | 2160.0015 | 5 | 32 | 3.517897 | -3.259831 | 2.974069 | 1.955634 | 12.56008 | 7.330036
2018-02-06 08:44 | 235453.5 | 2280.0004 | 5 | 32 | 3.502427 | -3.260178 | 2.974069 | 2.064285 | 12.56008 | 7.71141
2018-02-06 08:46 | 235573.5 | 2400.0004 | 5 | 32 | 3.487506 | -3.260146 | 2.974069 | 2.172939 | 12.56008 | 8.091143
2018-02-06 08:48 | 235693.5 | 2520.001 | 5 | 32 | 3.471705 | -3.259998 | 2.974069 | 2.281596 | 12.56008 | 8.469245
2018-02-06 08:50 | 235813.5 | 2640.0006 | 5 | 32 | 3.451997 | -3.259967 | 2.974069 | 2.390248 | 12.56008 | 8.845418
2018-02-06 08:52 | 235933.5 | 2760 | 5 | 32 | 3.430103 | -3.260049 | 2.974069 | 2.498901 | 12.56008 | 9.21933
2018-02-06 08:54 | 236053.5 | 2880.0003 | 5 | 32 | 3.401413 | -3.259969 | 2.974069 | 2.607552 | 12.56008 | 9.590543
2018-02-06 08:56 | 236173.5 | 3000.0008 | 5 | 32 | 3.358072 | -3.259992 | 2.974069 | 2.716204 | 12.56008 | 9.95795
2018-02-06 08:58 | 236293.5 | 3120.0005 | 5 | 32 | 3.282999 | -3.260042 | 2.974069 | 2.824851 | 12.56008 | 10.31913
2018-02-06 09:00 | 236413.5 | 3240.0001 | 5 | 32 | 3.128296 | -3.259928 | 2.974069 | 2.933496 | 12.56008 | 10.66858
2018-02-06 09:01 | 236460.7 | 3287.2525 | 5 | 32 | 2.999993 | -3.259966 | 2.974069 | 2.976281 | 12.56008 | 10.79997
2018-02-06 09:03 | 236580.8 | 120.0009 | 6 | 32 | 3.460267 | 0 | 2.974069 | 2.976281 | 12.56008 | 10.79997
2018-02-06 09:05 | 236700.8 | 240.001 | 6 | 32 | 3.479236 | 0 | 2.974069 | 2.976281 | 12.56008 | 10.79997
2018-02-06 09:06 | 236760.8 | 300.0017 | 6 | 32 | 3.483286 | 0 | 2.974069 | 2.976281 | 12.56008 | 10.79997
2018-02-06 09:06 | 236760.8 | 0.0023 | 7 | 33 | 3.483153 | 0 | 0 | 0 | 0 | 0
2018-02-06 09:08 | 236880.8 | 120.0015 | 2 | 33 | 4.031829 | 4.890012 | 0.1623855 | 3.254e-09 | 0.6417423 | 1.1336e-08
2018-02-06 09:10 | 237000.8 | 240.0016 | 2 | 33 | 4.069781 | 4.889901 | 0.3253569 | 3.254e-09 | 1.301838 | 1.1336e-08
2018-02-06 09:12 | 237120.8 | 360.0007 | 2 | 33 | 4.102165 | 4.889935 | 0.4883219 | 3.254e-09 | 1.967851 | 1.1336e-08
2018-02-06 09:14 | 237240.8 | 480.0013 | 2 | 33 | 4.126046 | 4.889964 | 0.6512787 | 3.254e-09 | 2.638337 | 1.1336e-08
2018-02-06 09:16 | 237360.8 | 600 | 2 | 33 | 4.148857 | 4.889934 | 0.8142385 | 3.254e-09 | 3.312542 | 1.1336e-08
2018-02-06 09:18 | 237480.8 | 720.001 | 2 | 33 | 4.174322 | 4.889953 | 0.9772126 | 3.254e-09 | 3.990776 | 1.1336e-08
2018-02-06 09:20 | 237600.8 | 840.0004 | 2 | 33 | 4.200265 | 4.886701 | 1.140181 | 3.254e-09 | 4.673172 | 1.1336e-08
2018-02-06 09:22 | 237720.8 | 960 | 2 | 33 | 4.20029 | 4.465146 | 1.295657 | 3.254e-09 | 5.326213 | 1.1336e-08
2018-02-06 09:24 | 237840.8 | 1080 | 2 | 33 | 4.200264 | 4.084342 | 1.43807 | 3.254e-09 | 5.924384 | 1.1336e-08
2018-02-06 09:26 | 237960.8 | 1200.0008 | 2 | 33 | 4.200253 | 3.702043 | 1.567847 | 3.254e-09 | 6.469483 | 1.1336e-08
2018-02-06 09:28 | 238080.8 | 1320.0004 | 2 | 33 | 4.200218 | 3.342347 | 1.685143 | 3.254e-09 | 6.962155 | 1.1336e-08
2018-02-06 09:28 | 238109.7 | 1348.8563 | 2 | 33 | 4.200253 | 3.259999 | 1.7116 | 3.254e-09 | 7.073281 | 1.1336e-08
2018-02-06 09:30 | 238229.7 | 120.0011 | 3 | 33 | 4.223678 | 3.260179 | 1.819874 | 3.254e-09 | 7.529212 | 1.1336e-08
2018-02-06 09:32 | 238349.7 | 240.001 | 3 | 33 | 4.251998 | 3.260108 | 1.928529 | 3.254e-09 | 7.98964 | 1.1336e-08
2018-02-06 09:34 | 238469.7 | 360.0004 | 3 | 33 | 4.284045 | 3.259835 | 2.03718 | 3.254e-09 | 8.453326 | 1.1336e-08
2018-02-06 09:36 | 238589.7 | 480 | 3 | 33 | 4.31913 | 3.25998 | 2.14583 | 3.254e-09 | 8.92068 | 1.1336e-08
2018-02-06 09:38 | 238709.7 | 600.0027 | 3 | 33 | 4.355944 | 3.260129 | 2.254483 | 3.254e-09 | 9.39194 | 1.1336e-08
2018-02-06 09:40 | 238829.7 | 720.0006 | 3 | 33 | 4.394791 | 3.260081 | 2.363132 | 3.254e-09 | 9.867312 | 1.1336e-08
2018-02-06 09:42 | 238949.7 | 840.001 | 3 | 33 | 4.400246 | 2.804009 | 2.464604 | 3.254e-09 | 10.31378 | 1.1336e-08
2018-02-06 09:44 | 239069.7 | 960 | 3 | 33 | 4.400245 | 2.398976 | 2.551123 | 3.254e-09 | 10.69448 | 1.1336e-08
2018-02-06 09:46 | 239189.7 | 1080.0001 | 3 | 33 | 4.400249 | 2.065022 | 2.625345 | 3.254e-09 | 11.02108 | 1.1336e-08
2018-02-06 09:48 | 239309.7 | 1200.0004 | 3 | 33 | 4.400276 | 1.784704 | 2.689348 | 3.254e-09 | 11.3027 | 1.1336e-08
2018-02-06 09:50 | 239429.7 | 1320.0007 | 3 | 33 | 4.40023 | 1.548988 | 2.744793 | 3.254e-09 | 11.54668 | 1.1336e-08
2018-02-06 09:52 | 239549.7 | 1440.0004 | 3 | 33 | 4.4002 | 1.345914 | 2.792977 | 3.254e-09 | 11.7587 | 1.1336e-08
2018-02-06 09:54 | 239669.7 | 1560.0002 | 3 | 33 | 4.400189 | 1.173203 | 2.834851 | 3.254e-09 | 11.94295 | 1.1336e-08
2018-02-06 09:56 | 239789.7 | 1680.0007 | 3 | 33 | 4.400169 | 1.030288 | 2.871509 | 3.254e-09 | 12.10425 | 1.1336e-08
2018-02-06 09:58 | 239909.7 | 1800.001 | 3 | 33 | 4.400195 | 0.9114656 | 2.903818 | 3.254e-09 | 12.24642 | 1.1336e-08
2018-02-06 10:00 | 240029.7 | 1920.001 | 3 | 33 | 4.40013 | 0.8081999 | 2.932463 | 3.254e-09 | 12.37246 | 1.1336e-08
2018-02-06 10:02 | 240149.7 | 2040.0005 | 3 | 33 | 4.4002 | 0.7173128 | 2.957861 | 3.254e-09 | 12.48422 | 1.1336e-08
2018-02-06 10:04 | 240249.1 | 2139.4097 | 3 | 33 | 4.400225 | 0.6519976 | 2.976727 | 3.254e-09 | 12.56723 | 1.1336e-08
2018-02-06 10:06 | 240369.2 | 120.0014 | 4 | 33 | 4.338313 | 0 | 2.976727 | 3.254e-09 | 12.56723 | 1.1336e-08
2018-02-06 10:08 | 240489.2 | 240.0004 | 4 | 33 | 4.332421 | 0 | 2.976727 | 3.254e-09 | 12.56723 | 1.1336e-08
2018-02-06 10:09 | 240549.2 | 300.0024 | 4 | 33 | 4.330665 | 0 | 2.976727 | 3.254e-09 | 12.56723 | 1.1336e-08
2018-02-06 10:11 | 240669.2 | 120.0006 | 5 | 33 | 4.024465 | -3.259995 | 2.976727 | 0.108648 | 12.56723 | 0.4416951
2018-02-06 10:13 | 240789.2 | 240.001 | 5 | 33 | 3.979795 | -3.260098 | 2.976727 | 0.2173022 | 12.56723 | 0.8764631
2018-02-06 10:15 | 240909.2 | 360.0002 | 5 | 33 | 3.939014 | -3.260088 | 2.976727 | 0.3259488 | 12.56723 | 1.30663
2018-02-06 10:17 | 241029.2 | 480.0012 | 5 | 33 | 3.90012 | -3.260029 | 2.976727 | 0.4345917 | 12.56723 | 1.73245
2018-02-06 10:19 | 241149.2 | 600.0013 | 5 | 33 | 3.861708 | -3.260007 | 2.976727 | 0.5432316 | 12.56723 | 2.154069
2018-02-06 10:21 | 241269.2 | 720.0003 | 5 | 33 | 3.82363 | -3.259924 | 2.976727 | 0.6518857 | 12.56723 | 2.571569
2018-02-06 10:23 | 241389.2 | 840.0005 | 5 | 33 | 3.787493 | -3.259962 | 2.976727 | 0.7605402 | 12.56723 | 2.98505
2018-02-06 10:25 | 241509.2 | 960 | 5 | 33 | 3.753392 | -3.260095 | 2.976727 | 0.8691909 | 12.56723 | 3.394677
2018-02-06 10:27 | 241629.2 | 1080.0013 | 5 | 33 | 3.722451 | -3.259975 | 2.976727 | 0.9778396 | 12.56723 | 3.800785
2018-02-06 10:29 | 241749.2 | 1200.0013 | 5 | 33 | 3.692208 | -3.260081 | 2.976727 | 1.086479 | 12.56723 | 4.203549
2018-02-06 10:31 | 241869.2 | 1320.0002 | 5 | 33 | 3.664573 | -3.260171 | 2.976727 | 1.195118 | 12.56723 | 4.603137
2018-02-06 10:33 | 241989.2 | 1440.0006 | 5 | 33 | 3.639216 | -3.259853 | 2.976727 | 1.303766 | 12.56723 | 4.999889
2018-02-06 10:35 | 242109.2 | 1560.0011 | 5 | 33 | 3.615863 | -3.259977 | 2.976727 | 1.412415 | 12.56723 | 5.394003
2018-02-06 10:37 | 242229.2 | 1680.0003 | 5 | 33 | 3.593429 | -3.259939 | 2.976727 | 1.521063 | 12.56723 | 5.785637
2018-02-06 10:39 | 242349.2 | 1800.0014 | 5 | 33 | 3.571754 | -3.259973 | 2.976727 | 1.629715 | 12.56723 | 6.174871
2018-02-06 10:41 | 242469.2 | 1920.0006 | 5 | 33 | 3.552458 | -3.259934 | 2.976727 | 1.738366 | 12.56723 | 6.561883
2018-02-06 10:43 | 242589.2 | 2040.0009 | 5 | 33 | 3.53517 | -3.259935 | 2.976727 | 1.847014 | 12.56723 | 6.946896
2018-02-06 10:45 | 242709.2 | 2160.0014 | 5 | 33 | 3.519349 | -3.259724 | 2.976727 | 1.955667 | 12.56723 | 7.330141
2018-02-06 10:47 | 242829.2 | 2280.0006 | 5 | 33 | 3.502865 | -3.260166 | 2.976727 | 2.064313 | 12.56723 | 7.711626
2018-02-06 10:49 | 242949.2 | 2400.0006 | 5 | 33 | 3.487203 | -3.259921 | 2.976727 | 2.172963 | 12.56723 | 8.091348
2018-02-06 10:51 | 243069.2 | 2520.0001 | 5 | 33 | 3.47128 | -3.259942 | 2.976727 | 2.28161 | 12.56723 | 8.469371
2018-02-06 10:53 | 243189.2 | 2640.0006 | 5 | 33 | 3.454062 | -3.260159 | 2.976727 | 2.39026 | 12.56723 | 8.845607
2018-02-06 10:55 | 243309.2 | 2760.0006 | 5 | 33 | 3.432179 | -3.25996 | 2.976727 | 2.498913 | 12.56723 | 9.219777
2018-02-06 10:57 | 243429.2 | 2880.0006 | 5 | 33 | 3.401454 | -3.259841 | 2.976727 | 2.607562 | 12.56723 | 9.591094
2018-02-06 10:59 | 243549.2 | 3000.0027 | 5 | 33 | 3.357306 | -3.25986 | 2.976727 | 2.716209 | 12.56723 | 9.958439
2018-02-06 11:01 | 243669.2 | 3120.0007 | 5 | 33 | 3.282848 | -3.259843 | 2.976727 | 2.824858 | 12.56723 | 10.31957
2018-02-06 11:03 | 243789.2 | 3240.0002 | 5 | 33 | 3.131602 | -3.25987 | 2.976727 | 2.933504 | 12.56723 | 10.66923
2018-02-06 11:04 | 243837.4 | 3288.1309 | 5 | 33 | 2.999983 | -3.260141 | 2.976727 | 2.977085 | 12.56723 | 10.80315
2018-02-06 11:06 | 243957.4 | 119.9999 | 6 | 33 | 3.455881 | 0 | 2.976727 | 2.977089 | 12.56723 | 10.80317
2018-02-06 11:08 | 244077.4 | 240.0004 | 6 | 33 | 3.474585 | 0 | 2.976727 | 2.977089 | 12.56723 | 10.80317
2018-02-06 11:09 | 244137.4 | 300.0006 | 6 | 33 | 3.478508 | 0 | 2.976727 | 2.977089 | 12.56723 | 10.80317
2018-02-06 11:09 | 244137.4 | 0.0025 | 7 | 34 | 3.47846 | 0 | 0 | 0 | 0 | 0
2018-02-06 11:11 | 244257.5 | 120.0005 | 2 | 34 | 4.029754 | 4.89004 | 0.1623776 | 3.101e-09 | 0.6412911 | 1.0785e-08
2018-02-06 11:13 | 244377.5 | 240.0001 | 2 | 34 | 4.067337 | 4.890132 | 0.3253609 | 3.101e-09 | 1.301033 | 1.0785e-08
2018-02-06 11:15 | 244497.5 | 360.0001 | 2 | 34 | 4.101458 | 4.890067 | 0.4883316 | 3.101e-09 | 1.966818 | 1.0785e-08
2018-02-06 11:17 | 244617.5 | 480.0014 | 2 | 34 | 4.126562 | 4.890079 | 0.6512919 | 3.101e-09 | 2.637321 | 1.0785e-08
2018-02-06 11:19 | 244737.5 | 600.001 | 2 | 34 | 4.148739 | 4.890092 | 0.814257 | 3.101e-09 | 3.311623 | 1.0785e-08
2018-02-06 11:21 | 244857.5 | 720.0009 | 2 | 34 | 4.172176 | 4.89005 | 0.9772351 | 3.101e-09 | 3.989645 | 1.0785e-08
2018-02-06 11:23 | 244977.5 | 840.0013 | 2 | 34 | 4.198663 | 4.890037 | 1.140214 | 3.101e-09 | 4.671722 | 1.0785e-08
2018-02-06 11:25 | 245097.5 | 960.0013 | 2 | 34 | 4.20028 | 4.466849 | 1.296131 | 3.101e-09 | 5.326611 | 1.0785e-08
2018-02-06 11:27 | 245217.5 | 1080.0001 | 2 | 34 | 4.200284 | 4.081021 | 1.438499 | 3.101e-09 | 5.924594 | 1.0785e-08
2018-02-06 11:29 | 245337.5 | 1200.001 | 2 | 34 | 4.200315 | 3.721053 | 1.568398 | 3.101e-09 | 6.470201 | 1.0785e-08
2018-02-06 11:31 | 245457.5 | 1320.0009 | 2 | 34 | 4.200234 | 3.366229 | 1.686484 | 3.101e-09 | 6.966195 | 1.0785e-08
2018-02-06 11:31 | 245493.2 | 1355.744 | 2 | 34 | 4.200253 | 3.259988 | 1.719378 | 3.101e-09 | 7.104356 | 1.0785e-08
2018-02-06 11:33 | 245613.3 | 120.0002 | 3 | 34 | 4.224796 | 3.260041 | 1.827648 | 3.101e-09 | 7.560333 | 1.0785e-08
2018-02-06 11:35 | 245733.3 | 240.0004 | 3 | 34 | 4.253949 | 3.260118 | 1.936301 | 3.101e-09 | 8.020929 | 1.0785e-08
2018-02-06 11:37 | 245853.3 | 360.0002 | 3 | 34 | 4.285367 | 3.260131 | 2.044952 | 3.101e-09 | 8.484818 | 1.0785e-08
2018-02-06 11:39 | 245973.3 | 480.001 | 3 | 34 | 4.319283 | 3.260118 | 2.153607 | 3.101e-09 | 8.952259 | 1.0785e-08
2018-02-06 11:41 | 246093.3 | 600.0001 | 3 | 34 | 4.357111 | 3.260137 | 2.262257 | 3.101e-09 | 9.423563 | 1.0785e-08
2018-02-06 11:43 | 246213.3 | 720.0012 | 3 | 34 | 4.396968 | 3.260056 | 2.370912 | 3.101e-09 | 9.899137 | 1.0785e-08
2018-02-06 11:45 | 246333.3 | 840.0001 | 3 | 34 | 4.400263 | 2.77871 | 2.471472 | 3.101e-09 | 10.34162 | 1.0785e-08
2018-02-06 11:47 | 246453.3 | 960.0002 | 3 | 34 | 4.400282 | 2.39195 | 2.557465 | 3.101e-09 | 10.72001 | 1.0785e-08
2018-02-06 11:49 | 246573.3 | 1080.0011 | 3 | 34 | 4.400243 | 2.05544 | 2.631454 | 3.101e-09 | 11.04558 | 1.0785e-08
2018-02-06 11:51 | 246693.3 | 1200.0013 | 3 | 34 | 4.400249 | 1.766519 | 2.694977 | 3.101e-09 | 11.32509 | 1.0785e-08
2018-02-06 11:53 | 246813.3 | 1320.0012 | 3 | 34 | 4.400213 | 1.530736 | 2.749802 | 3.101e-09 | 11.56634 | 1.0785e-08
2018-02-06 11:55 | 246933.3 | 1440.0009 | 3 | 34 | 4.400234 | 1.335031 | 2.797445 | 3.101e-09 | 11.77598 | 1.0785e-08
2018-02-06 11:57 | 247053.3 | 1560.001 | 3 | 34 | 4.400223 | 1.169399 | 2.839097 | 3.101e-09 | 11.95925 | 1.0785e-08
2018-02-06 11:59 | 247173.3 | 1680.0002 | 3 | 34 | 4.400234 | 1.022342 | 2.875556 | 3.101e-09 | 12.11968 | 1.0785e-08
2018-02-06 12:01 | 247293.3 | 1800.0009 | 3 | 34 | 4.400162 | 0.9001198 | 2.907528 | 3.101e-09 | 12.26036 | 1.0785e-08
2018-02-06 12:03 | 247413.3 | 1920.0014 | 3 | 34 | 4.400193 | 0.7987776 | 2.935801 | 3.101e-09 | 12.38477 | 1.0785e-08
2018-02-06 12:05 | 247533.3 | 2040.0001 | 3 | 34 | 4.400181 | 0.7131643 | 2.960958 | 3.101e-09 | 12.49547 | 1.0785e-08
2018-02-06 12:07 | 247628.2 | 2134.9448 | 3 | 34 | 4.400167 | 0.6519976 | 2.978947 | 3.101e-09 | 12.57462 | 1.0785e-08
2018-02-06 12:09 | 247748.3 | 119.9998 | 4 | 34 | 4.338552 | 0 | 2.978947 | 3.101e-09 | 12.57462 | 1.0785e-08
2018-02-06 12:11 | 247868.3 | 240.0002 | 4 | 34 | 4.332685 | 0 | 2.978947 | 3.101e-09 | 12.57462 | 1.0785e-08
2018-02-06 12:12 | 247928.3 | 300.0021 | 4 | 34 | 4.33098 | 0 | 2.978947 | 3.101e-09 | 12.57462 | 1.0785e-08
2018-02-06 12:14 | 248048.3 | 120.0005 | 5 | 34 | 4.025504 | -3.260036 | 2.978947 | 0.1086435 | 12.57462 | 0.4416821
2018-02-06 12:16 | 248168.3 | 240.0005 | 5 | 34 | 3.981584 | -3.260009 | 2.978947 | 0.2172966 | 12.57462 | 0.8766219
2018-02-06 12:18 | 248288.3 | 360.0001 | 5 | 34 | 3.939433 | -3.260017 | 2.978947 | 0.3259466 | 12.57462 | 1.306919
2018-02-06 12:20 | 248408.3 | 480.0009 | 5 | 34 | 3.899677 | -3.26005 | 2.978947 | 0.4345881 | 12.57462 | 1.732729
2018-02-06 12:22 | 248528.3 | 600.0004 | 5 | 34 | 3.86154 | -3.259995 | 2.978947 | 0.5432305 | 12.57462 | 2.154312
2018-02-06 12:24 | 248648.3 | 720.0007 | 5 | 34 | 3.825233 | -3.259966 | 2.978947 | 0.6518824 | 12.57462 | 2.5719
2018-02-06 12:26 | 248768.3 | 840.0011 | 5 | 34 | 3.788694 | -3.259871 | 2.978947 | 0.7605293 | 12.57462 | 2.985524
2018-02-06 12:28 | 248888.3 | 960.0007 | 5 | 34 | 3.753554 | -3.260045 | 2.978947 | 0.8691803 | 12.57462 | 3.395213
2018-02-06 12:30 | 249008.3 | 1080.0002 | 5 | 34 | 3.722133 | -3.259942 | 2.978947 | 0.9778291 | 12.57462 | 3.8013
2018-02-06 12:32 | 249128.3 | 1200.001 | 5 | 34 | 3.693504 | -3.25996 | 2.978947 | 1.086469 | 12.57462 | 4.204089
2018-02-06 12:34 | 249248.3 | 1320 | 5 | 34 | 3.666364 | -3.260101 | 2.978947 | 1.195104 | 12.57462 | 4.603849
2018-02-06 12:36 | 249368.3 | 1440.0002 | 5 | 34 | 3.639712 | -3.259953 | 2.978947 | 1.303751 | 12.57462 | 5.000731
2018-02-06 12:38 | 249488.3 | 1560.0007 | 5 | 34 | 3.615454 | -3.259912 | 2.978947 | 1.412398 | 12.57462 | 5.39484
2018-02-06 12:40 | 249608.3 | 1680.0005 | 5 | 34 | 3.593141 | -3.259888 | 2.978947 | 1.52105 | 12.57462 | 5.786437
2018-02-06 12:42 | 249728.3 | 1800.0005 | 5 | 34 | 3.572948 | -3.259919 | 2.978947 | 1.629697 | 12.57462 | 6.175713
2018-02-06 12:44 | 249848.3 | 1920.001 | 5 | 34 | 3.553319 | -3.259955 | 2.978947 | 1.738347 | 12.57462 | 6.562851
2018-02-06 12:46 | 249968.3 | 2040.0002 | 5 | 34 | 3.534882 | -3.260025 | 2.978947 | 1.846995 | 12.57462 | 6.947886
2018-02-06 12:48 | 250088.3 | 2160.0006 | 5 | 34 | 3.518673 | -3.259967 | 2.978947 | 1.955646 | 12.57462 | 7.331064
2018-02-06 12:50 | 250208.3 | 2280.0013 | 5 | 34 | 3.503598 | -3.260056 | 2.978947 | 2.0643 | 12.57462 | 7.712548
2018-02-06 12:52 | 250328.3 | 2400.001 | 5 | 34 | 3.488308 | -3.260095 | 2.978947 | 2.17295 | 12.57462 | 8.092384
2018-02-06 12:54 | 250448.3 | 2520.0005 | 5 | 34 | 3.470704 | -3.259994 | 2.978947 | 2.281599 | 12.57462 | 8.470448
2018-02-06 12:56 | 250568.3 | 2640.001 | 5 | 34 | 3.452659 | -3.26003 | 2.978947 | 2.390251 | 12.57462 | 8.846584
2018-02-06 12:58 | 250688.3 | 2760.001 | 5 | 34 | 3.431295 | -3.2598 | 2.978947 | 2.498905 | 12.57462 | 9.220607
2018-02-06 13:00 | 250808.3 | 2880.001 | 5 | 34 | 3.40337 | -3.259879 | 2.978947 | 2.607552 | 12.57462 | 9.591993
2018-02-06 13:02 | 250928.3 | 3000.0002 | 5 | 34 | 3.358005 | -3.259823 | 2.978947 | 2.7162 | 12.57462 | 9.959531
2018-02-06 13:04 | 251048.3 | 3120.001 | 5 | 34 | 3.282331 | -3.259933 | 2.978947 | 2.824848 | 12.57462 | 10.32062
2018-02-06 13:06 | 251168.3 | 3240.0003 | 5 | 34 | 3.130013 | -3.259955 | 2.978947 | 2.933496 | 12.57462 | 10.67017
2018-02-06 13:07 | 251216.2 | 3287.8649 | 5 | 34 | 2.999992 | -3.259876 | 2.978947 | 2.976831 | 12.57462 | 10.80329
2018-02-06 13:09 | 251336.2 | 120.0008 | 6 | 34 | 3.457686 | 0 | 2.978947 | 2.976831 | 12.57462 | 10.80329
2018-02-06 13:11 | 251456.2 | 240 | 6 | 34 | 3.476593 | 0 | 2.978947 | 2.976831 | 12.57462 | 10.80329
2018-02-06 13:12 | 251516.2 | 300.0015 | 6 | 34 | 3.480628 | 0 | 2.978947 | 2.976831 | 12.57462 | 10.80329
2018-02-06 13:12 | 251516.3 | 0.0025 | 7 | 35 | 3.480602 | 0 | 0 | 0 | 0 | 0
2018-02-06 13:14 | 251636.3 | 120.0009 | 2 | 35 | 4.031332 | 4.889958 | 0.1623754 | 6.135e-09 | 0.6415691 | 2.1351e-08
2018-02-06 13:16 | 251756.3 | 240.002 | 2 | 35 | 4.068824 | 4.890023 | 0.325349 | 6.135e-09 | 1.301542 | 2.1351e-08
2018-02-06 13:18 | 251876.3 | 360.0001 | 2 | 35 | 4.100522 | 4.889903 | 0.4883182 | 6.135e-09 | 1.967345 | 2.1351e-08
2018-02-06 13:20 | 251996.3 | 480.0001 | 2 | 35 | 4.125853 | 4.890016 | 0.6512742 | 6.135e-09 | 2.637657 | 2.1351e-08
2018-02-06 13:22 | 252116.3 | 600.0017 | 2 | 35 | 4.149411 | 4.889998 | 0.8142359 | 6.135e-09 | 3.311957 | 2.1351e-08
2018-02-06 13:24 | 252236.3 | 720.0009 | 2 | 35 | 4.173087 | 4.889945 | 0.9772106 | 6.135e-09 | 3.990112 | 2.1351e-08
2018-02-06 13:26 | 252356.3 | 840.0009 | 2 | 35 | 4.198697 | 4.889943 | 1.140181 | 6.135e-09 | 4.672284 | 2.1351e-08
2018-02-06 13:28 | 252476.3 | 960.0017 | 2 | 35 | 4.20028 | 4.485833 | 1.296561 | 6.135e-09 | 5.329112 | 2.1351e-08
2018-02-06 13:30 | 252596.3 | 1080.0009 | 2 | 35 | 4.200248 | 4.077994 | 1.439269 | 6.135e-09 | 5.928525 | 2.1351e-08
2018-02-06 13:32 | 252716.3 | 1200.0004 | 2 | 35 | 4.200212 | 3.705285 | 1.568908 | 6.135e-09 | 6.473044 | 2.1351e-08
2018-02-06 13:34 | 252836.3 | 1320.0001 | 2 | 35 | 4.200244 | 3.353112 | 1.686499 | 6.135e-09 | 6.966956 | 2.1351e-08
2018-02-06 13:34 | 252869.7 | 1353.4264 | 2 | 35 | 4.200261 | 3.259978 | 1.717189 | 6.135e-09 | 7.09586 | 2.1351e-08
2018-02-06 13:36 | 252989.8 | 120.0002 | 3 | 35 | 4.223771 | 3.259925 | 1.825461 | 1.1017e-08 | 7.551777 | 4.121e-08
2018-02-06 13:38 | 253109.8 | 240.001 | 3 | 35 | 4.25321 | 3.259988 | 1.93411 | 1.1017e-08 | 8.012242 | 4.121e-08
2018-02-06 13:40 | 253229.8 | 360.0009 | 3 | 35 | 4.28588 | 3.259868 | 2.042757 | 1.1017e-08 | 8.476102 | 4.121e-08
2018-02-06 13:42 | 253349.8 | 480.0002 | 3 | 35 | 4.320245 | 3.259955 | 2.151406 | 1.1017e-08 | 8.943603 | 4.121e-08
2018-02-06 13:44 | 253469.8 | 600.0006 | 3 | 35 | 4.356683 | 3.259974 | 2.260051 | 1.1017e-08 | 9.414938 | 4.121e-08
2018-02-06 13:46 | 253589.8 | 720.0005 | 3 | 35 | 4.395979 | 3.260013 | 2.368704 | 1.1017e-08 | 9.890411 | 4.121e-08
2018-02-06 13:48 | 253709.8 | 840.0004 | 3 | 35 | 4.400288 | 2.774505 | 2.469388 | 1.1017e-08 | 10.33343 | 4.121e-08
2018-02-06 13:50 | 253829.8 | 960.0009 | 3 | 35 | 4.400257 | 2.380528 | 2.555086 | 1.1017e-08 | 10.71052 | 4.121e-08
2018-02-06 13:52 | 253949.8 | 1080.0009 | 3 | 35 | 4.400279 | 2.052557 | 2.628783 | 1.1017e-08 | 11.0348 | 4.121e-08
2018-02-06 13:54 | 254069.8 | 1200.0002 | 3 | 35 | 4.400228 | 1.772641 | 2.692421 | 1.1017e-08 | 11.31483 | 4.121e-08
2018-02-06 13:56 | 254189.8 | 1320.0001 | 3 | 35 | 4.400283 | 1.534468 | 2.747427 | 1.1017e-08 | 11.55687 | 4.121e-08
2018-02-06 13:58 | 254309.8 | 1440.0003 | 3 | 35 | 4.400212 | 1.330889 | 2.795024 | 1.1017e-08 | 11.76631 | 4.121e-08
2018-02-06 14:00 | 254429.8 | 1560.0006 | 3 | 35 | 4.400162 | 1.163869 | 2.836537 | 1.1017e-08 | 11.94897 | 4.121e-08
2018-02-06 14:02 | 254549.8 | 1680.0013 | 3 | 35 | 4.400171 | 1.025544 | 2.872978 | 1.1017e-08 | 12.10932 | 4.121e-08
2018-02-06 14:04 | 254669.8 | 1800.0001 | 3 | 35 | 4.400206 | 0.9061928 | 2.905138 | 1.1017e-08 | 12.25083 | 4.121e-08
2018-02-06 14:06 | 254789.8 | 1920.0009 | 3 | 35 | 4.400178 | 0.7999849 | 2.933529 | 1.1017e-08 | 12.37575 | 4.121e-08
2018-02-06 14:08 | 254909.8 | 2040.0005 | 3 | 35 | 4.400203 | 0.7123575 | 2.958676 | 1.1017e-08 | 12.48641 | 4.121e-08
2018-02-06 14:10 | 255004.8 | 2135.0512 | 3 | 35 | 4.400208 | 0.6519995 | 2.976652 | 1.1017e-08 | 12.5655 | 4.121e-08
2018-02-06 14:12 | 255124.9 | 120 | 4 | 35 | 4.338337 | 0 | 2.976653 | 1.1017e-08 | 12.56551 | 4.121e-08
2018-02-06 14:14 | 255244.9 | 240.001 | 4 | 35 | 4.332439 | 0 | 2.976653 | 1.1017e-08 | 12.56551 | 4.121e-08
2018-02-06 14:15 | 255304.9 | 300.0017 | 4 | 35 | 4.330729 | 0 | 2.976653 | 1.1017e-08 | 12.56551 | 4.121e-08
2018-02-06 14:17 | 255424.9 | 120.0006 | 5 | 35 | 4.024199 | -3.260027 | 2.976653 | 0.1086485 | 12.56551 | 0.4416144
2018-02-06 14:19 | 255544.9 | 240.0003 | 5 | 35 | 3.980265 | -3.26 | 2.976653 | 0.2172987 | 12.56551 | 0.8763927
2018-02-06 14:21 | 255664.9 | 360.0012 | 5 | 35 | 3.940088 | -3.260081 | 2.976653 | 0.3259487 | 12.56551 | 1.306658
2018-02-06 14:23 | 255784.9 | 480.0014 | 5 | 35 | 3.900086 | -3.26009 | 2.976653 | 0.4345892 | 12.56551 | 1.732544
2018-02-06 14:25 | 255904.9 | 600.0006 | 5 | 35 | 3.860704 | -3.259973 | 2.976653 | 0.5432314 | 12.56551 | 2.154092
2018-02-06 14:27 | 256024.9 | 720.0011 | 5 | 35 | 3.823707 | -3.259962 | 2.976653 | 0.6518787 | 12.56551 | 2.571522
2018-02-06 14:29 | 256144.9 | 840.0002 | 5 | 35 | 3.787943 | -3.260018 | 2.976653 | 0.7605295 | 12.56551 | 2.985009
2018-02-06 14:31 | 256264.9 | 960.0005 | 5 | 35 | 3.753844 | -3.260022 | 2.976653 | 0.8691818 | 12.56551 | 3.39471
2018-02-06 14:33 | 256384.9 | 1080.0007 | 5 | 35 | 3.721596 | -3.260011 | 2.976653 | 0.9778321 | 12.56551 | 3.800807
2018-02-06 14:35 | 256504.9 | 1200.001 | 5 | 35 | 3.692089 | -3.26002 | 2.976653 | 1.086474 | 12.56551 | 4.203502
2018-02-06 14:37 | 256624.9 | 1320.0008 | 5 | 35 | 3.664857 | -3.259966 | 2.976653 | 1.195115 | 12.56551 | 4.603112
2018-02-06 14:39 | 256744.9 | 1440.001 | 5 | 35 | 3.639814 | -3.259933 | 2.976653 | 1.303758 | 12.56551 | 4.999899
2018-02-06 14:41 | 256864.9 | 1560.0006 | 5 | 35 | 3.615629 | -3.259994 | 2.976653 | 1.412408 | 12.56551 | 5.39405
2018-02-06 14:43 | 256984.9 | 1680.0009 | 5 | 35 | 3.592385 | -3.259851 | 2.976653 | 1.521057 | 12.56551 | 5.7856
2018-02-06 14:45 | 257104.9 | 1800.0014 | 5 | 35 | 3.571505 | -3.259995 | 2.976653 | 1.629708 | 12.56551 | 6.174762
2018-02-06 14:47 | 257224.9 | 1920.0013 | 5 | 35 | 3.552638 | -3.259944 | 2.976653 | 1.738357 | 12.56551 | 6.561754
2018-02-06 14:49 | 257344.9 | 2040.0007 | 5 | 35 | 3.535247 | -3.260004 | 2.976653 | 1.847004 | 12.56551 | 6.946789
2018-02-06 14:51 | 257464.9 | 2160.0011 | 5 | 35 | 3.5177 | -3.259929 | 2.976653 | 1.955658 | 12.56551 | 7.329964
2018-02-06 14:53 | 257584.9 | 2280.0024 | 5 | 35 | 3.501465 | -3.259954 | 2.976653 | 2.064309 | 12.56551 | 7.71126
2018-02-06 14:55 | 257704.9 | 2400.0009 | 5 | 35 | 3.486084 | -3.259986 | 2.976653 | 2.17296 | 12.56551 | 8.090861
2018-02-06 14:57 | 257824.9 | 2520.0011 | 5 | 35 | 3.470541 | -3.260005 | 2.976653 | 2.28161 | 12.56551 | 8.468783
2018-02-06 14:59 | 257944.9 | 2640.0011 | 5 | 35 | 3.451947 | -3.260097 | 2.976653 | 2.390259 | 12.56551 | 8.844893
2018-02-06 15:01 | 258064.9 | 2760 | 5 | 35 | 3.428839 | -3.26 | 2.976653 | 2.498909 | 12.56551 | 9.218727
2018-02-06 15:03 | 258184.9 | 2880.0017 | 5 | 35 | 3.399146 | -3.259928 | 2.976653 | 2.60756 | 12.56551 | 9.589751
2018-02-06 15:05 | 258304.9 | 3000.0006 | 5 | 35 | 3.355212 | -3.26002 | 2.976653 | 2.716213 | 12.56551 | 9.956868
2018-02-06 15:07 | 258424.9 | 3120.0007 | 5 | 35 | 3.281444 | -3.260002 | 2.976653 | 2.824862 | 12.56551 | 10.3178
2018-02-06 15:09 | 258544.9 | 3240.0008 | 5 | 35 | 3.124393 | -3.260005 | 2.976653 | 2.933514 | 12.56551 | 10.66708
2018-02-06 15:09 | 258589.9 | 3284.9479 | 5 | 35 | 3 | -3.259977 | 2.976653 | 2.974206 | 12.56551 | 10.79193
2018-02-06 15:11 | 258709.9 | 120 | 6 | 35 | 3.460947 | 0 | 2.976653 | 2.974206 | 12.56551 | 10.79193
2018-02-06 15:13 | 258829.9 | 240.0005 | 6 | 35 | 3.480044 | 0 | 2.976653 | 2.974206 | 12.56551 | 10.79193
2018-02-06 15:14 | 258889.9 | 300.0016 | 6 | 35 | 3.484 | 0 | 2.976653 | 2.974206 | 12.56551 | 10.79193
2018-02-06 15:14 | 258889.9 | 0.0024 | 7 | 36 | 3.484257 | 0 | 0 | 0 | 0 | 0
2018-02-06 15:16 | 259010 | 120.001 | 2 | 36 | 4.031384 | 4.889874 | 0.1623783 | 0 | 0.6417884 | 0
2018-02-06 15:18 | 259130 | 240.001 | 2 | 36 | 4.06989 | 4.889882 | 0.3253478 | 0 | 1.301816 | 0
2018-02-06 15:20 | 259250 | 360.0011 | 2 | 36 | 4.102033 | 4.890002 | 0.4883191 | 0 | 1.967856 | 0
2018-02-06 15:22 | 259370 | 480.0004 | 2 | 36 | 4.126543 | 4.890101 | 0.6513051 | 0 | 2.638509 | 0
2018-02-06 15:24 | 259490 | 600.0004 | 2 | 36 | 4.148147 | 4.889976 | 0.8143016 | 0 | 3.312857 | 0
2018-02-06 15:26 | 259610 | 720.0004 | 2 | 36 | 4.172848 | 4.889928 | 0.977299 | 0 | 3.990942 | 0
2018-02-06 15:28 | 259730 | 840.0011 | 2 | 36 | 4.199064 | 4.889892 | 1.140276 | 0 | 4.673162 | 0
2018-02-06 15:30 | 259850 | 960.0012 | 2 | 36 | 4.200302 | 4.478375 | 1.296421 | 0 | 5.329007 | 0
2018-02-06 15:32 | 259970 | 1080.0011 | 2 | 36 | 4.200245 | 4.096078 | 1.439226 | 0 | 5.928826 | 0
2018-02-06 15:34 | 260090 | 1200.0012 | 2 | 36 | 4.200275 | 3.727702 | 1.5696 | 0 | 6.476433 | 0
2018-02-06 15:36 | 260210 | 1320.0004 | 2 | 36 | 4.200251 | 3.360501 | 1.687675 | 0 | 6.972376 | 0
2018-02-06 15:37 | 260244.8 | 1354.7914 | 2 | 36 | 4.20026 | 3.259997 | 1.719665 | 0 | 7.106742 | 0
2018-02-06 15:39 | 260364.8 | 120.0002 | 3 | 36 | 4.224121 | 3.260137 | 1.827938 | 0 | 7.562683 | 0
2018-02-06 15:41 | 260484.8 | 240.001 | 3 | 36 | 4.253098 | 3.259826 | 1.936609 | 0 | 8.023277 | 0
2018-02-06 15:43 | 260604.8 | 360.001 | 3 | 36 | 4.284674 | 3.260133 | 2.04526 | 0 | 8.487071 | 0
2018-02-06 15:45 | 260724.8 | 480.001 | 3 | 36 | 4.319961 | 3.260156 | 2.15393 | 0 | 8.954569 | 0
2018-02-06 15:47 | 260844.8 | 600.001 | 3 | 36 | 4.357423 | 3.259849 | 2.262597 | 0 | 9.426027 | 0
2018-02-06 15:49 | 260964.8 | 720.0002 | 3 | 36 | 4.39728 | 3.259877 | 2.371256 | 0 | 9.901633 | 0
2018-02-06 15:51 | 261084.8 | 840.0011 | 3 | 36 | 4.40027 | 2.778893 | 2.47177 | 0 | 10.34391 | 0
2018-02-06 15:53 | 261204.8 | 960.001 | 3 | 36 | 4.40024 | 2.381429 | 2.557645 | 0 | 10.72178 | 0
2018-02-06 15:55 | 261324.8 | 1080.0002 | 3 | 36 | 4.400275 | 2.041309 | 2.63115 | 0 | 11.04523 | 0
2018-02-06 15:57 | 261444.8 | 1200.001 | 3 | 36 | 4.400267 | 1.761536 | 2.694363 | 0 | 11.32338 | 0
2018-02-06 15:59 | 261564.8 | 1320.0002 | 3 | 36 | 4.400216 | 1.527785 | 2.749049 | 0 | 11.56401 | 0
2018-02-06 16:01 | 261684.8 | 1440.0011 | 3 | 36 | 4.400201 | 1.331363 | 2.796617 | 0 | 11.77332 | 0
2018-02-06 16:03 | 261804.8 | 1560.001 | 3 | 36 | 4.400194 | 1.158914 | 2.838073 | 0 | 11.95574 | 0
2018-02-06 16:05 | 261924.8 | 1680.001 | 3 | 36 | 4.400208 | 1.017062 | 2.874264 | 0 | 12.11498 | 0
2018-02-06 16:07 | 262044.8 | 1800.0002 | 3 | 36 | 4.400212 | 0.8988791 | 2.906142 | 0 | 12.25525 | 0
2018-02-06 16:09 | 262164.8 | 1920.001 | 3 | 36 | 4.400192 | 0.7989178 | 2.934385 | 0 | 12.37952 | 0
2018-02-06 16:11 | 262284.8 | 2040.0002 | 3 | 36 | 4.400147 | 0.7102032 | 2.959519 | 0 | 12.49012 | 0
2018-02-06 16:12 | 262371.1 | 2126.2992 | 3 | 36 | 4.400125 | 0.6519976 | 2.975839 | 0 | 12.56193 | 0
2018-02-06 16:14 | 262491.2 | 120 | 4 | 36 | 4.338546 | 0 | 2.975839 | 0 | 12.56193 | 0
2018-02-06 16:16 | 262611.2 | 240.0001 | 4 | 36 | 4.332695 | 0 | 2.975839 | 0 | 12.56193 | 0
2018-02-06 16:17 | 262671.2 | 300.0022 | 4 | 36 | 4.330981 | 0 | 2.975839 | 0 | 12.56193 | 0
2018-02-06 16:19 | 262791.3 | 120.0002 | 5 | 36 | 4.027507 | -3.259954 | 2.975839 | 0.1086542 | 12.56193 | 0.4419379
2018-02-06 16:21 | 262911.3 | 240.0011 | 5 | 36 | 3.982218 | -3.260074 | 2.975839 | 0.2173195 | 12.56193 | 0.8770702
2018-02-06 16:23 | 263031.3 | 360.0002 | 5 | 36 | 3.941275 | -3.260034 | 2.975839 | 0.3259785 | 12.56193 | 1.307533
2018-02-06 16:25 | 263151.3 | 480.0002 | 5 | 36 | 3.901969 | -3.259964 | 2.975839 | 0.434638 | 12.56193 | 1.733642
2018-02-06 16:27 | 263271.3 | 600.001 | 5 | 36 | 3.864279 | -3.25998 | 2.975839 | 0.5432998 | 12.56193 | 2.155583
2018-02-06 16:29 | 263391.3 | 720.0009 | 5 | 36 | 3.827024 | -3.259954 | 2.975839 | 0.6519585 | 12.56193 | 2.573454
2018-02-06 16:31 | 263511.3 | 840.0011 | 5 | 36 | 3.790207 | -3.259935 | 2.975839 | 0.760612 | 12.56193 | 2.987252
2018-02-06 16:33 | 263631.3 | 960.0002 | 5 | 36 | 3.755847 | -3.259815 | 2.975839 | 0.8692731 | 12.56193 | 3.397207
2018-02-06 16:35 | 263751.3 | 1080.0003 | 5 | 36 | 3.724767 | -3.259967 | 2.975839 | 0.9779339 | 12.56193 | 3.803598
2018-02-06 16:37 | 263871.3 | 1200.001 | 5 | 36 | 3.695944 | -3.259944 | 2.975839 | 1.086594 | 12.56193 | 4.206754
2018-02-06 16:39 | 263991.3 | 1320.0002 | 5 | 36 | 3.667645 | -3.259892 | 2.975839 | 1.19525 | 12.56193 | 4.606792
2018-02-06 16:41 | 264111.3 | 1440.001 | 5 | 36 | 3.641779 | -3.259914 | 2.975839 | 1.303912 | 12.56193 | 5.003901
2018-02-06 16:43 | 264231.3 | 1560.0002 | 5 | 36 | 3.617597 | -3.259886 | 2.975839 | 1.412569 | 12.56193 | 5.398278
2018-02-06 16:45 | 264351.3 | 1680.001 | 5 | 36 | 3.59558 | -3.259935 | 2.975839 | 1.52123 | 12.56193 | 5.790164
2018-02-06 16:47 | 264471.3 | 1800.0002 | 5 | 36 | 3.574131 | -3.259995 | 2.975839 | 1.629882 | 12.56193 | 6.179669
2018-02-06 16:49 | 264591.3 | 1920.0009 | 5 | 36 | 3.554284 | -3.259914 | 2.975839 | 1.738533 | 12.56193 | 6.566895
2018-02-06 16:51 | 264711.3 | 2040.0009 | 5 | 36 | 3.536748 | -3.260018 | 2.975839 | 1.847181 | 12.56193 | 6.952089
2018-02-06 16:53 | 264831.3 | 2160.0004 | 5 | 36 | 3.520942 | -3.259948 | 2.975839 | 1.95583 | 12.56193 | 7.335474
2018-02-06 16:55 | 264951.3 | 2280.0017 | 5 | 36 | 3.505759 | -3.259894 | 2.975839 | 2.064481 | 12.56193 | 7.717205
2018-02-06 16:57 | 265071.3 | 2400.0002 | 5 | 36 | 3.489263 | -3.259984 | 2.975839 | 2.173134 | 12.56193 | 8.097227
2018-02-06 16:59 | 265191.3 | 2520.0006 | 5 | 36 | 3.473113 | -3.260068 | 2.975839 | 2.281783 | 12.56193 | 8.475459
2018-02-06 17:01 | 265311.3 | 2640.001 | 5 | 36 | 3.455126 | -3.260036 | 2.975839 | 2.390435 | 12.56193 | 8.851861
2018-02-06 17:03 | 265431.3 | 2760.0002 | 5 | 36 | 3.434191 | -3.260101 | 2.975839 | 2.499087 | 12.56193 | 9.226183
2018-02-06 17:05 | 265551.3 | 2880.0006 | 5 | 36 | 3.404719 | -3.260027 | 2.975839 | 2.607741 | 12.56193 | 9.597848
2018-02-06 17:07 | 265671.3 | 3000.0002 | 5 | 36 | 3.358733 | -3.26004 | 2.975839 | 2.716397 | 12.56193 | 9.965452
2018-02-06 17:09 | 265791.3 | 3120.001 | 5 | 36 | 3.284429 | -3.26002 | 2.975839 | 2.825046 | 12.56193 | 10.32673
2018-02-06 17:11 | 265911.3 | 3240.0011 | 5 | 36 | 3.132993 | -3.260075 | 2.975839 | 2.933698 | 12.56193 | 10.67654
2018-02-06 17:12 | 265960.1 | 3288.8513 | 5 | 36 | 2.99999 | -3.26002 | 2.975839 | 2.977931 | 12.56193 | 10.8125
2018-02-06 17:14 | 266080.1 | 120.0007 | 6 | 36 | 3.454036 | 0 | 2.975839 | 2.977935 | 12.56193 | 10.81251
2018-02-06 17:16 | 266200.1 | 240 | 6 | 36 | 3.472604 | 0 | 2.975839 | 2.977935 | 12.56193 | 10.81251
2018-02-06 17:17 | 266260.1 | 300.0015 | 6 | 36 | 3.476438 | 0 | 2.975839 | 2.977935 | 12.56193 | 10.81251
2018-02-06 17:17 | 266260.2 | 0.0025 | 7 | 37 | 3.476608 | 0 | 0 | 0 | 0 | 0
2018-02-06 17:19 | 266380.2 | 120.0002 | 2 | 37 | 4.030445 | 4.889943 | 0.1623809 | 0 | 0.6412222 | 0
2018-02-06 17:21 | 266500.2 | 240.0002 | 2 | 37 | 4.067116 | 4.889985 | 0.3253561 | 0 | 1.300974 | 0
2018-02-06 17:23 | 266620.2 | 360.0015 | 2 | 37 | 4.099831 | 4.889935 | 0.4883248 | 0 | 1.96656 | 0
2018-02-06 17:25 | 266740.2 | 480.0011 | 2 | 37 | 4.126164 | 4.88996 | 0.6512847 | 0 | 2.636921 | 0
2018-02-06 17:27 | 266860.2 | 600.0003 | 2 | 37 | 4.148518 | 4.889928 | 0.8142426 | 0 | 3.311128 | 0
2018-02-06 17:29 | 266980.2 | 720.0003 | 2 | 37 | 4.171988 | 4.889897 | 0.9772079 | 0 | 3.9891 | 0
2018-02-06 17:31 | 267100.2 | 840.0006 | 2 | 37 | 4.197479 | 4.889956 | 1.140184 | 0 | 4.671081 | 0
2018-02-06 17:33 | 267220.2 | 960.0011 | 2 | 37 | 4.200278 | 4.481702 | 1.296806 | 0 | 5.328912 | 0
2018-02-06 17:35 | 267340.2 | 1080.0004 | 2 | 37 | 4.200236 | 4.086095 | 1.43945 | 0 | 5.928056 | 0
2018-02-06 17:37 | 267460.2 | 1200.0005 | 2 | 37 | 4.20027 | 3.716372 | 1.569421 | 0 | 6.473969 | 0
2018-02-06 17:39 | 267580.2 | 1320.0006 | 2 | 37 | 4.200277 | 3.368339 | 1.687417 | 0 | 6.969584 | 0
2018-02-06 17:40 | 267617.4 | 1357.2071 | 2 | 37 | 4.200248 | 3.259999 | 1.721662 | 0 | 7.11342 | 0
2018-02-06 17:42 | 267737.4 | 120.0004 | 3 | 37 | 4.224719 | 3.260159 | 1.82992 | 0 | 7.569312 | 0
2018-02-06 17:44 | 267857.4 | 240.0013 | 3 | 37 | 4.254784 | 3.260159 | 1.938578 | 0 | 8.029981 | 0
2018-02-06 17:46 | 267977.4 | 360.001 | 3 | 37 | 4.287247 | 3.259786 | 2.047232 | 0 | 8.494038 | 0
2018-02-06 17:48 | 268097.4 | 480.0014 | 3 | 37 | 4.321312 | 3.259976 | 2.15589 | 0 | 8.961716 | 0
2018-02-06 17:50 | 268217.4 | 600.0009 | 3 | 37 | 4.358328 | 3.259818 | 2.264539 | 0 | 9.433199 | 0
2018-02-06 17:52 | 268337.4 | 720.0012 | 3 | 37 | 4.399104 | 3.260049 | 2.373192 | 0 | 9.908937 | 0
2018-02-06 17:54 | 268457.4 | 840 | 3 | 37 | 4.400253 | 2.75286 | 2.472818 | 0 | 10.34732 | 0
2018-02-06 17:56 | 268577.4 | 960.0002 | 3 | 37 | 4.400253 | 2.367087 | 2.557959 | 0 | 10.72196 | 0
2018-02-06 17:58 | 268697.4 | 1080.0004 | 3 | 37 | 4.400253 | 2.041059 | 2.631288 | 0 | 11.04462 | 0
2018-02-06 18:00 | 268817.4 | 1200.0001 | 3 | 37 | 4.400178 | 1.758079 | 2.694505 | 0 | 11.32279 | 0
2018-02-06 18:02 | 268937.4 | 1320.0004 | 3 | 37 | 4.400218 | 1.521056 | 2.74902 | 0 | 11.56268 | 0
2018-02-06 18:04 | 269057.4 | 1440.0003 | 3 | 37 | 4.400229 | 1.324684 | 2.796336 | 0 | 11.77088 | 0
2018-02-06 18:06 | 269177.4 | 1560.0006 | 3 | 37 | 4.400198 | 1.161635 | 2.83768 | 0 | 11.9528 | 0
2018-02-06 18:08 | 269297.4 | 1680.0015 | 3 | 37 | 4.400216 | 1.022168 | 2.874023 | 0 | 12.11271 | 0
2018-02-06 18:10 | 269417.4 | 1800.0003 | 3 | 37 | 4.400181 | 0.8982534 | 2.905961 | 0 | 12.25325 | 0
2018-02-06 18:12 | 269537.4 | 1920.001 | 3 | 37 | 4.400157 | 0.7954454 | 2.934136 | 0 | 12.37722 | 0
2018-02-06 18:14 | 269657.4 | 2040.0004 | 3 | 37 | 4.400189 | 0.7103071 | 2.959188 | 0 | 12.48746 | 0
2018-02-06 18:15 | 269750.3 | 2132.8246 | 3 | 37 | 4.400133 | 0.6519995 | 2.976737 | 0 | 12.56467 | 0
2018-02-06 18:17 | 269870.3 | 120.0005 | 4 | 37 | 4.338314 | 0 | 2.976737 | 0 | 12.56467 | 0
2018-02-06 18:19 | 269990.3 | 240.0009 | 4 | 37 | 4.33241 | 0 | 2.976737 | 0 | 12.56467 | 0
2018-02-06 18:20 | 270050.3 | 300.001 | 4 | 37 | 4.330725 | 0 | 2.976737 | 0 | 12.56467 | 0
2018-02-06 18:22 | 270170.4 | 120.0013 | 5 | 37 | 4.024062 | -3.259953 | 2.976737 | 0.1086506 | 12.56467 | 0.441588
2018-02-06 18:24 | 270290.4 | 240.0009 | 5 | 37 | 3.980922 | -3.259924 | 2.976737 | 0.2173 | 12.56467 | 0.8763978
2018-02-06 18:26 | 270410.4 | 360.0014 | 5 | 37 | 3.939875 | -3.25998 | 2.976737 | 0.3259487 | 12.56467 | 1.306695
2018-02-06 18:28 | 270530.4 | 480.0009 | 5 | 37 | 3.899051 | -3.260014 | 2.976737 | 0.4345898 | 12.56467 | 1.732482
2018-02-06 18:30 | 270650.4 | 600.001 | 5 | 37 | 3.860497 | -3.259987 | 2.976737 | 0.5432277 | 12.56467 | 2.153956
2018-02-06 18:32 | 270770.4 | 720.0009 | 5 | 37 | 3.823973 | -3.260194 | 2.976737 | 0.6518704 | 12.56467 | 2.571367
2018-02-06 18:34 | 270890.4 | 840.0016 | 5 | 37 | 3.78847 | -3.259863 | 2.976737 | 0.7605196 | 12.56467 | 2.98491
2018-02-06 18:36 | 271010.4 | 960.0001 | 5 | 37 | 3.753062 | -3.259872 | 2.976737 | 0.8691676 | 12.56467 | 3.394587
2018-02-06 18:38 | 271130.4 | 1080.0007 | 5 | 37 | 3.721115 | -3.260135 | 2.976737 | 0.9778161 | 12.56467 | 3.80058
2018-02-06 18:40 | 271250.4 | 1200.0005 | 5 | 37 | 3.691947 | -3.25982 | 2.976737 | 1.086465 | 12.56467 | 4.203271
2018-02-06 18:42 | 271370.4 | 1320.0003 | 5 | 37 | 3.664898 | -3.259833 | 2.976737 | 1.195105 | 12.56467 | 4.602883
2018-02-06 18:44 | 271490.4 | 1440.0004 | 5 | 37 | 3.63915 | -3.259876 | 2.976737 | 1.303744 | 12.56467 | 4.999637
2018-02-06 18:46 | 271610.4 | 1560.0001 | 5 | 37 | 3.613887 | -3.260137 | 2.976737 | 1.412389 | 12.56467 | 5.393607
2018-02-06 18:48 | 271730.4 | 1680.0014 | 5 | 37 | 3.591548 | -3.260178 | 2.976737 | 1.521043 | 12.56467 | 5.785042
2018-02-06 18:50 | 271850.4 | 1800.0004 | 5 | 37 | 3.571157 | -3.260143 | 2.976737 | 1.629694 | 12.56467 | 6.174133
2018-02-06 18:52 | 271970.4 | 1920.0001 | 5 | 37 | 3.552665 | -3.260063 | 2.976737 | 1.738346 | 12.56467 | 6.561131
2018-02-06 18:54 | 272090.4 | 2040.001 | 5 | 37 | 3.534119 | -3.260018 | 2.976737 | 1.847002 | 12.56467 | 6.946151
2018-02-06 18:56 | 272210.4 | 2160.0015 | 5 | 37 | 3.517365 | -3.259979 | 2.976737 | 1.95565 | 12.56467 | 7.329198
2018-02-06 18:58 | 272330.4 | 2280.0011 | 5 | 37 | 3.501842 | -3.260027 | 2.976737 | 2.064304 | 12.56467 | 7.710523
2018-02-06 19:00 | 272450.4 | 2400.0009 | 5 | 37 | 3.48715 | -3.259935 | 2.976737 | 2.172954 | 12.56467 | 8.090208
2018-02-06 19:02 | 272570.4 | 2520.0001 | 5 | 37 | 3.470726 | -3.259975 | 2.976737 | 2.281604 | 12.56467 | 8.468224
2018-02-06 19:04 | 272690.4 | 2640.0003 | 5 | 37 | 3.451289 | -3.25996 | 2.976737 | 2.390254 | 12.56467 | 8.844267
2018-02-06 19:06 | 272810.4 | 2760.0012 | 5 | 37 | 3.42934 | -3.259954 | 2.976737 | 2.498901 | 12.56467 | 9.21809
2018-02-06 19:08 | 272930.4 | 2880.0012 | 5 | 37 | 3.400337 | -3.259904 | 2.976737 | 2.607552 | 12.56467 | 9.589208
2018-02-06 19:10 | 273050.4 | 3000.0008 | 5 | 37 | 3.356471 | -3.259941 | 2.976737 | 2.7162 | 12.56467 | 9.956452
2018-02-06 19:12 | 273170.4 | 3120.0013 | 5 | 37 | 3.278799 | -3.259977 | 2.976737 | 2.824851 | 12.56467 | 10.31735
2018-02-06 19:14 | 273290.4 | 3240.0009 | 5 | 37 | 3.121968 | -3.259975 | 2.976737 | 2.933501 | 12.56467 | 10.6663
2018-02-06 19:15 | 273334.6 | 3284.2175 | 5 | 37 | 2.999982 | -3.259959 | 2.976737 | 2.973534 | 12.56467 | 10.78908
2018-02-06 19:17 | 273454.6 | 120.0003 | 6 | 37 | 3.459893 | 0 | 2.976737 | 2.973534 | 12.56467 | 10.78908
2018-02-06 19:19 | 273574.6 | 240.0005 | 6 | 37 | 3.478931 | 0 | 2.976737 | 2.973534 | 12.56467 | 10.78908
2018-02-06 19:20 | 273634.7 | 300.0025 | 6 | 37 | 3.482941 | 0 | 2.976737 | 2.973534 | 12.56467 | 10.78908
2018-02-06 19:20 | 273634.7 | 0.0024 | 7 | 38 | 3.482873 | 0 | 0 | 0 | 0 | 0
2018-02-06 19:22 | 273754.8 | 120.0009 | 2 | 38 | 4.032681 | 4.890054 | 0.1623834 | 0 | 0.6418801 | 0
2018-02-06 19:24 | 273874.8 | 240.0012 | 2 | 38 | 4.069831 | 4.889968 | 0.3253591 | 0 | 1.302051 | 0
2018-02-06 19:26 | 273994.8 | 360.0007 | 2 | 38 | 4.101853 | 4.889955 | 0.4883401 | 0 | 1.968108 | 0
2018-02-06 19:28 | 274114.8 | 480.0006 | 2 | 38 | 4.125978 | 4.88996 | 0.6512945 | 0 | 2.638541 | 0
2018-02-06 19:30 | 274234.8 | 600.001 | 2 | 38 | 4.149384 | 4.890023 | 0.8142555 | 0 | 3.312774 | 0
2018-02-06 19:32 | 274354.8 | 720.0001 | 2 | 38 | 4.173968 | 4.889924 | 0.9772203 | 0 | 3.990976 | 0
2018-02-06 19:34 | 274474.8 | 840.0006 | 2 | 38 | 4.199868 | 4.889888 | 1.140193 | 0 | 4.673321 | 0
2018-02-06 19:36 | 274594.8 | 960.0007 | 2 | 38 | 4.200243 | 4.47086 | 1.295942 | 0 | 5.327507 | 0
2018-02-06 19:38 | 274714.8 | 1080.0004 | 2 | 38 | 4.200267 | 4.082629 | 1.438443 | 0 | 5.926049 | 0
2018-02-06 19:40 | 274834.8 | 1200.0026 | 2 | 38 | 4.200281 | 3.696824 | 1.568062 | 0 | 6.470486 | 0
2018-02-06 19:42 | 274954.8 | 1320.0002 | 2 | 38 | 4.200219 | 3.341006 | 1.685267 | 0 | 6.962777 | 0
2018-02-06 19:43 | 274983.2 | 1348.4312 | 2 | 38 | 4.200233 | 3.259984 | 1.711337 | 0 | 7.072276 | 0
2018-02-06 19:45 | 275103.2 | 120.0005 | 3 | 38 | 4.223712 | 3.259904 | 1.819591 | 2.65e-10 | 7.528119 | 1.077e-09
2018-02-06 19:47 | 275223.2 | 240.0003 | 3 | 38 | 4.25239 | 3.259913 | 1.928239 | 2.65e-10 | 7.988545 | 1.077e-09
2018-02-06 19:49 | 275343.2 | 360 | 3 | 38 | 4.284943 | 3.259856 | 2.036887 | 2.65e-10 | 8.452287 | 1.077e-09
2018-02-06 19:51 | 275463.2 | 480.0009 | 3 | 38 | 4.319736 | 3.259847 | 2.145539 | 2.65e-10 | 8.919731 | 1.077e-09
2018-02-06 19:53 | 275583.2 | 600.0005 | 3 | 38 | 4.356487 | 3.259871 | 2.254186 | 2.65e-10 | 9.391038 | 1.077e-09
2018-02-06 19:55 | 275703.2 | 720.0001 | 3 | 38 | 4.395472 | 3.25987 | 2.36283 | 2.65e-10 | 9.866439 | 1.077e-09
2018-02-06 19:57 | 275823.2 | 840.0023 | 3 | 38 | 4.400279 | 2.792037 | 2.463982 | 2.65e-10 | 10.31151 | 1.077e-09
2018-02-06 19:59 | 275943.2 | 960.0006 | 3 | 38 | 4.400241 | 2.386697 | 2.55006 | 2.65e-10 | 10.69027 | 1.077e-09
2018-02-06 20:01 | 276063.2 | 1080.0014 | 3 | 38 | 4.400233 | 2.052872 | 2.623888 | 2.65e-10 | 11.01513 | 1.077e-09
2018-02-06 20:03 | 276183.2 | 1200.0009 | 3 | 38 | 4.400246 | 1.775881 | 2.687534 | 2.65e-10 | 11.29519 | 1.077e-09
2018-02-06 20:05 | 276303.2 | 1320.0005 | 3 | 38 | 4.400248 | 1.542526 | 2.742723 | 2.65e-10 | 11.53803 | 1.077e-09
2018-02-06 20:07 | 276423.2 | 1440.0009 | 3 | 38 | 4.400228 | 1.337508 | 2.790635 | 2.65e-10 | 11.74886 | 1.077e-09
2018-02-06 20:09 | 276543.2 | 1560.0008 | 3 | 38 | 4.400232 | 1.168021 | 2.832278 | 2.65e-10 | 11.9321 | 1.077e-09
2018-02-06 20:11 | 276663.2 | 1680.0019 | 3 | 38 | 4.400208 | 1.027424 | 2.868781 | 2.65e-10 | 12.09272 | 1.077e-09
2018-02-06 20:13 | 276783.2 | 1800.0004 | 3 | 38 | 4.40018 | 0.90938 | 2.901004 | 2.65e-10 | 12.2345 | 1.077e-09
2018-02-06 20:15 | 276903.2 | 1920.0005 | 3 | 38 | 4.400175 | 0.8062477 | 2.929566 | 2.65e-10 | 12.36018 | 1.077e-09
2018-02-06 20:17 | 277023.2 | 2040.0015 | 3 | 38 | 4.400141 | 0.7139101 | 2.954863 | 2.65e-10 | 12.47149 | 1.077e-09
2018-02-06 20:18 | 277121.2 | 2138.0504 | 3 | 38 | 4.400178 | 0.6519995 | 2.973446 | 2.65e-10 | 12.55326 | 1.077e-09
2018-02-06 20:20 | 277241.3 | 120.0018 | 4 | 38 | 4.338248 | 0 | 2.973446 | 2.65e-10 | 12.55326 | 1.077e-09
2018-02-06 20:22 | 277361.3 | 240.0002 | 4 | 38 | 4.332334 | 0 | 2.973446 | 2.65e-10 | 12.55326 | 1.077e-09
2018-02-06 20:23 | 277421.3 | 300.0018 | 4 | 38 | 4.330628 | 0 | 2.973446 | 2.65e-10 | 12.55326 | 1.077e-09
2018-02-06 20:25 | 277541.4 | 120.0004 | 5 | 38 | 4.024489 | -3.259904 | 2.973446 | 0.1086466 | 12.55326 | 0.4416536
2018-02-06 20:27 | 277661.4 | 240.0011 | 5 | 38 | 3.980488 | -3.259848 | 2.973446 | 0.2172974 | 12.55326 | 0.8764591
2018-02-06 20:29 | 277781.4 | 360.0016 | 5 | 38 | 3.940084 | -3.259979 | 2.973446 | 0.3259525 | 12.55326 | 1.306748
2018-02-06 20:31 | 277901.4 | 480.001 | 5 | 38 | 3.90113 | -3.26 | 2.973446 | 0.434598 | 12.55326 | 1.732705
2018-02-06 20:33 | 278021.4 | 600.0011 | 5 | 38 | 3.862311 | -3.259871 | 2.973446 | 0.5432593 | 12.55326 | 2.154507
2018-02-06 20:35 | 278141.4 | 720.0003 | 5 | 38 | 3.82448 | -3.259934 | 2.973446 | 0.6519107 | 12.55326 | 2.572067
2018-02-06 20:37 | 278261.4 | 840.0003 | 5 | 38 | 3.788177 | -3.260036 | 2.973446 | 0.7605763 | 12.55326 | 2.985692
2018-02-06 20:39 | 278381.4 | 960.0005 | 5 | 38 | 3.754635 | -3.259906 | 2.973446 | 0.8692359 | 12.55326 | 3.395461
2018-02-06 20:41 | 278501.4 | 1080.0004 | 5 | 38 | 3.72353 | -3.259892 | 2.973446 | 0.9778927 | 12.55326 | 3.801722
2018-02-06 20:43 | 278621.4 | 1200.0004 | 5 | 38 | 3.693236 | -3.259881 | 2.973446 | 1.08656 | 12.55326 | 4.204685
2018-02-06 20:45 | 278741.4 | 1320.0007 | 5 | 38 | 3.665737 | -3.259916 | 2.973446 | 1.195212 | 12.55326 | 4.604445
2018-02-06 20:47 | 278861.4 | 1440 | 5 | 38 | 3.640444 | -3.259809 | 2.973446 | 1.303879 | 12.55326 | 5.001398
2018-02-06 20:49 | 278981.4 | 1560.0008 | 5 | 38 | 3.617076 | -3.260164 | 2.973446 | 1.412537 | 12.55326 | 5.395682
2018-02-06 20:51 | 279101.4 | 1680.0003 | 5 | 38 | 3.594179 | -3.26008 | 2.973446 | 1.521202 | 12.55326 | 5.787496
2018-02-06 20:53 | 279221.4 | 1800.0002 | 5 | 38 | 3.572419 | -3.260164 | 2.973446 | 1.629857 | 12.55326 | 6.176805
2018-02-06 20:55 | 279341.4 | 1920.0003 | 5 | 38 | 3.553296 | -3.260075 | 2.973446 | 1.738524 | 12.55326 | 6.563957
2018-02-06 20:57 | 279461.4 | 2040.0002 | 5 | 38 | 3.536293 | -3.259926 | 2.973446 | 1.847185 | 12.55326 | 6.949117
2018-02-06 20:59 | 279581.4 | 2160.001 | 5 | 38 | 3.520142 | -3.260093 | 2.973446 | 1.955855 | 12.55326 | 7.332525
2018-02-06 21:01 | 279701.4 | 2280.0002 | 5 | 38 | 3.503419 | -3.259989 | 2.973446 | 2.064509 | 12.55326 | 7.714086
2018-02-06 21:03 | 279821.4 | 2400.0009 | 5 | 38 | 3.488049 | -3.25991 | 2.973446 | 2.173171 | 12.55326 | 8.093935
2018-02-06 21:05 | 279941.4 | 2520.001 | 5 | 38 | 3.472146 | -3.260139 | 2.973446 | 2.281845 | 12.55326 | 8.47214
2018-02-06 21:07 | 280061.4 | 2640.0001 | 5 | 38 | 3.455053 | -3.260095 | 2.973446 | 2.390507 | 12.55326 | 8.848534
2018-02-06 21:09 | 280181.4 | 2760.001 | 5 | 38 | 3.432683 | -3.26004 | 2.973446 | 2.499172 | 12.55326 | 9.222841
2018-02-06 21:11 | 280301.4 | 2880.0011 | 5 | 38 | 3.402295 | -3.260135 | 2.973446 | 2.607839 | 12.55326 | 9.594274
2018-02-06 21:13 | 280421.4 | 3000.0002 | 5 | 38 | 3.358139 | -3.26004 | 2.973446 | 2.716507 | 12.55326 | 9.961778
2018-02-06 21:15 | 280541.4 | 3120.0011 | 5 | 38 | 3.283825 | -3.260025 | 2.973446 | 2.825173 | 12.55326 | 10.323
2018-02-06 21:17 | 280661.4 | 3240.001 | 5 | 38 | 3.129251 | -3.260085 | 2.973446 | 2.933832 | 12.55326 | 10.67268
2018-02-06 21:18 | 280707.6 | 3286.2626 | 5 | 38 | 2.99999 | -3.260036 | 2.973446 | 2.975719 | 12.55326 | 10.80134
2018-02-06 21:20 | 280827.7 | 120 | 6 | 38 | 3.453481 | 0 | 2.973446 | 2.975719 | 12.55326 | 10.80134
2018-02-06 21:22 | 280947.7 | 240.0007 | 6 | 38 | 3.471996 | 0 | 2.973446 | 2.975719 | 12.55326 | 10.80134
2018-02-06 21:23 | 281007.7 | 300.0007 | 6 | 38 | 3.475843 | 0 | 2.973446 | 2.975719 | 12.55326 | 10.80134
2018-02-06 21:23 | 281007.7 | 0.0023 | 7 | 39 | 3.475938 | 0 | 0 | 0 | 0 | 0
2018-02-06 21:25 | 281127.8 | 120.0009 | 2 | 39 | 4.029449 | 4.890029 | 0.1623902 | 1.97e-10 | 0.6411194 | 6.87e-10
2018-02-06 21:27 | 281247.8 | 240.0014 | 2 | 39 | 4.067421 | 4.890185 | 0.3254014 | 1.97e-10 | 1.300939 | 6.87e-10
2018-02-06 21:29 | 281367.8 | 360.0007 | 2 | 39 | 4.101414 | 4.890124 | 0.488387 | 1.97e-10 | 1.96681 | 6.87e-10
2018-02-06 21:31 | 281487.8 | 480.0002 | 2 | 39 | 4.126354 | 4.890027 | 0.6513847 | 1.97e-10 | 2.637438 | 6.87e-10
2018-02-06 21:33 | 281607.8 | 600.0015 | 2 | 39 | 4.148376 | 4.889953 | 0.8143745 | 1.97e-10 | 3.311796 | 6.87e-10
2018-02-06 21:35 | 281727.8 | 720.0011 | 2 | 39 | 4.172131 | 4.889873 | 0.977365 | 1.97e-10 | 3.989828 | 6.87e-10
2018-02-06 21:37 | 281847.8 | 840.001 | 2 | 39 | 4.198972 | 4.889907 | 1.140359 | 1.97e-10 | 4.672003 | 6.87e-10
2018-02-06 21:39 | 281967.8 | 960.0006 | 2 | 39 | 4.200283 | 4.472348 | 1.296364 | 1.97e-10 | 5.327262 | 6.87e-10
2018-02-06 21:41 | 282087.8 | 1080.0013 | 2 | 39 | 4.200298 | 4.083203 | 1.438877 | 1.97e-10 | 5.925853 | 6.87e-10
2018-02-06 21:43 | 282207.8 | 1200.0011 | 2 | 39 | 4.200243 | 3.717027 | 1.568833 | 1.97e-10 | 6.471702 | 6.87e-10
2018-02-06 21:45 | 282327.8 | 1320.0012 | 2 | 39 | 4.200256 | 3.358602 | 1.686775 | 1.97e-10 | 6.967088 | 6.87e-10
2018-02-06 21:46 | 282360.1 | 1352.3401 | 2 | 39 | 4.200255 | 3.25998 | 1.716501 | 1.97e-10 | 7.091945 | 6.87e-10
2018-02-06 21:48 | 282480.1 | 120.001 | 3 | 39 | 4.225002 | 3.259978 | 1.82478 | 1.97e-10 | 7.547974 | 6.87e-10
2018-02-06 21:50 | 282600.1 | 240.0013 | 3 | 39 | 4.25447 | 3.259929 | 1.933444 | 1.97e-10 | 8.008659 | 6.87e-10
2018-02-06 21:52 | 282720.1 | 360.0006 | 3 | 39 | 4.286019 | 3.259831 | 2.042095 | 1.97e-10 | 8.472607 | 6.87e-10
2018-02-06 21:54 | 282840.1 | 480.0002 | 3 | 39 | 4.320163 | 3.259851 | 2.150758 | 1.97e-10 | 8.940169 | 6.87e-10
2018-02-06 21:56 | 282960.1 | 600.0003 | 3 | 39 | 4.357928 | 3.259892 | 2.259421 | 1.97e-10 | 9.41163 | 6.87e-10
2018-02-06 21:58 | 283080.1 | 720.0015 | 3 | 39 | 4.397781 | 3.259885 | 2.368074 | 1.97e-10 | 9.88728 | 6.87e-10
2018-02-06 22:00 | 283200.1 | 840.0002 | 3 | 39 | 4.400253 | 2.770186 | 2.468306 | 1.97e-10 | 10.32832 | 6.87e-10
2018-02-06 22:02 | 283320.1 | 960.0006 | 3 | 39 | 4.40029 | 2.382455 | 2.554044 | 1.97e-10 | 10.70559 | 6.87e-10
2018-02-06 22:04 | 283440.1 | 1080.0016 | 3 | 39 | 4.400291 | 2.045923 | 2.627725 | 1.97e-10 | 11.0298 | 6.87e-10
2018-02-06 22:06 | 283560.1 | 1200.0003 | 3 | 39 | 4.400229 | 1.760981 | 2.690991 | 1.97e-10 | 11.30819 | 6.87e-10
2018-02-06 22:08 | 283680.1 | 1320.0004 | 3 | 39 | 4.400258 | 1.527757 | 2.745676 | 1.97e-10 | 11.54882 | 6.87e-10
2018-02-06 22:10 | 283800.1 | 1440.001 | 3 | 39 | 4.400187 | 1.333887 | 2.793256 | 1.97e-10 | 11.75818 | 6.87e-10
2018-02-06 22:12 | 283920.1 | 1560.0003 | 3 | 39 | 4.400237 | 1.1689 | 2.834902 | 1.97e-10 | 11.94143 | 6.87e-10
2018-02-06 22:14 | 284040.1 | 1680.0008 | 3 | 39 | 4.400195 | 1.0223 | 2.871341 | 1.97e-10 | 12.10177 | 6.87e-10
2018-02-06 22:16 | 284160.1 | 1800.0002 | 3 | 39 | 4.400163 | 0.9025984 | 2.903364 | 1.97e-10 | 12.24268 | 6.87e-10
2018-02-06 22:18 | 284280.1 | 1920.0007 | 3 | 39 | 4.400147 | 0.8006754 | 2.931717 | 1.97e-10 | 12.36743 | 6.87e-10
2018-02-06 22:20 | 284400.1 | 2040.0018 | 3 | 39 | 4.400202 | 0.7166681 | 2.956984 | 1.97e-10 | 12.47862 | 6.87e-10
2018-02-06 22:21 | 284500 | 2139.8689 | 3 | 39 | 4.400209 | 0.6519976 | 2.97594 | 1.97e-10 | 12.56203 | 6.87e-10
2018-02-06 22:23 | 284620 | 120.0006 | 4 | 39 | 4.338379 | 0 | 2.97594 | 1.97e-10 | 12.56203 | 6.87e-10
2018-02-06 22:25 | 284740 | 240.0001 | 4 | 39 | 4.332497 | 0 | 2.97594 | 1.97e-10 | 12.56203 | 6.87e-10
2018-02-06 22:26 | 284800 | 300.002 | 4 | 39 | 4.330801 | 0 | 2.97594 | 1.97e-10 | 12.56203 | 6.87e-10
2018-02-06 22:28 | 284920.1 | 120.0005 | 5 | 39 | 4.024659 | -3.260106 | 2.97594 | 0.1086503 | 12.56203 | 0.4416233
2018-02-06 22:30 | 285040.1 | 240.0002 | 5 | 39 | 3.9804 | -3.259986 | 2.97594 | 0.2173147 | 12.56203 | 0.8765097
2018-02-06 22:32 | 285160.1 | 360.0005 | 5 | 39 | 3.938548 | -3.260067 | 2.97594 | 0.3259704 | 12.56203 | 1.3067
2018-02-06 22:34 | 285280.1 | 480.0001 | 5 | 39 | 3.898865 | -3.260063 | 2.97594 | 0.4346331 | 12.56203 | 1.732492
2018-02-06 22:36 | 285400.1 | 600.001 | 5 | 39 | 3.861274 | -3.259929 | 2.97594 | 0.5432967 | 12.56203 | 2.154094
2018-02-06 22:38 | 285520.1 | 720.0008 | 5 | 39 | 3.824883 | -3.259916 | 2.97594 | 0.6519644 | 12.56203 | 2.57171
2018-02-06 22:40 | 285640.1 | 840.0011 | 5 | 39 | 3.787888 | -3.259948 | 2.97594 | 0.7606168 | 12.56203 | 2.985289
2018-02-06 22:42 | 285760.1 | 960.0002 | 5 | 39 | 3.75292 | -3.26002 | 2.97594 | 0.869278 | 12.56203 | 3.394956
2018-02-06 22:44 | 285880.1 | 1080.0006 | 5 | 39 | 3.721459 | -3.259992 | 2.97594 | 0.9779441 | 12.56203 | 3.801035
2018-02-06 22:46 | 286000.1 | 1200 | 5 | 39 | 3.69278 | -3.26 | 2.97594 | 1.086601 | 12.56203 | 4.20383
2018-02-06 22:48 | 286120.1 | 1320.0003 | 5 | 39 | 3.665312 | -3.260018 | 2.97594 | 1.19526 | 12.56203 | 4.603588
2018-02-06 22:50 | 286240.1 | 1440.0009 | 5 | 39 | 3.638794 | -3.259964 | 2.97594 | 1.303926 | 12.56203 | 5.000417
2018-02-06 22:52 | 286360.1 | 1560.0002 | 5 | 39 | 3.614711 | -3.259975 | 2.97594 | 1.412588 | 12.56203 | 5.394487
2018-02-06 22:54 | 286480.1 | 1680.0008 | 5 | 39 | 3.592549 | -3.260115 | 2.97594 | 1.521253 | 12.56203 | 5.786053
2018-02-06 22:56 | 286600.1 | 1800.0005 | 5 | 39 | 3.572193 | -3.260032 | 2.97594 | 1.629908 | 12.56203 | 6.175286
2018-02-06 22:58 | 286720.1 | 1920.001 | 5 | 39 | 3.552302 | -3.260103 | 2.97594 | 1.738573 | 12.56203 | 6.562382
2018-02-06 23:00 | 286840.1 | 2040.0002 | 5 | 39 | 3.534073 | -3.26006 | 2.97594 | 1.847234 | 12.56203 | 6.94737
2018-02-06 23:02 | 286960.1 | 2160.001 | 5 | 39 | 3.517634 | -3.260176 | 2.97594 | 1.955899 | 12.56203 | 7.330496
2018-02-06 23:04 | 287080.1 | 2280.0001 | 5 | 39 | 3.502882 | -3.26004 | 2.97594 | 2.064572 | 12.56203 | 7.711961
2018-02-06 23:06 | 287200.1 | 2400.0008 | 5 | 39 | 3.487477 | -3.259974 | 2.97594 | 2.173234 | 12.56203 | 8.091766
2018-02-06 23:08 | 287320.1 | 2520.0012 | 5 | 39 | 3.469926 | -3.260042 | 2.97594 | 2.281893 | 12.56203 | 8.469761
2018-02-06 23:10 | 287440.1 | 2640.0006 | 5 | 39 | 3.451507 | -3.26007 | 2.97594 | 2.390556 | 12.56203 | 8.845843
2018-02-06 23:12 | 287560.1 | 2760.0024 | 5 | 39 | 3.430243 | -3.260092 | 2.97594 | 2.499227 | 12.56203 | 9.219797
2018-02-06 23:14 | 287680.1 | 2880.0005 | 5 | 39 | 3.401653 | -3.260061 | 2.97594 | 2.607884 | 12.56203 | 9.591064
2018-02-06 23:16 | 287800.1 | 3000.0004 | 5 | 39 | 3.354441 | -3.26006 | 2.97594 | 2.716542 | 12.56203 | 9.958354
2018-02-06 23:18 | 287920.1 | 3120.0008 | 5 | 39 | 3.278458 | -3.26007 | 2.97594 | 2.825206 | 12.56203 | 10.31911
2018-02-06 23:20 | 288040.1 | 3240.0011 | 5 | 39 | 3.121242 | -3.260117 | 2.97594 | 2.933868 | 12.56203 | 10.66808
2018-02-06 23:21 | 288084.1 | 3283.9898 | 5 | 39 | 2.999999 | -3.260101 | 2.97594 | 2.973712 | 12.56203 | 10.79027
2018-02-06 23:23 | 288204.1 | 120.0007 | 6 | 39 | 3.458046 | 0 | 2.97594 | 2.973712 | 12.56203 | 10.79027
2018-02-06 23:25 | 288324.1 | 239.9999 | 6 | 39 | 3.477018 | 0 | 2.97594 | 2.973712 | 12.56203 | 10.79027
2018-02-06 23:26 | 288384.1 | 300.0002 | 6 | 39 | 3.481035 | 0 | 2.97594 | 2.973712 | 12.56203 | 10.79027
2018-02-06 23:26 | 288384.1 | 0.0023 | 7 | 40 | 3.481042 | 0 | 0 | 0 | 0 | 0
2018-02-06 23:28 | 288504.2 | 120.0011 | 2 | 40 | 4.032151 | 4.889922 | 0.1624073 | 0 | 0.6418749 | 0
2018-02-06 23:30 | 288624.2 | 240.0011 | 2 | 40 | 4.068876 | 4.890056 | 0.3253984 | 0 | 1.30198 | 0
2018-02-06 23:32 | 288744.2 | 360.0012 | 2 | 40 | 4.100687 | 4.889949 | 0.4883823 | 0 | 1.967875 | 0
2018-02-06 23:34 | 288864.2 | 480.0007 | 2 | 40 | 4.12647 | 4.889958 | 0.6513766 | 0 | 2.638394 | 0
2018-02-06 23:36 | 288984.2 | 600.0009 | 2 | 40 | 4.149622 | 4.889935 | 0.8143576 | 0 | 3.312837 | 0
2018-02-06 23:38 | 289104.2 | 720.0012 | 2 | 40 | 4.173672 | 4.889911 | 0.9773462 | 0 | 3.991112 | 0
2018-02-06 23:40 | 289224.2 | 840.0008 | 2 | 40 | 4.198961 | 4.889838 | 1.140336 | 0 | 4.673426 | 0
2018-02-06 23:42 | 289344.2 | 960.0014 | 2 | 40 | 4.200253 | 4.476476 | 1.296525 | 0 | 5.329456 | 0
2018-02-06 23:44 | 289464.2 | 1080.0015 | 2 | 40 | 4.200272 | 4.070605 | 1.438863 | 0 | 5.927311 | 0
2018-02-06 23:46 | 289584.2 | 1200.0007 | 2 | 40 | 4.200239 | 3.700116 | 1.568327 | 0 | 6.471093 | 0
2018-02-06 23:48 | 289704.2 | 1320.0006 | 2 | 40 | 4.200259 | 3.346242 | 1.685687 | 0 | 6.964037 | 0
2018-02-06 23:49 | 289735.5 | 1351.2358 | 2 | 40 | 4.200279 | 3.259994 | 1.714345 | 0 | 7.08441 | 0
2018-02-06 23:51 | 289855.4764 | 120.0015 | 3 | 40 | 4.223972 | 3.260196 | 1.822607 | 0 | 7.540298 | 0
2018-02-06 23:53 | 289975.4757 | 240.0008 | 3 | 40 | 4.253982 | 3.259862 | 1.931275 | 0 | 8.00089 | 0
2018-02-06 23:55 | 290095.4757 | 360.0008 | 3 | 40 | 4.286488 | 3.259955 | 2.039934 | 0 | 8.464878 | 0
2018-02-06 23:57 | 290215.476 | 480.0011 | 3 | 40 | 4.320893 | 3.260163 | 2.148593 | 0 | 8.932499 | 0
2018-02-06 23:59 | 290335.4754 | 600.0005 | 3 | 40 | 4.357188 | 3.260139 | 2.257249 | 0 | 9.403934 | 0
2018-02-07 00:01 | 290455.4758 | 720.0009 | 3 | 40 | 4.3966 | 3.260137 | 2.365916 | 0 | 9.879523 | 0
2018-02-07 00:03 | 290575.4762 | 840.0013 | 3 | 40 | 4.400262 | 2.772168 | 2.466383 | 0 | 10.32159 | 0
2018-02-07 00:05 | 290695.4761 | 960.0012 | 3 | 40 | 4.400267 | 2.381492 | 2.552082 | 0 | 10.69869 | 0
2018-02-07 00:07 | 290815.4759 | 1080.001 | 3 | 40 | 4.400263 | 2.053028 | 2.625791 | 0 | 11.02303 | 0
2018-02-07 00:09 | 290935.4749 | 1200 | 3 | 40 | 4.400248 | 1.775434 | 2.689482 | 0 | 11.30328 | 0
2018-02-07 00:11 | 291055.4761 | 1320.0012 | 3 | 40 | 4.400207 | 1.531889 | 2.744505 | 0 | 11.54539 | 0
2018-02-07 00:13 | 291175.4759 | 1440.001 | 3 | 40 | 4.40019 | 1.331716 | 2.792118 | 0 | 11.7549 | 0
2018-02-07 00:15 | 291295.4763 | 1560.0014 | 3 | 40 | 4.400211 | 1.16604 | 2.833678 | 0 | 11.93777 | 0
2018-02-07 00:17 | 291415.4753 | 1680.0004 | 3 | 40 | 4.400217 | 1.028128 | 2.870183 | 0 | 12.09841 | 0
2018-02-07 00:19 | 291535.4752 | 1800.0003 | 3 | 40 | 4.400167 | 0.9072876 | 2.902399 | 0 | 12.24016 | 0
2018-02-07 00:21 | 291655.4763 | 1920.0014 | 3 | 40 | 4.400167 | 0.8012152 | 2.930807 | 0 | 12.36516 | 0
2018-02-07 00:23 | 291775.4752 | 2040.0003 | 3 | 40 | 4.400169 | 0.7135639 | 2.955999 | 0 | 12.47601 | 0
2018-02-07 00:24 | 291873.0822 | 2137.6073 | 3 | 40 | 4.400186 | 0.6519909 | 2.974488 | 0 | 12.55737 | 0
2018-02-07 00:26 | 291993.1 | 120.0009 | 4 | 40 | 4.338509 | 0 | 2.97449 | 0 | 12.55737 | 0
2018-02-07 00:28 | 292113.1 | 240.0013 | 4 | 40 | 4.332595 | 0 | 2.97449 | 0 | 12.55737 | 0
2018-02-07 00:29 | 292173.1 | 300.0016 | 4 | 40 | 4.330906 | 0 | 2.97449 | 0 | 12.55737 | 0
2018-02-07 00:31 | 292293.2 | 120.0004 | 5 | 40 | 4.02515 | -3.25984 | 2.97449 | 0.1086494 | 12.55737 | 0.4416819
2018-02-07 00:33 | 292413.2 | 240.0001 | 5 | 40 | 3.981625 | -3.259917 | 2.97449 | 0.2173153 | 12.55737 | 0.8766435
2018-02-07 00:35 | 292533.2 | 360.0013 | 5 | 40 | 3.941762 | -3.259816 | 2.97449 | 0.3259752 | 12.55737 | 1.307117
2018-02-07 00:37 | 292653.2 | 480.0001 | 5 | 40 | 3.90157 | -3.260105 | 2.97449 | 0.4346406 | 12.55737 | 1.733276
2018-02-07 00:39 | 292773.2 | 600.0017 | 5 | 40 | 3.862543 | -3.260118 | 2.97449 | 0.5433095 | 12.55737 | 2.155104
2018-02-07 00:41 | 292893.2 | 720.0011 | 5 | 40 | 3.825395 | -3.260043 | 2.97449 | 0.6519743 | 12.55737 | 2.572802
2018-02-07 00:43 | 293013.2 | 840.0014 | 5 | 40 | 3.789618 | -3.26009 | 2.97449 | 0.7606294 | 12.55737 | 2.986485
2018-02-07 00:45 | 293133.2 | 960.0004 | 5 | 40 | 3.755199 | -3.260077 | 2.97449 | 0.8692935 | 12.55737 | 3.396398
2018-02-07 00:47 | 293253.2 | 1080.0009 | 5 | 40 | 3.722405 | -3.259962 | 2.97449 | 0.9779568 | 12.55737 | 3.802646
2018-02-07 00:49 | 293373.2 | 1200.0016 | 5 | 40 | 3.692493 | -3.26003 | 2.97449 | 1.086628 | 12.55737 | 4.205514
2018-02-07 00:51 | 293493.2 | 1320.0004 | 5 | 40 | 3.66506 | -3.260047 | 2.97449 | 1.195289 | 12.55737 | 4.605237
2018-02-07 00:53 | 293613.2 | 1440.0005 | 5 | 40 | 3.639745 | -3.259966 | 2.97449 | 1.303946 | 12.55737 | 5.002089
2018-02-07 00:55 | 293733.2 | 1560.001 | 5 | 40 | 3.615071 | -3.259923 | 2.97449 | 1.412613 | 12.55737 | 5.396277
2018-02-07 00:57 | 293853.2 | 1680.0014 | 5 | 40 | 3.591665 | -3.259987 | 2.97449 | 1.521272 | 12.55737 | 5.787793
2018-02-07 00:59 | 293973.2 | 1800.0002 | 5 | 40 | 3.570539 | -3.259904 | 2.97449 | 1.629934 | 12.55737 | 6.176896
2018-02-07 01:01 | 294093.2 | 1920.0004 | 5 | 40 | 3.551742 | -3.259923 | 2.97449 | 1.738592 | 12.55737 | 6.563819
2018-02-07 01:03 | 294213.2 | 2040.0001 | 5 | 40 | 3.534042 | -3.259921 | 2.97449 | 1.847248 | 12.55737 | 6.948766
2018-02-07 01:05 | 294333.2 | 2160.0003 | 5 | 40 | 3.516447 | -3.259959 | 2.97449 | 1.955914 | 12.55737 | 7.331831
2018-02-07 01:07 | 294453.2 | 2280.0001 | 5 | 40 | 3.500403 | -3.259973 | 2.97449 | 2.064572 | 12.55737 | 7.71304
2018-02-07 01:09 | 294573.2 | 2400.0003 | 5 | 40 | 3.484805 | -3.259982 | 2.97449 | 2.173228 | 12.55737 | 8.092516
2018-02-07 01:11 | 294693.2 | 2520.0001 | 5 | 40 | 3.469148 | -3.259931 | 2.97449 | 2.281893 | 12.55737 | 8.470361
2018-02-07 01:13 | 294813.2 | 2640.0003 | 5 | 40 | 3.450088 | -3.259896 | 2.97449 | 2.390553 | 12.55737 | 8.846335
2018-02-07 01:15 | 294933.2 | 2760.0008 | 5 | 40 | 3.42705 | -3.259937 | 2.97449 | 2.499214 | 12.55737 | 9.220009
2018-02-07 01:17 | 295053.2 | 2880.0011 | 5 | 40 | 3.397262 | -3.260002 | 2.97449 | 2.607867 | 12.55737 | 9.59084
2018-02-07 01:19 | 295173.2 | 3000.0008 | 5 | 40 | 3.352676 | -3.259912 | 2.97449 | 2.716527 | 12.55737 | 9.957737
2018-02-07 01:21 | 295293.2 | 3120.0002 | 5 | 40 | 3.277539 | -3.25996 | 2.97449 | 2.825193 | 12.55737 | 10.31839
2018-02-07 01:23 | 295413.2 | 3240.0006 | 5 | 40 | 3.118505 | -3.260043 | 2.97449 | 2.93385 | 12.55737 | 10.66713
2018-02-07 01:24 | 295456.3 | 3283.1186 | 5 | 40 | 2.999998 | -3.260072 | 2.97449 | 2.972898 | 12.55737 | 10.78681
2018-02-07 01:26 | 295576.4 | 120.0003 | 6 | 40 | 3.463476 | 0 | 2.97449 | 2.972898 | 12.55737 | 10.78681
2018-02-07 01:28 | 295696.4 | 240.0008 | 6 | 40 | 3.482632 | 0 | 2.97449 | 2.972898 | 12.55737 | 10.78681
2018-02-07 01:29 | 295756.4 | 300.002 | 6 | 40 | 3.486649 | 0 | 2.97449 | 2.972898 | 12.55737 | 10.78681
2018-02-07 01:29 | 295756.4 | 0.0024 | 7 | 41 | 3.486495 | 0 | 0 | 0 | 0 | 0
2018-02-07 01:31 | 295876.4 | 120.0014 | 2 | 41 | 4.034286 | 4.889953 | 0.1624148 | 0 | 0.6424922 | 0
2018-02-07 01:33 | 295996.4 | 240.0001 | 2 | 41 | 4.072737 | 4.88997 | 0.3253987 | 0 | 1.303077 | 0
2018-02-07 01:35 | 296116.4 | 360.0006 | 2 | 41 | 4.104965 | 4.889949 | 0.4883873 | 0 | 1.969655 | 0
2018-02-07 01:37 | 296236.4 | 480.0008 | 2 | 41 | 4.129066 | 4.889884 | 0.6513805 | 0 | 2.640793 | 0
2018-02-07 01:39 | 296356.4 | 600.0006 | 2 | 41 | 4.1512 | 4.889894 | 0.8143724 | 0 | 3.315577 | 0
2018-02-07 01:41 | 296476.4 | 720.0001 | 2 | 41 | 4.176531 | 4.88993 | 0.9773554 | 0 | 3.994173 | 0
2018-02-07 01:43 | 296596.4 | 840.0006 | 2 | 41 | 4.200247 | 4.837663 | 1.140251 | 0 | 4.67662 | 0
2018-02-07 01:45 | 296716.4 | 960.0001 | 2 | 41 | 4.200246 | 4.418902 | 1.294325 | 0 | 5.323772 | 0
2018-02-07 01:47 | 296836.4 | 1080.0014 | 2 | 41 | 4.200294 | 4.045022 | 1.435352 | 0 | 5.916121 | 0
2018-02-07 01:49 | 296956.4 | 1200.0008 | 2 | 41 | 4.200261 | 3.676541 | 1.564022 | 0 | 6.45657 | 0
2018-02-07 01:51 | 297076.4 | 1320.0006 | 2 | 41 | 4.200293 | 3.31948 | 1.680494 | 0 | 6.94578 | 0
2018-02-07 01:51 | 297097.4 | 1340.9485 | 2 | 41 | 4.200244 | 3.259999 | 1.699629 | 0 | 7.026155 | 0
2018-02-07 01:53 | 297217.4 | 120.0005 | 3 | 41 | 4.223852 | 3.260123 | 1.807916 | 0 | 7.482145 | 0
2018-02-07 01:55 | 297337.4 | 240.0001 | 3 | 41 | 4.252258 | 3.259978 | 1.916571 | 0 | 7.942609 | 0
2018-02-07 01:57 | 297457.4 | 360.0005 | 3 | 41 | 4.283589 | 3.260013 | 2.025224 | 0 | 8.406305 | 0
2018-02-07 01:59 | 297577.4 | 480.0001 | 3 | 41 | 4.31857 | 3.259847 | 2.133894 | 0 | 8.873678 | 0
2018-02-07 02:01 | 297697.4 | 600.0006 | 3 | 41 | 4.355599 | 3.259868 | 2.242547 | 0 | 9.344896 | 0
2018-02-07 02:03 | 297817.4 | 720.0009 | 3 | 41 | 4.394799 | 3.259873 | 2.351208 | 0 | 9.820295 | 0
2018-02-07 02:05 | 297937.4 | 840.0013 | 3 | 41 | 4.40029 | 2.813279 | 2.45284 | 0 | 10.26747 | 0
2018-02-07 02:07 | 298057.4 | 960.0009 | 3 | 41 | 4.400262 | 2.413321 | 2.539809 | 0 | 10.65015 | 0
2018-02-07 02:09 | 298177.4 | 1080.0013 | 3 | 41 | 4.400238 | 2.070581 | 2.61434 | 0 | 10.97811 | 0
2018-02-07 02:11 | 298297.4 | 1200.0001 | 3 | 41 | 4.400229 | 1.789328 | 2.678527 | 0 | 11.26055 | 0
2018-02-07 02:13 | 298417.4 | 1320.0006 | 3 | 41 | 4.400271 | 1.555655 | 2.734151 | 0 | 11.50531 | 0
2018-02-07 02:15 | 298537.4 | 1440.0009 | 3 | 41 | 4.40021 | 1.356473 | 2.782593 | 0 | 11.71846 | 0
2018-02-07 02:17 | 298657.4 | 1560.0005 | 3 | 41 | 4.400181 | 1.182272 | 2.824838 | 0 | 11.90435 | 0
2018-02-07 02:19 | 298777.4 | 1680.0008 | 3 | 41 | 4.400195 | 1.038029 | 2.861774 | 0 | 12.06687 | 0
2018-02-07 02:21 | 298897.4 | 1800.0005 | 3 | 41 | 4.400181 | 0.917779 | 2.89432 | 0 | 12.21008 | 0
2018-02-07 02:23 | 299017.4 | 1920.0016 | 3 | 41 | 4.40017 | 0.8157139 | 2.923185 | 0 | 12.33709 | 0
2018-02-07 02:25 | 299137.4 | 2040.002 | 3 | 41 | 4.400172 | 0.7253122 | 2.948839 | 0 | 12.44998 | 0
2018-02-07 02:27 | 299247.6 | 2150.1841 | 3 | 41 | 4.400192 | 0.6519995 | 2.969874 | 0 | 12.54253 | 0
2018-02-07 02:29 | 299367.6 | 120.001 | 4 | 41 | 4.33787 | 0 | 2.969874 | 0 | 12.54253 | 0
2018-02-07 02:31 | 299487.6 | 240.0006 | 4 | 41 | 4.331927 | 0 | 2.969874 | 0 | 12.54253 | 0
2018-02-07 02:32 | 299547.6 | 300.0019 | 4 | 41 | 4.330175 | 0 | 2.969874 | 0 | 12.54253 | 0
2018-02-07 02:34 | 299667.7 | 120.0013 | 5 | 41 | 4.022403 | -3.260009 | 2.969874 | 0.1086525 | 12.54253 | 0.4414705
2018-02-07 02:36 | 299787.7 | 240.0008 | 5 | 41 | 3.977345 | -3.259975 | 2.969874 | 0.2173195 | 12.54253 | 0.876042
2018-02-07 02:38 | 299907.7 | 360.0013 | 5 | 41 | 3.936971 | -3.259964 | 2.969874 | 0.3259839 | 12.54253 | 1.306027
2018-02-07 02:40 | 300027.7 | 480.0008 | 5 | 41 | 3.898209 | -3.259916 | 2.969874 | 0.4346427 | 12.54253 | 1.731682
2018-02-07 02:42 | 300147.7 | 600.0013 | 5 | 41 | 3.860577 | -3.26004 | 2.969874 | 0.5433012 | 12.54253 | 2.153201
2018-02-07 02:44 | 300267.7 | 720.0008 | 5 | 41 | 3.822732 | -3.259916 | 2.969874 | 0.6519604 | 12.54253 | 2.570637
2018-02-07 02:46 | 300387.7 | 840.0002 | 5 | 41 | 3.786275 | -3.259894 | 2.969874 | 0.7606216 | 12.54253 | 2.984021
2018-02-07 02:48 | 300507.7 | 960.0011 | 5 | 41 | 3.751887 | -3.259949 | 2.969874 | 0.8692751 | 12.54253 | 3.393516
2018-02-07 02:50 | 300627.7 | 1080.0015 | 5 | 41 | 3.720972 | -3.259923 | 2.969874 | 0.9779338 | 12.54253 | 3.799484
2018-02-07 02:52 | 300747.7 | 1200.0007 | 5 | 41 | 3.691593 | -3.259928 | 2.969874 | 1.086599 | 12.54253 | 4.20222
2018-02-07 02:54 | 300867.7 | 1320.0002 | 5 | 41 | 3.663183 | -3.259962 | 2.969874 | 1.195259 | 12.54253 | 4.601779
2018-02-07 02:56 | 300987.7 | 1440.0005 | 5 | 41 | 3.637402 | -3.259923 | 2.969874 | 1.30391 | 12.54253 | 4.99837
2018-02-07 02:58 | 301107.7 | 1560.0014 | 5 | 41 | 3.613748 | -3.259916 | 2.969874 | 1.412575 | 12.54253 | 5.392319
2018-02-07 03:00 | 301227.7 | 1680.0002 | 5 | 41 | 3.591776 | -3.259899 | 2.969874 | 1.521233 | 12.54253 | 5.783776
2018-02-07 03:02 | 301347.7 | 1800.0012 | 5 | 41 | 3.57026 | -3.259879 | 2.969874 | 1.629886 | 12.54253 | 6.172864
2018-02-07 03:04 | 301467.7 | 1920.0009 | 5 | 41 | 3.550587 | -3.25985 | 2.969874 | 1.738546 | 12.54253 | 6.559721
2018-02-07 03:06 | 301587.7 | 2040.0011 | 5 | 41 | 3.532889 | -3.259933 | 2.969874 | 1.847203 | 12.54253 | 6.944538
2018-02-07 03:08 | 301707.7 | 2160.0007 | 5 | 41 | 3.517132 | -3.259885 | 2.969874 | 1.955868 | 12.54253 | 7.32758
2018-02-07 03:10 | 301827.7 | 2280.0002 | 5 | 41 | 3.501436 | -3.259876 | 2.969874 | 2.064522 | 12.54253 | 7.708886
2018-02-07 03:12 | 301947.7 | 2400.0013 | 5 | 41 | 3.48496 | -3.259908 | 2.969874 | 2.173181 | 12.54253 | 8.088445
2018-02-07 03:14 | 302067.7 | 2520.0016 | 5 | 41 | 3.468637 | -3.259946 | 2.969874 | 2.281833 | 12.54253 | 8.466217
2018-02-07 03:16 | 302187.7 | 2640.001 | 5 | 41 | 3.450816 | -3.259917 | 2.969874 | 2.390495 | 12.54253 | 8.842169
2018-02-07 03:18 | 302307.7 | 2760.0006 | 5 | 41 | 3.429452 | -3.25984 | 2.969874 | 2.49915 | 12.54253 | 9.216008
2018-02-07 03:20 | 302427.7 | 2880.0009 | 5 | 41 | 3.398385 | -3.259833 | 2.969874 | 2.60781 | 12.54253 | 9.58709
2018-02-07 03:22 | 302547.7 | 3000.0005 | 5 | 41 | 3.351586 | -3.260011 | 2.969874 | 2.71647 | 12.54253 | 9.954003
2018-02-07 03:24 | 302667.7 | 3120.0006 | 5 | 41 | 3.274257 | -3.260045 | 2.969874 | 2.82513 | 12.54253 | 10.31439
2018-02-07 03:26 | 302787.7 | 3240.0011 | 5 | 41 | 3.112952 | -3.259829 | 2.969874 | 2.933784 | 12.54253 | 10.66273
2018-02-07 03:27 | 302827.9 | 3280.1565 | 5 | 41 | 2.999992 | -3.260189 | 2.969874 | 2.970145 | 12.54253 | 10.77406
2018-02-07 03:29 | 302947.9 | 120.0003 | 6 | 41 | 3.459135 | 0 | 2.969874 | 2.970145 | 12.54253 | 10.77406
2018-02-07 03:31 | 303067.9 | 239.9999 | 6 | 41 | 3.47813 | 0 | 2.969874 | 2.970145 | 12.54253 | 10.77406
2018-02-07 03:32 | 303127.9 | 300.0012 | 6 | 41 | 3.482084 | 0 | 2.969874 | 2.970145 | 12.54253 | 10.77406
2018-02-07 03:32 | 303128 | 0.0024 | 7 | 42 | 3.482061 | 0 | 0 | 0 | 0 | 0
2018-02-07 03:34 | 303248 | 120.0006 | 2 | 42 | 4.033121 | 4.889844 | 0.1624006 | 2.909e-09 | 0.6420832 | 1.0128e-08
2018-02-07 03:36 | 303368 | 240.0009 | 2 | 42 | 4.06973 | 4.889915 | 0.3253939 | 2.909e-09 | 1.302324 | 1.0128e-08
2018-02-07 03:38 | 303488 | 360.0004 | 2 | 42 | 4.102655 | 4.890277 | 0.4883742 | 2.909e-09 | 1.968394 | 1.0128e-08
2018-02-07 03:40 | 303608 | 480.0017 | 2 | 42 | 4.128044 | 4.889865 | 0.6513721 | 2.909e-09 | 2.639281 | 1.0128e-08
2018-02-07 03:42 | 303728 | 600.0012 | 2 | 42 | 4.150362 | 4.889941 | 0.8143619 | 2.909e-09 | 3.313917 | 1.0128e-08
2018-02-07 03:44 | 303848 | 720.0015 | 2 | 42 | 4.173818 | 4.889932 | 0.9773416 | 2.909e-09 | 3.99224 | 1.0128e-08
2018-02-07 03:46 | 303968 | 840.0009 | 2 | 42 | 4.199478 | 4.889861 | 1.140339 | 2.909e-09 | 4.674622 | 1.0128e-08
2018-02-07 03:48 | 304088 | 960.0013 | 2 | 42 | 4.200257 | 4.455701 | 1.295961 | 2.909e-09 | 5.328272 | 1.0128e-08
2018-02-07 03:50 | 304208 | 1080.0009 | 2 | 42 | 4.200284 | 4.066564 | 1.43793 | 2.909e-09 | 5.924582 | 1.0128e-08
2018-02-07 03:52 | 304328 | 1200.0012 | 2 | 42 | 4.200239 | 3.697 | 1.567268 | 2.909e-09 | 6.467834 | 1.0128e-08
2018-02-07 03:54 | 304448 | 1320.0008 | 2 | 42 | 4.20023 | 3.350116 | 1.6847 | 2.909e-09 | 6.961076 | 1.0128e-08
2018-02-07 03:54 | 304480.1 | 1352.1197 | 2 | 42 | 4.200256 | 3.259986 | 1.714181 | 2.909e-09 | 7.084904 | 1.0128e-08
2018-02-07 03:56 | 304600.1 | 120.0005 | 3 | 42 | 4.224899 | 3.260081 | 1.822473 | 2.909e-09 | 7.54096 | 1.0128e-08
2018-02-07 03:58 | 304720.1 | 240.0009 | 3 | 42 | 4.254622 | 3.26014 | 1.931143 | 2.909e-09 | 8.001673 | 1.0128e-08
2018-02-07 04:00 | 304840.1 | 360.0005 | 3 | 42 | 4.286549 | 3.260144 | 2.039809 | 2.909e-09 | 8.465724 | 1.0128e-08
2018-02-07 04:02 | 304960.1 | 480.0001 | 3 | 42 | 4.320569 | 3.260102 | 2.148464 | 2.909e-09 | 8.933306 | 1.0128e-08
2018-02-07 04:04 | 305080.1 | 600.0006 | 3 | 42 | 4.357549 | 3.260171 | 2.257133 | 2.909e-09 | 9.404789 | 1.0128e-08
2018-02-07 04:06 | 305200.1 | 720.001 | 3 | 42 | 4.398126 | 3.260135 | 2.365798 | 2.909e-09 | 9.880484 | 1.0128e-08
2018-02-07 04:08 | 305320.1 | 840.0012 | 3 | 42 | 4.400286 | 2.762797 | 2.46577 | 2.909e-09 | 10.32038 | 1.0128e-08
2018-02-07 04:10 | 305440.1 | 960 | 3 | 42 | 4.400271 | 2.376262 | 2.551198 | 2.909e-09 | 10.69629 | 1.0128e-08
2018-02-07 04:12 | 305560.1 | 1080.0012 | 3 | 42 | 4.400241 | 2.046537 | 2.624785 | 2.909e-09 | 11.02009 | 1.0128e-08
2018-02-07 04:14 | 305680.1 | 1200.0008 | 3 | 42 | 4.400203 | 1.760252 | 2.688159 | 2.909e-09 | 11.29895 | 1.0128e-08
2018-02-07 04:16 | 305800.1 | 1320.0005 | 3 | 42 | 4.400191 | 1.526235 | 2.742823 | 2.909e-09 | 11.53948 | 1.0128e-08
2018-02-07 04:18 | 305920.1 | 1440.0009 | 3 | 42 | 4.400211 | 1.333338 | 2.790398 | 2.909e-09 | 11.74883 | 1.0128e-08
2018-02-07 04:20 | 306040.1 | 1560.0001 | 3 | 42 | 4.400176 | 1.169567 | 2.832034 | 2.909e-09 | 11.93203 | 1.0128e-08
2018-02-07 04:22 | 306160.1 | 1680.0017 | 3 | 42 | 4.400224 | 1.029802 | 2.86864 | 2.909e-09 | 12.09311 | 1.0128e-08
2018-02-07 04:24 | 306280.1 | 1800.0008 | 3 | 42 | 4.400243 | 0.9058037 | 2.900805 | 2.909e-09 | 12.23464 | 1.0128e-08
2018-02-07 04:26 | 306400.1 | 1920.001 | 3 | 42 | 4.400158 | 0.8024416 | 2.929217 | 2.909e-09 | 12.35966 | 1.0128e-08
2018-02-07 04:28 | 306520.1 | 2040.0013 | 3 | 42 | 4.400167 | 0.7156763 | 2.954484 | 2.909e-09 | 12.47084 | 1.0128e-08
2018-02-07 04:30 | 306623.2 | 2143.0995 | 3 | 42 | 4.4002 | 0.651989 | 2.974053 | 2.909e-09 | 12.55694 | 1.0128e-08
2018-02-07 04:32 | 306743.2831 | 120 | 4 | 42 | 4.338474 | 0 | 2.974053 | 2.909e-09 | 12.55694 | 1.0128e-08
2018-02-07 04:34 | 306863.2838 | 240.0007 | 4 | 42 | 4.332662 | 0 | 2.974053 | 2.909e-09 | 12.55694 | 1.0128e-08
2018-02-07 04:35 | 306923.2846 | 300.0015 | 4 | 42 | 4.330948 | 0 | 2.974053 | 2.909e-09 | 12.55694 | 1.0128e-08
2018-02-07 04:37 | 307043.4 | 120.0003 | 5 | 42 | 4.024317 | -3.260049 | 2.974053 | 0.1086604 | 12.55694 | 0.4416501
2018-02-07 04:39 | 307163.4 | 240.0009 | 5 | 42 | 3.981081 | -3.260099 | 2.974053 | 0.2173204 | 12.55694 | 0.8765316
2018-02-07 04:41 | 307283.4 | 360.0001 | 5 | 42 | 3.939567 | -3.260063 | 2.974053 | 0.325992 | 12.55694 | 1.306916
2018-02-07 04:43 | 307403.4 | 480.0003 | 5 | 42 | 3.899181 | -3.260065 | 2.974053 | 0.4346516 | 12.55694 | 1.732759
2018-02-07 04:45 | 307523.4 | 600.0008 | 5 | 42 | 3.861032 | -3.259991 | 2.974053 | 0.5433158 | 12.55694 | 2.154376
2018-02-07 04:47 | 307643.4 | 720.0015 | 5 | 42 | 3.824615 | -3.260025 | 2.974053 | 0.651977 | 12.55694 | 2.571922
2018-02-07 04:49 | 307763.4 | 840.0008 | 5 | 42 | 3.788722 | -3.259949 | 2.974053 | 0.7606377 | 12.55694 | 2.985559
2018-02-07 04:51 | 307883.4 | 960.0007 | 5 | 42 | 3.753083 | -3.259928 | 2.974053 | 0.8693013 | 12.55694 | 3.395295
2018-02-07 04:53 | 308003.4 | 1080.0015 | 5 | 42 | 3.721426 | -3.259933 | 2.974053 | 0.9779578 | 12.55694 | 3.801344
2018-02-07 04:55 | 308123.4 | 1200.0001 | 5 | 42 | 3.69198 | -3.259831 | 2.974053 | 1.086626 | 12.55694 | 4.204126
2018-02-07 04:57 | 308243.4 | 1320.001 | 5 | 42 | 3.664701 | -3.259995 | 2.974053 | 1.195283 | 12.55694 | 4.603793
2018-02-07 04:59 | 308363.4 | 1440.0012 | 5 | 42 | 3.638238 | -3.259989 | 2.974053 | 1.303948 | 12.55694 | 5.000578
2018-02-07 05:01 | 308483.4 | 1560.0006 | 5 | 42 | 3.613552 | -3.260004 | 2.974053 | 1.412608 | 12.55694 | 5.394536
2018-02-07 05:03 | 308603.4 | 1680.0019 | 5 | 42 | 3.591165 | -3.260009 | 2.974053 | 1.521268 | 12.55694 | 5.785955
2018-02-07 05:05 | 308723.4 | 1800.0003 | 5 | 42 | 3.571117 | -3.259914 | 2.974053 | 1.629917 | 12.55694 | 6.175014
2018-02-07 05:07 | 308843.4 | 1920.0014 | 5 | 42 | 3.552342 | -3.259881 | 2.974053 | 1.738583 | 12.55694 | 6.562047
2018-02-07 05:09 | 308963.4 | 2040.0013 | 5 | 42 | 3.533743 | -3.259971 | 2.974053 | 1.847245 | 12.55694 | 6.94703
2018-02-07 05:11 | 309083.4 | 2160.0006 | 5 | 42 | 3.517106 | -3.259974 | 2.974053 | 1.955904 | 12.55694 | 7.330088
2018-02-07 05:13 | 309203.4 | 2280.0005 | 5 | 42 | 3.501945 | -3.259951 | 2.974053 | 2.064559 | 12.55694 | 7.711398
2018-02-07 05:15 | 309323.4 | 2400.0006 | 5 | 42 | 3.487307 | -3.259878 | 2.974053 | 2.173223 | 12.55694 | 8.091155
2018-02-07 05:17 | 309443.4 | 2520.0013 | 5 | 42 | 3.470568 | -3.259955 | 2.974053 | 2.281881 | 12.55694 | 8.469212
2018-02-07 05:19 | 309563.4 | 2640.0005 | 5 | 42 | 3.451459 | -3.259984 | 2.974053 | 2.390541 | 12.55694 | 8.845291
2018-02-07 05:21 | 309683.4 | 2760.0005 | 5 | 42 | 3.42884 | -3.259973 | 2.974053 | 2.499202 | 12.55694 | 9.219142
2018-02-07 05:23 | 309803.4 | 2880.0014 | 5 | 42 | 3.399953 | -3.259933 | 2.974053 | 2.607863 | 12.55694 | 9.590236
2018-02-07 05:25 | 309923.4 | 3000.0014 | 5 | 42 | 3.354969 | -3.26 | 2.974053 | 2.716522 | 12.55694 | 9.957436
2018-02-07 05:27 | 310043.4 | 3120.0002 | 5 | 42 | 3.275952 | -3.259984 | 2.974053 | 2.825174 | 12.55694 | 10.31807
2018-02-07 05:29 | 310163.4 | 3240.0007 | 5 | 42 | 3.116043 | -3.259924 | 2.974053 | 2.93383 | 12.55694 | 10.6666
2018-02-07 05:30 | 310205 | 3281.6607 | 5 | 42 | 2.999991 | -3.259885 | 2.974053 | 2.971556 | 12.55694 | 10.78218
2018-02-07 05:32 | 310325.1 | 120.001 | 6 | 42 | 3.461477 | 0 | 2.974053 | 2.971556 | 12.55694 | 10.78218
2018-02-07 05:34 | 310445.1 | 240.0003 | 6 | 42 | 3.480785 | 0 | 2.974053 | 2.971556 | 12.55694 | 10.78218
2018-02-07 05:35 | 310505.1 | 300.0023 | 6 | 42 | 3.484823 | 0 | 2.974053 | 2.971556 | 12.55694 | 10.78218
2018-02-07 05:35 | 310505.1 | 0.0025 | 7 | 43 | 3.484873 | 0 | 0 | 0 | 0 | 0
2018-02-07 05:37 | 310625.1 | 120.0012 | 2 | 43 | 4.035473 | 4.890128 | 0.1623957 | 0 | 0.642475 | 0
2018-02-07 05:39 | 310745.1 | 240.0008 | 2 | 43 | 4.072604 | 4.890122 | 0.3253875 | 0 | 1.303157 | 0
2018-02-07 05:41 | 310865.1 | 360.0002 | 2 | 43 | 4.104062 | 4.890124 | 0.4883787 | 0 | 1.96967 | 0
2018-02-07 05:43 | 310985.1 | 480.0012 | 2 | 43 | 4.128204 | 4.890119 | 0.6513737 | 0 | 2.640641 | 0
2018-02-07 05:45 | 311105.1 | 600.0005 | 2 | 43 | 4.151826 | 4.890037 | 0.8143653 | 0 | 3.315383 | 0
2018-02-07 05:47 | 311225.1 | 720.0013 | 2 | 43 | 4.176646 | 4.889987 | 0.9773597 | 0 | 3.994119 | 0
2018-02-07 05:49 | 311345.1 | 840.001 | 2 | 43 | 4.20029 | 4.846095 | 1.140298 | 0 | 4.676723 | 0
2018-02-07 05:51 | 311465.1 | 960.0012 | 2 | 43 | 4.200266 | 4.43451 | 1.294792 | 0 | 5.325642 | 0
2018-02-07 05:53 | 311585.1 | 1080.0008 | 2 | 43 | 4.20027 | 4.045968 | 1.436126 | 0 | 5.91928 | 0
2018-02-07 05:55 | 311705.1 | 1200.0003 | 2 | 43 | 4.200259 | 3.668059 | 1.56459 | 0 | 6.458863 | 0
2018-02-07 05:57 | 311825.1 | 1320.0007 | 2 | 43 | 4.20027 | 3.320271 | 1.681019 | 0 | 6.947893 | 0
2018-02-07 05:57 | 311846.4 | 1341.2864 | 2 | 43 | 4.200278 | 3.259965 | 1.700478 | 0 | 7.029626 | 0
2018-02-07 05:59 | 311966.5 | 120.0013 | 3 | 43 | 4.223468 | 3.259913 | 1.808762 | 0 | 7.485596 | 0
2018-02-07 06:01 | 312086.5 | 240.0001 | 3 | 43 | 4.251683 | 3.25999 | 1.917413 | 0 | 7.94598 | 0
2018-02-07 06:03 | 312206.5 | 360.0012 | 3 | 43 | 4.284065 | 3.259896 | 2.026076 | 0 | 8.409714 | 0
2018-02-07 06:05 | 312326.5 | 480.0008 | 3 | 43 | 4.318267 | 3.259891 | 2.134734 | 0 | 8.877052 | 0
2018-02-07 06:07 | 312446.5 | 600.0003 | 3 | 43 | 4.354924 | 3.259942 | 2.243392 | 0 | 9.348232 | 0
2018-02-07 06:09 | 312566.5 | 720.0009 | 3 | 43 | 4.393669 | 3.259837 | 2.352053 | 0 | 9.823529 | 0
2018-02-07 06:11 | 312686.5 | 840.0003 | 3 | 43 | 4.40033 | 2.813447 | 2.453915 | 0 | 10.27169 | 0
2018-02-07 06:13 | 312806.5 | 960.0008 | 3 | 43 | 4.400245 | 2.406238 | 2.540665 | 0 | 10.65342 | 0
2018-02-07 06:15 | 312926.5 | 1080.0004 | 3 | 43 | 4.400229 | 2.068949 | 2.615086 | 0 | 10.98089 | 0
2018-02-07 06:17 | 313046.5 | 1200.0008 | 3 | 43 | 4.400258 | 1.790877 | 2.679267 | 0 | 11.2633 | 0
2018-02-07 06:19 | 313166.5 | 1320.0012 | 3 | 43 | 4.400201 | 1.554935 | 2.73492 | 0 | 11.50818 | 0
2018-02-07 06:21 | 313286.5 | 1440.0014 | 3 | 43 | 4.400252 | 1.350181 | 2.78325 | 0 | 11.72085 | 0
2018-02-07 06:23 | 313406.5 | 1560.001 | 3 | 43 | 4.400194 | 1.179958 | 2.825307 | 0 | 11.90591 | 0
2018-02-07 06:25 | 313526.5 | 1680.0004 | 3 | 43 | 4.400231 | 1.038694 | 2.862189 | 0 | 12.06819 | 0
2018-02-07 06:27 | 313646.5 | 1800.001 | 3 | 43 | 4.400186 | 0.9188404 | 2.894768 | 0 | 12.21155 | 0
2018-02-07 06:29 | 313766.5 | 1920.0013 | 3 | 43 | 4.400221 | 0.8143034 | 2.923623 | 0 | 12.33852 | 0
2018-02-07 06:31 | 313886.5 | 2040.0009 | 3 | 43 | 4.400168 | 0.7222204 | 2.949163 | 0 | 12.4509 | 0
2018-02-07 06:33 | 313996.5 | 2149.9869 | 3 | 43 | 4.400214 | 0.6519995 | 2.970117 | 0 | 12.5431 | 0
2018-02-07 06:35 | 314116.5 | 120.0012 | 4 | 43 | 4.338043 | 0 | 2.970117 | 0 | 12.5431 | 0
2018-02-07 06:37 | 314236.5 | 240.0006 | 4 | 43 | 4.332108 | 0 | 2.970117 | 0 | 12.5431 | 0
2018-02-07 06:38 | 314296.5 | 300.0019 | 4 | 43 | 4.330386 | 0 | 2.970117 | 0 | 12.5431 | 0
2018-02-07 06:40 | 314416.6 | 120.0005 | 5 | 43 | 4.022303 | -3.259811 | 2.970117 | 0.1086597 | 12.5431 | 0.4415079
2018-02-07 06:42 | 314536.6 | 240.0008 | 5 | 43 | 3.978032 | -3.260161 | 2.970117 | 0.2173185 | 12.5431 | 0.8760974
2018-02-07 06:44 | 314656.6 | 360.0005 | 5 | 43 | 3.937495 | -3.260085 | 2.970117 | 0.3259864 | 12.5431 | 1.306155
2018-02-07 06:46 | 314776.6 | 480.0008 | 5 | 43 | 3.898548 | -3.260159 | 2.970117 | 0.4346508 | 12.5431 | 1.731892
2018-02-07 06:48 | 314896.6 | 600.0005 | 5 | 43 | 3.859626 | -3.260202 | 2.970117 | 0.54331 | 12.5431 | 2.153398
2018-02-07 06:50 | 315016.6 | 720.0001 | 5 | 43 | 3.822471 | -3.260043 | 2.970117 | 0.6519732 | 12.5431 | 2.570757
2018-02-07 06:52 | 315136.6 | 840.0013 | 5 | 43 | 3.786941 | -3.259848 | 2.970117 | 0.7606329 | 12.5431 | 2.984164
2018-02-07 06:54 | 315256.6 | 960.0007 | 5 | 43 | 3.753373 | -3.260162 | 2.970117 | 0.8692895 | 12.5431 | 3.393797
2018-02-07 06:56 | 315376.6 | 1080.001 | 5 | 43 | 3.721739 | -3.259914 | 2.970117 | 0.9779472 | 12.5431 | 3.799902
2018-02-07 06:58 | 315496.6 | 1200.0013 | 5 | 43 | 3.691524 | -3.260139 | 2.970117 | 1.086614 | 12.5431 | 4.202659
2018-02-07 07:00 | 315616.6 | 1320.0015 | 5 | 43 | 3.663645 | -3.260166 | 2.970117 | 1.19528 | 12.5431 | 4.602266
2018-02-07 07:02 | 315736.6 | 1440.0006 | 5 | 43 | 3.63824 | -3.259896 | 2.970117 | 1.303934 | 12.5431 | 4.998928
2018-02-07 07:04 | 315856.6 | 1560.0009 | 5 | 43 | 3.614486 | -3.260187 | 2.970117 | 1.412603 | 12.5431 | 5.393001
2018-02-07 07:06 | 315976.6 | 1680.0012 | 5 | 43 | 3.591123 | -3.260164 | 2.970117 | 1.521269 | 12.5431 | 5.7845
2018-02-07 07:08 | 316096.6 | 1800.0016 | 5 | 43 | 3.570038 | -3.260075 | 2.970117 | 1.629928 | 12.5431 | 6.173533
2018-02-07 07:10 | 316216.6 | 1920.0015 | 5 | 43 | 3.551437 | -3.260158 | 2.970117 | 1.738598 | 12.5431 | 6.56046
2018-02-07 07:12 | 316336.6 | 2040.0004 | 5 | 43 | 3.534736 | -3.260162 | 2.970117 | 1.847255 | 12.5431 | 6.945432
2018-02-07 07:14 | 316456.6 | 2160.0012 | 5 | 43 | 3.518476 | -3.260065 | 2.970117 | 1.955928 | 12.5431 | 7.328687
2018-02-07 07:16 | 316576.6 | 2280.0007 | 5 | 43 | 3.502078 | -3.260098 | 2.970117 | 2.064587 | 12.5431 | 7.710088
2018-02-07 07:18 | 316696.6 | 2400.0016 | 5 | 43 | 3.487101 | -3.260133 | 2.970117 | 2.173256 | 12.5431 | 8.089848
2018-02-07 07:20 | 316816.6 | 2520.0007 | 5 | 43 | 3.471839 | -3.260133 | 2.970117 | 2.281921 | 12.5431 | 8.467952
2018-02-07 07:22 | 316936.6 | 2640.0016 | 5 | 43 | 3.454338 | -3.26011 | 2.970117 | 2.390588 | 12.5431 | 8.844305
2018-02-07 07:24 | 317056.6 | 2760.0016 | 5 | 43 | 3.431298 | -3.260182 | 2.970117 | 2.499245 | 12.5431 | 9.218459
2018-02-07 07:26 | 317176.6 | 2880 | 5 | 43 | 3.401923 | -3.260175 | 2.970117 | 2.607914 | 12.5431 | 9.589817
2018-02-07 07:28 | 317296.6 | 3000.0016 | 5 | 43 | 3.3572 | -3.260133 | 2.970117 | 2.716578 | 12.5431 | 9.957243
2018-02-07 07:30 | 317416.6 | 3120.0008 | 5 | 43 | 3.281677 | -3.260101 | 2.970117 | 2.825247 | 12.5431 | 10.31838
2018-02-07 07:32 | 317536.6 | 3240.0016 | 5 | 43 | 3.122091 | -3.260178 | 2.970117 | 2.933911 | 12.5431 | 10.66763
2018-02-07 07:33 | 317579.2 | 3282.6766 | 5 | 43 | 2.99999 | -3.259966 | 2.970117 | 2.972548 | 12.5431 | 10.78613
2018-02-07 07:35 | 317699.3 | 120 | 6 | 43 | 3.453006 | 0 | 2.970117 | 2.972548 | 12.5431 | 10.78613
2018-02-07 07:37 | 317819.3 | 240.0007 | 6 | 43 | 3.471455 | 0 | 2.970117 | 2.972548 | 12.5431 | 10.78613
2018-02-07 07:38 | 317879.3 | 300.0014 | 6 | 43 | 3.47529 | 0 | 2.970117 | 2.972548 | 12.5431 | 10.78613
2018-02-07 07:38 | 317879.3 | 0.0024 | 7 | 44 | 3.475261 | 0 | 0 | 0 | 0 | 0
2018-02-07 07:40 | 317999.4 | 120.0001 | 2 | 44 | 4.029344 | 4.889873 | 0.1624048 | 4.683e-09 | 0.6411123 | 1.6273e-08
2018-02-07 07:42 | 318119.4 | 240.001 | 2 | 44 | 4.067801 | 4.889958 | 0.3253984 | 4.683e-09 | 1.300874 | 1.6273e-08
2018-02-07 07:44 | 318239.4 | 360.0002 | 2 | 44 | 4.101021 | 4.889905 | 0.4883848 | 4.683e-09 | 1.966748 | 1.6273e-08
2018-02-07 07:46 | 318359.4 | 480.0014 | 2 | 44 | 4.125763 | 4.889857 | 0.6513759 | 4.683e-09 | 2.637264 | 1.6273e-08
2018-02-07 07:48 | 318479.4 | 600.0015 | 2 | 44 | 4.147691 | 4.889945 | 0.8143708 | 4.683e-09 | 3.311531 | 1.6273e-08
2018-02-07 07:50 | 318599.4 | 720.0006 | 2 | 44 | 4.171706 | 4.889966 | 0.977368 | 4.683e-09 | 3.989509 | 1.6273e-08
2018-02-07 07:52 | 318719.4 | 840.0004 | 2 | 44 | 4.199063 | 4.889939 | 1.140354 | 4.683e-09 | 4.671654 | 1.6273e-08
2018-02-07 07:54 | 318839.4 | 960.0001 | 2 | 44 | 4.200279 | 4.470534 | 1.296344 | 4.683e-09 | 5.32685 | 1.6273e-08
2018-02-07 07:56 | 318959.4 | 1080.0014 | 2 | 44 | 4.200237 | 4.080243 | 1.438785 | 4.683e-09 | 5.925141 | 1.6273e-08
2018-02-07 07:58 | 319079.4 | 1200.0006 | 2 | 44 | 4.20022 | 3.715316 | 1.568714 | 4.683e-09 | 6.470877 | 1.6273e-08
2018-02-07 08:00 | 319199.4 | 1320.001 | 2 | 44 | 4.200232 | 3.348561 | 1.686512 | 4.683e-09 | 6.96566 | 1.6273e-08
2018-02-07 08:00 | 319228.9 | 1349.5342 | 2 | 44 | 4.200276 | 3.259986 | 1.713617 | 4.683e-09 | 7.079508 | 1.6273e-08
2018-02-07 08:02 | 319348.9 | 120.0011 | 3 | 44 | 4.224397 | 3.259955 | 1.821902 | 4.683e-09 | 7.535521 | 1.6273e-08
2018-02-07 08:04 | 319468.9 | 240.0014 | 3 | 44 | 4.253675 | 3.259931 | 1.930552 | 4.683e-09 | 7.996064 | 1.6273e-08
2018-02-07 08:06 | 319588.9 | 360.0009 | 3 | 44 | 4.285 | 3.259919 | 2.039217 | 4.683e-09 | 8.459971 | 1.6273e-08
2018-02-07 08:08 | 319708.9 | 480.0002 | 3 | 44 | 4.31908 | 3.259889 | 2.147869 | 4.683e-09 | 8.927366 | 1.6273e-08
2018-02-07 08:10 | 319828.9 | 600.0007 | 3 | 44 | 4.357104 | 3.259862 | 2.256535 | 4.683e-09 | 9.398746 | 1.6273e-08
2018-02-07 08:12 | 319948.9 | 720.0005 | 3 | 44 | 4.396447 | 3.259845 | 2.365196 | 4.683e-09 | 9.874311 | 1.6273e-08
2018-02-07 08:14 | 320068.9 | 840.0013 | 3 | 44 | 4.40026 | 2.789361 | 2.466031 | 4.683e-09 | 10.318 | 1.6273e-08
2018-02-07 08:16 | 320188.9 | 960.0005 | 3 | 44 | 4.400272 | 2.397979 | 2.552323 | 4.683e-09 | 10.6977 | 1.6273e-08
2018-02-07 08:18 | 320308.9 | 1080.0013 | 3 | 44 | 4.400268 | 2.054622 | 2.626406 | 4.683e-09 | 11.02369 | 1.6273e-08
2018-02-07 08:20 | 320428.9 | 1200.0004 | 3 | 44 | 4.400207 | 1.768869 | 2.689954 | 4.683e-09 | 11.30331 | 1.6273e-08
2018-02-07 08:22 | 320548.9 | 1320.0013 | 3 | 44 | 4.400253 | 1.533798 | 2.744888 | 4.683e-09 | 11.54504 | 1.6273e-08
2018-02-07 08:24 | 320668.9 | 1440.0021 | 3 | 44 | 4.400223 | 1.338214 | 2.792655 | 4.683e-09 | 11.75522 | 1.6273e-08
2018-02-07 08:26 | 320788.9 | 1560.0013 | 3 | 44 | 4.400247 | 1.169527 | 2.834371 | 4.683e-09 | 11.93878 | 1.6273e-08
2018-02-07 08:28 | 320908.9 | 1680.0013 | 3 | 44 | 4.400199 | 1.022426 | 2.870812 | 4.683e-09 | 12.09913 | 1.6273e-08
2018-02-07 08:30 | 321028.9 | 1800.0012 | 3 | 44 | 4.400175 | 0.9013538 | 2.902826 | 4.683e-09 | 12.23999 | 1.6273e-08
2018-02-07 08:32 | 321148.9 | 1920.0013 | 3 | 44 | 4.400161 | 0.8006029 | 2.931148 | 4.683e-09 | 12.36462 | 1.6273e-08
2018-02-07 08:34 | 321268.9 | 2040.0012 | 3 | 44 | 4.400187 | 0.7147017 | 2.956368 | 4.683e-09 | 12.47559 | 1.6273e-08
2018-02-07 08:36 | 321362.9 | 2133.9879 | 3 | 44 | 4.400165 | 0.6519938 | 2.974197 | 4.683e-09 | 12.55404 | 1.6273e-08
2018-02-07 08:38 | 321483 | 120.0005 | 4 | 44 | 4.338347 | 0 | 2.974197 | 4.683e-09 | 12.55404 | 1.6273e-08
2018-02-07 08:40 | 321603 | 240.0014 | 4 | 44 | 4.332506 | 0 | 2.974197 | 4.683e-09 | 12.55404 | 1.6273e-08
2018-02-07 08:41 | 321663 | 300.0021 | 4 | 44 | 4.330768 | 0 | 2.974197 | 4.683e-09 | 12.55404 | 1.6273e-08
2018-02-07 08:43 | 321783 | 120.0014 | 5 | 44 | 4.024439 | -3.260052 | 2.974197 | 0.1086598 | 12.55404 | 0.4416515
2018-02-07 08:45 | 321903 | 240.0007 | 5 | 44 | 3.979565 | -3.259998 | 2.974197 | 0.2173219 | 12.55404 | 0.8764762
2018-02-07 08:47 | 322023 | 360.0008 | 5 | 44 | 3.937878 | -3.260029 | 2.974197 | 0.325987 | 12.55404 | 1.306623
2018-02-07 08:49 | 322143 | 480.0003 | 5 | 44 | 3.898038 | -3.260176 | 2.974197 | 0.4346482 | 12.55404 | 1.732336
2018-02-07 08:51 | 322263 | 600.0006 | 5 | 44 | 3.86017 | -3.260135 | 2.974197 | 0.5433058 | 12.55404 | 2.153808
2018-02-07 08:53 | 322383 | 720.0002 | 5 | 44 | 3.8233 | -3.259861 | 2.974197 | 0.6519695 | 12.55404 | 2.571263
2018-02-07 08:55 | 322503 | 840.0014 | 5 | 44 | 3.786158 | -3.260137 | 2.974197 | 0.7606241 | 12.55404 | 2.984659
2018-02-07 08:57 | 322623 | 960.0002 | 5 | 44 | 3.751375 | -3.260156 | 2.974197 | 0.8692896 | 12.55404 | 3.394169
2018-02-07 08:59 | 322743 | 1080.0014 | 5 | 44 | 3.720039 | -3.260042 | 2.974197 | 0.977955 | 12.55404 | 3.800082
2018-02-07 09:01 | 322863 | 1200.001 | 5 | 44 | 3.691411 | -3.260017 | 2.974197 | 1.086618 | 12.55404 | 4.202745
2018-02-07 09:03 | 322983 | 1320.0005 | 5 | 44 | 3.663356 | -3.260077 | 2.974197 | 1.195281 | 12.55404 | 4.602343
2018-02-07 09:05 | 323103 | 1440.0001 | 5 | 44 | 3.637093 | -3.260101 | 2.974197 | 1.303939 | 12.55404 | 4.998941
2018-02-07 09:07 | 323223 | 1560.0005 | 5 | 44 | 3.613322 | -3.260095 | 2.974197 | 1.412606 | 12.55404 | 5.392867
2018-02-07 09:09 | 323343 | 1680.0008 | 5 | 44 | 3.591324 | -3.260164 | 2.974197 | 1.521277 | 12.55404 | 5.784301
2018-02-07 09:11 | 323463 | 1800.0003 | 5 | 44 | 3.571001 | -3.260093 | 2.974197 | 1.629937 | 12.55404 | 6.173423
2018-02-07 09:13 | 323583 | 1920.0013 | 5 | 44 | 3.550879 | -3.260058 | 2.974197 | 1.738605 | 12.55404 | 6.560371
2018-02-07 09:15 | 323703 | 2040.0014 | 5 | 44 | 3.533165 | -3.260055 | 2.974197 | 1.847259 | 12.55404 | 6.945214
2018-02-07 09:17 | 323823 | 2160.0005 | 5 | 44 | 3.517167 | -3.260155 | 2.974197 | 1.955931 | 12.55404 | 7.328287
2018-02-07 09:19 | 323943 | 2280.0014 | 5 | 44 | 3.502567 | -3.260149 | 2.974197 | 2.06459 | 12.55404 | 7.709665
2018-02-07 09:21 | 324063 | 2400.0014 | 5 | 44 | 3.486738 | -3.260067 | 2.974197 | 2.17326 | 12.55404 | 8.089454
2018-02-07 09:23 | 324183 | 2520.0014 | 5 | 44 | 3.469672 | -3.260119 | 2.974197 | 2.281918 | 12.55404 | 8.467384
2018-02-07 09:25 | 324303 | 2640.0014 | 5 | 44 | 3.451423 | -3.260176 | 2.974197 | 2.390582 | 12.55404 | 8.843438
2018-02-07 09:27 | 324423 | 2760.0006 | 5 | 44 | 3.430563 | -3.26008 | 2.974197 | 2.499249 | 12.55404 | 9.21739
2018-02-07 09:29 | 324543 | 2880.0014 | 5 | 44 | 3.40192 | -3.260139 | 2.974197 | 2.607907 | 12.55404 | 9.588704
2018-02-07 09:31 | 324663 | 3000.0014 | 5 | 44 | 3.354933 | -3.260009 | 2.974197 | 2.716571 | 12.55404 | 9.956023
2018-02-07 09:33 | 324783 | 3120.0014 | 5 | 44 | 3.278155 | -3.260061 | 2.974197 | 2.825236 | 12.55404 | 10.3168
2018-02-07 09:35 | 324903 | 3240.0006 | 5 | 44 | 3.119535 | -3.260063 | 2.974197 | 2.933896 | 12.55404 | 10.66567
2018-02-07 09:35 | 324946.1 | 3283.0252 | 5 | 44 | 2.99999 | -3.260118 | 2.974197 | 2.972852 | 12.55404 | 10.78509
2018-02-07 09:37 | 325066.1 | 120 | 6 | 44 | 3.454458 | 0 | 2.974197 | 2.972852 | 12.55404 | 10.78509
2018-02-07 09:39 | 325186.1 | 240 | 6 | 44 | 3.473163 | 0 | 2.974197 | 2.972852 | 12.55404 | 10.78509
2018-02-07 09:40 | 325246.1 | 300.0022 | 6 | 44 | 3.47704 | 0 | 2.974197 | 2.972852 | 12.55404 | 10.78509
2018-02-07 09:40 | 325246.1 | 0.0025 | 7 | 45 | 3.476925 | 0 | 0 | 0 | 0 | 0
2018-02-07 09:42 | 325366.2 | 120.0002 | 2 | 45 | 4.031372 | 4.890033 | 0.1623903 | 7.59e-10 | 0.6414246 | 2.64e-09
2018-02-07 09:44 | 325486.2 | 240.001 | 2 | 45 | 4.068196 | 4.890038 | 0.3253791 | 7.59e-10 | 1.301417 | 2.64e-09
2018-02-07 09:46 | 325606.2 | 360.0002 | 2 | 45 | 4.100176 | 4.889979 | 0.4883772 | 7.59e-10 | 1.967252 | 2.64e-09
2018-02-07 09:48 | 325726.2 | 480.0002 | 2 | 45 | 4.126876 | 4.889935 | 0.6513689 | 7.59e-10 | 2.637755 | 2.64e-09
2018-02-07 09:50 | 325846.2 | 600.0001 | 2 | 45 | 4.149859 | 4.890092 | 0.8143556 | 7.59e-10 | 3.31228 | 2.64e-09
2018-02-07 09:52 | 325966.2 | 720.0002 | 2 | 45 | 4.173791 | 4.889998 | 0.977345 | 7.59e-10 | 3.990585 | 2.64e-09
2018-02-07 09:54 | 326086.2 | 840.001 | 2 | 45 | 4.198977 | 4.890018 | 1.140334 | 7.59e-10 | 4.672896 | 2.64e-09
2018-02-07 09:56 | 326206.2 | 960.0002 | 2 | 45 | 4.200254 | 4.469583 | 1.296416 | 7.59e-10 | 5.328478 | 2.64e-09
2018-02-07 09:58 | 326326.2 | 1080.0011 | 2 | 45 | 4.200231 | 4.06774 | 1.438623 | 7.59e-10 | 5.925783 | 2.64e-09
2018-02-07 10:00 | 326446.2 | 1200.0005 | 2 | 45 | 4.200295 | 3.701303 | 1.568037 | 7.59e-10 | 6.469357 | 2.64e-09
2018-02-07 10:02 | 326566.2 | 1320.0002 | 2 | 45 | 4.200275 | 3.3525 | 1.685493 | 7.59e-10 | 6.962702 | 2.64e-09
2018-02-07 10:03 | 326598.9 | 1352.7585 | 2 | 45 | 4.200261 | 3.259986 | 1.715564 | 7.59e-10 | 7.089011 | 2.64e-09
2018-02-07 10:05 | 326719 | 120.0002 | 3 | 45 | 4.224283 | 3.260032 | 1.823857 | 7.59e-10 | 7.545027 | 2.64e-09
2018-02-07 10:07 | 326839 | 240.0009 | 3 | 45 | 4.254642 | 3.260003 | 1.932521 | 7.59e-10 | 8.005676 | 2.64e-09
2018-02-07 10:09 | 326959 | 360.0016 | 3 | 45 | 4.286922 | 3.259952 | 2.041185 | 7.59e-10 | 8.469738 | 2.64e-09
2018-02-07 10:11 | 327079 | 480.0001 | 3 | 45 | 4.321061 | 3.25986 | 2.149841 | 7.59e-10 | 8.937376 | 2.64e-09
2018-02-07 10:13 | 327199 | 600.0011 | 3 | 45 | 4.357473 | 3.259868 | 2.258502 | 7.59e-10 | 9.408849 | 2.64e-09
2018-02-07 10:15 | 327319 | 720.001 | 3 | 45 | 4.397372 | 3.26014 | 2.367159 | 7.59e-10 | 9.884449 | 2.64e-09
2018-02-07 10:17 | 327439 | 840.001 | 3 | 45 | 4.400256 | 2.765021 | 2.467338 | 7.59e-10 | 10.32525 | 2.64e-09
2018-02-07 10:19 | 327559 | 960.0005 | 3 | 45 | 4.400259 | 2.376237 | 2.552819 | 7.59e-10 | 10.70139 | 2.64e-09
2018-02-07 10:21 | 327679 | 1080.0012 | 3 | 45 | 4.400258 | 2.049895 | 2.626396 | 7.59e-10 | 11.02515 | 2.64e-09
2018-02-07 10:23 | 327799 | 1200.0009 | 3 | 45 | 4.400217 | 1.771101 | 2.68996 | 7.59e-10 | 11.30484 | 2.64e-09
2018-02-07 10:25 | 327919 | 1320.0007 | 3 | 45 | 4.400248 | 1.529783 | 2.744847 | 7.59e-10 | 11.54636 | 2.64e-09
2018-02-07 10:27 | 328039 | 1440.0001 | 3 | 45 | 4.400195 | 1.329781 | 2.792389 | 7.59e-10 | 11.75556 | 2.64e-09
2018-02-07 10:29 | 328159 | 1560.0004 | 3 | 45 | 4.400247 | 1.166054 | 2.833898 | 7.59e-10 | 11.9382 | 2.64e-09
2018-02-07 10:31 | 328279 | 1680.0015 | 3 | 45 | 4.400191 | 1.026877 | 2.870378 | 7.59e-10 | 12.09872 | 2.64e-09
2018-02-07 10:33 | 328399 | 1800.0002 | 3 | 45 | 4.400197 | 0.9038353 | 2.902531 | 7.59e-10 | 12.24021 | 2.64e-09
2018-02-07 10:35 | 328519 | 1920.001 | 3 | 45 | 4.400215 | 0.7996349 | 2.930849 | 7.59e-10 | 12.36481 | 2.64e-09
2018-02-07 10:37 | 328639 | 2040.0013 | 3 | 45 | 4.400173 | 0.7122383 | 2.955987 | 7.59e-10 | 12.47542 | 2.64e-09
2018-02-07 10:39 | 328734.7 | 2135.7011 | 3 | 45 | 4.400167 | 0.6519957 | 2.974092 | 7.59e-10 | 12.55508 | 2.64e-09
2018-02-07 10:41 | 328854.7 | 120.0017 | 4 | 45 | 4.338485 | 0 | 2.974092 | 7.59e-10 | 12.55508 | 2.64e-09
2018-02-07 10:43 | 328974.7 | 240.0015 | 4 | 45 | 4.332676 | 0 | 2.974092 | 7.59e-10 | 12.55508 | 2.64e-09
2018-02-07 10:44 | 329034.7 | 300.0028 | 4 | 45 | 4.330983 | 0 | 2.974092 | 7.59e-10 | 12.55508 | 2.64e-09
2018-02-07 10:46 | 329154.8 | 120.0013 | 5 | 45 | 4.025167 | -3.260173 | 2.974092 | 0.1086522 | 12.55508 | 0.4417037
2018-02-07 10:48 | 329274.8 | 240.0002 | 5 | 45 | 3.981621 | -3.260074 | 2.974092 | 0.2173166 | 12.55508 | 0.8766568
2018-02-07 10:50 | 329394.8 | 360.0017 | 5 | 45 | 3.941361 | -3.260118 | 2.974092 | 0.3259871 | 12.55508 | 1.307153
2018-02-07 10:52 | 329514.8 | 480.0003 | 5 | 45 | 3.900721 | -3.260099 | 2.974092 | 0.4346494 | 12.55508 | 1.733233
2018-02-07 10:54 | 329634.8 | 600.0008 | 5 | 45 | 3.861697 | -3.25996 | 2.974092 | 0.5433108 | 12.55508 | 2.154951
2018-02-07 10:56 | 329754.8 | 720.0008 | 5 | 45 | 3.824693 | -3.260043 | 2.974092 | 0.6519766 | 12.55508 | 2.572563
2018-02-07 10:58 | 329874.8 | 840.0012 | 5 | 45 | 3.789335 | -3.260058 | 2.974092 | 0.7606362 | 12.55508 | 2.986222
2018-02-07 11:00 | 329994.8 | 960.0014 | 5 | 45 | 3.754897 | -3.260093 | 2.974092 | 0.8693095 | 12.55508 | 3.396137
2018-02-07 11:02 | 330114.8 | 1080.0014 | 5 | 45 | 3.722115 | -3.26004 | 2.974092 | 0.9779749 | 12.55508 | 3.802351
2018-02-07 11:04 | 330234.8 | 1200.0007 | 5 | 45 | 3.692392 | -3.260055 | 2.974092 | 1.086631 | 12.55508 | 4.205148
2018-02-07 11:06 | 330354.8 | 1320.0009 | 5 | 45 | 3.665252 | -3.259991 | 2.974092 | 1.195297 | 12.55508 | 4.604887
2018-02-07 11:08 | 330474.8 | 1440.0002 | 5 | 45 | 3.64011 | -3.259992 | 2.974092 | 1.30396 | 12.55508 | 5.001788
2018-02-07 11:10 | 330594.8 | 1560.001 | 5 | 45 | 3.61494 | -3.260098 | 2.974092 | 1.412636 | 12.55508 | 5.396017
2018-02-07 11:12 | 330714.8 | 1680.0013 | 5 | 45 | 3.591772 | -3.259986 | 2.974092 | 1.521297 | 12.55508 | 5.787529
2018-02-07 11:14 | 330834.8 | 1800.0015 | 5 | 45 | 3.571248 | -3.259959 | 2.974092 | 1.62995 | 12.55508 | 6.176653
2018-02-07 11:16 | 330954.8 | 1920.0017 | 5 | 45 | 3.5529 | -3.259974 | 2.974092 | 1.738619 | 12.55508 | 6.563727
2018-02-07 11:18 | 331074.8 | 2040.0011 | 5 | 45 | 3.535491 | -3.260077 | 2.974092 | 1.847275 | 12.55508 | 6.948825
2018-02-07 11:20 | 331194.8 | 2160.0013 | 5 | 45 | 3.518115 | -3.260068 | 2.974092 | 1.955942 | 12.55508 | 7.332051
2018-02-07 11:22 | 331314.8 | 2280.0006 | 5 | 45 | 3.502358 | -3.260086 | 2.974092 | 2.064603 | 12.55508 | 7.713464
2018-02-07 11:24 | 331434.8 | 2400.0007 | 5 | 45 | 3.486973 | -3.260011 | 2.974092 | 2.17327 | 12.55508 | 8.093218
2018-02-07 11:26 | 331554.8 | 2520.0014 | 5 | 45 | 3.470925 | -3.260061 | 2.974092 | 2.281934 | 12.55508 | 8.471269
2018-02-07 11:28 | 331674.8 | 2640.0007 | 5 | 45 | 3.451689 | -3.26002 | 2.974092 | 2.390606 | 12.55508 | 8.847465
2018-02-07 11:30 | 331794.8 | 2760.0012 | 5 | 45 | 3.428522 | -3.260106 | 2.974092 | 2.499261 | 12.55508 | 9.221283
2018-02-07 11:32 | 331914.8 | 2880.0011 | 5 | 45 | 3.398291 | -3.259998 | 2.974092 | 2.607924 | 12.55508 | 9.592276
2018-02-07 11:34 | 332034.8 | 3000.0015 | 5 | 45 | 3.353632 | -3.260038 | 2.974092 | 2.716595 | 12.55508 | 9.959326
2018-02-07 11:36 | 332154.8 | 3120.0014 | 5 | 45 | 3.276835 | -3.260092 | 2.974092 | 2.825257 | 12.55508 | 10.32
2018-02-07 11:38 | 332274.8 | 3240.0003 | 5 | 45 | 3.113527 | -3.260052 | 2.974092 | 2.933917 | 12.55508 | 10.66848
2018-02-07 11:38 | 332315.3 | 3280.4643 | 5 | 45 | 2.999992 | -3.259995 | 2.974092 | 2.970556 | 12.55508 | 10.78067
2018-02-07 11:40 | 332435.3 | 120.0003 | 6 | 45 | 3.461331 | 0 | 2.974092 | 2.970556 | 12.55508 | 10.78067
2018-02-07 11:42 | 332555.3 | 240.0011 | 6 | 45 | 3.480473 | 0 | 2.974092 | 2.970556 | 12.55508 | 10.78067
2018-02-07 11:43 | 332615.3 | 300.0023 | 6 | 45 | 3.484495 | 0 | 2.974092 | 2.970556 | 12.55508 | 10.78067
2018-02-07 11:43 | 332615.3 | 0.0024 | 7 | 46 | 3.484517 | 0 | 0 | 0 | 0 | 0
2018-02-07 11:45 | 332735.4 | 120.0005 | 2 | 46 | 4.033854 | 4.889941 | 0.1623957 | 0 | 0.6421797 | 0
2018-02-07 11:47 | 332855.4 | 240.0014 | 2 | 46 | 4.072046 | 4.889951 | 0.3253999 | 0 | 1.302767 | 0
2018-02-07 11:49 | 332975.4 | 360.0001 | 2 | 46 | 4.104157 | 4.889991 | 0.4883819 | 0 | 1.969192 | 0
2018-02-07 11:51 | 333095.4 | 480.0002 | 2 | 46 | 4.128124 | 4.889949 | 0.6513824 | 0 | 2.640202 | 0
2018-02-07 11:53 | 333215.4 | 600.0006 | 2 | 46 | 4.150278 | 4.889924 | 0.8143598 | 0 | 3.314781 | 0
2018-02-07 11:55 | 333335.4 | 720.001 | 2 | 46 | 4.175583 | 4.889983 | 0.9773503 | 0 | 3.993271 | 0
2018-02-07 11:57 | 333455.4 | 840.0006 | 2 | 46 | 4.200313 | 4.85743 | 1.140305 | 0 | 4.675819 | 0
2018-02-07 11:59 | 333575.4 | 960.0007 | 2 | 46 | 4.20025 | 4.435401 | 1.294958 | 0 | 5.325401 | 0
2018-02-07 12:01 | 333695.4 | 1080.0012 | 2 | 46 | 4.200223 | 4.052678 | 1.436411 | 0 | 5.919544 | 0
2018-02-07 12:03 | 333815.4 | 1200.0007 | 2 | 46 | 4.200243 | 3.676381 | 1.565265 | 0 | 6.460763 | 0
2018-02-07 12:05 | 333935.4 | 1320.0011 | 2 | 46 | 4.200253 | 3.323386 | 1.681827 | 0 | 6.950354 | 0
2018-02-07 12:06 | 333957.7 | 1342.3602 | 2 | 46 | 4.200258 | 3.259992 | 1.702264 | 0 | 7.036195 | 0
2018-02-07 12:08 | 334077.8 | 120.0002 | 3 | 46 | 4.223954 | 3.259955 | 1.810534 | 0 | 7.492107 | 0
2018-02-07 12:10 | 334197.8 | 240.001 | 3 | 46 | 4.25264 | 3.259896 | 1.9192 | 0 | 7.952641 | 0
2018-02-07 12:12 | 334317.8 | 360.0012 | 3 | 46 | 4.284293 | 3.259913 | 2.027854 | 0 | 8.4164 | 0
2018-02-07 12:14 | 334437.8 | 480.0005 | 3 | 46 | 4.319308 | 3.259843 | 2.13651 | 0 | 8.883795 | 0
2018-02-07 12:16 | 334557.8 | 600.0026 | 3 | 46 | 4.356329 | 3.260037 | 2.245169 | 0 | 9.355119 | 0
2018-02-07 12:18 | 334677.8 | 720.0013 | 3 | 46 | 4.395519 | 3.259856 | 2.353826 | 0 | 9.830582 | 0
2018-02-07 12:20 | 334797.8 | 840.0007 | 3 | 46 | 4.400255 | 2.800584 | 2.4551 | 0 | 10.27619 | 0
2018-02-07 12:22 | 334917.8 | 960.0008 | 3 | 46 | 4.400276 | 2.401736 | 2.541712 | 0 | 10.6573 | 0
2018-02-07 12:24 | 335037.8 | 1080.0002 | 3 | 46 | 4.400218 | 2.064597 | 2.615953 | 0 | 10.98398 | 0
2018-02-07 12:26 | 335157.8 | 1200.0002 | 3 | 46 | 4.400258 | 1.786536 | 2.680009 | 0 | 11.26584 | 0
2018-02-07 12:28 | 335277.8 | 1320.0011 | 3 | 46 | 4.400207 | 1.552616 | 2.735532 | 0 | 11.51016 | 0
2018-02-07 12:30 | 335397.8 | 1440.0011 | 3 | 46 | 4.400236 | 1.352498 | 2.783864 | 0 | 11.72283 | 0
2018-02-07 12:32 | 335517.8 | 1560.0003 | 3 | 46 | 4.40019 | 1.176819 | 2.825917 | 0 | 11.90787 | 0
2018-02-07 12:34 | 335637.8 | 1680.0011 | 3 | 46 | 4.400177 | 1.033629 | 2.862696 | 0 | 12.0697 | 0
2018-02-07 12:36 | 335757.8 | 1800.0012 | 3 | 46 | 4.400165 | 0.9142818 | 2.895109 | 0 | 12.21233 | 0
2018-02-07 12:38 | 335877.8 | 1920.0011 | 3 | 46 | 4.400175 | 0.8126173 | 2.923861 | 0 | 12.33884 | 0
2018-02-07 12:40 | 335997.8 | 2040.0004 | 3 | 46 | 4.40015 | 0.7204714 | 2.949403 | 0 | 12.45123 | 0
2018-02-07 12:41 | 336104 | 2146.2498 | 3 | 46 | 4.400226 | 0.651989 | 2.969617 | 0 | 12.54018 | 0
2018-02-07 12:43 | 336224.1 | 120 | 4 | 46 | 4.338326 | 0 | 2.969617 | 0 | 12.54018 | 0
2018-02-07 12:45 | 336344.1 | 240.0004 | 4 | 46 | 4.332432 | 0 | 2.969617 | 0 | 12.54018 | 0
2018-02-07 12:46 | 336404.1 | 300.0015 | 4 | 46 | 4.330736 | 0 | 2.969617 | 0 | 12.54018 | 0
2018-02-07 12:48 | 336524.1 | 120.0001 | 5 | 46 | 4.024813 | -3.259926 | 2.969617 | 0.1086501 | 12.54018 | 0.4417068
2018-02-07 12:50 | 336644.1 | 240.0009 | 5 | 46 | 3.979624 | -3.259923 | 2.969617 | 0.2173117 | 12.54018 | 0.8765113
2018-02-07 12:52 | 336764.1 | 360 | 5 | 46 | 3.938803 | -3.259939 | 2.969617 | 0.3259764 | 12.54018 | 1.306723
2018-02-07 12:54 | 336884.1 | 480.001 | 5 | 46 | 3.899709 | -3.259984 | 2.969617 | 0.4346326 | 12.54018 | 1.732549
2018-02-07 12:56 | 337004.1 | 600 | 5 | 46 | 3.861635 | -3.259975 | 2.969617 | 0.5432937 | 12.54018 | 2.15422
2018-02-07 12:58 | 337124.1 | 720.0002 | 5 | 46 | 3.823137 | -3.259948 | 2.969617 | 0.6519637 | 12.54018 | 2.571775
2018-02-07 13:00 | 337244.1 | 840.0005 | 5 | 46 | 3.786943 | -3.259923 | 2.969617 | 0.7606195 | 12.54018 | 2.985199
2018-02-07 13:02 | 337364.1 | 960.003 | 5 | 46 | 3.752616 | -3.259881 | 2.969617 | 0.8692756 | 12.54018 | 3.394783
2018-02-07 13:04 | 337484.1 | 1080.0014 | 5 | 46 | 3.721728 | -3.259951 | 2.969617 | 0.9779415 | 12.54018 | 3.800869
2018-02-07 13:06 | 337604.1 | 1200.0005 | 5 | 46 | 3.691986 | -3.259994 | 2.969617 | 1.086601 | 12.54018 | 4.203659
2018-02-07 13:08 | 337724.1 | 1320.0006 | 5 | 46 | 3.663693 | -3.259937 | 2.969617 | 1.195252 | 12.54018 | 4.603226
2018-02-07 13:10 | 337844.1 | 1440.0013 | 5 | 46 | 3.638098 | -3.259901 | 2.969617 | 1.30392 | 12.54018 | 4.999938
2018-02-07 13:12 | 337964.1 | 1560.0005 | 5 | 46 | 3.614412 | -3.259886 | 2.969617 | 1.412568 | 12.54018 | 5.393904
2018-02-07 13:14 | 338084.1 | 1680.0015 | 5 | 46 | 3.59212 | -3.259883 | 2.969617 | 1.521238 | 12.54018 | 5.785464
2018-02-07 13:16 | 338204.1 | 1800.0013 | 5 | 46 | 3.570218 | -3.26 | 2.969617 | 1.629889 | 12.54018 | 6.174548
2018-02-07 13:18 | 338324.1 | 1920.0001 | 5 | 46 | 3.550775 | -3.259892 | 2.969617 | 1.738552 | 12.54018 | 6.561418
2018-02-07 13:20 | 338444.1 | 2040.001 | 5 | 46 | 3.533705 | -3.259868 | 2.969617 | 1.847206 | 12.54018 | 6.946278
2018-02-07 13:22 | 338564.1 | 2160.0016 | 5 | 46 | 3.51812 | -3.259941 | 2.969617 | 1.955871 | 12.54018 | 7.329415
2018-02-07 13:24 | 338684.1 | 2280.001 | 5 | 46 | 3.502248 | -3.259969 | 2.969617 | 2.064523 | 12.54018 | 7.71082
2018-02-07 13:26 | 338804.1 | 2400.0007 | 5 | 46 | 3.485926 | -3.259953 | 2.969617 | 2.173184 | 12.54018 | 8.090477
2018-02-07 13:28 | 338924.1 | 2520.0007 | 5 | 46 | 3.469657 | -3.25985 | 2.969617 | 2.281848 | 12.54018 | 8.468403
2018-02-07 13:30 | 339044.1 | 2640.0011 | 5 | 46 | 3.451925 | -3.259899 | 2.969617 | 2.390504 | 12.54018 | 8.844445
2018-02-07 13:32 | 339164.1 | 2760.0012 | 5 | 46 | 3.43089 | -3.259866 | 2.969617 | 2.499161 | 12.54018 | 9.218431
2018-02-07 13:33 | 339190.9 | 2786.7719 | 5 | 46 | 3.425133 | -3.259908 | 2.969617 | 2.523401 | 12.54018 | 9.301529
2018-02-07 14:32 | 339310.9 | 2906.81798 | 5 | 46 | 3.411931 | -3.259856 | 2.969617 | 2.607805 | 12.54018 | 9.593177
2018-02-07 14:34 | 339430.9 | 3026.81718 | 5 | 46 | 3.354992 | -3.259896 | 2.969617 | 2.716461 | 12.54018 | 9.960886
2018-02-07 14:36 | 339550.9 | 3146.81838 | 5 | 46 | 3.278852 | -3.259977 | 2.969617 | 2.82513 | 12.54018 | 10.32169
2018-02-07 14:38 | 339670.9 | 3266.81718 | 5 | 46 | 3.098641 | -3.259962 | 2.969617 | 2.93378 | 12.54018 | 10.66993
2018-02-07 14:38 | 339701.2 | 3297.11768 | 5 | 46 | 2.999978 | -3.259881 | 2.969617 | 2.961214 | 12.54018 | 10.75368
2018-02-07 14:40 | 339821.3 | 120.0002 | 6 | 46 | 3.426073 | 0 | 2.969617 | 2.961214 | 12.54018 | 10.75368
2018-02-07 14:42 | 339941.3 | 240.0006 | 6 | 46 | 3.438416 | 0 | 2.969617 | 2.961214 | 12.54018 | 10.75368
2018-02-07 14:43 | 340001.3 | 300.0027 | 6 | 46 | 3.441301 | 0 | 2.969617 | 2.961214 | 12.54018 | 10.75368
2018-02-07 14:43 | 340001.3 | 0.0026 | 7 | 47 | 3.441309 | 0 | 0 | 0 | 0 | 0
2018-02-07 14:45 | 340121.4 | 120.0006 | 2 | 47 | 4.039756 | 4.889846 | 0.1623953 | 0 | 0.6406878 | 0
2018-02-07 14:47 | 340241.4 | 240.0002 | 2 | 47 | 4.075147 | 4.889915 | 0.3253852 | 0 | 1.301901 | 0
2018-02-07 14:49 | 340361.4 | 360.0005 | 2 | 47 | 4.107183 | 4.89009 | 0.4883801 | 0 | 1.96888 | 0
2018-02-07 14:51 | 340481.4 | 480.0001 | 2 | 47 | 4.13097 | 4.889832 | 0.6513635 | 0 | 2.640297 | 0
2018-02-07 14:53 | 340601.4 | 600.0005 | 2 | 47 | 4.152746 | 4.890067 | 0.814362 | 0 | 3.315391 | 0
2018-02-07 14:55 | 340721.4 | 720.0015 | 2 | 47 | 4.177995 | 4.889997 | 0.977354 | 0 | 3.994273 | 0
2018-02-07 14:57 | 340841.4 | 840.0003 | 2 | 47 | 4.20028 | 4.819755 | 1.140169 | 0 | 4.676564 | 0
2018-02-07 14:59 | 340961.4 | 960.0012 | 2 | 47 | 4.200233 | 4.409595 | 1.293839 | 0 | 5.322019 | 0
2018-02-07 15:01 | 341081.4 | 1080.0013 | 2 | 47 | 4.200216 | 4.039346 | 1.434617 | 0 | 5.913322 | 0
2018-02-07 15:03 | 341201.4 | 1200.0013 | 2 | 47 | 4.200258 | 3.687636 | 1.563388 | 0 | 6.454193 | 0
2018-02-07 15:05 | 341321.4 | 1320.0016 | 2 | 47 | 4.200286 | 3.335214 | 1.680322 | 0 | 6.945346 | 0
2018-02-07 15:06 | 341348.5 | 1347.1115 | 2 | 47 | 4.200228 | 3.259997 | 1.705163 | 0 | 7.049684 | 0
2018-02-07 15:08 | 341468.5 | 120.0016 | 3 | 47 | 4.223119 | 3.259871 | 1.81344 | 0 | 7.505593 | 0
2018-02-07 15:10 | 341588.5 | 240.0008 | 3 | 47 | 4.250903 | 3.25998 | 1.922113 | 0 | 7.966019 | 0
2018-02-07 15:12 | 341708.5 | 360.0002 | 3 | 47 | 4.281612 | 3.260125 | 2.030772 | 0 | 8.429559 | 0
2018-02-07 15:14 | 341828.5 | 480.0016 | 3 | 47 | 4.315794 | 3.260081 | 2.139439 | 0 | 8.896654 | 0
2018-02-07 15:16 | 341948.5 | 600.0008 | 3 | 47 | 4.352119 | 3.260133 | 2.248103 | 0 | 9.367578 | 0
2018-02-07 15:18 | 342068.5 | 720.0007 | 3 | 47 | 4.390675 | 3.260125 | 2.356772 | 0 | 9.842599 | 0
2018-02-07 15:20 | 342188.5 | 840.0011 | 3 | 47 | 4.400242 | 2.856738 | 2.459869 | 0 | 10.29613 | 0
2018-02-07 15:22 | 342308.5 | 960.001 | 3 | 47 | 4.400264 | 2.450435 | 2.548152 | 0 | 10.6846 | 0
2018-02-07 15:24 | 342428.5 | 1080.0005 | 3 | 47 | 4.400226 | 2.104014 | 2.623848 | 0 | 11.01768 | 0
2018-02-07 15:26 | 342548.5 | 1200.0005 | 3 | 47 | 4.400259 | 1.818746 | 2.689077 | 0 | 11.3047 | 0
2018-02-07 15:28 | 342668.5 | 1320.0006 | 3 | 47 | 4.400216 | 1.580021 | 2.745593 | 0 | 11.55339 | 0
2018-02-07 15:30 | 342788.5 | 1440.0014 | 3 | 47 | 4.400184 | 1.376465 | 2.794783 | 0 | 11.76983 | 0
2018-02-07 15:32 | 342908.5 | 1560.0004 | 3 | 47 | 4.400245 | 1.19821 | 2.83762 | 0 | 11.95832 | 0
2018-02-07 15:34 | 343028.5 | 1680.0017 | 3 | 47 | 4.400197 | 1.04933 | 2.874989 | 0 | 12.12276 | 0
2018-02-07 15:36 | 343148.5 | 1800.0011 | 3 | 47 | 4.400184 | 0.9265137 | 2.907859 | 0 | 12.26739 | 0
2018-02-07 15:38 | 343268.5 | 1920.0006 | 3 | 47 | 4.400214 | 0.8236561 | 2.93698 | 0 | 12.39553 | 0
2018-02-07 15:40 | 343388.5 | 2040.0003 | 3 | 47 | 4.400145 | 0.7304039 | 2.962865 | 0 | 12.50943 | 0
2018-02-07 15:42 | 343506 | 2157.5309 | 3 | 47 | 4.400167 | 0.6519995 | 2.985406 | 0 | 12.60861 | 0
2018-02-07 15:44 | 343626.1 | 120.0012 | 4 | 47 | 4.338441 | 0 | 2.985406 | 0 | 12.60861 | 0
2018-02-07 15:46 | 343746.1 | 240.0019 | 4 | 47 | 4.332549 | 0 | 2.985406 | 0 | 12.60861 | 0
2018-02-07 15:47 | 343806.1 | 300.004 | 4 | 47 | 4.330851 | 0 | 2.985406 | 0 | 12.60861 | 0
2018-02-07 15:49 | 343926.1 | 120.0001 | 5 | 47 | 4.025516 | -3.260004 | 2.985406 | 0.1086554 | 12.60861 | 0.4417858
2018-02-07 15:51 | 344046.1 | 240.0006 | 5 | 47 | 3.979975 | -3.259973 | 2.985406 | 0.2173111 | 12.60861 | 0.8766251
2018-02-07 15:53 | 344166.1 | 360.0015 | 5 | 47 | 3.938735 | -3.260004 | 2.985406 | 0.3259708 | 12.60861 | 1.306819
2018-02-07 15:55 | 344286.1 | 480.0002 | 5 | 47 | 3.899395 | -3.260077 | 2.985406 | 0.4346281 | 12.60861 | 1.73263
2018-02-07 15:57 | 344406.1 | 600.0011 | 5 | 47 | 3.861402 | -3.25987 | 2.985406 | 0.5433009 | 12.60861 | 2.154318
2018-02-07 15:59 | 344526.1 | 720.0012 | 5 | 47 | 3.823159 | -3.259896 | 2.985406 | 0.6519607 | 12.60861 | 2.57182
2018-02-07 16:01 | 344646.1 | 840.0004 | 5 | 47 | 3.78655 | -3.259939 | 2.985406 | 0.7606115 | 12.60861 | 2.985205
2018-02-07 16:03 | 344766.1 | 960.0007 | 5 | 47 | 3.751996 | -3.259912 | 2.985406 | 0.8692739 | 12.60861 | 3.394753
2018-02-07 16:05 | 344886.1 | 1080.0003 | 5 | 47 | 3.721056 | -3.259843 | 2.985406 | 0.977934 | 12.60861 | 3.800743
2018-02-07 16:07 | 345006.1 | 1200.0007 | 5 | 47 | 3.691507 | -3.259818 | 2.985406 | 1.086589 | 12.60861 | 4.203449
2018-02-07 16:09 | 345126.1 | 1320.0009 | 5 | 47 | 3.662966 | -3.25989 | 2.985406 | 1.19525 | 12.60861 | 4.602998
2018-02-07 16:11 | 345246.1 | 1440.0013 | 5 | 47 | 3.636882 | -3.259989 | 2.985406 | 1.303918 | 12.60861 | 4.999605
2018-02-07 16:13 | 345366.1 | 1560.0008 | 5 | 47 | 3.612845 | -3.259995 | 2.985406 | 1.412578 | 12.60861 | 5.393458
2018-02-07 16:15 | 345486.1 | 1680.0012 | 5 | 47 | 3.59074 | -3.259994 | 2.985406 | 1.521237 | 12.60861 | 5.784814
2018-02-07 16:17 | 345606.1 | 1800.0007 | 5 | 47 | 3.568945 | -3.259926 | 2.985406 | 1.629897 | 12.60861 | 6.173803
2018-02-07 16:19 | 345726.1 | 1920.0013 | 5 | 47 | 3.549387 | -3.259914 | 2.985406 | 1.738552 | 12.60861 | 6.5605
2018-02-07 16:21 | 345846.1 | 2040.0016 | 5 | 47 | 3.531936 | -3.25989 | 2.985406 | 1.847216 | 12.60861 | 6.945234
2018-02-07 16:23 | 345966.1 | 2160.0004 | 5 | 47 | 3.516039 | -3.259892 | 2.985406 | 1.955876 | 12.60861 | 7.328139
2018-02-07 16:25 | 346086.1 | 2280.0014 | 5 | 47 | 3.50021 | -3.259888 | 2.985406 | 2.064528 | 12.60861 | 7.709318
2018-02-07 16:27 | 346206.1 | 2400.0002 | 5 | 47 | 3.483535 | -3.259903 | 2.985406 | 2.173184 | 12.60861 | 8.088716
2018-02-07 16:29 | 346326.1 | 2520.0012 | 5 | 47 | 3.467639 | -3.259853 | 2.985406 | 2.281854 | 12.60861 | 8.466419
2018-02-07 16:31 | 346446.1 | 2640.001 | 5 | 47 | 3.449915 | -3.259951 | 2.985406 | 2.390514 | 12.60861 | 8.842272
2018-02-07 16:33 | 346566.1 | 2760.0007 | 5 | 47 | 3.427822 | -3.259908 | 2.985406 | 2.499168 | 12.60861 | 9.215977
2018-02-07 16:35 | 346686.1 | 2880.0002 | 5 | 47 | 3.396369 | -3.259894 | 2.985406 | 2.607831 | 12.60861 | 9.586871
2018-02-07 16:37 | 346806.1 | 3000.0008 | 5 | 47 | 3.349873 | -3.259937 | 2.985406 | 2.716493 | 12.60861 | 9.953595
2018-02-07 16:39 | 346926.1 | 3120.0016 | 5 | 47 | 3.273295 | -3.259904 | 2.985406 | 2.825149 | 12.60861 | 10.31379
2018-02-07 16:41 | 347046.1 | 3240.0005 | 5 | 47 | 3.115218 | -3.259977 | 2.985406 | 2.933807 | 12.60861 | 10.66217
2018-02-07 16:41 | 347087.6 | 3281.4022 | 5 | 47 | 2.999981 | -3.259939 | 2.985406 | 2.971291 | 12.60861 | 10.77699
2018-02-07 16:43 | 347207.6 | 120.0001 | 6 | 47 | 3.456238 | 0 | 2.985406 | 2.971291 | 12.60861 | 10.77699
2018-02-07 16:45 | 347327.6 | 240.0008 | 6 | 47 | 3.475074 | 0 | 2.985406 | 2.971291 | 12.60861 | 10.77699
2018-02-07 16:46 | 347387.6 | 300.0023 | 6 | 47 | 3.478999 | 0 | 2.985406 | 2.971291 | 12.60861 | 10.77699
2018-02-07 16:46 | 347387.6 | 0.0023 | 7 | 48 | 3.478934 | 0 | 0 | 0 | 0 | 0
2018-02-07 16:48 | 347507.7 | 120.001 | 2 | 48 | 4.032586 | 4.889998 | 0.1623964 | 0 | 0.6417972 | 0
2018-02-07 16:50 | 347627.7 | 240.0002 | 2 | 48 | 4.069535 | 4.890084 | 0.3253875 | 0 | 1.301988 | 0
2018-02-07 16:52 | 347747.7 | 360.0002 | 2 | 48 | 4.102659 | 4.8901 | 0.4883882 | 0 | 1.968126 | 0
2018-02-07 16:54 | 347867.7 | 480.0002 | 2 | 48 | 4.128024 | 4.890082 | 0.6513746 | 0 | 2.638982 | 0
2018-02-07 16:56 | 347987.7 | 600.001 | 2 | 48 | 4.150207 | 4.890029 | 0.8143752 | 0 | 3.31366 | 0
2018-02-07 16:58 | 348107.7 | 720.0002 | 2 | 48 | 4.17319 | 4.890082 | 0.9773647 | 0 | 3.991953 | 0
2018-02-07 17:00 | 348227.7 | 840.001 | 2 | 48 | 4.198921 | 4.890067 | 1.140345 | 0 | 4.674158 | 0
2018-02-07 17:02 | 348347.7 | 960.001 | 2 | 48 | 4.20025 | 4.454761 | 1.296099 | 0 | 5.328362 | 0
2018-02-07 17:04 | 348467.7 | 1080.001 | 2 | 48 | 4.200253 | 4.072022 | 1.438158 | 0 | 5.925046 | 0
2018-02-07 17:06 | 348587.7 | 1200.0002 | 2 | 48 | 4.200267 | 3.707316 | 1.567705 | 0 | 6.469178 | 0
2018-02-07 17:08 | 348707.7 | 1320.0005 | 2 | 48 | 4.200285 | 3.359769 | 1.685481 | 0 | 6.963867 | 0
2018-02-07 17:09 | 348742.5 | 1354.7749 | 2 | 48 | 4.200238 | 3.25999 | 1.717454 | 0 | 7.098162 | 0
2018-02-07 17:11 | 348862.5 | 120.0001 | 3 | 48 | 4.225026 | 3.259871 | 1.825724 | 0 | 7.55413 | 0
2018-02-07 17:13 | 348982.5 | 240.0005 | 3 | 48 | 4.254611 | 3.259931 | 1.934388 | 0 | 8.014828 | 0
2018-02-07 17:15 | 349102.5 | 360.0008 | 3 | 48 | 4.286643 | 3.260158 | 2.043046 | 0 | 8.478842 | 0
2018-02-07 17:17 | 349222.5 | 480.0008 | 3 | 48 | 4.320497 | 3.260205 | 2.151712 | 0 | 8.94647 | 0
2018-02-07 17:19 | 349342.5 | 600.0001 | 3 | 48 | 4.357684 | 3.260209 | 2.260367 | 0 | 9.417892 | 0
2018-02-07 17:21 | 349462.5 | 720.0003 | 3 | 48 | 4.398445 | 3.260165 | 2.369043 | 0 | 9.893667 | 0
2018-02-07 17:23 | 349582.5 | 840.0013 | 3 | 48 | 4.400232 | 2.761556 | 2.468988 | 0 | 10.33345 | 0
2018-02-07 17:25 | 349702.5 | 960.0003 | 3 | 48 | 4.400277 | 2.375419 | 2.554406 | 0 | 10.70931 | 0
2018-02-07 17:27 | 349822.5 | 1080.0004 | 3 | 48 | 4.400271 | 2.04535 | 2.62793 | 0 | 11.03284 | 0
2018-02-07 17:29 | 349942.5 | 1200.0004 | 3 | 48 | 4.400219 | 1.756853 | 2.691181 | 0 | 11.31116 | 0
2018-02-07 17:31 | 350062.5 | 1320.0004 | 3 | 48 | 4.400241 | 1.520545 | 2.745655 | 0 | 11.55085 | 0
2018-02-07 17:33 | 350182.5 | 1440.0012 | 3 | 48 | 4.400209 | 1.323766 | 2.792962 | 0 | 11.75902 | 0
2018-02-07 17:35 | 350302.5 | 1560.0004 | 3 | 48 | 4.400185 | 1.160295 | 2.8343 | 0 | 11.94091 | 0
2018-02-07 17:37 | 350422.5 | 1680.0012 | 3 | 48 | 4.400231 | 1.019441 | 2.870575 | 0 | 12.10053 | 0
2018-02-07 17:39 | 350542.5 | 1800.0013 | 3 | 48 | 4.400237 | 0.8962889 | 2.90241 | 0 | 12.24061 | 0
2018-02-07 17:41 | 350662.5 | 1920.0014 | 3 | 48 | 4.400202 | 0.7945461 | 2.930528 | 0 | 12.36433 | 0
2018-02-07 17:43 | 350782.5 | 2040.0013 | 3 | 48 | 4.400217 | 0.7086658 | 2.955525 | 0 | 12.47433 | 0
2018-02-07 17:44 | 350872.6 | 2130.0677 | 3 | 48 | 4.400167 | 0.6519995 | 2.972531 | 0 | 12.54915 | 0
2018-02-07 17:46 | 350992.6 | 119.9999 | 4 | 48 | 4.338582 | 0 | 2.972531 | 0 | 12.54915 | 0
2018-02-07 17:48 | 351112.6 | 240.0004 | 4 | 48 | 4.332838 | 0 | 2.972531 | 0 | 12.54915 | 0
2018-02-07 17:49 | 351172.6 | 300.0018 | 4 | 48 | 4.331149 | 0 | 2.972531 | 0 | 12.54915 | 0
2018-02-07 17:51 | 351292.7 | 120.0002 | 5 | 48 | 4.025743 | -3.260112 | 2.972531 | 0.1086589 | 12.54915 | 0.4417713
2018-02-07 17:53 | 351412.7 | 240.0011 | 5 | 48 | 3.982535 | -3.260103 | 2.972531 | 0.217323 | 12.54915 | 0.8768287
2018-02-07 17:55 | 351532.7 | 360.0012 | 5 | 48 | 3.941087 | -3.260146 | 2.972531 | 0.3259846 | 12.54915 | 1.307335
2018-02-07 17:57 | 351652.7 | 480.0016 | 5 | 48 | 3.900414 | -3.2602 | 2.972531 | 0.4346519 | 12.54915 | 1.733362
2018-02-07 17:59 | 351772.7 | 600.0002 | 5 | 48 | 3.862173 | -3.260081 | 2.972531 | 0.5433096 | 12.54915 | 2.155079
2018-02-07 18:01 | 351892.7 | 720.0003 | 5 | 48 | 3.825847 | -3.260101 | 2.972531 | 0.6519738 | 12.54915 | 2.572765
2018-02-07 18:03 | 352012.7 | 840.0011 | 5 | 48 | 3.79014 | -3.26005 | 2.972531 | 0.7606429 | 12.54915 | 2.986572
2018-02-07 18:05 | 352132.7 | 960.0008 | 5 | 48 | 3.75458 | -3.260081 | 2.972531 | 0.8693073 | 12.54915 | 3.396479
2018-02-07 18:07 | 352252.7 | 1080.0002 | 5 | 48 | 3.722936 | -3.260009 | 2.972531 | 0.9779651 | 12.54915 | 3.802689
2018-02-07 18:09 | 352372.7 | 1200.0014 | 5 | 48 | 3.694077 | -3.260043 | 2.972531 | 1.086628 | 12.54915 | 4.205646
2018-02-07 18:11 | 352492.7 | 1320.0014 | 5 | 48 | 3.667175 | -3.260158 | 2.972531 | 1.195295 | 12.54915 | 4.605604
2018-02-07 18:13 | 352612.7 | 1440.0005 | 5 | 48 | 3.640995 | -3.260088 | 2.972531 | 1.303955 | 12.54915 | 5.002661
2018-02-07 18:15 | 352732.7 | 1560.0012 | 5 | 48 | 3.616056 | -3.260153 | 2.972531 | 1.412627 | 12.54915 | 5.396954
2018-02-07 18:17 | 352852.7 | 1680.0003 | 5 | 48 | 3.593559 | -3.259861 | 2.972531 | 1.521281 | 12.54915 | 5.788606
2018-02-07 18:19 | 352972.7 | 1800.0008 | 5 | 48 | 3.573169 | -3.260061 | 2.972531 | 1.629948 | 12.54915 | 6.177976
2018-02-07 18:21 | 353092.7 | 1920.0013 | 5 | 48 | 3.554243 | -3.260176 | 2.972531 | 1.738605 | 12.54915 | 6.565189
2018-02-07 18:23 | 353212.7 | 2040.001 | 5 | 48 | 3.535231 | -3.260144 | 2.972531 | 1.84726 | 12.54915 | 6.950337
2018-02-07 18:25 | 353332.7 | 2160.0016 | 5 | 48 | 3.518893 | -3.260078 | 2.972531 | 1.955928 | 12.54915 | 7.333601
2018-02-07 18:27 | 353452.7 | 2280.0013 | 5 | 48 | 3.503646 | -3.260103 | 2.972531 | 2.064592 | 12.54915 | 7.715137
2018-02-07 18:29 | 353572.7 | 2400.0003 | 5 | 48 | 3.489252 | -3.260128 | 2.972531 | 2.173254 | 12.54915 | 8.09508
2018-02-07 18:31 | 353692.7 | 2520.0017 | 5 | 48 | 3.472425 | -3.260121 | 2.972531 | 2.281924 | 12.54915 | 8.473384
2018-02-07 18:33 | 353812.7 | 2640.0005 | 5 | 48 | 3.453268 | -3.260123 | 2.972531 | 2.390587 | 12.54915 | 8.849672
2018-02-07 18:35 | 353932.7 | 2760.0011 | 5 | 48 | 3.431552 | -3.260077 | 2.972531 | 2.499257 | 12.54915 | 9.223802
2018-02-07 18:37 | 354052.7 | 2880.0008 | 5 | 48 | 3.403493 | -3.260065 | 2.972531 | 2.607919 | 12.54915 | 9.595241
2018-02-07 18:39 | 354172.7 | 3000.0014 | 5 | 48 | 3.359418 | -3.260115 | 2.972531 | 2.716589 | 12.54915 | 9.962898
2018-02-07 18:41 | 354292.7 | 3120.0003 | 5 | 48 | 3.281712 | -3.260106 | 2.972531 | 2.825249 | 12.54915 | 10.32411
2018-02-07 18:43 | 354412.7 | 3240.0016 | 5 | 48 | 3.12555 | -3.260081 | 2.972531 | 2.933915 | 12.54915 | 10.67347
2018-02-07 18:44 | 354456.8 | 3284.1195 | 5 | 48 | 2.99999 | -3.260027 | 2.972531 | 2.973861 | 12.54915 | 10.79611
2018-02-07 18:46 | 354576.8 | 120.0006 | 6 | 48 | 3.451878 | 0 | 2.972531 | 2.973861 | 12.54915 | 10.79611
2018-02-07 18:48 | 354696.8 | 240.0003 | 6 | 48 | 3.470254 | 0 | 2.972531 | 2.973861 | 12.54915 | 10.79611
2018-02-07 18:49 | 354756.8 | 300.0025 | 6 | 48 | 3.474207 | 0 | 2.972531 | 2.973861 | 12.54915 | 10.79611
2018-02-07 18:49 | 354756.9 | 0.0024 | 7 | 49 | 3.47438 | 0 | 0 | 0 | 0 | 0
2018-02-07 18:51 | 354877 | 120.0016 | 2 | 49 | 4.030236 | 4.889899 | 0.1623864 | 1.339e-09 | 0.6410297 | 4.653e-09
2018-02-07 18:53 | 354997 | 240.0004 | 2 | 49 | 4.067492 | 4.889899 | 0.3253816 | 1.339e-09 | 1.300884 | 4.653e-09
2018-02-07 18:55 | 355117 | 360.0001 | 2 | 49 | 4.099225 | 4.889918 | 0.4883769 | 1.339e-09 | 1.966608 | 4.653e-09
2018-02-07 18:57 | 355237 | 480.0007 | 2 | 49 | 4.123741 | 4.889897 | 0.651366 | 1.339e-09 | 2.636796 | 4.653e-09
2018-02-07 18:59 | 355357 | 600.0004 | 2 | 49 | 4.147346 | 4.890201 | 0.8143568 | 1.339e-09 | 3.310818 | 4.653e-09
2018-02-07 19:01 | 355477 | 720.0008 | 2 | 49 | 4.171616 | 4.889838 | 0.9773508 | 1.339e-09 | 3.988774 | 4.653e-09
2018-02-07 19:03 | 355597 | 840.0015 | 2 | 49 | 4.197047 | 4.889888 | 1.140339 | 1.339e-09 | 4.670751 | 4.653e-09
2018-02-07 19:05 | 355717 | 960.0012 | 2 | 49 | 4.200251 | 4.515183 | 1.297613 | 1.339e-09 | 5.33131 | 4.653e-09
2018-02-07 19:07 | 355837 | 1080.0001 | 2 | 49 | 4.200288 | 4.115615 | 1.441444 | 1.339e-09 | 5.935439 | 4.653e-09
2018-02-07 19:09 | 355957 | 1200.0006 | 2 | 49 | 4.200264 | 3.722909 | 1.571962 | 1.339e-09 | 6.483653 | 4.653e-09
2018-02-07 19:11 | 356077 | 1320.0004 | 2 | 49 | 4.200269 | 3.365933 | 1.690049 | 1.339e-09 | 6.979648 | 4.653e-09
2018-02-07 19:12 | 356113.4 | 1356.419 | 2 | 49 | 4.200222 | 3.259988 | 1.723563 | 1.339e-09 | 7.120412 | 4.653e-09
2018-02-07 19:14 | 356233.4 | 120.0009 | 3 | 49 | 4.223794 | 3.25987 | 1.831848 | 1.339e-09 | 7.576389 | 4.653e-09
2018-02-07 19:16 | 356353.4 | 240.0004 | 3 | 49 | 4.253099 | 3.259965 | 1.940505 | 1.339e-09 | 8.036896 | 4.653e-09
2018-02-07 19:18 | 356473.4 | 360.001 | 3 | 49 | 4.286456 | 3.260179 | 2.049162 | 1.339e-09 | 8.50081 | 4.653e-09
2018-02-07 19:20 | 356593.4 | 480.0001 | 3 | 49 | 4.321335 | 3.259843 | 2.157821 | 1.339e-09 | 8.968451 | 4.653e-09
2018-02-07 19:22 | 356713.4 | 600.0011 | 3 | 49 | 4.358421 | 3.259933 | 2.266484 | 1.339e-09 | 9.440011 | 4.653e-09
2018-02-07 19:24 | 356833.4 | 720.001 | 3 | 49 | 4.397601 | 3.260045 | 2.375136 | 1.339e-09 | 9.915668 | 4.653e-09
2018-02-07 19:26 | 356953.4 | 840.0016 | 3 | 49 | 4.400254 | 2.759889 | 2.475318 | 1.339e-09 | 10.35649 | 4.653e-09
2018-02-07 19:28 | 357073.4 | 960.0006 | 3 | 49 | 4.400269 | 2.360373 | 2.560397 | 1.339e-09 | 10.73086 | 4.653e-09
2018-02-07 19:30 | 357193.4 | 1080.0004 | 3 | 49 | 4.400258 | 2.030247 | 2.633408 | 1.339e-09 | 11.05212 | 4.653e-09
2018-02-07 19:32 | 357313.4 | 1200.0002 | 3 | 49 | 4.400268 | 1.75453 | 2.696329 | 1.339e-09 | 11.32899 | 4.653e-09
2018-02-07 19:34 | 357433.4 | 1320.0014 | 3 | 49 | 4.400234 | 1.519637 | 2.750787 | 1.339e-09 | 11.56862 | 4.653e-09
2018-02-07 19:36 | 357553.4 | 1440.0004 | 3 | 49 | 4.40022 | 1.315788 | 2.797949 | 1.339e-09 | 11.77614 | 4.653e-09
2018-02-07 19:38 | 357673.4 | 1560.001 | 3 | 49 | 4.400211 | 1.14997 | 2.838943 | 1.339e-09 | 11.95653 | 4.653e-09
2018-02-07 19:40 | 357793.4 | 1680.0016 | 3 | 49 | 4.400235 | 1.011297 | 2.874891 | 1.339e-09 | 12.1147 | 4.653e-09
2018-02-07 19:42 | 357913.4 | 1800.0014 | 3 | 49 | 4.400234 | 0.8939028 | 2.906603 | 1.339e-09 | 12.25424 | 4.653e-09
2018-02-07 19:44 | 358033.4 | 1920.0018 | 3 | 49 | 4.400207 | 0.7906055 | 2.934629 | 1.339e-09 | 12.37756 | 4.653e-09
2018-02-07 19:46 | 358153.4 | 2040.0008 | 3 | 49 | 4.400191 | 0.7008333 | 2.959419 | 1.339e-09 | 12.48664 | 4.653e-09
2018-02-07 19:47 | 358230.8 | 2117.4637 | 3 | 49 | 4.400194 | 0.6519928 | 2.973958 | 1.339e-09 | 12.55062 | 4.653e-09
2018-02-07 19:49 | 358350.9 | 120.0006 | 4 | 49 | 4.338439 | 0 | 2.973961 | 1.339e-09 | 12.55063 | 4.653e-09
2018-02-07 19:51 | 358470.9 | 240.0005 | 4 | 49 | 4.332598 | 0 | 2.973961 | 1.339e-09 | 12.55063 | 4.653e-09
2018-02-07 19:52 | 358530.9 | 300.0024 | 4 | 49 | 4.330877 | 0 | 2.973961 | 1.339e-09 | 12.55063 | 4.653e-09
2018-02-07 19:54 | 358650.9 | 120 | 5 | 49 | 4.02432 | -3.260178 | 2.973961 | 0.1086627 | 12.55063 | 0.4417298
2018-02-07 19:56 | 358770.9 | 240.0004 | 5 | 49 | 3.980425 | -3.260101 | 2.973961 | 0.2173224 | 12.55063 | 0.8765566
2018-02-07 19:58 | 358890.9 | 360.0011 | 5 | 49 | 3.940173 | -3.260123 | 2.973961 | 0.325993 | 12.55063 | 1.306903
2018-02-07 20:00 | 359010.9 | 480.0008 | 5 | 49 | 3.901061 | -3.260124 | 2.973961 | 0.4346533 | 12.55063 | 1.732916
2018-02-07 20:02 | 359130.9 | 600.0004 | 5 | 49 | 3.86187 | -3.259848 | 2.973961 | 0.543323 | 12.55063 | 2.154723
2018-02-07 20:04 | 359250.9 | 720.001 | 5 | 49 | 3.824151 | -3.259813 | 2.973961 | 0.6519846 | 12.55063 | 2.572279
2018-02-07 20:06 | 359370.9 | 840.0016 | 5 | 49 | 3.788255 | -3.259994 | 2.973961 | 0.7606425 | 12.55063 | 2.985842
2018-02-07 20:08 | 359490.9 | 960.0006 | 5 | 49 | 3.754476 | -3.260202 | 2.973961 | 0.8692993 | 12.55063 | 3.395598
2018-02-07 20:10 | 359610.9 | 1080.0001 | 5 | 49 | 3.723166 | -3.260042 | 2.973961 | 0.9779624 | 12.55063 | 3.801856
2018-02-07 20:12 | 359730.9 | 1200.0002 | 5 | 49 | 3.692558 | -3.259838 | 2.973961 | 1.086633 | 12.55063 | 4.204771
2018-02-07 20:14 | 359850.9 | 1320.0025 | 5 | 49 | 3.665029 | -3.259782 | 2.973961 | 1.195304 | 12.55063 | 4.604523
2018-02-07 20:16 | 359970.9 | 1440.0013 | 5 | 49 | 3.639729 | -3.260158 | 2.973961 | 1.303957 | 12.55063 | 5.001346
2018-02-07 20:18 | 360090.9 | 1560.0009 | 5 | 49 | 3.616003 | -3.259894 | 2.973961 | 1.412627 | 12.55063 | 5.39558
2018-02-07 20:20 | 360210.9 | 1680.0012 | 5 | 49 | 3.592659 | -3.260098 | 2.973961 | 1.521292 | 12.55063 | 5.787254
2018-02-07 20:22 | 360330.9 | 1800.001 | 5 | 49 | 3.571156 | -3.260081 | 2.973961 | 1.629954 | 12.55063 | 6.176435
2018-02-07 20:24 | 360450.9 | 1920.0006 | 5 | 49 | 3.552219 | -3.26003 | 2.973961 | 1.738614 | 12.55063 | 6.563433
2018-02-07 20:26 | 360570.9 | 2040.0006 | 5 | 49 | 3.535303 | -3.260115 | 2.973961 | 1.847275 | 12.55063 | 6.948486
2018-02-07 20:28 | 360690.9 | 2160.0004 | 5 | 49 | 3.518959 | -3.259992 | 2.973961 | 1.955931 | 12.55063 | 7.331729
2018-02-07 20:30 | 360810.9 | 2280.0002 | 5 | 49 | 3.502066 | -3.259863 | 2.973961 | 2.064591 | 12.55063 | 7.713173
2018-02-07 20:32 | 360930.9 | 2400.0015 | 5 | 49 | 3.486626 | -3.259899 | 2.973961 | 2.17325 | 12.55063 | 8.092866
2018-02-07 20:34 | 361050.9 | 2520.0013 | 5 | 49 | 3.471127 | -3.259912 | 2.973961 | 2.281912 | 12.55063 | 8.470896
2018-02-07 20:36 | 361170.9 | 2640.0003 | 5 | 49 | 3.453637 | -3.259933 | 2.973961 | 2.390576 | 12.55063 | 8.847171
2018-02-07 20:38 | 361290.9 | 2760.0009 | 5 | 49 | 3.431039 | -3.259858 | 2.973961 | 2.499234 | 12.55063 | 9.221287
2018-02-07 20:40 | 361410.9 | 2880.0015 | 5 | 49 | 3.400306 | -3.259951 | 2.973961 | 2.607889 | 12.55063 | 9.592487
2018-02-07 20:42 | 361530.9 | 3000.0011 | 5 | 49 | 3.355729 | -3.260211 | 2.973961 | 2.716551 | 12.55063 | 9.959743
2018-02-07 20:44 | 361650.9 | 3120.0001 | 5 | 49 | 3.280823 | -3.259883 | 2.973961 | 2.825205 | 12.55063 | 10.32066
2018-02-07 20:46 | 361770.9 | 3240.0007 | 5 | 49 | 3.122211 | -3.259868 | 2.973961 | 2.933856 | 12.55063 | 10.66984
2018-02-07 20:47 | 361813.8 | 3282.8697 | 5 | 49 | 2.999996 | -3.25991 | 2.973961 | 2.972678 | 12.55063 | 10.78891
2018-02-07 20:49 | 361933.8 | 120.0004 | 6 | 49 | 3.451558 | 0 | 2.973961 | 2.972678 | 12.55063 | 10.78891
2018-02-07 20:51 | 362053.8 | 240.0009 | 6 | 49 | 3.470016 | 0 | 2.973961 | 2.972678 | 12.55063 | 10.78891
2018-02-07 20:52 | 362113.8 | 300.0016 | 6 | 49 | 3.473862 | 0 | 2.973961 | 2.972678 | 12.55063 | 10.78891
2018-02-07 20:52 | 362113.9 | 0.0025 | 7 | 50 | 3.47401 | 0 | 0 | 0 | 0 | 0
2018-02-07 20:54 | 362233.9 | 120.0011 | 2 | 50 | 4.029777 | 4.890101 | 0.162389 | 0 | 0.641045 | 0
2018-02-07 20:56 | 362353.9 | 240.0013 | 2 | 50 | 4.067852 | 4.890035 | 0.3253982 | 0 | 1.300911 | 0
2018-02-07 20:58 | 362473.9 | 360.0003 | 2 | 50 | 4.101436 | 4.890067 | 0.4883801 | 0 | 1.966812 | 0
2018-02-07 21:00 | 362593.9 | 480.0007 | 2 | 50 | 4.126025 | 4.890107 | 0.651383 | 0 | 2.637437 | 0
2018-02-07 21:02 | 362713.9 | 600.0005 | 2 | 50 | 4.14766 | 4.89005 | 0.8143765 | 0 | 3.311727 | 0
2018-02-07 21:04 | 362833.9 | 720.0003 | 2 | 50 | 4.171265 | 4.889998 | 0.9773606 | 0 | 3.989614 | 0
2018-02-07 21:06 | 362953.9 | 840.0006 | 2 | 50 | 4.198292 | 4.890111 | 1.140356 | 0 | 4.671672 | 0
2018-02-07 21:08 | 363073.9 | 960.0013 | 2 | 50 | 4.200253 | 4.483779 | 1.296684 | 0 | 5.328279 | 0
2018-02-07 21:10 | 363193.9 | 1080.0003 | 2 | 50 | 4.200279 | 4.098083 | 1.439644 | 0 | 5.928749 | 0
2018-02-07 21:12 | 363313.9 | 1200.0016 | 2 | 50 | 4.200279 | 3.733109 | 1.570157 | 0 | 6.476938 | 0
2018-02-07 21:14 | 363433.9 | 1320.0006 | 2 | 50 | 4.200257 | 3.368136 | 1.688521 | 0 | 6.974097 | 0
2018-02-07 21:14 | 363469.5 | 1355.5432 | 2 | 50 | 4.200267 | 3.259986 | 1.721232 | 0 | 7.111493 | 0
2018-02-07 21:16 | 363589.5 | 120.0007 | 3 | 50 | 4.224751 | 3.259978 | 1.829531 | 0 | 7.567587 | 0
2018-02-07 21:18 | 363709.5 | 240.0005 | 3 | 50 | 4.25389 | 3.259946 | 1.938191 | 0 | 8.028202 | 0
2018-02-07 21:20 | 363829.5 | 360.0003 | 3 | 50 | 4.285501 | 3.260036 | 2.046847 | 0 | 8.492111 | 0
2018-02-07 21:22 | 363949.5 | 480.0001 | 3 | 50 | 4.319925 | 3.259906 | 2.155509 | 0 | 8.959616 | 0
2018-02-07 21:24 | 364069.5 | 600.0014 | 3 | 50 | 4.358217 | 3.259992 | 2.26417 | 0 | 9.431086 | 0
2018-02-07 21:26 | 364189.5 | 720.0011 | 3 | 50 | 4.397992 | 3.259894 | 2.37283 | 0 | 9.906795 | 0
2018-02-07 21:28 | 364309.5 | 840.0001 | 3 | 50 | 4.400268 | 2.768287 | 2.472973 | 0 | 10.34745 | 0
2018-02-07 21:30 | 364429.5 | 960.0014 | 3 | 50 | 4.400247 | 2.379081 | 2.558619 | 0 | 10.72431 | 0
2018-02-07 21:32 | 364549.5 | 1080.0003 | 3 | 50 | 4.40024 | 2.038374 | 2.632147 | 0 | 11.04785 | 0
2018-02-07 21:34 | 364669.5 | 1200.0008 | 3 | 50 | 4.400296 | 1.75544 | 2.695178 | 0 | 11.3252 | 0
2018-02-07 21:36 | 364789.5 | 1320.0006 | 3 | 50 | 4.400219 | 1.520331 | 2.749644 | 0 | 11.56487 | 0
2018-02-07 21:38 | 364909.5 | 1440.0011 | 3 | 50 | 4.400206 | 1.323595 | 2.796948 | 0 | 11.77301 | 0
2018-02-07 21:40 | 365029.5 | 1560.0008 | 3 | 50 | 4.400197 | 1.157756 | 2.838248 | 0 | 11.95474 | 0
2018-02-07 21:42 | 365149.5 | 1680.0014 | 3 | 50 | 4.400244 | 1.013423 | 2.874337 | 0 | 12.11354 | 0
2018-02-07 21:44 | 365269.5 | 1800.0011 | 3 | 50 | 4.400197 | 0.8934803 | 2.906035 | 0 | 12.25302 | 0
2018-02-07 21:46 | 365389.5 | 1920.0008 | 3 | 50 | 4.400165 | 0.7927885 | 2.934084 | 0 | 12.37644 | 0
2018-02-07 21:48 | 365509.5 | 2040.0006 | 3 | 50 | 4.400173 | 0.707489 | 2.959062 | 0 | 12.48635 | 0
2018-02-07 21:50 | 365595.7 | 2126.2149 | 3 | 50 | 4.400183 | 0.6519938 | 2.975327 | 0 | 12.55792 | 0
2018-02-07 21:52 | 365715.8 | 120.0012 | 4 | 50 | 4.338876 | 0 | 2.975327 | 0 | 12.55792 | 0
2018-02-07 21:54 | 365835.8 | 240.0019 | 4 | 50 | 4.333086 | 0 | 2.975327 | 0 | 12.55792 | 0
2018-02-07 21:55 | 365895.8 | 300.0023 | 4 | 50 | 4.331414 | 0 | 2.975327 | 0 | 12.55792 | 0
2018-02-07 21:57 | 366015.8 | 120.0007 | 5 | 50 | 4.027557 | -3.259951 | 2.975327 | 0.1086588 | 12.55792 | 0.4419336
2018-02-07 21:59 | 366135.8 | 240.0005 | 5 | 50 | 3.983407 | -3.259773 | 2.975327 | 0.2173185 | 12.55792 | 0.8771249
2018-02-07 22:01 | 366255.8 | 360.0001 | 5 | 50 | 3.941479 | -3.259802 | 2.975327 | 0.3259775 | 12.55792 | 1.307653
2018-02-07 22:03 | 366375.8 | 480.0015 | 5 | 50 | 3.901976 | -3.259805 | 2.975327 | 0.4346438 | 12.55792 | 1.733801
2018-02-07 22:05 | 366495.8 | 600.0012 | 5 | 50 | 3.864077 | -3.259834 | 2.975327 | 0.5433014 | 12.55792 | 2.1557
2018-02-07 22:07 | 366615.8 | 720.0001 | 5 | 50 | 3.827512 | -3.259901 | 2.975327 | 0.6519668 | 12.55792 | 2.573602
2018-02-07 22:09 | 366735.8 | 840.0009 | 5 | 50 | 3.790454 | -3.25982 | 2.975327 | 0.7606192 | 12.55792 | 2.987462
2018-02-07 22:11 | 366855.8 | 960.0002 | 5 | 50 | 3.755508 | -3.259914 | 2.975327 | 0.8692806 | 12.55792 | 3.397405
2018-02-07 22:13 | 366975.8 | 1080.0005 | 5 | 50 | 3.724195 | -3.260143 | 2.975327 | 0.9779437 | 12.55792 | 3.803759
2018-02-07 22:15 | 367095.8 | 1200 | 5 | 50 | 3.695599 | -3.260098 | 2.975327 | 1.086611 | 12.55792 | 4.206892
2018-02-07 22:17 | 367215.8 | 1320.0009 | 5 | 50 | 3.667874 | -3.260144 | 2.975327 | 1.195274 | 12.55792 | 4.606956
2018-02-07 22:19 | 367335.8 | 1440.0011 | 5 | 50 | 3.641121 | -3.260161 | 2.975327 | 1.303949 | 12.55792 | 5.004082
2018-02-07 22:21 | 367455.8 | 1560.0016 | 5 | 50 | 3.617014 | -3.260113 | 2.975327 | 1.412615 | 12.55792 | 5.398421
2018-02-07 22:23 | 367575.8 | 1680.0005 | 5 | 50 | 3.594884 | -3.260119 | 2.975327 | 1.521273 | 12.55792 | 5.790212
2018-02-07 22:25 | 367695.8 | 1800.0002 | 5 | 50 | 3.574459 | -3.260131 | 2.975327 | 1.629938 | 12.55792 | 6.17973
2018-02-07 22:27 | 367815.8 | 1920.0002 | 5 | 50 | 3.554207 | -3.260113 | 2.975327 | 1.738602 | 12.55792 | 6.567043
2018-02-07 22:29 | 367935.8 | 2040.0003 | 5 | 50 | 3.536099 | -3.26013 | 2.975327 | 1.84727 | 12.55792 | 6.95226
2018-02-07 22:31 | 368055.8 | 2160.0004 | 5 | 50 | 3.519878 | -3.260115 | 2.975327 | 1.955937 | 12.55792 | 7.335626
2018-02-07 22:33 | 368175.8 | 2280.0012 | 5 | 50 | 3.504961 | -3.260081 | 2.975327 | 2.064598 | 12.55792 | 7.717281
2018-02-07 22:35 | 368295.8 | 2400.0005 | 5 | 50 | 3.489303 | -3.260036 | 2.975327 | 2.173265 | 12.55792 | 8.097332
2018-02-07 22:37 | 368415.8 | 2520.0002 | 5 | 50 | 3.471776 | -3.260074 | 2.975327 | 2.281935 | 12.55792 | 8.475561
2018-02-07 22:39 | 368535.8 | 2640.0002 | 5 | 50 | 3.453573 | -3.260112 | 2.975327 | 2.390589 | 12.55792 | 8.851813
2018-02-07 22:41 | 368655.8 | 2760.0009 | 5 | 50 | 3.43234 | -3.26011 | 2.975327 | 2.49926 | 12.55792 | 9.225991
2018-02-07 22:43 | 368775.8 | 2880 | 5 | 50 | 3.403489 | -3.259982 | 2.975327 | 2.607925 | 12.55792 | 9.597504
2018-02-07 22:45 | 368895.8 | 3000.0014 | 5 | 50 | 3.35676 | -3.260012 | 2.975327 | 2.716591 | 12.55792 | 9.965034
2018-02-07 22:47 | 369015.8 | 3120.0014 | 5 | 50 | 3.280123 | -3.26005 | 2.975327 | 2.825253 | 12.55792 | 10.32599
2018-02-07 22:49 | 369135.8 | 3240.0004 | 5 | 50 | 3.123852 | -3.260063 | 2.975327 | 2.933915 | 12.55792 | 10.67518
2018-02-07 22:50 | 369180.3 | 3284.4209 | 5 | 50 | 2.999997 | -3.259992 | 2.975327 | 2.974139 | 12.55792 | 10.7986
2018-02-07 22:52 | 369300.3 | 119.9999 | 6 | 50 | 3.451711 | 0 | 2.975327 | 2.974139 | 12.55792 | 10.7986
2018-02-07 22:54 | 369420.3 | 240.0012 | 6 | 50 | 3.470225 | 0 | 2.975327 | 2.974139 | 12.55792 | 10.7986
2018-02-07 22:55 | 369480.3 | 300.0027 | 6 | 50 | 3.474155 | 0 | 2.975327 | 2.974139 | 12.55792 | 10.7986
2018-02-07 22:55 | 369480.3 | 0.0026 | 7 | 51 | 3.47421 | 0 | 0 | 0 | 0 | 0
2018-02-07 22:57 | 369600.4 | 120.0008 | 8 | 51 | 3.91154 | 3.25994 | 0.108658 | 0 | 0.4148449 | 0
2018-02-07 22:59 | 369720.4 | 240.0014 | 8 | 51 | 3.943289 | 3.259946 | 0.2173225 | 0 | 0.8419852 | 0
2018-02-07 23:01 | 369840.4 | 360.0014 | 8 | 51 | 3.9696 | 3.259988 | 0.3259786 | 0 | 1.271865 | 0
2018-02-07 23:03 | 369960.4 | 480.0024 | 8 | 51 | 3.994957 | 3.25995 | 0.4346422 | 0 | 1.704608 | 0
2018-02-07 23:05 | 370080.4 | 600.0006 | 8 | 51 | 4.016588 | 3.259967 | 0.5432978 | 0 | 2.139912 | 0
2018-02-07 23:07 | 370200.4 | 720.0013 | 8 | 51 | 4.033083 | 3.260016 | 0.6519583 | 0 | 2.577293 | 0
2018-02-07 23:09 | 370320.4 | 840.001 | 8 | 51 | 4.045821 | 3.259995 | 0.7606236 | 0 | 3.016263 | 0
2018-02-07 23:11 | 370440.4 | 960.0001 | 8 | 51 | 4.058407 | 3.259971 | 0.8692845 | 0 | 3.456559 | 0
2018-02-07 23:13 | 370560.4 | 1080.0009 | 8 | 51 | 4.073212 | 3.259982 | 0.9779466 | 0 | 3.898348 | 0
2018-02-07 23:15 | 370680.4 | 1200.0015 | 8 | 51 | 4.088389 | 3.259931 | 1.0866 | 0 | 4.341733 | 0
2018-02-07 23:17 | 370800.4 | 1320.0008 | 8 | 51 | 4.104099 | 3.259938 | 1.195259 | 0 | 4.786823 | 0
2018-02-07 23:19 | 370920.4 | 1440.0016 | 8 | 51 | 4.120526 | 3.259963 | 1.303917 | 0 | 5.233641 | 0
2018-02-07 23:21 | 371040.4 | 1560.0015 | 8 | 51 | 4.139226 | 3.259938 | 1.412584 | 0 | 5.68239 | 0
2018-02-07 23:23 | 371160.4 | 1680.0007 | 8 | 51 | 4.159898 | 3.259934 | 1.52124 | 0 | 6.133265 | 0
2018-02-07 23:25 | 371280.4 | 1800.0001 | 8 | 51 | 4.181714 | 3.25994 | 1.629901 | 0 | 6.586448 | 0
2018-02-07 23:26 | 371374.3 | 1893.8588 | 8 | 51 | 4.200002 | 3.259927 | 1.714891 | 0 | 6.942626 | 0

## Statistics_47
Date_Time | Test_Time(s) | Step_Time(s) | Step_Index | Cycle_Index | Voltage(V) | Current(A) | Charge_Capacity(Ah) | Discharge_Capacity(Ah) | Charge_Energy(Wh) | Discharge_Energy(Wh) | Internal Resistance(Ohm)
2018-02-03 17:25 | 7496.607192 | 300.0038 | 6 | 1 | 3.481673 | 0 | 3.032582 | 3.005981 | 12.82498 | 10.92248
2018-02-03 19:29 | 14933.64 | 300.0032 | 6 | 2 | 3.478746 | 0 | 3.006831 | 3.006105 | 12.6899 | 10.9233
2018-02-03 21:32 | 22371.68 | 300.0021 | 6 | 3 | 3.483534 | 0 | 3.007617 | 3.005386 | 12.69333 | 10.92373
2018-02-03 23:36 | 29811.11 | 300.0024 | 6 | 4 | 3.482124 | 0 | 3.004276 | 3.002153 | 12.6842 | 10.91069
2018-02-04 01:40 | 37231.08 | 300.0022 | 6 | 5 | 3.490599 | 0 | 3.00213 | 2.99709 | 12.67117 | 10.88489
2018-02-04 03:44 | 44665.47 | 300.0042 | 6 | 6 | 3.481841 | 0 | 2.998097 | 2.99987 | 12.65984 | 10.90093
2018-02-04 05:48 | 52100.28 | 300.0045 | 6 | 7 | 3.481957 | 0 | 3.000361 | 2.998918 | 12.66629 | 10.89429
2018-02-04 07:52 | 59521.05 | 300.0038 | 6 | 8 | 3.483121 | 0 | 2.999 | 2.997527 | 12.65895 | 10.8916
2018-02-04 09:55 | 66940.12026 | 300.0028 | 6 | 9 | 3.479735 | 0 | 2.997811 | 2.998376 | 12.65398 | 10.89436
2018-02-04 11:59 | 74362.56348 | 300.0023 | 6 | 10 | 3.48197 | 0 | 2.99733 | 2.995903 | 12.65234 | 10.88113
2018-02-04 14:03 | 81780.48 | 300.0023 | 6 | 11 | 3.485046 | 0 | 2.995913 | 2.992956 | 12.64701 | 10.87086
2018-02-04 16:06 | 89202.67 | 300.0038 | 6 | 12 | 3.478937 | 0 | 2.993951 | 2.994571 | 12.64149 | 10.87768
2018-02-04 18:10 | 96618.58968 | 300.0032 | 6 | 13 | 3.488489 | 0 | 2.996424 | 2.991829 | 12.64857 | 10.86772
2018-02-04 20:14 | 104037.1 | 300.0013 | 6 | 14 | 3.491352 | 0 | 2.991734 | 2.989306 | 12.63584 | 10.85816
2018-02-04 22:17 | 111449.6 | 300.0022 | 6 | 15 | 3.481775 | 0 | 2.989255 | 2.991817 | 12.6236 | 10.86744
2018-02-05 00:21 | 118874.5 | 300.0017 | 6 | 16 | 3.481373 | 0 | 2.992044 | 2.991506 | 12.63433 | 10.86565
2018-02-05 02:24 | 126289.4 | 300.0021 | 6 | 17 | 3.482784 | 0 | 2.991405 | 2.990276 | 12.62906 | 10.86138
2018-02-05 04:28 | 133698.6 | 300.0022 | 6 | 18 | 3.482212 | 0 | 2.991883 | 2.990366 | 12.6318 | 10.86382
2018-02-05 06:31 | 141098.2 | 300.003 | 6 | 19 | 3.494478 | 0 | 2.990246 | 2.984217 | 12.62441 | 10.83097
2018-02-05 08:35 | 148507 | 300.0014 | 6 | 20 | 3.482862 | 0 | 2.985576 | 2.98878 | 12.60941 | 10.85594
2018-02-05 10:38 | 155909.0893 | 300.0015 | 6 | 21 | 3.48329 | 0 | 2.988795 | 2.987622 | 12.61822 | 10.85175
2018-02-05 12:42 | 163315.7 | 300.0015 | 6 | 22 | 3.484174 | 0 | 2.987561 | 2.986035 | 12.61531 | 10.84356
2018-02-05 14:45 | 170726.1 | 300.0023 | 6 | 23 | 3.484483 | 0 | 2.986423 | 2.985934 | 12.61001 | 10.84421
2018-02-05 16:48 | 178129.3 | 300.0015 | 6 | 24 | 3.483231 | 0 | 2.985004 | 2.985795 | 12.60414 | 10.84383
2018-02-05 18:52 | 185534.8 | 300.0027 | 6 | 25 | 3.480645 | 0 | 2.985396 | 2.984626 | 12.60768 | 10.83701
2018-02-05 20:55 | 192932.1 | 300.0019 | 6 | 26 | 3.490956 | 0 | 2.985368 | 2.980078 | 12.60418 | 10.81583
2018-02-05 22:59 | 200336.5 | 300.0022 | 6 | 27 | 3.483036 | 0 | 2.981026 | 2.982651 | 12.59382 | 10.8294
2018-02-06 01:02 | 207741.2 | 300.0029 | 6 | 28 | 3.484456 | 0 | 2.983043 | 2.981418 | 12.59879 | 10.82355
2018-02-06 03:05 | 215146.9 | 300.0021 | 6 | 29 | 3.491765 | 0 | 2.981797 | 2.977873 | 12.59327 | 10.80843
2018-02-06 05:09 | 222542.1 | 300.0021 | 6 | 30 | 3.491956 | 0 | 2.977755 | 2.97697 | 12.58092 | 10.80249
2018-02-06 07:12 | 229939.9 | 300.0029 | 6 | 31 | 3.498277 | 0 | 2.971502 | 2.969161 | 12.5581 | 10.76463
2018-02-06 09:15 | 237331.8 | 300.0019 | 6 | 32 | 3.486887 | 0 | 2.976104 | 2.978801 | 12.57253 | 10.81459
2018-02-06 11:18 | 244722.9 | 300.0031 | 6 | 33 | 3.483488 | 0 | 2.978777 | 2.978562 | 12.58068 | 10.81299
2018-02-06 13:22 | 252114.1 | 300.0022 | 6 | 34 | 3.484704 | 0 | 2.980208 | 2.978518 | 12.58513 | 10.81381
2018-02-06 15:25 | 259505.9 | 300.0025 | 6 | 35 | 3.487719 | 0 | 2.978658 | 2.976505 | 12.57932 | 10.80389
2018-02-06 17:28 | 266892.5 | 300.0023 | 6 | 36 | 3.484149 | 0 | 2.977353 | 2.977638 | 12.57466 | 10.8103
2018-02-06 19:31 | 274288.2 | 300.0023 | 6 | 37 | 3.487635 | 0 | 2.977342 | 2.975308 | 12.57554 | 10.79765
2018-02-06 21:34 | 281682.8 | 300.002 | 6 | 38 | 3.48814 | 0 | 2.97598 | 2.975451 | 12.57096 | 10.80178
2018-02-06 23:38 | 289073 | 300.0022 | 6 | 39 | 3.486251 | 0 | 2.973556 | 2.973917 | 12.56186 | 10.7928
2018-02-07 01:41 | 296467.6 | 300.0019 | 6 | 40 | 3.495329 | 0 | 2.976585 | 2.97143 | 12.57407 | 10.7793
2018-02-07 03:44 | 303860.9 | 300.0026 | 6 | 41 | 3.491666 | 0 | 2.969224 | 2.969149 | 12.54799 | 10.77077
2018-02-07 05:47 | 311246.2 | 300.0021 | 6 | 42 | 3.492274 | 0 | 2.971465 | 2.970256 | 12.55549 | 10.77725
2018-02-07 07:50 | 318640.2 | 300.0017 | 6 | 43 | 3.485052 | 0 | 2.969852 | 2.971579 | 12.55019 | 10.78445
2018-02-07 09:53 | 326020.6 | 300.0022 | 6 | 44 | 3.484513 | 0 | 2.972445 | 2.971756 | 12.55516 | 10.78519
2018-02-07 11:56 | 333405.7 | 300.0018 | 6 | 45 | 3.488372 | 0 | 2.973066 | 2.971189 | 12.55858 | 10.78218
2018-02-07 14:57 | 340803 | 300.0003 | 6 | 46 | 3.460727 | 0 | 2.97085 | 2.92661 | 12.55144 | 10.62531
2018-02-07 17:00 | 348206.1 | 300.0031 | 6 | 47 | 3.484573 | 0 | 2.982538 | 2.971509 | 12.60181 | 10.78262
2018-02-07 19:03 | 355585 | 300.0017 | 6 | 48 | 3.477967 | 0 | 2.972846 | 2.973955 | 12.5558 | 10.79746
2018-02-07 21:06 | 362965.4 | 300.0018 | 6 | 49 | 3.480665 | 0 | 2.975591 | 2.973591 | 12.56474 | 10.7964
2018-02-07 23:09 | 370344.2 | 300.0016 | 6 | 50 | 3.482184 | 0 | 2.974222 | 2.972795 | 12.55975 | 10.79514
2018-02-07 23:40 | 372223.7 | 1879.4012 | 8 | 51 | 4.2 | 3.260072 | 1.701792 | 0 | 6.889744 | 0

## Channel_47_1
Date_Time | Test_Time(s) | Step_Time(s) | Step_Index | Cycle_Index | Voltage(V) | Current(A) | Charge_Capacity(Ah) | Discharge_Capacity(Ah) | Charge_Energy(Wh) | Discharge_Energy(Wh) | Internal Resistance(Ohm)
2018-02-03 15:20 | 10.0013 | 10.0012 | 1 | 1 | 3.430306 | 0 | 0 | 0 | 0 | 0
2018-02-03 15:20 | 10.0034 | 10.0033 | 1 | 1 | 3.430304 | 0 | 0 | 0 | 0 | 0
2018-02-03 15:22 | 130.0843 | 120.0009 | 2 | 1 | 4.062553 | 4.890042 | 0.1623952 | 1.873e-09 | 0.6435361 | 6.426e-09
2018-02-03 15:24 | 250.085 | 240.0016 | 2 | 1 | 4.090889 | 4.890008 | 0.3253908 | 1.873e-09 | 1.307853 | 6.426e-09
2018-02-03 15:26 | 370.0848 | 360.0014 | 2 | 1 | 4.121535 | 4.889968 | 0.4883631 | 1.873e-09 | 1.977157 | 6.426e-09
2018-02-03 15:28 | 490.0836 | 480.0002 | 2 | 1 | 4.144506 | 4.889937 | 0.6513628 | 1.873e-09 | 2.65092 | 6.426e-09
2018-02-03 15:30 | 610.0842 | 600.0008 | 2 | 1 | 4.165732 | 4.889934 | 0.8143398 | 1.873e-09 | 3.328092 | 6.426e-09
2018-02-03 15:32 | 730.0839 | 720.0005 | 2 | 1 | 4.189602 | 4.889924 | 0.977356 | 1.873e-09 | 4.009099 | 6.426e-09
2018-02-03 15:34 | 850.0846 | 840.0012 | 2 | 1 | 4.200243 | 4.665141 | 1.138171 | 1.873e-09 | 4.684183 | 6.426e-09
2018-02-03 15:36 | 970.0857 | 960.0023 | 2 | 1 | 4.200252 | 4.318837 | 1.287805 | 1.873e-09 | 5.312686 | 6.426e-09
2018-02-03 15:38 | 1090.0837 | 1080.0003 | 2 | 1 | 4.200271 | 4.001117 | 1.42645 | 1.873e-09 | 5.895029 | 6.426e-09
2018-02-03 15:40 | 1210.0844 | 1200.001 | 2 | 1 | 4.200236 | 3.684356 | 1.554587 | 1.873e-09 | 6.433239 | 6.426e-09
2018-02-03 15:42 | 1330.0845 | 1320.0011 | 2 | 1 | 4.200258 | 3.382783 | 1.672313 | 1.873e-09 | 6.927715 | 6.426e-09
2018-02-03 15:43 | 1380.5771 | 1370.4937 | 2 | 1 | 4.200246 | 3.259997 | 1.718891 | 1.873e-09 | 7.123356 | 6.426e-09
2018-02-03 15:45 | 1500.591008 | 120.0011 | 3 | 1 | 4.220847 | 3.260159 | 1.827335 | 1.873e-09 | 7.579864 | 6.426e-09
2018-02-03 15:47 | 1620.590108 | 240.0002 | 3 | 1 | 4.246134 | 3.260104 | 1.935992 | 1.873e-09 | 8.039828 | 6.426e-09
2018-02-03 15:49 | 1740.590208 | 360.0003 | 3 | 1 | 4.275377 | 3.26011 | 2.044666 | 1.873e-09 | 8.502817 | 6.426e-09
2018-02-03 15:51 | 1860.591008 | 480.0011 | 3 | 1 | 4.307664 | 3.259805 | 2.153329 | 1.873e-09 | 8.969131 | 6.426e-09
2018-02-03 15:53 | 1980.590908 | 600.001 | 3 | 1 | 4.34235 | 3.260137 | 2.261993 | 1.873e-09 | 9.439083 | 6.426e-09
2018-02-03 15:55 | 2100.591008 | 720.0011 | 3 | 1 | 4.379632 | 3.260177 | 2.370668 | 1.873e-09 | 9.912996 | 6.426e-09
2018-02-03 15:57 | 2220.590308 | 840.0004 | 3 | 1 | 4.400271 | 2.981826 | 2.476948 | 1.873e-09 | 10.38006 | 6.426e-09
2018-02-03 15:59 | 2340.591108 | 960.0012 | 3 | 1 | 4.400289 | 2.552529 | 2.568914 | 1.873e-09 | 10.78474 | 6.426e-09
2018-02-03 16:01 | 2460.591108 | 1080.0012 | 3 | 1 | 4.4003 | 2.200967 | 2.647949 | 1.873e-09 | 11.13251 | 6.426e-09
2018-02-03 16:03 | 2580.590308 | 1200.0004 | 3 | 1 | 4.400233 | 1.902661 | 2.716185 | 1.873e-09 | 11.43277 | 6.426e-09
2018-02-03 16:05 | 2700.590208 | 1320.0003 | 3 | 1 | 4.40026 | 1.65312 | 2.775337 | 1.873e-09 | 11.69305 | 6.426e-09
2018-02-03 16:07 | 2820.590408 | 1440.0005 | 3 | 1 | 4.40027 | 1.435829 | 2.826728 | 1.873e-09 | 11.91918 | 6.426e-09
2018-02-03 16:09 | 2940.591108 | 1560.0012 | 3 | 1 | 4.400145 | 1.249707 | 2.871382 | 1.873e-09 | 12.11567 | 6.426e-09
2018-02-03 16:11 | 3060.591908 | 1680.002 | 3 | 1 | 4.400244 | 1.097572 | 2.910444 | 1.873e-09 | 12.28755 | 6.426e-09
2018-02-03 16:13 | 3180.590308 | 1800.0004 | 3 | 1 | 4.400238 | 0.9692583 | 2.944802 | 1.873e-09 | 12.43873 | 6.426e-09
2018-02-03 16:15 | 3300.590408 | 1920.0005 | 3 | 1 | 4.40021 | 0.8576145 | 2.975186 | 1.873e-09 | 12.57243 | 6.426e-09
2018-02-03 16:17 | 3420.590708 | 2040.0008 | 3 | 1 | 4.400162 | 0.7575035 | 3.002066 | 1.873e-09 | 12.69071 | 6.426e-09
2018-02-03 16:19 | 3540.591208 | 2160.0013 | 3 | 1 | 4.400186 | 0.6751776 | 3.025902 | 1.873e-09 | 12.79559 | 6.426e-09
2018-02-03 16:19 | 3576.833708 | 2196.2438 | 3 | 1 | 4.400147 | 0.6519995 | 3.032582 | 1.873e-09 | 12.82498 | 6.426e-09
2018-02-03 16:21 | 3696.879748 | 120.0009 | 4 | 1 | 4.33884 | 0 | 3.032582 | 1.873e-09 | 12.82498 | 6.426e-09
2018-02-03 16:23 | 3816.879248 | 240.0004 | 4 | 1 | 4.33291 | 0 | 3.032582 | 1.873e-09 | 12.82498 | 6.426e-09
2018-02-03 16:24 | 3876.880148 | 300.0013 | 4 | 1 | 4.331192 | 0 | 3.032582 | 1.873e-09 | 12.82498 | 6.426e-09
2018-02-03 16:26 | 3996.95862 | 120.0002 | 5 | 1 | 4.026929 | -3.260083 | 3.032582 | 0.1086613 | 12.82498 | 0.4420028
2018-02-03 16:28 | 4116.95972 | 240.0013 | 5 | 1 | 3.982298 | -3.260093 | 3.032582 | 0.2173294 | 12.82498 | 0.8771061
2018-02-03 16:30 | 4236.95922 | 360.0008 | 5 | 1 | 3.941745 | -3.259925 | 3.032582 | 0.325978 | 12.82498 | 1.307554
2018-02-03 16:32 | 4356.95852 | 480.0001 | 5 | 1 | 3.902699 | -3.259976 | 3.032582 | 0.4346375 | 12.82498 | 1.733733
2018-02-03 16:34 | 4476.95902 | 600.0006 | 5 | 1 | 3.863842 | -3.259953 | 3.032582 | 0.5433129 | 12.82498 | 2.155751
2018-02-03 16:36 | 4596.95912 | 720.0007 | 5 | 1 | 3.826765 | -3.260048 | 3.032582 | 0.6519781 | 12.82498 | 2.573581
2018-02-03 16:38 | 4716.95942 | 840.001 | 5 | 1 | 3.791295 | -3.260077 | 3.032582 | 0.7606447 | 12.82498 | 2.987486
2018-02-03 16:40 | 4836.95982 | 960.0014 | 5 | 1 | 3.758076 | -3.260059 | 3.032582 | 0.8693189 | 12.82498 | 3.39767
2018-02-03 16:42 | 4956.95922 | 1080.0008 | 5 | 1 | 3.726882 | -3.260021 | 3.032582 | 0.9779817 | 12.82498 | 3.804313
2018-02-03 16:44 | 5076.95972 | 1200.0013 | 5 | 1 | 3.697432 | -3.260016 | 3.032582 | 1.086643 | 12.82498 | 4.207654
2018-02-03 16:46 | 5196.95882 | 1320.0004 | 5 | 1 | 3.670588 | -3.259996 | 3.032582 | 1.195307 | 12.82498 | 4.607957
2018-02-03 16:48 | 5316.95862 | 1440.0002 | 5 | 1 | 3.645635 | -3.260023 | 3.032582 | 1.30396 | 12.82498 | 5.005404
2018-02-03 16:50 | 5436.95882 | 1560.0004 | 5 | 1 | 3.622421 | -3.259996 | 3.032582 | 1.412629 | 12.82498 | 5.4003
2018-02-03 16:52 | 5556.95922 | 1680.0008 | 5 | 1 | 3.599842 | -3.259943 | 3.032582 | 1.521293 | 12.82498 | 5.792697
2018-02-03 16:54 | 5676.95922 | 1800.0008 | 5 | 1 | 3.579321 | -3.259963 | 3.032582 | 1.629964 | 12.82498 | 6.182761
2018-02-03 16:56 | 5796.95982 | 1920.0014 | 5 | 1 | 3.560806 | -3.259953 | 3.032582 | 1.738617 | 12.82498 | 6.570642
2018-02-03 16:58 | 5916.95972 | 2040.0013 | 5 | 1 | 3.544052 | -3.259948 | 3.032582 | 1.847284 | 12.82498 | 6.956663
2018-02-03 17:00 | 6036.95972 | 2160.0013 | 5 | 1 | 3.528067 | -3.259936 | 3.032582 | 1.955952 | 12.82498 | 7.340919
2018-02-03 17:02 | 6156.95922 | 2280.0008 | 5 | 1 | 3.512055 | -3.259945 | 3.032582 | 2.064611 | 12.82498 | 7.723392
2018-02-03 17:04 | 6276.95942 | 2400.001 | 5 | 1 | 3.497296 | -3.259958 | 3.032582 | 2.17328 | 12.82498 | 8.104242
2018-02-03 17:06 | 6396.95852 | 2520.0001 | 5 | 1 | 3.482221 | -3.25997 | 3.032582 | 2.281934 | 12.82498 | 8.483418
2018-02-03 17:08 | 6516.95862 | 2640.0002 | 5 | 1 | 3.465821 | -3.259932 | 3.032582 | 2.390593 | 12.82498 | 8.860931
2018-02-03 17:10 | 6636.95862 | 2760.0002 | 5 | 1 | 3.444933 | -3.259927 | 3.032582 | 2.499246 | 12.82498 | 9.236435
2018-02-03 17:12 | 6756.95872 | 2880.0003 | 5 | 1 | 3.418545 | -3.259885 | 3.032582 | 2.607911 | 12.82498 | 9.609402
2018-02-03 17:14 | 6876.95952 | 3000.0011 | 5 | 1 | 3.380682 | -3.2599 | 3.032582 | 2.716578 | 12.82498 | 9.978971
2018-02-03 17:16 | 6996.95862 | 3120.0002 | 5 | 1 | 3.318582 | -3.259836 | 3.032582 | 2.825244 | 12.82498 | 10.34328
2018-02-03 17:18 | 7116.95952 | 3240.0011 | 5 | 1 | 3.195586 | -3.259945 | 3.032582 | 2.933906 | 12.82498 | 10.69809
2018-02-03 17:20 | 7196.56002 | 3319.6016 | 5 | 1 | 2.999979 | -3.259898 | 3.032582 | 3.005981 | 12.82498 | 10.92248
2018-02-03 17:22 | 7316.604192 | 120.0008 | 6 | 1 | 3.458992 | 0 | 3.032582 | 3.005981 | 12.82498 | 10.92248
2018-02-03 17:24 | 7436.604092 | 240.0007 | 6 | 1 | 3.477772 | 0 | 3.032582 | 3.005981 | 12.82498 | 10.92248
2018-02-03 17:25 | 7496.607192 | 300.0038 | 6 | 1 | 3.481673 | 0 | 3.032582 | 3.005981 | 12.82498 | 10.92248
2018-02-03 17:25 | 7496.6166 | 0.0025 | 7 | 2 | 3.481705 | 0 | 0 | 0 | 0 | 0
2018-02-03 17:27 | 7616.694872 | 120.0009 | 2 | 2 | 4.021398 | 4.889943 | 0.1624022 | 3.873e-09 | 0.6399943 | 1.3484e-08
2018-02-03 17:29 | 7736.694172 | 240.0002 | 2 | 2 | 4.063764 | 4.889968 | 0.3253902 | 3.873e-09 | 1.298798 | 1.3484e-08
2018-02-03 17:31 | 7856.694872 | 360.0009 | 2 | 2 | 4.099357 | 4.889958 | 0.4883875 | 3.873e-09 | 1.964247 | 1.3484e-08
2018-02-03 17:33 | 7976.694672 | 480.0007 | 2 | 2 | 4.126176 | 4.889892 | 0.651389 | 3.873e-09 | 2.634718 | 1.3484e-08
2018-02-03 17:35 | 8096.695372 | 600.0014 | 2 | 2 | 4.149277 | 4.889913 | 0.8143663 | 3.873e-09 | 3.309069 | 1.3484e-08
2018-02-03 17:37 | 8216.695172 | 720.0012 | 2 | 2 | 4.174456 | 4.890008 | 0.9773659 | 3.873e-09 | 3.987402 | 1.3484e-08
2018-02-03 17:39 | 8336.694072 | 840.0001 | 2 | 2 | 4.200285 | 4.851424 | 1.140324 | 3.873e-09 | 4.669906 | 1.3484e-08
2018-02-03 17:41 | 8456.695972 | 960.002 | 2 | 2 | 4.200249 | 4.436728 | 1.294805 | 3.873e-09 | 5.318766 | 1.3484e-08
2018-02-03 17:43 | 8576.694372 | 1080.0004 | 2 | 2 | 4.200246 | 4.076129 | 1.436567 | 3.873e-09 | 5.914205 | 1.3484e-08
2018-02-03 17:45 | 8696.695272 | 1200.0013 | 2 | 2 | 4.20029 | 3.738566 | 1.566781 | 3.873e-09 | 6.461135 | 1.3484e-08
2018-02-03 17:47 | 8816.694772 | 1320.0008 | 2 | 2 | 4.200246 | 3.396136 | 1.685691 | 3.873e-09 | 6.960588 | 1.3484e-08
2018-02-03 17:47 | 8866.348172 | 1369.6542 | 2 | 2 | 4.20025 | 3.259999 | 1.731592 | 3.873e-09 | 7.153387 | 1.3484e-08
2018-02-03 17:49 | 8986.36152 | 120.0014 | 3 | 2 | 4.222517 | 3.259849 | 1.83986 | 3.873e-09 | 7.609222 | 1.3484e-08
2018-02-03 17:51 | 9106.36032 | 240.0002 | 3 | 2 | 4.250065 | 3.259889 | 1.948519 | 3.873e-09 | 8.069508 | 1.3484e-08
2018-02-03 17:53 | 9226.36042 | 360.0003 | 3 | 2 | 4.280607 | 3.260142 | 2.057184 | 3.873e-09 | 8.532966 | 1.3484e-08
2018-02-03 17:55 | 9346.36072 | 480.0006 | 3 | 2 | 4.314856 | 3.259892 | 2.165842 | 3.873e-09 | 8.999916 | 1.3484e-08
2018-02-03 17:57 | 9466.36092 | 600.0008 | 3 | 2 | 4.351765 | 3.259797 | 2.274509 | 3.873e-09 | 9.470789 | 1.3484e-08
2018-02-03 17:59 | 9586.36102 | 720.0009 | 3 | 2 | 4.390877 | 3.260198 | 2.383171 | 3.873e-09 | 9.945765 | 1.3484e-08
2018-02-03 18:01 | 9706.36212 | 840.002 | 3 | 2 | 4.400266 | 2.845057 | 2.486024 | 3.873e-09 | 10.39823 | 1.3484e-08
2018-02-03 18:03 | 9826.36082 | 960.0007 | 3 | 2 | 4.400241 | 2.441806 | 2.57399 | 3.873e-09 | 10.7853 | 1.3484e-08
2018-02-03 18:05 | 9946.36102 | 1080.0009 | 3 | 2 | 4.400226 | 2.094754 | 2.649418 | 3.873e-09 | 11.1172 | 1.3484e-08
2018-02-03 18:07 | 10066.36122 | 1200.0011 | 3 | 2 | 4.400223 | 1.809549 | 2.714358 | 3.873e-09 | 11.40296 | 1.3484e-08
2018-02-03 18:09 | 10186.36052 | 1320.0004 | 3 | 2 | 4.400216 | 1.570766 | 2.770566 | 3.873e-09 | 11.65029 | 1.3484e-08
2018-02-03 18:11 | 10306.36112 | 1440.001 | 3 | 2 | 4.400228 | 1.367563 | 2.819458 | 3.873e-09 | 11.86542 | 1.3484e-08
2018-02-03 18:13 | 10426.36052 | 1560.0004 | 3 | 2 | 4.400241 | 1.191432 | 2.862038 | 3.873e-09 | 12.05278 | 1.3484e-08
2018-02-03 18:15 | 10546.36112 | 1680.001 | 3 | 2 | 4.400171 | 1.042863 | 2.899189 | 3.873e-09 | 12.21625 | 1.3484e-08
2018-02-03 18:17 | 10666.36192 | 1800.0018 | 3 | 2 | 4.400194 | 0.9190969 | 2.931839 | 3.873e-09 | 12.35992 | 1.3484e-08
2018-02-03 18:19 | 10786.36032 | 1920.0002 | 3 | 2 | 4.400182 | 0.8153305 | 2.960708 | 3.873e-09 | 12.48695 | 1.3484e-08
2018-02-03 18:21 | 10906.36122 | 2040.0011 | 3 | 2 | 4.400216 | 0.724966 | 2.986345 | 3.873e-09 | 12.59976 | 1.3484e-08
2018-02-03 18:23 | 11013.65222 | 2147.2921 | 3 | 2 | 4.400202 | 0.6519909 | 3.006831 | 3.873e-09 | 12.6899 | 1.3484e-08
2018-02-03 18:25 | 11133.7 | 120.0007 | 4 | 2 | 4.339169 | 0 | 3.006831 | 3.873e-09 | 12.6899 | 1.3484e-08
2018-02-03 18:27 | 11253.69 | 240 | 4 | 2 | 4.333317 | 0 | 3.006831 | 3.873e-09 | 12.6899 | 1.3484e-08
2018-02-03 18:28 | 11313.7 | 300.0024 | 4 | 2 | 4.331576 | 0 | 3.006831 | 3.873e-09 | 12.6899 | 1.3484e-08
2018-02-03 18:30 | 11433.77774 | 120.0013 | 5 | 2 | 4.029824 | -3.259914 | 3.006831 | 0.1086518 | 12.6899 | 0.4422304
2018-02-03 18:32 | 11553.77804 | 240.0016 | 5 | 2 | 3.983831 | -3.25992 | 3.006831 | 0.2173179 | 12.6899 | 0.8775707
2018-02-03 18:34 | 11673.77764 | 360.0012 | 5 | 2 | 3.942787 | -3.259883 | 3.006831 | 0.3259752 | 12.6899 | 1.308192
2018-02-03 18:36 | 11793.77674 | 480.0003 | 5 | 2 | 3.903287 | -3.259842 | 3.006831 | 0.4346215 | 12.6899 | 1.734409
2018-02-03 18:38 | 11913.77764 | 600.0012 | 5 | 2 | 3.865765 | -3.259815 | 3.006831 | 0.543294 | 12.6899 | 2.156547
2018-02-03 18:40 | 12033.77754 | 720.0011 | 5 | 2 | 3.828659 | -3.259835 | 3.006831 | 0.6519603 | 12.6899 | 2.574614
2018-02-03 18:42 | 12153.77684 | 840.0004 | 5 | 2 | 3.792463 | -3.259798 | 3.006831 | 0.7606198 | 12.6899 | 2.988645
2018-02-03 18:44 | 12273.77684 | 960.0004 | 5 | 2 | 3.758705 | -3.2602 | 3.006831 | 0.8692848 | 12.6899 | 3.398891
2018-02-03 18:46 | 12393.77684 | 1080.0004 | 5 | 2 | 3.728222 | -3.259878 | 3.006831 | 0.97795 | 12.6899 | 3.805646
2018-02-03 18:48 | 12513.77684 | 1200.0004 | 5 | 2 | 3.699578 | -3.259849 | 3.006831 | 1.086596 | 12.6899 | 4.209137
2018-02-03 18:50 | 12633.77764 | 1320.0012 | 5 | 2 | 3.671566 | -3.259896 | 3.006831 | 1.195264 | 12.6899 | 4.609622
2018-02-03 18:52 | 12753.77674 | 1440.0003 | 5 | 2 | 3.645978 | -3.259898 | 3.006831 | 1.303927 | 12.6899 | 5.00718
2018-02-03 18:54 | 12873.77764 | 1560.0012 | 5 | 2 | 3.622505 | -3.259833 | 3.006831 | 1.412589 | 12.6899 | 5.402061
2018-02-03 18:56 | 12993.77684 | 1680.0004 | 5 | 2 | 3.600707 | -3.260176 | 3.006831 | 1.52125 | 12.6899 | 5.794494
2018-02-03 18:58 | 13113.77694 | 1800.0005 | 5 | 2 | 3.579926 | -3.259865 | 3.006831 | 1.629909 | 12.6899 | 6.184611
2018-02-03 19:00 | 13233.77704 | 1920.0006 | 5 | 2 | 3.560466 | -3.259816 | 3.006831 | 1.738576 | 12.6899 | 6.572545
2018-02-03 19:02 | 13353.77644 | 2040 | 5 | 2 | 3.543053 | -3.259933 | 3.006831 | 1.847233 | 12.6899 | 6.958457
2018-02-03 19:04 | 13473.77794 | 2160.0015 | 5 | 2 | 3.527094 | -3.259883 | 3.006831 | 1.955896 | 12.6899 | 7.342573
2018-02-03 19:06 | 13593.77724 | 2280.0008 | 5 | 2 | 3.511888 | -3.259923 | 3.006831 | 2.064538 | 12.6899 | 7.724935
2018-02-03 19:08 | 13713.77694 | 2400.0005 | 5 | 2 | 3.495817 | -3.259972 | 3.006831 | 2.173205 | 12.6899 | 8.105688
2018-02-03 19:10 | 13833.77724 | 2520.0008 | 5 | 2 | 3.480488 | -3.25992 | 3.006831 | 2.281875 | 12.6899 | 8.484745
2018-02-03 19:12 | 13953.77804 | 2640.0016 | 5 | 2 | 3.463953 | -3.259913 | 3.006831 | 2.390545 | 12.6899 | 8.86208
2018-02-03 19:14 | 14073.77724 | 2760.0008 | 5 | 2 | 3.444744 | -3.259845 | 3.006831 | 2.499196 | 12.6899 | 9.237443
2018-02-03 19:16 | 14193.77804 | 2880.0016 | 5 | 2 | 3.418317 | -3.259883 | 3.006831 | 2.60785 | 12.6899 | 9.610395
2018-02-03 19:18 | 14313.77714 | 3000.0007 | 5 | 2 | 3.378935 | -3.259865 | 3.006831 | 2.716511 | 12.6899 | 9.979824
2018-02-03 19:20 | 14433.77804 | 3120.0016 | 5 | 2 | 3.315554 | -3.259849 | 3.006831 | 2.825189 | 12.6899 | 10.34391
2018-02-03 19:22 | 14553.77804 | 3240.0016 | 5 | 2 | 3.193562 | -3.259916 | 3.006831 | 2.93384 | 12.6899 | 10.69839
2018-02-03 19:24 | 14633.58744 | 3319.811 | 5 | 2 | 2.999991 | -3.259863 | 3.006831 | 3.006105 | 12.6899 | 10.9233
2018-02-03 19:26 | 14753.63 | 120.0018 | 6 | 2 | 3.456316 | 0 | 3.006831 | 3.006105 | 12.6899 | 10.9233
2018-02-03 19:28 | 14873.63 | 240.001 | 6 | 2 | 3.474829 | 0 | 3.006831 | 3.006105 | 12.6899 | 10.9233
2018-02-03 19:29 | 14933.64 | 300.0032 | 6 | 2 | 3.478746 | 0 | 3.006831 | 3.006105 | 12.6899 | 10.9233
2018-02-03 19:29 | 14933.64 | 0.0025 | 7 | 3 | 3.47866 | 0 | 0 | 0 | 0 | 0
2018-02-03 19:31 | 15053.73 | 120.001 | 2 | 3 | 4.022508 | 4.889882 | 0.1624018 | 1.46e-10 | 0.6399919 | 5.07e-10
2018-02-03 19:33 | 15173.73 | 240.0002 | 2 | 3 | 4.063083 | 4.889846 | 0.325402 | 1.46e-10 | 1.298872 | 5.07e-10
2018-02-03 19:35 | 15293.73 | 360.001 | 2 | 3 | 4.099762 | 4.889916 | 0.4884043 | 1.46e-10 | 1.964272 | 5.07e-10
2018-02-03 19:37 | 15413.73 | 480.0009 | 2 | 3 | 4.127235 | 4.889892 | 0.6513989 | 1.46e-10 | 2.634867 | 5.07e-10
2018-02-03 19:39 | 15533.73 | 600.0001 | 2 | 3 | 4.150664 | 4.889955 | 0.8143596 | 1.46e-10 | 3.309357 | 5.07e-10
2018-02-03 19:41 | 15653.73 | 720.0001 | 2 | 3 | 4.174639 | 4.889937 | 0.9773679 | 1.46e-10 | 3.987887 | 5.07e-10
2018-02-03 19:43 | 15773.73 | 840.0013 | 2 | 3 | 4.20031 | 4.879432 | 1.140362 | 1.46e-10 | 4.670423 | 5.07e-10
2018-02-03 19:45 | 15893.73 | 960.0011 | 2 | 3 | 4.200245 | 4.439506 | 1.295224 | 1.46e-10 | 5.320886 | 5.07e-10
2018-02-03 19:47 | 16013.73 | 1080.0019 | 2 | 3 | 4.200263 | 4.073743 | 1.436995 | 1.46e-10 | 5.91636 | 5.07e-10
2018-02-03 19:49 | 16133.73 | 1200.0003 | 2 | 3 | 4.200278 | 3.735068 | 1.567054 | 1.46e-10 | 6.462641 | 5.07e-10
2018-02-03 19:51 | 16253.73 | 1320.0011 | 2 | 3 | 4.200245 | 3.410087 | 1.68613 | 1.46e-10 | 6.962791 | 5.07e-10
2018-02-03 19:51 | 16309.07 | 1375.3401 | 2 | 3 | 4.200224 | 3.259986 | 1.7374 | 1.46e-10 | 7.178137 | 5.07e-10
2018-02-03 19:53 | 16429.08 | 120.0018 | 3 | 3 | 4.22351 | 3.2601 | 1.845651 | 1.46e-10 | 7.633949 | 5.07e-10
2018-02-03 19:55 | 16549.08 | 240.0002 | 3 | 3 | 4.251543 | 3.259934 | 1.954334 | 1.46e-10 | 8.094472 | 5.07e-10
2018-02-03 19:57 | 16669.08 | 360.0018 | 3 | 3 | 4.282403 | 3.260118 | 2.063001 | 1.46e-10 | 8.558124 | 5.07e-10
2018-02-03 19:59 | 16789.08 | 480.0002 | 3 | 3 | 4.315674 | 3.260133 | 2.171668 | 1.46e-10 | 9.025261 | 5.07e-10
2018-02-03 20:01 | 16909.08 | 600.001 | 3 | 3 | 4.352611 | 3.260154 | 2.280323 | 1.46e-10 | 9.496146 | 5.07e-10
2018-02-03 20:03 | 17029.08 | 720.001 | 3 | 3 | 4.392693 | 3.260112 | 2.388992 | 1.46e-10 | 9.971314 | 5.07e-10
2018-02-03 20:05 | 17149.08 | 840.0001 | 3 | 3 | 4.400304 | 2.821889 | 2.491113 | 1.46e-10 | 10.4206 | 5.07e-10
2018-02-03 20:07 | 17269.08 | 960.0018 | 3 | 3 | 4.400279 | 2.426494 | 2.578346 | 1.46e-10 | 10.80445 | 5.07e-10
2018-02-03 20:09 | 17389.08 | 1080.0002 | 3 | 3 | 4.400252 | 2.090192 | 2.653485 | 1.46e-10 | 11.13508 | 5.07e-10
2018-02-03 20:11 | 17509.08 | 1200.0011 | 3 | 3 | 4.400255 | 1.796844 | 2.718113 | 1.46e-10 | 11.41946 | 5.07e-10
2018-02-03 20:13 | 17629.08 | 1320.0003 | 3 | 3 | 4.400241 | 1.556219 | 2.77386 | 1.46e-10 | 11.66476 | 5.07e-10
2018-02-03 20:15 | 17749.08 | 1440.0002 | 3 | 3 | 4.400237 | 1.35491 | 2.822269 | 1.46e-10 | 11.87777 | 5.07e-10
2018-02-03 20:17 | 17869.08 | 1560.0018 | 3 | 3 | 4.40023 | 1.185379 | 2.864535 | 1.46e-10 | 12.06375 | 5.07e-10
2018-02-03 20:19 | 17989.08 | 1680.001 | 3 | 3 | 4.400239 | 1.038558 | 2.901542 | 1.46e-10 | 12.22659 | 5.07e-10
2018-02-03 20:21 | 18109.08 | 1800.0018 | 3 | 3 | 4.400177 | 0.9118614 | 2.933963 | 1.46e-10 | 12.36925 | 5.07e-10
2018-02-03 20:23 | 18229.08 | 1920.0005 | 3 | 3 | 4.400165 | 0.8068609 | 2.962566 | 1.46e-10 | 12.4951 | 5.07e-10
2018-02-03 20:25 | 18349.08 | 2040.0017 | 3 | 3 | 4.400136 | 0.7179022 | 2.987952 | 1.46e-10 | 12.60681 | 5.07e-10
2018-02-03 20:27 | 18452.49 | 2143.417 | 3 | 3 | 4.400205 | 0.6519976 | 3.007617 | 1.46e-10 | 12.69333 | 5.07e-10
2018-02-03 20:29 | 18572.54 | 120.0005 | 4 | 3 | 4.339633 | 0 | 3.007617 | 1.46e-10 | 12.69333 | 5.07e-10
2018-02-03 20:31 | 18692.54 | 240.0014 | 4 | 3 | 4.333798 | 0 | 3.007617 | 1.46e-10 | 12.69333 | 5.07e-10
2018-02-03 20:32 | 18752.54 | 300.0038 | 4 | 3 | 4.332098 | 0 | 3.007617 | 1.46e-10 | 12.69333 | 5.07e-10
2018-02-03 20:34 | 18872.62 | 120.0015 | 5 | 3 | 4.030833 | -3.259883 | 3.007617 | 0.108646 | 12.69333 | 0.4422862
2018-02-03 20:36 | 18992.62 | 240.0012 | 5 | 3 | 3.986337 | -3.259783 | 3.007617 | 0.2173038 | 12.69333 | 0.8777911
2018-02-03 20:38 | 19112.62 | 360.0003 | 5 | 3 | 3.943949 | -3.259905 | 3.007617 | 0.3259842 | 12.69333 | 1.308723
2018-02-03 20:40 | 19232.62 | 480.0003 | 5 | 3 | 3.903683 | -3.260001 | 3.007617 | 0.4346299 | 12.69333 | 1.735009
2018-02-03 20:42 | 19352.62 | 600.0012 | 5 | 3 | 3.865759 | -3.259943 | 3.007617 | 0.5432907 | 12.69333 | 2.157106
2018-02-03 20:44 | 19472.62 | 720.0016 | 5 | 3 | 3.82984 | -3.259888 | 3.007617 | 0.6519446 | 12.69333 | 2.575175
2018-02-03 20:46 | 19592.62 | 840.0014 | 5 | 3 | 3.794086 | -3.259829 | 3.007617 | 0.7606214 | 12.69333 | 2.989452
2018-02-03 20:48 | 19712.62 | 960.0005 | 5 | 3 | 3.759324 | -3.25995 | 3.007617 | 0.8692778 | 12.69333 | 3.399778
2018-02-03 20:50 | 19832.62 | 1080.0006 | 5 | 3 | 3.728293 | -3.259878 | 3.007617 | 0.9779392 | 12.69333 | 3.806558
2018-02-03 20:52 | 19952.62 | 1200.0015 | 5 | 3 | 3.699844 | -3.259992 | 3.007617 | 1.086594 | 12.69333 | 4.210082
2018-02-03 20:54 | 20072.62 | 1320.0007 | 5 | 3 | 3.673196 | -3.259878 | 3.007617 | 1.195252 | 12.69333 | 4.610645
2018-02-03 20:56 | 20192.62 | 1440.0007 | 5 | 3 | 3.647264 | -3.259985 | 3.007617 | 1.303928 | 12.69333 | 5.008417
2018-02-03 20:58 | 20312.62 | 1560.0015 | 5 | 3 | 3.623456 | -3.259863 | 3.007617 | 1.412583 | 12.69333 | 5.403393
2018-02-03 21:00 | 20432.62 | 1680.0007 | 5 | 3 | 3.601492 | -3.259914 | 3.007617 | 1.52125 | 12.69333 | 5.795935
2018-02-03 21:02 | 20552.62 | 1800.0015 | 5 | 3 | 3.581504 | -3.259827 | 3.007617 | 1.629914 | 12.69333 | 6.186189
2018-02-03 21:04 | 20672.62 | 1920.0015 | 5 | 3 | 3.562426 | -3.259892 | 3.007617 | 1.738574 | 12.69333 | 6.574318
2018-02-03 21:06 | 20792.62 | 2040.0006 | 5 | 3 | 3.544207 | -3.259903 | 3.007617 | 1.847234 | 12.69333 | 6.960398
2018-02-03 21:08 | 20912.62 | 2160.0006 | 5 | 3 | 3.528085 | -3.25985 | 3.007617 | 1.955882 | 12.69333 | 7.34458
2018-02-03 21:10 | 21032.62 | 2280.0006 | 5 | 3 | 3.513163 | -3.259916 | 3.007617 | 2.064556 | 12.69333 | 7.727167
2018-02-03 21:12 | 21152.62 | 2400.0015 | 5 | 3 | 3.498663 | -3.25995 | 3.007617 | 2.173219 | 12.69333 | 8.108134
2018-02-03 21:14 | 21272.62 | 2520.0007 | 5 | 3 | 3.482179 | -3.25986 | 3.007617 | 2.28187 | 12.69333 | 8.48739
2018-02-03 21:16 | 21392.62 | 2640.0006 | 5 | 3 | 3.46447 | -3.25986 | 3.007617 | 2.390538 | 12.69333 | 8.864845
2018-02-03 21:18 | 21512.62 | 2760.0007 | 5 | 3 | 3.444397 | -3.259789 | 3.007617 | 2.4992 | 12.69333 | 9.240237
2018-02-03 21:20 | 21632.62 | 2880.0014 | 5 | 3 | 3.419005 | -3.260202 | 3.007617 | 2.607848 | 12.69333 | 9.613165
2018-02-03 21:22 | 21752.62 | 3000.0006 | 5 | 3 | 3.380432 | -3.259898 | 3.007617 | 2.716524 | 12.69333 | 9.982817
2018-02-03 21:24 | 21872.62 | 3120.0006 | 5 | 3 | 3.314911 | -3.259865 | 3.007617 | 2.825185 | 12.69333 | 10.34688
2018-02-03 21:26 | 21992.62 | 3240.0006 | 5 | 3 | 3.190778 | -3.260018 | 3.007617 | 2.933849 | 12.69333 | 10.70122
2018-02-03 21:27 | 22071.64 | 3319.0142 | 5 | 3 | 2.999986 | -3.260006 | 3.007617 | 3.005386 | 12.69333 | 10.92373
2018-02-03 21:29 | 22191.68 | 120.0001 | 6 | 3 | 3.460762 | 0 | 3.007617 | 3.005386 | 12.69333 | 10.92373
2018-02-03 21:31 | 22311.68 | 239.9999 | 6 | 3 | 3.479535 | 0 | 3.007617 | 3.005386 | 12.69333 | 10.92373
2018-02-03 21:32 | 22371.68 | 300.0021 | 6 | 3 | 3.483534 | 0 | 3.007617 | 3.005386 | 12.69333 | 10.92373
2018-02-03 21:32 | 22371.69 | 0.0024 | 7 | 4 | 3.483325 | 0 | 0 | 0 | 0 | 0
2018-02-03 21:34 | 22491.77 | 120.0022 | 2 | 4 | 4.025105 | 4.889937 | 0.1624056 | 1.402e-09 | 0.6406434 | 4.883e-09
2018-02-03 21:36 | 22611.77 | 240.0013 | 2 | 4 | 4.065914 | 4.889947 | 0.325399 | 1.402e-09 | 1.299951 | 4.883e-09
2018-02-03 21:38 | 22731.77 | 360.0002 | 2 | 4 | 4.100898 | 4.890012 | 0.4883983 | 1.402e-09 | 1.965693 | 4.883e-09
2018-02-03 21:40 | 22851.77 | 480.0009 | 2 | 4 | 4.12855 | 4.889991 | 0.6513768 | 1.402e-09 | 2.636361 | 4.883e-09
2018-02-03 21:42 | 22971.77 | 600.0008 | 2 | 4 | 4.153203 | 4.889968 | 0.8143816 | 1.402e-09 | 3.311369 | 4.883e-09
2018-02-03 21:44 | 23091.77 | 720.0002 | 2 | 4 | 4.178424 | 4.889968 | 0.9773782 | 1.402e-09 | 3.990361 | 4.883e-09
2018-02-03 21:46 | 23211.77 | 840.0004 | 2 | 4 | 4.200269 | 4.803878 | 1.140115 | 1.402e-09 | 4.672421 | 4.883e-09
2018-02-03 21:48 | 23331.77 | 960.0013 | 2 | 4 | 4.200227 | 4.400567 | 1.293349 | 1.402e-09 | 5.316045 | 4.883e-09
2018-02-03 21:50 | 23451.77 | 1080.0018 | 2 | 4 | 4.200254 | 4.023078 | 1.43367 | 1.402e-09 | 5.90543 | 4.883e-09
2018-02-03 21:52 | 23571.77 | 1200.0012 | 2 | 4 | 4.200255 | 3.680203 | 1.561985 | 1.402e-09 | 6.444386 | 4.883e-09
2018-02-03 21:54 | 23691.77 | 1320.0008 | 2 | 4 | 4.200253 | 3.358148 | 1.679228 | 1.402e-09 | 6.936838 | 4.883e-09
2018-02-03 21:55 | 23729.65 | 1357.8736 | 2 | 4 | 4.200256 | 3.259995 | 1.714035 | 1.402e-09 | 7.083034 | 4.883e-09
2018-02-03 21:57 | 23849.66 | 120.0005 | 3 | 4 | 4.221959 | 3.260127 | 1.822324 | 2.054e-09 | 7.538932 | 7.537e-09
2018-02-03 21:59 | 23969.66 | 240.0018 | 3 | 4 | 4.2494 | 3.260152 | 1.930977 | 2.054e-09 | 7.999106 | 7.537e-09
2018-02-03 22:01 | 24089.66 | 360.0005 | 3 | 4 | 4.279776 | 3.260123 | 2.039645 | 2.054e-09 | 8.462513 | 7.537e-09
2018-02-03 22:03 | 24209.66 | 480.0014 | 3 | 4 | 4.312447 | 3.260125 | 2.148317 | 2.054e-09 | 8.929358 | 7.537e-09
2018-02-03 22:05 | 24329.66 | 600.0006 | 3 | 4 | 4.347594 | 3.260133 | 2.256979 | 2.054e-09 | 9.399841 | 7.537e-09
2018-02-03 22:07 | 24449.66 | 720.0006 | 3 | 4 | 4.386019 | 3.260016 | 2.365637 | 2.054e-09 | 9.874298 | 7.537e-09
2018-02-03 22:09 | 24569.66 | 840.0007 | 3 | 4 | 4.400314 | 2.887282 | 2.469834 | 2.054e-09 | 10.33253 | 7.537e-09
2018-02-03 22:11 | 24689.66 | 960.0007 | 3 | 4 | 4.40026 | 2.481965 | 2.559072 | 2.054e-09 | 10.7252 | 7.537e-09
2018-02-03 22:13 | 24809.66 | 1080.0008 | 3 | 4 | 4.400259 | 2.143437 | 2.635982 | 2.054e-09 | 11.06362 | 7.537e-09
2018-02-03 22:15 | 24929.66 | 1200.0015 | 3 | 4 | 4.400241 | 1.854588 | 2.70249 | 2.054e-09 | 11.35627 | 7.537e-09
2018-02-03 22:17 | 25049.66 | 1320.0023 | 3 | 4 | 4.400238 | 1.602366 | 2.760018 | 2.054e-09 | 11.60941 | 7.537e-09
2018-02-03 22:19 | 25169.66 | 1440.0007 | 3 | 4 | 4.400237 | 1.391343 | 2.809786 | 2.054e-09 | 11.8284 | 7.537e-09
2018-02-03 22:21 | 25289.66 | 1560.0015 | 3 | 4 | 4.400238 | 1.216307 | 2.853153 | 2.054e-09 | 12.01923 | 7.537e-09
2018-02-03 22:23 | 25409.66 | 1680.0016 | 3 | 4 | 4.400203 | 1.068694 | 2.891161 | 2.054e-09 | 12.18647 | 7.537e-09
2018-02-03 22:25 | 25529.66 | 1800.0023 | 3 | 4 | 4.400219 | 0.9413586 | 2.924623 | 2.054e-09 | 12.33371 | 7.537e-09
2018-02-03 22:27 | 25649.66 | 1920.0015 | 3 | 4 | 4.400216 | 0.8279314 | 2.954053 | 2.054e-09 | 12.46321 | 7.537e-09
2018-02-03 22:29 | 25769.66 | 2040.0023 | 3 | 4 | 4.400135 | 0.7341366 | 2.980057 | 2.054e-09 | 12.57763 | 7.537e-09
2018-02-03 22:31 | 25889.66 | 2160.0007 | 3 | 4 | 4.400198 | 0.6567717 | 3.003212 | 2.054e-09 | 12.67951 | 7.537e-09
2018-02-03 22:31 | 25895.51 | 2165.8564 | 3 | 4 | 4.400136 | 0.6519995 | 3.004276 | 2.054e-09 | 12.6842 | 7.537e-09
2018-02-03 22:33 | 26015.56 | 120 | 4 | 4 | 4.339243 | 0 | 3.004276 | 2.054e-09 | 12.6842 | 7.537e-09
2018-02-03 22:35 | 26135.56 | 240.0001 | 4 | 4 | 4.333353 | 0 | 3.004276 | 2.054e-09 | 12.6842 | 7.537e-09
2018-02-03 22:36 | 26195.56 | 300.0014 | 4 | 4 | 4.331659 | 0 | 3.004276 | 2.054e-09 | 12.6842 | 7.537e-09
2018-02-03 22:38 | 26315.64 | 120.0002 | 5 | 4 | 4.029513 | -3.260141 | 3.004276 | 0.1086567 | 12.6842 | 0.4422202
2018-02-03 22:40 | 26435.64 | 240.0009 | 5 | 4 | 3.985042 | -3.260138 | 3.004276 | 0.2173142 | 12.6842 | 0.8775683
2018-02-03 22:42 | 26555.64 | 360.0011 | 5 | 4 | 3.944374 | -3.260213 | 3.004276 | 0.3259783 | 12.6842 | 1.308383
2018-02-03 22:44 | 26675.64 | 480.0006 | 5 | 4 | 3.903766 | -3.259842 | 3.004276 | 0.434644 | 12.6842 | 1.734802
2018-02-03 22:46 | 26795.64 | 600.0011 | 5 | 4 | 3.865029 | -3.260155 | 3.004276 | 0.543305 | 12.6842 | 2.156853
2018-02-03 22:48 | 26915.64 | 720.0001 | 5 | 4 | 3.828455 | -3.2602 | 3.004276 | 0.6519809 | 12.6842 | 2.574891
2018-02-03 22:50 | 27035.64 | 840.0004 | 5 | 4 | 3.793513 | -3.259831 | 3.004276 | 0.7606273 | 12.6842 | 2.988931
2018-02-03 22:52 | 27155.64 | 960.0008 | 5 | 4 | 3.759617 | -3.260133 | 3.004276 | 0.8693004 | 12.6842 | 3.399328
2018-02-03 22:54 | 27275.64 | 1080.0002 | 5 | 4 | 3.727442 | -3.260182 | 3.004276 | 0.9779641 | 12.6842 | 3.806089
2018-02-03 22:56 | 27395.64 | 1200.0005 | 5 | 4 | 3.698597 | -3.259809 | 3.004276 | 1.086621 | 12.6842 | 4.209512
2018-02-03 22:58 | 27515.64 | 1320.0006 | 5 | 4 | 3.671892 | -3.25978 | 3.004276 | 1.195287 | 12.6842 | 4.609951
2018-02-03 23:00 | 27635.64 | 1440.0002 | 5 | 4 | 3.647107 | -3.259853 | 3.004276 | 1.303945 | 12.6842 | 5.007574
2018-02-03 23:02 | 27755.64 | 1560.0013 | 5 | 4 | 3.622828 | -3.260126 | 3.004276 | 1.412617 | 12.6842 | 5.402599
2018-02-03 23:04 | 27875.64 | 1680.0014 | 5 | 4 | 3.600163 | -3.259791 | 3.004276 | 1.521275 | 12.6842 | 5.794988
2018-02-03 23:06 | 27995.64 | 1800.0015 | 5 | 4 | 3.579747 | -3.259847 | 3.004276 | 1.629927 | 12.6842 | 6.185024
2018-02-03 23:08 | 28115.64 | 1920.001 | 5 | 4 | 3.561455 | -3.259881 | 3.004276 | 1.738585 | 12.6842 | 6.572982
2018-02-03 23:10 | 28235.64 | 2040.0011 | 5 | 4 | 3.544169 | -3.259985 | 3.004276 | 1.847251 | 12.6842 | 6.959046
2018-02-03 23:12 | 28355.64 | 2160.0009 | 5 | 4 | 3.526739 | -3.2599 | 3.004276 | 1.955897 | 12.6842 | 7.34315
2018-02-03 23:14 | 28475.64 | 2280.0013 | 5 | 4 | 3.51144 | -3.259934 | 3.004276 | 2.064581 | 12.6842 | 7.725605
2018-02-03 23:16 | 28595.64 | 2400.0021 | 5 | 4 | 3.496918 | -3.2599 | 3.004276 | 2.173235 | 12.6842 | 8.106342
2018-02-03 23:18 | 28715.64 | 2520.0002 | 5 | 4 | 3.481966 | -3.259912 | 3.004276 | 2.281878 | 12.6842 | 8.485457
2018-02-03 23:20 | 28835.64 | 2640.0007 | 5 | 4 | 3.464047 | -3.259914 | 3.004276 | 2.390547 | 12.6842 | 8.862911
2018-02-03 23:22 | 28955.64 | 2760.0011 | 5 | 4 | 3.44301 | -3.25986 | 3.004276 | 2.499222 | 12.6842 | 9.238235
2018-02-03 23:24 | 29075.64 | 2880.0003 | 5 | 4 | 3.416803 | -3.259887 | 3.004276 | 2.60788 | 12.6842 | 9.611006
2018-02-03 23:26 | 29195.64 | 3000.0013 | 5 | 4 | 3.379097 | -3.259874 | 3.004276 | 2.716522 | 12.6842 | 9.980318
2018-02-03 23:28 | 29315.64 | 3120.0007 | 5 | 4 | 3.315044 | -3.259898 | 3.004276 | 2.825186 | 12.6842 | 10.34436
2018-02-03 23:30 | 29435.64 | 3240.0007 | 5 | 4 | 3.18574 | -3.259992 | 3.004276 | 2.933861 | 12.6842 | 10.69851
2018-02-03 23:31 | 29511.07 | 3315.4316 | 5 | 4 | 2.999997 | -3.25992 | 3.004276 | 3.002153 | 12.6842 | 10.91069
2018-02-03 23:33 | 29631.11 | 120.0008 | 6 | 4 | 3.459435 | 0 | 3.004276 | 3.002153 | 12.6842 | 10.91069
2018-02-03 23:35 | 29751.11 | 240.0015 | 6 | 4 | 3.47817 | 0 | 3.004276 | 3.002153 | 12.6842 | 10.91069
2018-02-03 23:36 | 29811.11 | 300.0024 | 6 | 4 | 3.482124 | 0 | 3.004276 | 3.002153 | 12.6842 | 10.91069
2018-02-03 23:36 | 29811.12 | 0.0024 | 7 | 5 | 3.482288 | 0 | 0 | 0 | 0 | 0
2018-02-03 23:38 | 29931.2 | 120.0001 | 2 | 5 | 4.023592 | 4.889964 | 0.1624041 | 8.39e-10 | 0.6402503 | 2.922e-09
2018-02-03 23:40 | 30051.2 | 240.0003 | 2 | 5 | 4.065025 | 4.88992 | 0.3254012 | 8.39e-10 | 1.299412 | 2.922e-09
2018-02-03 23:42 | 30171.21 | 360.0021 | 2 | 5 | 4.099945 | 4.889924 | 0.4883939 | 8.39e-10 | 1.964977 | 2.922e-09
2018-02-03 23:44 | 30291.21 | 480.0016 | 2 | 5 | 4.12605 | 4.889924 | 0.6513924 | 8.39e-10 | 2.635469 | 2.922e-09
2018-02-03 23:46 | 30411.21 | 600.0013 | 2 | 5 | 4.149869 | 4.889953 | 0.8143504 | 8.39e-10 | 3.309775 | 2.922e-09
2018-02-03 23:48 | 30531.2 | 720.0004 | 2 | 5 | 4.176094 | 4.889873 | 0.9773771 | 8.39e-10 | 3.988447 | 2.922e-09
2018-02-03 23:50 | 30651.2 | 840.0011 | 2 | 5 | 4.200258 | 4.84587 | 1.140308 | 8.39e-10 | 4.670981 | 2.922e-09
2018-02-03 23:52 | 30771.2 | 960.0002 | 2 | 5 | 4.200243 | 4.441394 | 1.294814 | 8.39e-10 | 5.319945 | 2.922e-09
2018-02-03 23:54 | 30891.2 | 1080.0003 | 2 | 5 | 4.200256 | 4.080014 | 1.43681 | 8.39e-10 | 5.916368 | 2.922e-09
2018-02-03 23:56 | 31011.2 | 1200.0005 | 2 | 5 | 4.200258 | 3.721349 | 1.566873 | 8.39e-10 | 6.462667 | 2.922e-09
2018-02-03 23:58 | 31131.21 | 1320.0013 | 2 | 5 | 4.200284 | 3.385085 | 1.685189 | 8.39e-10 | 6.959623 | 2.922e-09
2018-02-03 23:59 | 31177.84 | 1366.6373 | 2 | 5 | 4.200267 | 3.259978 | 1.72823 | 8.39e-10 | 7.140408 | 2.922e-09
2018-02-04 00:01 | 31297.85 | 120.0009 | 3 | 5 | 4.222474 | 3.259955 | 1.836504 | 8.39e-10 | 7.596271 | 2.922e-09
2018-02-04 00:03 | 31417.85 | 240.0008 | 3 | 5 | 4.249862 | 3.259906 | 1.945166 | 8.39e-10 | 8.056547 | 2.922e-09
2018-02-04 00:05 | 31537.85 | 360.0008 | 3 | 5 | 4.28121 | 3.260116 | 2.053827 | 8.39e-10 | 8.52 | 2.922e-09
2018-02-04 00:07 | 31657.85 | 480.0002 | 3 | 5 | 4.315682 | 3.259837 | 2.162493 | 8.39e-10 | 8.987094 | 2.922e-09
2018-02-04 00:09 | 31777.85 | 600.0001 | 3 | 5 | 4.351971 | 3.259833 | 2.271171 | 8.39e-10 | 9.458061 | 2.922e-09
2018-02-04 00:11 | 31897.85 | 720.0002 | 3 | 5 | 4.390564 | 3.259797 | 2.379838 | 8.39e-10 | 9.933061 | 2.922e-09
2018-02-04 00:13 | 32017.85 | 840.0019 | 3 | 5 | 4.400269 | 2.844728 | 2.482749 | 8.39e-10 | 10.38577 | 2.922e-09
2018-02-04 00:15 | 32137.85 | 960.0012 | 3 | 5 | 4.400266 | 2.434154 | 2.570511 | 8.39e-10 | 10.77195 | 2.922e-09
2018-02-04 00:17 | 32257.85 | 1080.001 | 3 | 5 | 4.400239 | 2.095786 | 2.645843 | 8.39e-10 | 11.10343 | 2.922e-09
2018-02-04 00:19 | 32377.85 | 1200.0004 | 3 | 5 | 4.400248 | 1.812013 | 2.710832 | 8.39e-10 | 11.3894 | 2.922e-09
2018-02-04 00:21 | 32497.85 | 1320.0011 | 3 | 5 | 4.400228 | 1.572571 | 2.767131 | 8.39e-10 | 11.63713 | 2.922e-09
2018-02-04 00:23 | 32617.85 | 1440.0012 | 3 | 5 | 4.400212 | 1.362881 | 2.81598 | 8.39e-10 | 11.85208 | 2.922e-09
2018-02-04 00:25 | 32737.85 | 1560.0009 | 3 | 5 | 4.400221 | 1.188263 | 2.858386 | 8.39e-10 | 12.03867 | 2.922e-09
2018-02-04 00:27 | 32857.85 | 1680.0004 | 3 | 5 | 4.40022 | 1.041796 | 2.895465 | 8.39e-10 | 12.20182 | 2.922e-09
2018-02-04 00:29 | 32977.85 | 1800.0003 | 3 | 5 | 4.400218 | 0.9197197 | 2.928083 | 8.39e-10 | 12.34535 | 2.922e-09
2018-02-04 00:31 | 33097.85 | 1920.0005 | 3 | 5 | 4.40021 | 0.8141289 | 2.956937 | 8.39e-10 | 12.47231 | 2.922e-09
2018-02-04 00:33 | 33217.85 | 2040.0009 | 3 | 5 | 4.40017 | 0.7199278 | 2.982471 | 8.39e-10 | 12.58467 | 2.922e-09
2018-02-04 00:35 | 33321.14 | 2143.2912 | 3 | 5 | 4.400182 | 0.6519995 | 3.00213 | 8.39e-10 | 12.67117 | 2.922e-09
2018-02-04 00:37 | 33441.19 | 120.0003 | 4 | 5 | 4.339196 | 0 | 3.00213 | 8.39e-10 | 12.67117 | 2.922e-09
2018-02-04 00:39 | 33561.19 | 240.001 | 4 | 5 | 4.333329 | 0 | 3.00213 | 8.39e-10 | 12.67117 | 2.922e-09
2018-02-04 00:40 | 33621.19 | 300.0034 | 4 | 5 | 4.331605 | 0 | 3.00213 | 8.39e-10 | 12.67117 | 2.922e-09
2018-02-04 00:42 | 33741.27 | 120.0006 | 5 | 5 | 4.02888 | -3.259893 | 3.00213 | 0.1086508 | 12.67117 | 0.4422021
2018-02-04 00:44 | 33861.27 | 240.0013 | 5 | 5 | 3.983644 | -3.259921 | 3.00213 | 0.2173078 | 12.67117 | 0.8774365
2018-02-04 00:46 | 33981.27 | 360.0015 | 5 | 5 | 3.942416 | -3.259874 | 3.00213 | 0.3259843 | 12.67117 | 1.308107
2018-02-04 00:48 | 34101.27 | 480.0002 | 5 | 5 | 3.903069 | -3.259933 | 3.00213 | 0.4346422 | 12.67117 | 1.734329
2018-02-04 00:50 | 34221.27 | 600.0003 | 5 | 5 | 3.864548 | -3.25997 | 3.00213 | 0.5432972 | 12.67117 | 2.156328
2018-02-04 00:52 | 34341.27 | 720.0012 | 5 | 5 | 3.826883 | -3.259934 | 3.00213 | 0.6519682 | 12.67117 | 2.574222
2018-02-04 00:54 | 34461.27 | 840.0016 | 5 | 5 | 3.790857 | -3.259918 | 3.00213 | 0.7606341 | 12.67117 | 2.988099
2018-02-04 00:56 | 34581.27 | 960.0004 | 5 | 5 | 3.756967 | -3.25999 | 3.00213 | 0.8692788 | 12.67117 | 3.398085
2018-02-04 00:58 | 34701.27 | 1080.0005 | 5 | 5 | 3.726194 | -3.259998 | 3.00213 | 0.9779575 | 12.67117 | 3.804695
2018-02-04 01:00 | 34821.27 | 1200.0008 | 5 | 5 | 3.696674 | -3.260021 | 3.00213 | 1.086619 | 12.67117 | 4.207975
2018-02-04 01:02 | 34941.27 | 1320.0005 | 5 | 5 | 3.669382 | -3.259916 | 3.00213 | 1.195287 | 12.67117 | 4.60818
2018-02-04 01:04 | 35061.27 | 1440.0013 | 5 | 5 | 3.644033 | -3.260016 | 3.00213 | 1.303955 | 12.67117 | 5.005537
2018-02-04 01:06 | 35181.27 | 1560.0007 | 5 | 5 | 3.62019 | -3.260035 | 3.00213 | 1.412614 | 12.67117 | 5.400181
2018-02-04 01:08 | 35301.27 | 1680.0011 | 5 | 5 | 3.597804 | -3.260023 | 3.00213 | 1.521273 | 12.67117 | 5.792328
2018-02-04 01:10 | 35421.27 | 1800.0015 | 5 | 5 | 3.576693 | -3.260066 | 3.00213 | 1.629938 | 12.67117 | 6.182113
2018-02-04 01:12 | 35541.27 | 1920.0003 | 5 | 5 | 3.557726 | -3.260095 | 3.00213 | 1.738607 | 12.67117 | 6.569738
2018-02-04 01:14 | 35661.27 | 2040.0006 | 5 | 5 | 3.540427 | -3.260108 | 3.00213 | 1.847281 | 12.67117 | 6.955415
2018-02-04 01:16 | 35781.27 | 2160.0003 | 5 | 5 | 3.52447 | -3.260106 | 3.00213 | 1.955948 | 12.67117 | 7.339265
2018-02-04 01:18 | 35901.27 | 2280.0005 | 5 | 5 | 3.508497 | -3.260051 | 3.00213 | 2.064603 | 12.67117 | 7.721359
2018-02-04 01:20 | 36021.27 | 2400.0001 | 5 | 5 | 3.49301 | -3.260059 | 3.00213 | 2.173274 | 12.67117 | 8.101789
2018-02-04 01:22 | 36141.27 | 2520.0021 | 5 | 5 | 3.477211 | -3.25999 | 3.00213 | 2.281942 | 12.67117 | 8.480515
2018-02-04 01:24 | 36261.27 | 2640.0001 | 5 | 5 | 3.460271 | -3.260012 | 3.00213 | 2.390591 | 12.67117 | 8.857407
2018-02-04 01:26 | 36381.27 | 2760.0004 | 5 | 5 | 3.439165 | -3.26003 | 3.00213 | 2.499251 | 12.67117 | 9.232309
2018-02-04 01:28 | 36501.27 | 2880.0009 | 5 | 5 | 3.411082 | -3.259978 | 3.00213 | 2.607919 | 12.67117 | 9.604575
2018-02-04 01:30 | 36621.27 | 3000.0004 | 5 | 5 | 3.370931 | -3.260046 | 3.00213 | 2.716599 | 12.67117 | 9.973283
2018-02-04 01:32 | 36741.27 | 3120.0012 | 5 | 5 | 3.303996 | -3.260019 | 3.00213 | 2.825253 | 12.67117 | 10.33623
2018-02-04 01:34 | 36861.27 | 3240.0012 | 5 | 5 | 3.173357 | -3.260055 | 3.00213 | 2.933916 | 12.67117 | 10.68912
2018-02-04 01:35 | 36931.03 | 3309.7645 | 5 | 5 | 2.999989 | -3.259972 | 3.00213 | 2.99709 | 12.67117 | 10.88489
2018-02-04 01:37 | 37051.08 | 120.0005 | 6 | 5 | 3.467071 | 0 | 3.00213 | 2.99709 | 12.67117 | 10.88489
2018-02-04 01:39 | 37171.08 | 240.001 | 6 | 5 | 3.486545 | 0 | 3.00213 | 2.99709 | 12.67117 | 10.88489
2018-02-04 01:40 | 37231.08 | 300.0022 | 6 | 5 | 3.490599 | 0 | 3.00213 | 2.99709 | 12.67117 | 10.88489
2018-02-04 01:40 | 37231.09 | 0.0024 | 7 | 6 | 3.490552 | 0 | 0 | 0 | 0 | 0
2018-02-04 01:42 | 37351.17 | 120.0004 | 2 | 6 | 4.02577 | 4.889976 | 0.162396 | 0 | 0.6412069 | 0
2018-02-04 01:44 | 37471.17 | 240.0018 | 2 | 6 | 4.066732 | 4.889935 | 0.3253976 | 0 | 1.300642 | 0
2018-02-04 01:46 | 37591.17 | 360.0012 | 2 | 6 | 4.102879 | 4.890073 | 0.488389 | 0 | 1.966608 | 0
2018-02-04 01:48 | 37711.17 | 480.0006 | 2 | 6 | 4.129435 | 4.889937 | 0.6513896 | 0 | 2.637626 | 0
2018-02-04 01:50 | 37831.17 | 600.0006 | 2 | 6 | 4.152952 | 4.889941 | 0.814391 | 0 | 3.312653 | 0
2018-02-04 01:52 | 37951.17 | 720.0007 | 2 | 6 | 4.17756 | 4.890077 | 0.9773666 | 0 | 3.991454 | 0
2018-02-04 01:54 | 38071.17 | 840.0002 | 2 | 6 | 4.200293 | 4.799289 | 1.140093 | 0 | 4.673386 | 0
2018-02-04 01:56 | 38191.17 | 960.0009 | 2 | 6 | 4.200272 | 4.390973 | 1.293048 | 0 | 5.315838 | 0
2018-02-04 01:58 | 38311.17 | 1080.0016 | 2 | 6 | 4.200246 | 4.024241 | 1.433225 | 0 | 5.904621 | 0
2018-02-04 02:00 | 38431.17 | 1200.0018 | 2 | 6 | 4.200227 | 3.687722 | 1.561697 | 0 | 6.444235 | 0
2018-02-04 02:02 | 38551.17 | 1320.0011 | 2 | 6 | 4.200265 | 3.359584 | 1.67914 | 0 | 6.937525 | 0
2018-02-04 02:03 | 38586.65 | 1355.4802 | 2 | 6 | 4.200216 | 3.259995 | 1.711754 | 0 | 7.074514 | 0
2018-02-04 02:05 | 38706.66 | 120.0006 | 3 | 6 | 4.222925 | 3.260016 | 1.820049 | 0 | 7.53049 | 0
2018-02-04 02:07 | 38826.66 | 240 | 3 | 6 | 4.25084 | 3.260118 | 1.928697 | 0 | 7.990785 | 0
2018-02-04 02:09 | 38946.66 | 360.0004 | 3 | 6 | 4.28149 | 3.260098 | 2.037379 | 0 | 8.454413 | 0
2018-02-04 02:11 | 39066.66 | 480.0007 | 3 | 6 | 4.314365 | 3.260104 | 2.14604 | 0 | 8.921408 | 0
2018-02-04 02:13 | 39186.66 | 600.0008 | 3 | 6 | 4.350872 | 3.26011 | 2.254724 | 0 | 9.392268 | 0
2018-02-04 02:15 | 39306.66 | 720.0014 | 3 | 6 | 4.389376 | 3.260169 | 2.363388 | 0 | 9.867129 | 0
2018-02-04 02:17 | 39426.66 | 840.0017 | 3 | 6 | 4.400278 | 2.868508 | 2.466819 | 0 | 10.32209 | 0
2018-02-04 02:19 | 39546.66 | 960.0002 | 3 | 6 | 4.400278 | 2.470233 | 2.555573 | 0 | 10.71264 | 0
2018-02-04 02:21 | 39666.66 | 1080.0009 | 3 | 6 | 4.400249 | 2.124887 | 2.632053 | 0 | 11.04916 | 0
2018-02-04 02:23 | 39786.66 | 1200.0001 | 3 | 6 | 4.400223 | 1.833074 | 2.69785 | 0 | 11.33869 | 0
2018-02-04 02:25 | 39906.66 | 1320.0003 | 3 | 6 | 4.400255 | 1.590472 | 2.7548 | 0 | 11.58928 | 0
2018-02-04 02:27 | 40026.66 | 1440.001 | 3 | 6 | 4.400255 | 1.388088 | 2.804328 | 0 | 11.80722 | 0
2018-02-04 02:29 | 40146.66 | 1560.0019 | 3 | 6 | 4.400229 | 1.212853 | 2.847588 | 0 | 11.99757 | 0
2018-02-04 02:31 | 40266.66 | 1680.0004 | 3 | 6 | 4.400187 | 1.059902 | 2.885394 | 0 | 12.16393 | 0
2018-02-04 02:33 | 40386.66 | 1800.0015 | 3 | 6 | 4.400194 | 0.9333105 | 2.918567 | 0 | 12.30989 | 0
2018-02-04 02:35 | 40506.66 | 1920.0009 | 3 | 6 | 4.400218 | 0.8271027 | 2.947857 | 0 | 12.43877 | 0
2018-02-04 02:37 | 40626.66 | 2040.0007 | 3 | 6 | 4.40017 | 0.7363834 | 2.973877 | 0 | 12.55327 | 0
2018-02-04 02:39 | 40746.66 | 2160.0004 | 3 | 6 | 4.400153 | 0.6550236 | 2.997048 | 0 | 12.65522 | 0
2018-02-04 02:39 | 40752.43 | 2165.7685 | 3 | 6 | 4.400195 | 0.6519995 | 2.998097 | 0 | 12.65984 | 0
2018-02-04 02:41 | 40872.47 | 120.0002 | 4 | 6 | 4.33935 | 0 | 2.998097 | 0 | 12.65984 | 0
2018-02-04 02:43 | 40992.47 | 240.0012 | 4 | 6 | 4.333449 | 0 | 2.998097 | 0 | 12.65984 | 0
2018-02-04 02:44 | 41052.48 | 300.0034 | 4 | 6 | 4.331732 | 0 | 2.998097 | 0 | 12.65984 | 0
2018-02-04 02:46 | 41172.55 | 120.0002 | 5 | 6 | 4.030186 | -3.26005 | 2.998097 | 0.1086462 | 12.65984 | 0.4422259
2018-02-04 02:48 | 41292.55 | 240.0019 | 5 | 6 | 3.984737 | -3.259985 | 2.998097 | 0.2173195 | 12.65984 | 0.877682
2018-02-04 02:50 | 41412.55 | 360.0003 | 5 | 6 | 3.942929 | -3.259959 | 2.998097 | 0.3259902 | 12.65984 | 1.308407
2018-02-04 02:52 | 41532.55 | 480.001 | 5 | 6 | 3.903275 | -3.25997 | 2.998097 | 0.4346459 | 12.65984 | 1.734663
2018-02-04 02:54 | 41652.55 | 600.001 | 5 | 6 | 3.865547 | -3.259981 | 2.998097 | 0.5433159 | 12.65984 | 2.156756
2018-02-04 02:56 | 41772.55 | 720.0011 | 5 | 6 | 3.829072 | -3.259963 | 2.998097 | 0.6519777 | 12.65984 | 2.574807
2018-02-04 02:58 | 41892.55 | 840.001 | 5 | 6 | 3.792404 | -3.260035 | 2.998097 | 0.7606381 | 12.65984 | 2.988873
2018-02-04 03:00 | 42012.55 | 960.0003 | 5 | 6 | 3.758224 | -3.259936 | 2.998097 | 0.8693026 | 12.65984 | 3.399085
2018-02-04 03:02 | 42132.55 | 1080.0003 | 5 | 6 | 3.727396 | -3.259932 | 2.998097 | 0.9779546 | 12.65984 | 3.805723
2018-02-04 03:04 | 42252.55 | 1200.001 | 5 | 6 | 3.699161 | -3.259983 | 2.998097 | 1.086607 | 12.65984 | 4.209169
2018-02-04 03:06 | 42372.55 | 1320.0002 | 5 | 6 | 3.671682 | -3.259855 | 2.998097 | 1.195287 | 12.65984 | 4.609699
2018-02-04 03:08 | 42492.55 | 1440.0011 | 5 | 6 | 3.645801 | -3.25993 | 2.998097 | 1.303946 | 12.65984 | 5.007224
2018-02-04 03:10 | 42612.55 | 1560.0011 | 5 | 6 | 3.622212 | -3.259858 | 2.998097 | 1.412613 | 12.65984 | 5.402106
2018-02-04 03:12 | 42732.55 | 1680.0003 | 5 | 6 | 3.600512 | -3.259933 | 2.998097 | 1.521252 | 12.65984 | 5.794421
2018-02-04 03:14 | 42852.55 | 1800.001 | 5 | 6 | 3.580075 | -3.259818 | 2.998097 | 1.629911 | 12.65984 | 6.184538
2018-02-04 03:16 | 42972.55 | 1920.001 | 5 | 6 | 3.560242 | -3.259952 | 2.998097 | 1.738585 | 12.65984 | 6.572506
2018-02-04 03:18 | 43092.55 | 2040.0003 | 5 | 6 | 3.5427 | -3.259986 | 2.998097 | 1.847246 | 12.65984 | 6.958399
2018-02-04 03:20 | 43212.55 | 2160.0011 | 5 | 6 | 3.526693 | -3.260159 | 2.998097 | 1.955904 | 12.65984 | 7.342461
2018-02-04 03:22 | 43332.55 | 2280.0003 | 5 | 6 | 3.511899 | -3.26001 | 2.998097 | 2.064567 | 12.65984 | 7.724877
2018-02-04 03:24 | 43452.55 | 2400.0003 | 5 | 6 | 3.496235 | -3.259778 | 2.998097 | 2.173238 | 12.65984 | 8.105687
2018-02-04 03:26 | 43572.55 | 2520.0011 | 5 | 6 | 3.479763 | -3.260141 | 2.998097 | 2.281919 | 12.65984 | 8.484754
2018-02-04 03:28 | 43692.55 | 2640.0003 | 5 | 6 | 3.462594 | -3.260106 | 2.998097 | 2.390573 | 12.65984 | 8.861922
2018-02-04 03:30 | 43812.55 | 2760.0002 | 5 | 6 | 3.443054 | -3.260144 | 2.998097 | 2.499251 | 12.65984 | 9.237198
2018-02-04 03:32 | 43932.55 | 2880.0011 | 5 | 6 | 3.416821 | -3.259943 | 2.998097 | 2.607913 | 12.65984 | 9.609989
2018-02-04 03:34 | 44052.55 | 3000.0003 | 5 | 6 | 3.37547 | -3.259916 | 2.998097 | 2.716566 | 12.65984 | 9.979154
2018-02-04 03:36 | 44172.55 | 3120.0003 | 5 | 6 | 3.309038 | -3.259873 | 2.998097 | 2.825235 | 12.65984 | 10.34268
2018-02-04 03:38 | 44292.55 | 3240.0011 | 5 | 6 | 3.180376 | -3.259923 | 2.998097 | 2.933886 | 12.65984 | 10.69613
2018-02-04 03:39 | 44365.42 | 3312.8665 | 5 | 6 | 2.999988 | -3.259978 | 2.998097 | 2.99987 | 12.65984 | 10.90093
2018-02-04 03:41 | 44485.47 | 120.0001 | 6 | 6 | 3.458996 | 0 | 2.998097 | 2.99987 | 12.65984 | 10.90093
2018-02-04 03:43 | 44605.47 | 240.0003 | 6 | 6 | 3.477904 | 0 | 2.998097 | 2.99987 | 12.65984 | 10.90093
2018-02-04 03:44 | 44665.47 | 300.0042 | 6 | 6 | 3.481841 | 0 | 2.998097 | 2.99987 | 12.65984 | 10.90093
2018-02-04 03:44 | 44665.48 | 0.0025 | 7 | 7 | 3.481822 | 0 | 0 | 0 | 0 | 0
2018-02-04 03:46 | 44785.56 | 120.0002 | 2 | 7 | 4.02498 | 4.889905 | 0.1623942 | 0 | 0.6405047 | 0
2018-02-04 03:48 | 44905.56 | 240.0024 | 2 | 7 | 4.065421 | 4.889985 | 0.325405 | 0 | 1.299853 | 0
2018-02-04 03:50 | 45025.56 | 360.0016 | 2 | 7 | 4.100643 | 4.889913 | 0.4883865 | 0 | 1.965445 | 0
2018-02-04 03:52 | 45145.56 | 480.0015 | 2 | 7 | 4.128753 | 4.889945 | 0.6513644 | 0 | 2.636132 | 0
2018-02-04 03:54 | 45265.56 | 600.001 | 2 | 7 | 4.152879 | 4.889907 | 0.8143774 | 0 | 3.311146 | 0
2018-02-04 03:56 | 45385.56 | 720.0004 | 2 | 7 | 4.177819 | 4.889956 | 0.9773529 | 0 | 3.989986 | 0
2018-02-04 03:58 | 45505.56 | 840.0018 | 2 | 7 | 4.20028 | 4.819701 | 1.140208 | 0 | 4.672419 | 0
2018-02-04 04:00 | 45625.56 | 960.0003 | 2 | 7 | 4.200246 | 4.402259 | 1.293752 | 0 | 5.317345 | 0
2018-02-04 04:02 | 45745.56 | 1080.0001 | 2 | 7 | 4.200232 | 4.032788 | 1.434173 | 0 | 5.907152 | 0
2018-02-04 04:04 | 45865.56 | 1200.0019 | 2 | 7 | 4.200228 | 3.698186 | 1.562991 | 0 | 6.448219 | 0
2018-02-04 04:06 | 45985.56 | 1320.001 | 2 | 7 | 4.200247 | 3.381074 | 1.680922 | 0 | 6.943559 | 0
2018-02-04 04:07 | 46031.8 | 1366.2376 | 2 | 7 | 4.200264 | 3.259997 | 1.723564 | 0 | 7.122667 | 0
2018-02-04 04:09 | 46151.81046 | 120.0002 | 3 | 7 | 4.222577 | 3.260007 | 1.831854 | 0 | 7.578588 | 0
2018-02-04 04:11 | 46271.81126 | 240.001 | 3 | 7 | 4.251074 | 3.260232 | 1.940503 | 0 | 8.038894 | 0
2018-02-04 04:13 | 46391.81046 | 360.0002 | 3 | 7 | 4.282051 | 3.259999 | 2.049175 | 0 | 8.502512 | 0
2018-02-04 04:15 | 46511.81046 | 480.0002 | 3 | 7 | 4.315259 | 3.260091 | 2.157834 | 0 | 8.969584 | 0
2018-02-04 04:17 | 46631.81056 | 600.0003 | 3 | 7 | 4.35115 | 3.260188 | 2.266498 | 0 | 9.440407 | 0
2018-02-04 04:19 | 46751.81056 | 720.0003 | 3 | 7 | 4.391252 | 3.260015 | 2.375176 | 0 | 9.915432 | 0
2018-02-04 04:21 | 46871.81146 | 840.0012 | 3 | 7 | 4.400305 | 2.834588 | 2.47773 | 0 | 10.36659 | 0
2018-02-04 04:23 | 46991.81166 | 960.0014 | 3 | 7 | 4.400278 | 2.435239 | 2.565332 | 0 | 10.75206 | 0
2018-02-04 04:25 | 47111.81256 | 1080.0023 | 3 | 7 | 4.400291 | 2.102118 | 2.640786 | 0 | 11.08408 | 0
2018-02-04 04:27 | 47231.81066 | 1200.0004 | 3 | 7 | 4.400247 | 1.813282 | 2.705925 | 0 | 11.37071 | 0
2018-02-04 04:29 | 47351.81126 | 1320.001 | 3 | 7 | 4.400255 | 1.567859 | 2.762127 | 0 | 11.61801 | 0
2018-02-04 04:31 | 47471.81166 | 1440.0014 | 3 | 7 | 4.400263 | 1.365411 | 2.81091 | 0 | 11.83267 | 0
2018-02-04 04:33 | 47591.81266 | 1560.0024 | 3 | 7 | 4.400225 | 1.194102 | 2.85347 | 0 | 12.01994 | 0
2018-02-04 04:35 | 47711.81136 | 1680.0011 | 3 | 7 | 4.400192 | 1.048773 | 2.890805 | 0 | 12.18422 | 0
2018-02-04 04:37 | 47831.81216 | 1800.0019 | 3 | 7 | 4.400195 | 0.921277 | 2.923597 | 0 | 12.32851 | 0
2018-02-04 04:39 | 47951.81096 | 1920.0007 | 3 | 7 | 4.400218 | 0.8156824 | 2.952477 | 0 | 12.45559 | 0
2018-02-04 04:41 | 48071.81216 | 2040.0019 | 3 | 7 | 4.400197 | 0.7258997 | 2.978117 | 0 | 12.56841 | 0
2018-02-04 04:43 | 48188.28196 | 2156.4717 | 3 | 7 | 4.400183 | 0.6519947 | 3.000361 | 0 | 12.66629 | 0
2018-02-04 04:45 | 48308.33 | 120.0016 | 4 | 7 | 4.339332 | 0 | 3.000361 | 0 | 12.66629 | 0
2018-02-04 04:47 | 48428.33 | 240.001 | 4 | 7 | 4.3335 | 0 | 3.000361 | 0 | 12.66629 | 0
2018-02-04 04:48 | 48488.33 | 300.0016 | 4 | 7 | 4.331769 | 0 | 3.000361 | 0 | 12.66629 | 0
2018-02-04 04:50 | 48608.40684 | 120.0001 | 5 | 7 | 4.02928 | -3.259959 | 3.000361 | 0.108646 | 12.66629 | 0.4421545
2018-02-04 04:52 | 48728.40694 | 240.0002 | 5 | 7 | 3.985142 | -3.259907 | 3.000361 | 0.2173184 | 12.66629 | 0.8775614
2018-02-04 04:54 | 48848.40684 | 360.0001 | 5 | 7 | 3.943597 | -3.259896 | 3.000361 | 0.3259823 | 12.66629 | 1.308347
2018-02-04 04:56 | 48968.40774 | 480.001 | 5 | 7 | 3.902692 | -3.2599 | 3.000361 | 0.4346283 | 12.66629 | 1.734559
2018-02-04 04:58 | 49088.40784 | 600.0011 | 5 | 7 | 3.86456 | -3.259958 | 3.000361 | 0.5432997 | 12.66629 | 2.156577
2018-02-04 05:00 | 49208.40704 | 720.0003 | 5 | 7 | 3.827909 | -3.259941 | 3.000361 | 0.6519451 | 12.66629 | 2.574438
2018-02-04 05:02 | 49328.40744 | 840.0007 | 5 | 7 | 3.792396 | -3.26001 | 3.000361 | 0.760616 | 12.66629 | 2.988483
2018-02-04 05:04 | 49448.40804 | 960.0013 | 5 | 7 | 3.757513 | -3.260008 | 3.000361 | 0.8692864 | 12.66629 | 3.398697
2018-02-04 05:06 | 49568.40824 | 1080.0015 | 5 | 7 | 3.725902 | -3.260038 | 3.000361 | 0.9779469 | 12.66629 | 3.805244
2018-02-04 05:08 | 49688.40744 | 1200.0007 | 5 | 7 | 3.696905 | -3.25991 | 3.000361 | 1.086616 | 12.66629 | 4.208535
2018-02-04 05:10 | 49808.40824 | 1320.0015 | 5 | 7 | 3.670064 | -3.259934 | 3.000361 | 1.195275 | 12.66629 | 4.608765
2018-02-04 05:12 | 49928.40824 | 1440.0015 | 5 | 7 | 3.644324 | -3.260041 | 3.000361 | 1.30393 | 12.66629 | 5.006129
2018-02-04 05:14 | 50048.40764 | 1560.0009 | 5 | 7 | 3.620057 | -3.260039 | 3.000361 | 1.412586 | 12.66629 | 5.400764
2018-02-04 05:16 | 50168.40774 | 1680.001 | 5 | 7 | 3.597649 | -3.259985 | 3.000361 | 1.521266 | 12.66629 | 5.792963
2018-02-04 05:18 | 50288.40814 | 1800.0014 | 5 | 7 | 3.576964 | -3.259878 | 3.000361 | 1.629932 | 12.66629 | 6.182762
2018-02-04 05:20 | 50408.40774 | 1920.001 | 5 | 7 | 3.558437 | -3.260013 | 3.000361 | 1.738586 | 12.66629 | 6.570386
2018-02-04 05:22 | 50528.40734 | 2040.0006 | 5 | 7 | 3.540628 | -3.259966 | 3.000361 | 1.847246 | 12.66629 | 6.956078
2018-02-04 05:24 | 50648.40754 | 2160.0008 | 5 | 7 | 3.524445 | -3.26001 | 3.000361 | 1.95592 | 12.66629 | 7.339956
2018-02-04 05:26 | 50768.40714 | 2280.0004 | 5 | 7 | 3.509497 | -3.260003 | 3.000361 | 2.064585 | 12.66629 | 7.722124
2018-02-04 05:28 | 50888.40724 | 2400.0005 | 5 | 7 | 3.495109 | -3.25992 | 3.000361 | 2.173249 | 12.66629 | 8.102703
2018-02-04 05:30 | 51008.40714 | 2520.0004 | 5 | 7 | 3.479431 | -3.259983 | 3.000361 | 2.281914 | 12.66629 | 8.481672
2018-02-04 05:32 | 51128.40694 | 2640.0002 | 5 | 7 | 3.461199 | -3.259933 | 3.000361 | 2.390578 | 12.66629 | 8.858776
2018-02-04 05:34 | 51248.40824 | 2760.0015 | 5 | 7 | 3.441071 | -3.259943 | 3.000361 | 2.499239 | 12.66629 | 9.233819
2018-02-04 05:36 | 51368.40724 | 2880.0005 | 5 | 7 | 3.415059 | -3.259862 | 3.000361 | 2.607895 | 12.66629 | 9.606363
2018-02-04 05:38 | 51488.40814 | 3000.0014 | 5 | 7 | 3.376334 | -3.259916 | 3.000361 | 2.716552 | 12.66629 | 9.975499
2018-02-04 05:40 | 51608.40814 | 3120.0014 | 5 | 7 | 3.309094 | -3.259858 | 3.000361 | 2.82521 | 12.66629 | 10.33908
2018-02-04 05:42 | 51728.40824 | 3240.0015 | 5 | 7 | 3.178591 | -3.259941 | 3.000361 | 2.933877 | 12.66629 | 10.6925
2018-02-04 05:43 | 51800.22644 | 3311.8197 | 5 | 7 | 2.999993 | -3.259936 | 3.000361 | 2.998918 | 12.66629 | 10.89429
2018-02-04 05:45 | 51920.27 | 120.0015 | 6 | 7 | 3.45915 | 0 | 3.000361 | 2.998918 | 12.66629 | 10.89429
2018-02-04 05:47 | 52040.27 | 239.9999 | 6 | 7 | 3.477954 | 0 | 3.000361 | 2.998918 | 12.66629 | 10.89429
2018-02-04 05:48 | 52100.28 | 300.0045 | 6 | 7 | 3.481957 | 0 | 3.000361 | 2.998918 | 12.66629 | 10.89429
2018-02-04 05:48 | 52100.29 | 0.0025 | 7 | 8 | 3.481918 | 0 | 0 | 0 | 0 | 0
2018-02-04 05:50 | 52220.36294 | 120.0009 | 2 | 8 | 4.024526 | 4.889981 | 0.1623975 | 1.5e-09 | 0.6404248 | 5.224e-09
2018-02-04 05:52 | 52340.36294 | 240.0009 | 2 | 8 | 4.065409 | 4.889979 | 0.3253891 | 1.5e-09 | 1.299639 | 5.224e-09
2018-02-04 05:54 | 52460.36284 | 360.0008 | 2 | 8 | 4.10004 | 4.889998 | 0.488393 | 1.5e-09 | 1.965306 | 5.224e-09
2018-02-04 05:56 | 52580.36294 | 480.0009 | 2 | 8 | 4.12639 | 4.889916 | 0.6513606 | 1.5e-09 | 2.635693 | 5.224e-09
2018-02-04 05:58 | 52700.36374 | 600.0017 | 2 | 8 | 4.151363 | 4.889995 | 0.8143846 | 1.5e-09 | 3.310414 | 5.224e-09
2018-02-04 06:00 | 52820.36294 | 720.0009 | 2 | 8 | 4.176388 | 4.890008 | 0.977351 | 1.5e-09 | 3.988975 | 5.224e-09
2018-02-04 06:02 | 52940.36384 | 840.0018 | 2 | 8 | 4.200293 | 4.844935 | 1.140304 | 1.5e-09 | 4.671621 | 5.224e-09
2018-02-04 06:04 | 53060.36284 | 960.0008 | 2 | 8 | 4.200295 | 4.440862 | 1.294816 | 1.5e-09 | 5.32061 | 5.224e-09
2018-02-04 06:06 | 53180.36304 | 1080.001 | 2 | 8 | 4.200285 | 4.066791 | 1.436598 | 1.5e-09 | 5.916136 | 5.224e-09
2018-02-04 06:08 | 53300.36304 | 1200.001 | 2 | 8 | 4.200247 | 3.70357 | 1.566017 | 1.5e-09 | 6.459729 | 5.224e-09
2018-02-04 06:10 | 53420.36374 | 1320.0017 | 2 | 8 | 4.200273 | 3.374928 | 1.683942 | 1.5e-09 | 6.95504 | 5.224e-09
2018-02-04 06:11 | 53463.50834 | 1363.1463 | 2 | 8 | 4.200264 | 3.259986 | 1.723694 | 1.5e-09 | 7.122009 | 5.224e-09
2018-02-04 06:13 | 53583.52 | 120.0008 | 3 | 8 | 4.222199 | 3.260135 | 1.831978 | 4.327e-09 | 7.577899 | 1.672e-08
2018-02-04 06:15 | 53703.52 | 240.0001 | 3 | 8 | 4.249899 | 3.260108 | 1.940632 | 4.327e-09 | 8.038121 | 1.672e-08
2018-02-04 06:17 | 53823.52 | 360.0017 | 3 | 8 | 4.281919 | 3.260161 | 2.049305 | 4.327e-09 | 8.501696 | 1.672e-08
2018-02-04 06:19 | 53943.52 | 480.0001 | 3 | 8 | 4.315618 | 3.260182 | 2.157951 | 4.327e-09 | 8.968719 | 1.672e-08
2018-02-04 06:21 | 54063.52 | 600.0001 | 3 | 8 | 4.351775 | 3.26015 | 2.266645 | 4.327e-09 | 9.439741 | 1.672e-08
2018-02-04 06:23 | 54183.52 | 720.0017 | 3 | 8 | 4.390311 | 3.260112 | 2.375313 | 4.327e-09 | 9.914704 | 1.672e-08
2018-02-04 06:25 | 54303.52 | 840.0001 | 3 | 8 | 4.400263 | 2.837594 | 2.47816 | 4.327e-09 | 10.36713 | 1.672e-08
2018-02-04 06:27 | 54423.52 | 960.0009 | 3 | 8 | 4.400256 | 2.434239 | 2.565771 | 4.327e-09 | 10.75264 | 1.672e-08
2018-02-04 06:29 | 54543.52 | 1080.0001 | 3 | 8 | 4.400232 | 2.098308 | 2.641148 | 4.327e-09 | 11.08432 | 1.672e-08
2018-02-04 06:31 | 54663.52 | 1200.0009 | 3 | 8 | 4.400236 | 1.816589 | 2.70627 | 4.327e-09 | 11.37087 | 1.672e-08
2018-02-04 06:33 | 54783.52 | 1320.0001 | 3 | 8 | 4.40022 | 1.574106 | 2.762697 | 4.327e-09 | 11.61916 | 1.672e-08
2018-02-04 06:35 | 54903.52 | 1440.0016 | 3 | 8 | 4.400175 | 1.363723 | 2.811572 | 4.327e-09 | 11.83422 | 1.672e-08
2018-02-04 06:37 | 55023.52 | 1560.0002 | 3 | 8 | 4.400194 | 1.191166 | 2.854075 | 4.327e-09 | 12.02125 | 1.672e-08
2018-02-04 06:39 | 55143.52 | 1680.0009 | 3 | 8 | 4.400234 | 1.046301 | 2.891296 | 4.327e-09 | 12.18503 | 1.672e-08
2018-02-04 06:41 | 55263.52 | 1800.0004 | 3 | 8 | 4.400274 | 0.9244947 | 2.924073 | 4.327e-09 | 12.32925 | 1.672e-08
2018-02-04 06:43 | 55383.52 | 1920.0001 | 3 | 8 | 4.4002 | 0.815424 | 2.953018 | 4.327e-09 | 12.45662 | 1.672e-08
2018-02-04 06:45 | 55503.52 | 2040.0009 | 3 | 8 | 4.4002 | 0.7224808 | 2.978587 | 4.327e-09 | 12.56913 | 1.672e-08
2018-02-04 06:46 | 55610.59 | 2147.0672 | 3 | 8 | 4.400178 | 0.6519947 | 2.999 | 4.327e-09 | 12.65895 | 1.672e-08
2018-02-04 06:48 | 55730.64 | 120.0004 | 4 | 8 | 4.339325 | 0 | 2.999 | 4.327e-09 | 12.65895 | 1.672e-08
2018-02-04 06:50 | 55850.64 | 240.0004 | 4 | 8 | 4.333448 | 0 | 2.999 | 4.327e-09 | 12.65895 | 1.672e-08
2018-02-04 06:51 | 55910.64 | 300.0019 | 4 | 8 | 4.331729 | 0 | 2.999 | 4.327e-09 | 12.65895 | 1.672e-08
2018-02-04 06:53 | 56030.72 | 120.0015 | 5 | 8 | 4.029426 | -3.259992 | 2.999 | 0.1086478 | 12.65895 | 0.442196
2018-02-04 06:55 | 56150.72 | 240.0012 | 5 | 8 | 3.984381 | -3.25989 | 2.999 | 0.2173083 | 12.65895 | 0.8775191
2018-02-04 06:57 | 56270.72 | 360.0009 | 5 | 8 | 3.943798 | -3.259918 | 2.999 | 0.3259682 | 12.65895 | 1.308234
2018-02-04 06:59 | 56390.72 | 480.0011 | 5 | 8 | 3.904312 | -3.259905 | 2.999 | 0.434635 | 12.65895 | 1.734645
2018-02-04 07:01 | 56510.72 | 600.001 | 5 | 8 | 3.864917 | -3.259881 | 2.999 | 0.5433033 | 12.65895 | 2.15677
2018-02-04 07:03 | 56630.72 | 720.0003 | 5 | 8 | 3.827981 | -3.259835 | 2.999 | 0.6519653 | 12.65895 | 2.574714
2018-02-04 07:05 | 56750.72 | 840.0012 | 5 | 8 | 3.792508 | -3.259876 | 2.999 | 0.7606046 | 12.65895 | 2.988645
2018-02-04 07:07 | 56870.72 | 960.0004 | 5 | 8 | 3.758737 | -3.260175 | 2.999 | 0.8692893 | 12.65895 | 3.398969
2018-02-04 07:09 | 56990.72 | 1080.0004 | 5 | 8 | 3.727232 | -3.259778 | 2.999 | 0.9779513 | 12.65895 | 3.805681
2018-02-04 07:11 | 57110.72 | 1200.0004 | 5 | 8 | 3.69766 | -3.260126 | 2.999 | 1.086611 | 12.65895 | 4.20904
2018-02-04 07:13 | 57230.72 | 1320.0012 | 5 | 8 | 3.670766 | -3.259869 | 2.999 | 1.195263 | 12.65895 | 4.60932
2018-02-04 07:15 | 57350.72 | 1440.0012 | 5 | 8 | 3.645891 | -3.25985 | 2.999 | 1.303948 | 12.65895 | 5.006902
2018-02-04 07:17 | 57470.72 | 1560.0011 | 5 | 8 | 3.622368 | -3.259822 | 2.999 | 1.412598 | 12.65895 | 5.401742
2018-02-04 07:19 | 57590.72 | 1680.0003 | 5 | 8 | 3.599301 | -3.259914 | 2.999 | 1.521265 | 12.65895 | 5.794109
2018-02-04 07:21 | 57710.72 | 1800.0012 | 5 | 8 | 3.578535 | -3.259943 | 2.999 | 1.629921 | 12.65895 | 6.184042
2018-02-04 07:23 | 57830.72 | 1920.0003 | 5 | 8 | 3.559859 | -3.259838 | 2.999 | 1.738586 | 12.65895 | 6.571869
2018-02-04 07:25 | 57950.72 | 2040.0012 | 5 | 8 | 3.542955 | -3.259862 | 2.999 | 1.847255 | 12.65895 | 6.957789
2018-02-04 07:27 | 58070.72 | 2160.0004 | 5 | 8 | 3.526309 | -3.259871 | 2.999 | 1.955918 | 12.65895 | 7.341879
2018-02-04 07:29 | 58190.72 | 2280.0004 | 5 | 8 | 3.510187 | -3.259809 | 2.999 | 2.064568 | 12.65895 | 7.724113
2018-02-04 07:31 | 58310.72 | 2400.0012 | 5 | 8 | 3.495023 | -3.259843 | 2.999 | 2.173231 | 12.65895 | 8.104715
2018-02-04 07:33 | 58430.72 | 2520.0003 | 5 | 8 | 3.479757 | -3.259998 | 2.999 | 2.281903 | 12.65895 | 8.483699
2018-02-04 07:35 | 58550.72 | 2640.0004 | 5 | 8 | 3.462558 | -3.259908 | 2.999 | 2.390562 | 12.65895 | 8.860897
2018-02-04 07:37 | 58670.72 | 2760.0003 | 5 | 8 | 3.440553 | -3.259843 | 2.999 | 2.499215 | 12.65895 | 9.235964
2018-02-04 07:39 | 58790.72 | 2880.0012 | 5 | 8 | 3.413421 | -3.260204 | 2.999 | 2.607886 | 12.65895 | 9.608453
2018-02-04 07:41 | 58910.72 | 3000.0005 | 5 | 8 | 3.373536 | -3.259883 | 2.999 | 2.716544 | 12.65895 | 9.977342
2018-02-04 07:43 | 59030.72 | 3120.0012 | 5 | 8 | 3.308772 | -3.259947 | 2.999 | 2.825204 | 12.65895 | 10.34073
2018-02-04 07:45 | 59150.72 | 3240.0008 | 5 | 8 | 3.177668 | -3.260035 | 2.999 | 2.933873 | 12.65895 | 10.69418
2018-02-04 07:47 | 59221 | 3310.2876 | 5 | 8 | 2.999994 | -3.259901 | 2.999 | 2.997508 | 12.65895 | 10.89154
2018-02-04 07:49 | 59341.05 | 120.0007 | 6 | 8 | 3.460275 | 0 | 2.999 | 2.997527 | 12.65895 | 10.8916
2018-02-04 07:51 | 59461.05 | 240.0017 | 6 | 8 | 3.479196 | 0 | 2.999 | 2.997527 | 12.65895 | 10.8916
2018-02-04 07:52 | 59521.05 | 300.0038 | 6 | 8 | 3.483121 | 0 | 2.999 | 2.997527 | 12.65895 | 10.8916
2018-02-04 07:52 | 59521.06 | 0.0024 | 7 | 9 | 3.482949 | 0 | 0 | 0 | 0 | 0
2018-02-04 07:54 | 59641.14 | 120.0017 | 2 | 9 | 4.023787 | 4.889993 | 0.1623905 | 0 | 0.6403911 | 0
2018-02-04 07:56 | 59761.14 | 240.0009 | 2 | 9 | 4.066056 | 4.890019 | 0.3253899 | 0 | 1.299634 | 0
2018-02-04 07:58 | 59881.14 | 360.0011 | 2 | 9 | 4.101015 | 4.889979 | 0.4883956 | 0 | 1.96543 | 0
2018-02-04 08:00 | 60001.14 | 480.0003 | 2 | 9 | 4.127466 | 4.889956 | 0.651375 | 0 | 2.63605 | 0
2018-02-04 08:02 | 60121.14 | 600.0003 | 2 | 9 | 4.15043 | 4.889955 | 0.8143781 | 0 | 3.310698 | 0
2018-02-04 08:04 | 60241.14 | 720.001 | 2 | 9 | 4.176019 | 4.890008 | 0.9773633 | 0 | 3.98918 | 0
2018-02-04 08:06 | 60361.14 | 840.0003 | 2 | 9 | 4.200277 | 4.831458 | 1.140259 | 0 | 4.67163 | 0
2018-02-04 08:08 | 60481.14 | 960.0003 | 2 | 9 | 4.200296 | 4.422984 | 1.294266 | 0 | 5.3185 | 0
2018-02-04 08:10 | 60601.14 | 1080.0004 | 2 | 9 | 4.200243 | 4.063718 | 1.435598 | 0 | 5.91213 | 0
2018-02-04 08:12 | 60721.14 | 1200.0011 | 2 | 9 | 4.200288 | 3.721263 | 1.565318 | 0 | 6.456988 | 0
2018-02-04 08:14 | 60841.14 | 1320.0003 | 2 | 9 | 4.20022 | 3.376559 | 1.683579 | 0 | 6.953718 | 0
2018-02-04 08:14 | 60884.06 | 1362.9192 | 2 | 9 | 4.200247 | 3.259974 | 1.723145 | 0 | 7.119904 | 0
2018-02-04 08:16 | 61004.0711 | 120.001 | 3 | 9 | 4.22261 | 3.260135 | 1.831428 | 0 | 7.575807 | 0
2018-02-04 08:18 | 61124.0703 | 240.0002 | 3 | 9 | 4.250185 | 3.260142 | 1.940088 | 0 | 8.036107 | 0
2018-02-04 08:20 | 61244.0711 | 360.001 | 3 | 9 | 4.280802 | 3.260098 | 2.048762 | 0 | 8.499625 | 0
2018-02-04 08:22 | 61364.0711 | 480.001 | 3 | 9 | 4.315221 | 3.260163 | 2.157417 | 0 | 8.96659 | 0
2018-02-04 08:24 | 61484.0711 | 600.001 | 3 | 9 | 4.351824 | 3.260119 | 2.266094 | 0 | 9.437527 | 0
2018-02-04 08:26 | 61604.0711 | 720.001 | 3 | 9 | 4.390831 | 3.260072 | 2.374759 | 0 | 9.912518 | 0
2018-02-04 08:28 | 61724.0703 | 840.0002 | 3 | 9 | 4.40028 | 2.847625 | 2.477658 | 0 | 10.36518 | 0
2018-02-04 08:30 | 61844.0704 | 960.0003 | 3 | 9 | 4.400288 | 2.441955 | 2.565648 | 0 | 10.75236 | 0
2018-02-04 08:32 | 61964.0703 | 1080.0002 | 3 | 9 | 4.400266 | 2.095698 | 2.641048 | 0 | 11.08414 | 0
2018-02-04 08:34 | 62084.0715 | 1200.0014 | 3 | 9 | 4.400224 | 1.808824 | 2.705975 | 0 | 11.36984 | 0
2018-02-04 08:36 | 62204.071 | 1320.0009 | 3 | 9 | 4.400249 | 1.570192 | 2.762161 | 0 | 11.61707 | 0
2018-02-04 08:38 | 62324.0706 | 1440.0005 | 3 | 9 | 4.400213 | 1.367113 | 2.811029 | 0 | 11.8321 | 0
2018-02-04 08:40 | 62444.0712 | 1560.0011 | 3 | 9 | 4.400189 | 1.189817 | 2.853594 | 0 | 12.01939 | 0
2018-02-04 08:42 | 62564.0703 | 1680.0002 | 3 | 9 | 4.400224 | 1.04352 | 2.890735 | 0 | 12.18282 | 0
2018-02-04 08:44 | 62684.0704 | 1800.0003 | 3 | 9 | 4.400177 | 0.9186277 | 2.923378 | 0 | 12.32646 | 0
2018-02-04 08:46 | 62804.0703 | 1920.0002 | 3 | 9 | 4.400232 | 0.8154402 | 2.952235 | 0 | 12.45343 | 0
2018-02-04 08:48 | 62924.0703 | 2040.0002 | 3 | 9 | 4.400151 | 0.7231836 | 2.977843 | 0 | 12.56611 | 0
2018-02-04 08:50 | 63028.7253 | 2144.6552 | 3 | 9 | 4.400179 | 0.6519957 | 2.997811 | 0 | 12.65398 | 0
2018-02-04 08:52 | 63148.77 | 119.9999 | 4 | 9 | 4.339392 | 0 | 2.997811 | 0 | 12.65398 | 0
2018-02-04 08:54 | 63268.77 | 239.9998 | 4 | 9 | 4.333539 | 0 | 2.997811 | 0 | 12.65398 | 0
2018-02-04 08:55 | 63328.77 | 300.0029 | 4 | 9 | 4.331838 | 0 | 2.997811 | 0 | 12.65398 | 0
2018-02-04 08:57 | 63448.85052 | 120.0009 | 5 | 9 | 4.030678 | -3.259865 | 2.997811 | 0.1086467 | 12.65398 | 0.4423077
2018-02-04 08:59 | 63568.85052 | 240.0009 | 5 | 9 | 3.984674 | -3.259883 | 2.997811 | 0.2173198 | 12.65398 | 0.8777651
2018-02-04 09:01 | 63688.84972 | 360.0001 | 5 | 9 | 3.943026 | -3.259881 | 2.997811 | 0.3259668 | 12.65398 | 1.308421
2018-02-04 09:03 | 63808.85062 | 480.001 | 5 | 9 | 3.903486 | -3.259974 | 2.997811 | 0.4346322 | 12.65398 | 1.734724
2018-02-04 09:05 | 63928.84982 | 600.0002 | 5 | 9 | 3.865708 | -3.259952 | 2.997811 | 0.5432909 | 12.65398 | 2.156813
2018-02-04 09:07 | 64048.85062 | 720.001 | 5 | 9 | 3.828249 | -3.260159 | 2.997811 | 0.6519607 | 12.65398 | 2.574872
2018-02-04 09:09 | 64168.85052 | 840.0009 | 5 | 9 | 3.791961 | -3.260156 | 2.997811 | 0.7606372 | 12.65398 | 2.988913
2018-02-04 09:11 | 64288.85062 | 960.001 | 5 | 9 | 3.757938 | -3.25985 | 2.997811 | 0.8692921 | 12.65398 | 3.399057
2018-02-04 09:13 | 64408.84972 | 1080.0001 | 5 | 9 | 3.727269 | -3.260162 | 2.997811 | 0.9779621 | 12.65398 | 3.805737
2018-02-04 09:15 | 64528.84982 | 1200.0002 | 5 | 9 | 3.698457 | -3.259851 | 2.997811 | 1.086621 | 12.65398 | 4.209165
2018-02-04 09:17 | 64648.84982 | 1320.0002 | 5 | 9 | 3.670228 | -3.259896 | 2.997811 | 1.19528 | 12.65398 | 4.609484
2018-02-04 09:19 | 64768.85142 | 1440.0018 | 5 | 9 | 3.644977 | -3.26018 | 2.997811 | 1.303941 | 12.65398 | 5.006904
2018-02-04 09:21 | 64888.85062 | 1560.001 | 5 | 9 | 3.621467 | -3.26005 | 2.997811 | 1.412598 | 12.65398 | 5.40166
2018-02-04 09:23 | 65008.85052 | 1680.0009 | 5 | 9 | 3.599905 | -3.259838 | 2.997811 | 1.521263 | 12.65398 | 5.794005
2018-02-04 09:25 | 65128.85082 | 1800.0012 | 5 | 9 | 3.578845 | -3.259883 | 2.997811 | 1.629925 | 12.65398 | 6.184031
2018-02-04 09:27 | 65248.84992 | 1920.0003 | 5 | 9 | 3.559423 | -3.259836 | 2.997811 | 1.738586 | 12.65398 | 6.571831
2018-02-04 09:29 | 65368.85012 | 2040.0005 | 5 | 9 | 3.542005 | -3.260215 | 2.997811 | 1.847257 | 12.65398 | 6.95767
2018-02-04 09:31 | 65488.85092 | 2160.0013 | 5 | 9 | 3.526275 | -3.25991 | 2.997811 | 1.955926 | 12.65398 | 7.341705
2018-02-04 09:33 | 65608.85062 | 2280.001 | 5 | 9 | 3.511095 | -3.260159 | 2.997811 | 2.064585 | 12.65398 | 7.72405
2018-02-04 09:35 | 65728.85102 | 2400.0014 | 5 | 9 | 3.494981 | -3.259968 | 2.997811 | 2.173241 | 12.65398 | 8.104673
2018-02-04 09:37 | 65848.85132 | 2520.0017 | 5 | 9 | 3.479309 | -3.259947 | 2.997811 | 2.281895 | 12.65398 | 8.483569
2018-02-04 09:39 | 65968.85102 | 2640.0014 | 5 | 9 | 3.462383 | -3.260083 | 2.997811 | 2.390561 | 12.65398 | 8.860749
2018-02-04 09:41 | 66088.85102 | 2760.0014 | 5 | 9 | 3.442605 | -3.259966 | 2.997811 | 2.499228 | 12.65398 | 9.23597
2018-02-04 09:43 | 66208.85012 | 2880.0005 | 5 | 9 | 3.414843 | -3.25991 | 2.997811 | 2.607876 | 12.65398 | 9.608601
2018-02-04 09:45 | 66328.85102 | 3000.0014 | 5 | 9 | 3.373743 | -3.259998 | 2.997811 | 2.716549 | 12.65398 | 9.977596
2018-02-04 09:47 | 66448.85072 | 3120.0011 | 5 | 9 | 3.307731 | -3.26007 | 2.997811 | 2.825217 | 12.65398 | 10.34096
2018-02-04 09:49 | 66568.85042 | 3240.0008 | 5 | 9 | 3.178215 | -3.260159 | 2.997811 | 2.933873 | 12.65398 | 10.69426
2018-02-04 09:50 | 66640.07112 | 3311.2215 | 5 | 9 | 2.999999 | -3.259843 | 2.997811 | 2.998365 | 12.65398 | 10.89433
2018-02-04 09:52 | 66760.11756 | 120.0001 | 6 | 9 | 3.457173 | 0 | 2.997811 | 2.998376 | 12.65398 | 10.89436
2018-02-04 09:54 | 66880.11856 | 240.0011 | 6 | 9 | 3.475824 | 0 | 2.997811 | 2.998376 | 12.65398 | 10.89436
2018-02-04 09:55 | 66940.12026 | 300.0028 | 6 | 9 | 3.479735 | 0 | 2.997811 | 2.998376 | 12.65398 | 10.89436
2018-02-04 09:55 | 66940.13 | 0.0025 | 7 | 10 | 3.479824 | 0 | 0 | 0 | 0 | 0
2018-02-04 09:57 | 67060.2124 | 120.0015 | 2 | 10 | 4.024307 | 4.889888 | 0.1623852 | 3.34e-09 | 0.6402942 | 1.1623e-08
2018-02-04 09:59 | 67180.2111 | 240.0002 | 2 | 10 | 4.064933 | 4.889832 | 0.3253862 | 3.34e-09 | 1.299471 | 1.1623e-08
2018-02-04 10:01 | 67300.2109 | 360 | 2 | 10 | 4.100767 | 4.889848 | 0.4883828 | 3.34e-09 | 1.96508 | 1.1623e-08
2018-02-04 10:03 | 67420.2124 | 480.0015 | 2 | 10 | 4.128327 | 4.889825 | 0.6513695 | 3.34e-09 | 2.635803 | 1.1623e-08
2018-02-04 10:05 | 67540.2113 | 600.0004 | 2 | 10 | 4.151767 | 4.889844 | 0.8143515 | 3.34e-09 | 3.310561 | 1.1623e-08
2018-02-04 10:07 | 67660.2117 | 720.0008 | 2 | 10 | 4.175786 | 4.889901 | 0.9773594 | 3.34e-09 | 3.989271 | 1.1623e-08
2018-02-04 10:09 | 67780.2119 | 840.001 | 2 | 10 | 4.200285 | 4.851146 | 1.140299 | 3.34e-09 | 4.671769 | 1.1623e-08
2018-02-04 10:11 | 67900.2119 | 960.001 | 2 | 10 | 4.200263 | 4.417962 | 1.294483 | 3.34e-09 | 5.319383 | 1.1623e-08
2018-02-04 10:13 | 68020.211 | 1080.0001 | 2 | 10 | 4.200275 | 4.053586 | 1.43558 | 3.34e-09 | 5.912029 | 1.1623e-08
2018-02-04 10:15 | 68140.2122 | 1200.0013 | 2 | 10 | 4.200218 | 3.711148 | 1.564931 | 3.34e-09 | 6.455337 | 1.1623e-08
2018-02-04 10:17 | 68260.2125 | 1320.0016 | 2 | 10 | 4.200261 | 3.383473 | 1.68318 | 3.34e-09 | 6.952013 | 1.1623e-08
2018-02-04 10:18 | 68305.8603 | 1365.6494 | 2 | 10 | 4.200257 | 3.259994 | 1.725305 | 3.34e-09 | 7.128946 | 1.1623e-08
2018-02-04 10:20 | 68425.88 | 120.001 | 3 | 10 | 4.223658 | 3.26007 | 1.833584 | 3.34e-09 | 7.584883 | 1.1623e-08
2018-02-04 10:22 | 68545.87 | 240.0002 | 3 | 10 | 4.252014 | 3.260085 | 1.942253 | 3.34e-09 | 8.045382 | 1.1623e-08
2018-02-04 10:24 | 68665.88 | 360.0019 | 3 | 10 | 4.282979 | 3.260106 | 2.050915 | 3.34e-09 | 8.509075 | 1.1623e-08
2018-02-04 10:26 | 68785.87 | 480.0002 | 3 | 10 | 4.316245 | 3.260108 | 2.159572 | 3.34e-09 | 8.976227 | 1.1623e-08
2018-02-04 10:28 | 68905.88 | 600.0009 | 3 | 10 | 4.35293 | 3.260097 | 2.268249 | 3.34e-09 | 9.447259 | 1.1623e-08
2018-02-04 10:30 | 69025.88 | 720.001 | 3 | 10 | 4.392858 | 3.259793 | 2.376919 | 3.34e-09 | 9.922453 | 1.1623e-08
2018-02-04 10:32 | 69145.88 | 840.001 | 3 | 10 | 4.400273 | 2.818656 | 2.478955 | 3.34e-09 | 10.37137 | 1.1623e-08
2018-02-04 10:34 | 69265.88 | 960.0004 | 3 | 10 | 4.400236 | 2.425677 | 2.566154 | 3.34e-09 | 10.75507 | 1.1623e-08
2018-02-04 10:36 | 69385.88 | 1080.0012 | 3 | 10 | 4.400211 | 2.090848 | 2.641315 | 3.34e-09 | 11.08579 | 1.1623e-08
2018-02-04 10:38 | 69505.88 | 1200.0021 | 3 | 10 | 4.400249 | 1.799726 | 2.706028 | 3.34e-09 | 11.37055 | 1.1623e-08
2018-02-04 10:40 | 69625.88 | 1320.0006 | 3 | 10 | 4.400189 | 1.558197 | 2.761877 | 3.34e-09 | 11.6163 | 1.1623e-08
2018-02-04 10:42 | 69745.88 | 1440.0008 | 3 | 10 | 4.400195 | 1.357357 | 2.810388 | 3.34e-09 | 11.82976 | 1.1623e-08
2018-02-04 10:44 | 69865.88 | 1560.0013 | 3 | 10 | 4.4002 | 1.18972 | 2.852768 | 3.34e-09 | 12.01624 | 1.1623e-08
2018-02-04 10:46 | 69985.88 | 1680.0021 | 3 | 10 | 4.40026 | 1.043109 | 2.889928 | 3.34e-09 | 12.17975 | 1.1623e-08
2018-02-04 10:48 | 70105.88 | 1800.0004 | 3 | 10 | 4.400218 | 0.9164877 | 2.92249 | 3.34e-09 | 12.32303 | 1.1623e-08
2018-02-04 10:50 | 70225.88 | 1920.0017 | 3 | 10 | 4.400179 | 0.8108454 | 2.951232 | 3.34e-09 | 12.4495 | 1.1623e-08
2018-02-04 10:52 | 70345.88 | 2040.0022 | 3 | 10 | 4.400214 | 0.7223434 | 2.976736 | 3.34e-09 | 12.56172 | 1.1623e-08
2018-02-04 10:54 | 70453.92 | 2148.0482 | 3 | 10 | 4.400201 | 0.6519976 | 2.99733 | 3.34e-09 | 12.65234 | 1.1623e-08
2018-02-04 10:56 | 70573.96 | 120.0022 | 4 | 10 | 4.339318 | 0 | 2.99733 | 3.34e-09 | 12.65234 | 1.1623e-08
2018-02-04 10:58 | 70693.96 | 240.0016 | 4 | 10 | 4.333441 | 0 | 2.99733 | 3.34e-09 | 12.65234 | 1.1623e-08
2018-02-04 10:59 | 70753.96 | 300.002 | 4 | 10 | 4.331737 | 0 | 2.99733 | 3.34e-09 | 12.65234 | 1.1623e-08
2018-02-04 11:01 | 70874.05 | 120.0006 | 5 | 10 | 4.028297 | -3.259936 | 2.99733 | 0.1086605 | 12.65234 | 0.4421141
2018-02-04 11:03 | 70994.05 | 240.0008 | 5 | 10 | 3.983715 | -3.259908 | 2.99733 | 0.2173198 | 12.65234 | 0.8773454
2018-02-04 11:05 | 71114.05 | 360.0012 | 5 | 10 | 3.941385 | -3.259956 | 2.99733 | 0.3259817 | 12.65234 | 1.307919
2018-02-04 11:07 | 71234.05 | 480.0016 | 5 | 10 | 3.90111 | -3.260012 | 2.99733 | 0.434632 | 12.65234 | 1.733945
2018-02-04 11:09 | 71354.05 | 600.0012 | 5 | 10 | 3.862845 | -3.260053 | 2.99733 | 0.5433002 | 12.65234 | 2.155782
2018-02-04 11:11 | 71474.05 | 720.0014 | 5 | 10 | 3.826301 | -3.260039 | 2.99733 | 0.6519711 | 12.65234 | 2.57356
2018-02-04 11:13 | 71594.05 | 840.0003 | 5 | 10 | 3.790582 | -3.26001 | 2.99733 | 0.7606199 | 12.65234 | 2.987344
2018-02-04 11:15 | 71714.05 | 960.0012 | 5 | 10 | 3.75566 | -3.260041 | 2.99733 | 0.8692954 | 12.65234 | 3.397362
2018-02-04 11:17 | 71834.05 | 1080.0009 | 5 | 10 | 3.724237 | -3.260044 | 2.99733 | 0.9779514 | 12.65234 | 3.803702
2018-02-04 11:19 | 71954.05 | 1200.0002 | 5 | 10 | 3.695629 | -3.260008 | 2.99733 | 1.086614 | 12.65234 | 4.206811
2018-02-04 11:21 | 72074.05 | 1320.0007 | 5 | 10 | 3.668681 | -3.259995 | 2.99733 | 1.195283 | 12.65234 | 4.606933
2018-02-04 11:23 | 72194.05 | 1440.001 | 5 | 10 | 3.642704 | -3.259999 | 2.99733 | 1.303946 | 12.65234 | 5.00416
2018-02-04 11:25 | 72314.05 | 1560.0021 | 5 | 10 | 3.618594 | -3.26013 | 2.99733 | 1.412617 | 12.65234 | 5.398693
2018-02-04 11:27 | 72434.05 | 1680.0002 | 5 | 10 | 3.596393 | -3.259865 | 2.99733 | 1.521275 | 12.65234 | 5.790659
2018-02-04 11:29 | 72554.05 | 1800.0013 | 5 | 10 | 3.576684 | -3.260033 | 2.99733 | 1.629945 | 12.65234 | 6.180391
2018-02-04 11:31 | 72674.05 | 1920.0012 | 5 | 10 | 3.558076 | -3.260175 | 2.99733 | 1.738601 | 12.65234 | 6.568007
2018-02-04 11:33 | 72794.05 | 2040.0003 | 5 | 10 | 3.539986 | -3.260043 | 2.99733 | 1.847261 | 12.65234 | 6.953622
2018-02-04 11:35 | 72914.05 | 2160.0014 | 5 | 10 | 3.524017 | -3.260053 | 2.99733 | 1.955936 | 12.65234 | 7.337457
2018-02-04 11:37 | 73034.05 | 2280.0008 | 5 | 10 | 3.509181 | -3.260066 | 2.99733 | 2.064598 | 12.65234 | 7.719566
2018-02-04 11:39 | 73154.05 | 2400.0018 | 5 | 10 | 3.494663 | -3.260098 | 2.99733 | 2.173259 | 12.65234 | 8.100099
2018-02-04 11:41 | 73274.05 | 2520.0009 | 5 | 10 | 3.478229 | -3.259959 | 2.99733 | 2.281917 | 12.65234 | 8.478959
2018-02-04 11:43 | 73394.05 | 2640.0008 | 5 | 10 | 3.460738 | -3.259993 | 2.99733 | 2.390578 | 12.65234 | 8.855972
2018-02-04 11:45 | 73514.05 | 2760.0001 | 5 | 10 | 3.440447 | -3.26003 | 2.99733 | 2.499244 | 12.65234 | 9.230973
2018-02-04 11:47 | 73634.05 | 2880.0016 | 5 | 10 | 3.414318 | -3.260026 | 2.99733 | 2.607909 | 12.65234 | 9.603488
2018-02-04 11:49 | 73754.05 | 3000.0009 | 5 | 10 | 3.374455 | -3.259936 | 2.99733 | 2.716573 | 12.65234 | 9.972529
2018-02-04 11:51 | 73874.05 | 3120.0016 | 5 | 10 | 3.306027 | -3.260026 | 2.99733 | 2.825235 | 12.65234 | 10.33581
2018-02-04 11:53 | 73994.05 | 3240.0009 | 5 | 10 | 3.174284 | -3.26001 | 2.99733 | 2.933905 | 12.65234 | 10.68887
2018-02-04 11:54 | 74062.52 | 3308.4709 | 5 | 10 | 2.999991 | -3.260086 | 2.99733 | 2.995903 | 12.65234 | 10.88113
2018-02-04 11:56 | 74182.56218 | 120.001 | 6 | 10 | 3.45906 | 0 | 2.99733 | 2.995903 | 12.65234 | 10.88113
2018-02-04 11:58 | 74302.56218 | 240.001 | 6 | 10 | 3.477898 | 0 | 2.99733 | 2.995903 | 12.65234 | 10.88113
2018-02-04 11:59 | 74362.56348 | 300.0023 | 6 | 10 | 3.48197 | 0 | 2.99733 | 2.995903 | 12.65234 | 10.88113
2018-02-04 11:59 | 74362.57 | 0.0025 | 7 | 11 | 3.481927 | 0 | 0 | 0 | 0 | 0
2018-02-04 12:01 | 74482.65 | 120.0008 | 2 | 11 | 4.025029 | 4.889823 | 0.1623917 | 2.094e-09 | 0.6405172 | 7.29e-09
2018-02-04 12:03 | 74602.65 | 240.0009 | 2 | 11 | 4.065653 | 4.889853 | 0.3253718 | 2.094e-09 | 1.299748 | 7.29e-09
2018-02-04 12:05 | 74722.65 | 360.0017 | 2 | 11 | 4.099925 | 4.889911 | 0.4883639 | 2.094e-09 | 1.965354 | 7.29e-09
2018-02-04 12:07 | 74842.65 | 480.0009 | 2 | 11 | 4.126998 | 4.889863 | 0.6513612 | 2.094e-09 | 2.635892 | 7.29e-09
2018-02-04 12:09 | 74962.65 | 600.0009 | 2 | 11 | 4.151809 | 4.889838 | 0.8143533 | 2.094e-09 | 3.310612 | 7.29e-09
2018-02-04 12:11 | 75082.65 | 720.0008 | 2 | 11 | 4.176557 | 4.890155 | 0.9773546 | 2.094e-09 | 3.989358 | 7.29e-09
2018-02-04 12:13 | 75202.65 | 840.0001 | 2 | 11 | 4.200296 | 4.841523 | 1.140258 | 2.094e-09 | 4.671825 | 7.29e-09
2018-02-04 12:15 | 75322.65 | 960.0017 | 2 | 11 | 4.200288 | 4.43324 | 1.294615 | 2.094e-09 | 5.320169 | 7.29e-09
2018-02-04 12:17 | 75442.65 | 1080.0001 | 2 | 11 | 4.200258 | 4.048261 | 1.435933 | 2.094e-09 | 5.913741 | 7.29e-09
2018-02-04 12:19 | 75562.65 | 1200.0009 | 2 | 11 | 4.200247 | 3.696887 | 1.564942 | 2.094e-09 | 6.455609 | 7.29e-09
2018-02-04 12:21 | 75682.65 | 1320.0009 | 2 | 11 | 4.200246 | 3.363839 | 1.682573 | 2.094e-09 | 6.949693 | 7.29e-09
2018-02-04 12:22 | 75721.05 | 1358.4006 | 2 | 11 | 4.200219 | 3.259999 | 1.717901 | 2.094e-09 | 7.098079 | 7.29e-09
2018-02-04 12:24 | 75841.06 | 120.0001 | 3 | 11 | 4.222465 | 3.260045 | 1.826178 | 2.094e-09 | 7.553948 | 7.29e-09
2018-02-04 12:26 | 75961.06 | 240.0005 | 3 | 11 | 4.250613 | 3.260066 | 1.934838 | 2.094e-09 | 8.014246 | 7.29e-09
2018-02-04 12:28 | 76081.07 | 360.0012 | 3 | 11 | 4.28222 | 3.260022 | 2.043511 | 2.094e-09 | 8.477869 | 7.29e-09
2018-02-04 12:30 | 76201.07 | 480.0014 | 3 | 11 | 4.315585 | 3.26002 | 2.152175 | 2.094e-09 | 8.944988 | 7.29e-09
2018-02-04 12:32 | 76321.06 | 600.0005 | 3 | 11 | 4.351413 | 3.260034 | 2.26084 | 2.094e-09 | 9.415865 | 7.29e-09
2018-02-04 12:34 | 76441.07 | 720.0015 | 3 | 11 | 4.390244 | 3.260085 | 2.369509 | 2.094e-09 | 9.890814 | 7.29e-09
2018-02-04 12:36 | 76561.07 | 840.0016 | 3 | 11 | 4.400273 | 2.839295 | 2.472325 | 2.094e-09 | 10.3431 | 7.29e-09
2018-02-04 12:38 | 76681.07 | 960.0013 | 3 | 11 | 4.400269 | 2.440015 | 2.560101 | 2.094e-09 | 10.72934 | 7.29e-09
2018-02-04 12:40 | 76801.07 | 1080.0024 | 3 | 11 | 4.400265 | 2.104165 | 2.635678 | 2.094e-09 | 11.06189 | 7.29e-09
2018-02-04 12:42 | 76921.07 | 1200.0012 | 3 | 11 | 4.400249 | 1.822135 | 2.700999 | 2.094e-09 | 11.34932 | 7.29e-09
2018-02-04 12:44 | 77041.07 | 1320.0009 | 3 | 11 | 4.400236 | 1.576868 | 2.75756 | 2.094e-09 | 11.59821 | 7.29e-09
2018-02-04 12:46 | 77161.07 | 1440.0014 | 3 | 11 | 4.400238 | 1.368752 | 2.806528 | 2.094e-09 | 11.81368 | 7.29e-09
2018-02-04 12:48 | 77281.07 | 1560.0018 | 3 | 11 | 4.400234 | 1.196738 | 2.849177 | 2.094e-09 | 12.00134 | 7.29e-09
2018-02-04 12:50 | 77401.07 | 1680.0011 | 3 | 11 | 4.400191 | 1.05094 | 2.886549 | 2.094e-09 | 12.16579 | 7.29e-09
2018-02-04 12:52 | 77521.07 | 1800.0016 | 3 | 11 | 4.40023 | 0.9277954 | 2.919471 | 2.094e-09 | 12.31065 | 7.29e-09
2018-02-04 12:54 | 77641.07 | 1920.001 | 3 | 11 | 4.400182 | 0.8163395 | 2.948468 | 2.094e-09 | 12.43824 | 7.29e-09
2018-02-04 12:56 | 77761.06 | 2040.0004 | 3 | 11 | 4.400177 | 0.725584 | 2.974127 | 2.094e-09 | 12.55114 | 7.29e-09
2018-02-04 12:58 | 77875.09 | 2154.0219 | 3 | 11 | 4.400202 | 0.6519995 | 2.995913 | 2.094e-09 | 12.64701 | 7.29e-09
2018-02-04 13:00 | 77995.13 | 120.0004 | 4 | 11 | 4.339067 | 0 | 2.995913 | 2.094e-09 | 12.64701 | 7.29e-09
2018-02-04 13:02 | 78115.13 | 239.9999 | 4 | 11 | 4.333177 | 0 | 2.995913 | 2.094e-09 | 12.64701 | 7.29e-09
2018-02-04 13:03 | 78175.14 | 300.0044 | 4 | 11 | 4.331454 | 0 | 2.995913 | 2.094e-09 | 12.64701 | 7.29e-09
2018-02-04 13:05 | 78295.21 | 120.001 | 5 | 11 | 4.027723 | -3.260061 | 2.995913 | 0.1086524 | 12.64701 | 0.4420371
2018-02-04 13:07 | 78415.21 | 240.0011 | 5 | 11 | 3.983031 | -3.259983 | 2.995913 | 0.2173112 | 12.64701 | 0.8771883
2018-02-04 13:09 | 78535.21 | 360.0014 | 5 | 11 | 3.942531 | -3.259913 | 2.995913 | 0.32597 | 12.64701 | 1.307768
2018-02-04 13:11 | 78655.21 | 480.0014 | 5 | 11 | 3.902325 | -3.259959 | 2.995913 | 0.4346424 | 12.64701 | 1.734034
2018-02-04 13:13 | 78775.21 | 600.0014 | 5 | 11 | 3.863314 | -3.259985 | 2.995913 | 0.5433105 | 12.64701 | 2.155946
2018-02-04 13:15 | 78895.21 | 720.003 | 5 | 11 | 3.826736 | -3.259914 | 2.995913 | 0.6519656 | 12.64701 | 2.573713
2018-02-04 13:17 | 79015.21 | 840.0006 | 5 | 11 | 3.7916 | -3.260041 | 2.995913 | 0.7606314 | 12.64701 | 2.987625
2018-02-04 13:19 | 79135.21 | 960.0002 | 5 | 11 | 3.757615 | -3.26009 | 2.995913 | 0.8692942 | 12.64701 | 3.39777
2018-02-04 13:21 | 79255.21 | 1080.0006 | 5 | 11 | 3.725237 | -3.259996 | 2.995913 | 0.9779463 | 12.64701 | 3.804267
2018-02-04 13:23 | 79375.21 | 1200.0005 | 5 | 11 | 3.696197 | -3.260126 | 2.995913 | 1.086619 | 12.64701 | 4.207496
2018-02-04 13:25 | 79495.21 | 1320.0014 | 5 | 11 | 3.669178 | -3.260036 | 2.995913 | 1.195289 | 12.64701 | 4.607676
2018-02-04 13:27 | 79615.21 | 1440.0015 | 5 | 11 | 3.644142 | -3.260086 | 2.995913 | 1.303941 | 12.64701 | 5.004971
2018-02-04 13:29 | 79735.21 | 1560.0003 | 5 | 11 | 3.620135 | -3.260046 | 2.995913 | 1.412614 | 12.64701 | 5.399685
2018-02-04 13:31 | 79855.21 | 1680.0008 | 5 | 11 | 3.597313 | -3.260053 | 2.995913 | 1.521277 | 12.64701 | 5.791793
2018-02-04 13:33 | 79975.21 | 1800.0003 | 5 | 11 | 3.576572 | -3.260095 | 2.995913 | 1.629951 | 12.64701 | 6.181585
2018-02-04 13:35 | 80095.21 | 1920.001 | 5 | 11 | 3.557951 | -3.260113 | 2.995913 | 1.738608 | 12.64701 | 6.56917
2018-02-04 13:37 | 80215.21 | 2040.0008 | 5 | 11 | 3.540781 | -3.260048 | 2.995913 | 1.84727 | 12.64701 | 6.954844
2018-02-04 13:39 | 80335.21 | 2160.0002 | 5 | 11 | 3.523689 | -3.260012 | 2.995913 | 1.95594 | 12.64701 | 7.338687
2018-02-04 13:41 | 80455.21 | 2280.0009 | 5 | 11 | 3.508242 | -3.260039 | 2.995913 | 2.064602 | 12.64701 | 7.72073
2018-02-04 13:43 | 80575.21 | 2400 | 5 | 11 | 3.493072 | -3.260012 | 2.995913 | 2.173262 | 12.64701 | 8.10111
2018-02-04 13:45 | 80695.21 | 2520.001 | 5 | 11 | 3.477702 | -3.259948 | 2.995913 | 2.281923 | 12.64701 | 8.47985
2018-02-04 13:47 | 80815.21 | 2640.001 | 5 | 11 | 3.459871 | -3.260036 | 2.995913 | 2.390596 | 12.64701 | 8.856843
2018-02-04 13:49 | 80935.21 | 2760.0004 | 5 | 11 | 3.437984 | -3.25993 | 2.995913 | 2.499253 | 12.64701 | 9.231622
2018-02-04 13:51 | 81055.21 | 2880.0003 | 5 | 11 | 3.410565 | -3.259925 | 2.995913 | 2.60791 | 12.64701 | 9.603773
2018-02-04 13:53 | 81175.21 | 3000.0008 | 5 | 11 | 3.37126 | -3.260028 | 2.995913 | 2.716574 | 12.64701 | 9.972407
2018-02-04 13:55 | 81295.21 | 3120.0003 | 5 | 11 | 3.30461 | -3.259894 | 2.995913 | 2.825238 | 12.64701 | 10.33547
2018-02-04 13:57 | 81415.21 | 3240.0011 | 5 | 11 | 3.166778 | -3.259995 | 2.995913 | 2.933901 | 12.64701 | 10.68811
2018-02-04 13:58 | 81480.43 | 3305.2182 | 5 | 11 | 2.999992 | -3.259968 | 2.995913 | 2.992956 | 12.64701 | 10.87086
2018-02-04 14:00 | 81600.47 | 120.0003 | 6 | 11 | 3.46194 | 0 | 2.995913 | 2.992956 | 12.64701 | 10.87086
2018-02-04 14:02 | 81720.47 | 240.0004 | 6 | 11 | 3.481046 | 0 | 2.995913 | 2.992956 | 12.64701 | 10.87086
2018-02-04 14:03 | 81780.48 | 300.0023 | 6 | 11 | 3.485046 | 0 | 2.995913 | 2.992956 | 12.64701 | 10.87086
2018-02-04 14:03 | 81780.48 | 0.0023 | 7 | 12 | 3.485138 | 0 | 0 | 0 | 0 | 0
2018-02-04 14:05 | 81900.56 | 120.0009 | 2 | 12 | 4.027258 | 4.88993 | 0.1623967 | 0 | 0.6409975 | 0
2018-02-04 14:07 | 82020.56 | 240.0012 | 2 | 12 | 4.068798 | 4.889947 | 0.3253962 | 0 | 1.300776 | 0
2018-02-04 14:09 | 82140.56 | 360.0007 | 2 | 12 | 4.103351 | 4.889873 | 0.4883748 | 0 | 1.966867 | 0
2018-02-04 14:11 | 82260.56 | 480.0004 | 2 | 12 | 4.129061 | 4.889966 | 0.6513644 | 0 | 2.637863 | 0
2018-02-04 14:13 | 82380.56 | 600.0012 | 2 | 12 | 4.152415 | 4.889956 | 0.8143745 | 0 | 3.312829 | 0
2018-02-04 14:15 | 82500.57 | 720.0016 | 2 | 12 | 4.178125 | 4.889997 | 0.9773575 | 0 | 3.991657 | 0
2018-02-04 14:17 | 82620.56 | 840.0006 | 2 | 12 | 4.200273 | 4.808892 | 1.140136 | 0 | 4.673852 | 0
2018-02-04 14:19 | 82740.57 | 960.0015 | 2 | 12 | 4.200247 | 4.409213 | 1.293579 | 0 | 5.318353 | 0
2018-02-04 14:21 | 82860.56 | 1080.0006 | 2 | 12 | 4.200261 | 4.052005 | 1.434561 | 0 | 5.910516 | 0
2018-02-04 14:23 | 82980.56 | 1200.0007 | 2 | 12 | 4.200253 | 3.701795 | 1.563789 | 0 | 6.453305 | 0
2018-02-04 14:25 | 83100.56 | 1320.0006 | 2 | 12 | 4.200256 | 3.362084 | 1.681421 | 0 | 6.947392 | 0
2018-02-04 14:25 | 83138.66 | 1358.0917 | 2 | 12 | 4.200291 | 3.259984 | 1.716446 | 0 | 7.094506 | 0
2018-02-04 14:27 | 83258.67 | 120.0001 | 3 | 12 | 4.222873 | 3.259862 | 1.824715 | 0 | 7.550367 | 0
2018-02-04 14:29 | 83378.67 | 240.0003 | 3 | 12 | 4.250544 | 3.260137 | 1.933373 | 0 | 8.010693 | 0
2018-02-04 14:31 | 83498.68 | 360.0013 | 3 | 12 | 4.281686 | 3.260219 | 2.042039 | 0 | 8.474239 | 0
2018-02-04 14:33 | 83618.68 | 480.0014 | 3 | 12 | 4.316024 | 3.259864 | 2.150689 | 0 | 8.941295 | 0
2018-02-04 14:35 | 83738.67 | 600.0002 | 3 | 12 | 4.35258 | 3.260022 | 2.259352 | 0 | 9.412243 | 0
2018-02-04 14:37 | 83858.67 | 720.0001 | 3 | 12 | 4.391705 | 3.259843 | 2.368019 | 0 | 9.887336 | 0
2018-02-04 14:39 | 83978.68 | 840.001 | 3 | 12 | 4.40032 | 2.840491 | 2.47063 | 0 | 10.33876 | 0
2018-02-04 14:41 | 84098.68 | 960.0013 | 3 | 12 | 4.400266 | 2.433879 | 2.558369 | 0 | 10.72483 | 0
2018-02-04 14:43 | 84218.68 | 1080.0014 | 3 | 12 | 4.40026 | 2.095048 | 2.633659 | 0 | 11.05613 | 0
2018-02-04 14:45 | 84338.67 | 1200.0002 | 3 | 12 | 4.400203 | 1.810688 | 2.698626 | 0 | 11.342 | 0
2018-02-04 14:47 | 84458.68 | 1320.0012 | 3 | 12 | 4.400278 | 1.57411 | 2.754951 | 0 | 11.58984 | 0
2018-02-04 14:49 | 84578.68 | 1440.0007 | 3 | 12 | 4.400243 | 1.370347 | 2.803922 | 0 | 11.80532 | 0
2018-02-04 14:51 | 84698.68 | 1560.0011 | 3 | 12 | 4.400259 | 1.19545 | 2.846571 | 0 | 11.99299 | 0
2018-02-04 14:53 | 84818.68 | 1680.0007 | 3 | 12 | 4.400205 | 1.047991 | 2.883878 | 0 | 12.15715 | 0
2018-02-04 14:55 | 84938.68 | 1800.0013 | 3 | 12 | 4.400203 | 0.9247971 | 2.916703 | 0 | 12.30158 | 0
2018-02-04 14:57 | 85058.67 | 1920.0006 | 3 | 12 | 4.400208 | 0.8216705 | 2.945778 | 0 | 12.42952 | 0
2018-02-04 14:59 | 85178.68 | 2040.0007 | 3 | 12 | 4.400192 | 0.7293739 | 2.971601 | 0 | 12.54314 | 0
2018-02-04 15:01 | 85295.46 | 2156.7869 | 3 | 12 | 4.400224 | 0.6519842 | 2.993951 | 0 | 12.64149 | 0
2018-02-04 15:03 | 85415.5 | 120.001 | 4 | 12 | 4.339053 | 0 | 2.993951 | 0 | 12.64149 | 0
2018-02-04 15:05 | 85535.5 | 240.0003 | 4 | 12 | 4.333169 | 0 | 2.993951 | 0 | 12.64149 | 0
2018-02-04 15:06 | 85595.5 | 300.0025 | 4 | 12 | 4.331438 | 0 | 2.993951 | 0 | 12.64149 | 0
2018-02-04 15:08 | 85715.58 | 120.0003 | 5 | 12 | 4.028401 | -3.25992 | 2.993951 | 0.1086487 | 12.64149 | 0.4421298
2018-02-04 15:10 | 85835.58 | 240.0002 | 5 | 12 | 3.982956 | -3.259913 | 2.993951 | 0.2173124 | 12.64149 | 0.8773212
2018-02-04 15:12 | 85955.58 | 360.001 | 5 | 12 | 3.941915 | -3.2599 | 2.993951 | 0.3259705 | 12.64149 | 1.307854
2018-02-04 15:14 | 86075.58 | 480.0002 | 5 | 12 | 3.902729 | -3.259865 | 2.993951 | 0.4346264 | 12.64149 | 1.73402
2018-02-04 15:16 | 86195.58 | 600.0011 | 5 | 12 | 3.864383 | -3.25982 | 2.993951 | 0.5432892 | 12.64149 | 2.156018
2018-02-04 15:18 | 86315.58 | 720.001 | 5 | 12 | 3.826509 | -3.25995 | 2.993951 | 0.6519532 | 12.64149 | 2.573867
2018-02-04 15:20 | 86435.58 | 840.001 | 5 | 12 | 3.790568 | -3.259958 | 2.993951 | 0.7606121 | 12.64149 | 2.987684
2018-02-04 15:22 | 86555.58 | 960.0002 | 5 | 12 | 3.75681 | -3.259963 | 2.993951 | 0.869278 | 12.64149 | 3.397726
2018-02-04 15:24 | 86675.58 | 1080.0002 | 5 | 12 | 3.725782 | -3.260032 | 2.993951 | 0.9779402 | 12.64149 | 3.804247
2018-02-04 15:26 | 86795.58 | 1200.0013 | 5 | 12 | 3.696184 | -3.259983 | 2.993951 | 1.086595 | 12.64149 | 4.20746
2018-02-04 15:28 | 86915.58 | 1320.0008 | 5 | 12 | 3.668411 | -3.26009 | 2.993951 | 1.195267 | 12.64149 | 4.60759
2018-02-04 15:30 | 87035.58 | 1440.0007 | 5 | 12 | 3.643072 | -3.260135 | 2.993951 | 1.303925 | 12.64149 | 5.004802
2018-02-04 15:32 | 87155.58 | 1560.0006 | 5 | 12 | 3.619716 | -3.260015 | 2.993951 | 1.412593 | 12.64149 | 5.399398
2018-02-04 15:34 | 87275.58 | 1680.0016 | 5 | 12 | 3.597986 | -3.260038 | 2.993951 | 1.521261 | 12.64149 | 5.791558
2018-02-04 15:36 | 87395.58 | 1800.0014 | 5 | 12 | 3.576837 | -3.260008 | 2.993951 | 1.629921 | 12.64149 | 6.181348
2018-02-04 15:38 | 87515.58 | 1920.0006 | 5 | 12 | 3.558193 | -3.259993 | 2.993951 | 1.738577 | 12.64149 | 6.568966
2018-02-04 15:40 | 87635.58 | 2040.0006 | 5 | 12 | 3.541131 | -3.260018 | 2.993951 | 1.847248 | 12.64149 | 6.954696
2018-02-04 15:42 | 87755.58 | 2160.0006 | 5 | 12 | 3.525599 | -3.260036 | 2.993951 | 1.955906 | 12.64149 | 7.338617
2018-02-04 15:44 | 87875.58 | 2280.0014 | 5 | 12 | 3.509603 | -3.259934 | 2.993951 | 2.064569 | 12.64149 | 7.720869
2018-02-04 15:46 | 87995.58 | 2400.0015 | 5 | 12 | 3.493823 | -3.259943 | 2.993951 | 2.173225 | 12.64149 | 8.10133
2018-02-04 15:48 | 88115.58 | 2520.0008 | 5 | 12 | 3.478342 | -3.260013 | 2.993951 | 2.281891 | 12.64149 | 8.480157
2018-02-04 15:50 | 88235.58 | 2640.0015 | 5 | 12 | 3.461722 | -3.259974 | 2.993951 | 2.390548 | 12.64149 | 8.857215
2018-02-04 15:52 | 88355.58 | 2760.0007 | 5 | 12 | 3.441198 | -3.259933 | 2.993951 | 2.499217 | 12.64149 | 9.232327
2018-02-04 15:54 | 88475.58 | 2880.0016 | 5 | 12 | 3.412725 | -3.259979 | 2.993951 | 2.607867 | 12.64149 | 9.60475
2018-02-04 15:56 | 88595.58 | 3000.0008 | 5 | 12 | 3.372242 | -3.25995 | 2.993951 | 2.716527 | 12.64149 | 9.973538
2018-02-04 15:58 | 88715.58 | 3120.0016 | 5 | 12 | 3.305053 | -3.25989 | 2.993951 | 2.825191 | 12.64149 | 10.33666
2018-02-04 16:00 | 88835.58 | 3240.0015 | 5 | 12 | 3.171826 | -3.259934 | 2.993951 | 2.933853 | 12.64149 | 10.68957
2018-02-04 16:01 | 88902.62 | 3307.0414 | 5 | 12 | 2.999983 | -3.259947 | 2.993951 | 2.994561 | 12.64149 | 10.87765
2018-02-04 16:03 | 89022.66 | 120.0007 | 6 | 12 | 3.456376 | 0 | 2.993951 | 2.994571 | 12.64149 | 10.87768
2018-02-04 16:05 | 89142.66 | 240.0008 | 6 | 12 | 3.474989 | 0 | 2.993951 | 2.994571 | 12.64149 | 10.87768
2018-02-04 16:06 | 89202.67 | 300.0038 | 6 | 12 | 3.478937 | 0 | 2.993951 | 2.994571 | 12.64149 | 10.87768
2018-02-04 16:06 | 89202.68 | 0.0025 | 7 | 13 | 3.479146 | 0 | 0 | 0 | 0 | 0
2018-02-04 16:08 | 89322.76 | 120.0001 | 2 | 13 | 4.024283 | 4.889922 | 0.1623888 | 5.4e-10 | 0.6402796 | 1.878e-09
2018-02-04 16:10 | 89442.76 | 240.0026 | 2 | 13 | 4.065101 | 4.889897 | 0.3253897 | 5.4e-10 | 1.299474 | 1.878e-09
2018-02-04 16:12 | 89562.76 | 360.0006 | 2 | 13 | 4.101676 | 4.889867 | 0.4883808 | 5.4e-10 | 1.965176 | 1.878e-09
2018-02-04 16:14 | 89682.76 | 480.0005 | 2 | 13 | 4.128332 | 4.88989 | 0.6513677 | 5.4e-10 | 2.635965 | 1.878e-09
2018-02-04 16:16 | 89802.76 | 600.0012 | 2 | 13 | 4.15159 | 4.889909 | 0.8143584 | 5.4e-10 | 3.310744 | 1.878e-09
2018-02-04 16:18 | 89922.76 | 720.0012 | 2 | 13 | 4.175905 | 4.88992 | 0.9773403 | 5.4e-10 | 3.989317 | 1.878e-09
2018-02-04 16:20 | 90042.76 | 840.0013 | 2 | 13 | 4.200297 | 4.837125 | 1.140265 | 5.4e-10 | 4.671795 | 1.878e-09
2018-02-04 16:22 | 90162.76 | 960.0005 | 2 | 13 | 4.200257 | 4.414409 | 1.294101 | 5.4e-10 | 5.317951 | 1.878e-09
2018-02-04 16:24 | 90282.76 | 1080.0008 | 2 | 13 | 4.200258 | 4.050279 | 1.435088 | 5.4e-10 | 5.910132 | 1.878e-09
2018-02-04 16:26 | 90402.76 | 1200.0001 | 2 | 13 | 4.200206 | 3.712996 | 1.564429 | 5.4e-10 | 6.453397 | 1.878e-09
2018-02-04 16:28 | 90522.76 | 1320.0012 | 2 | 13 | 4.200222 | 3.382495 | 1.682709 | 5.4e-10 | 6.950205 | 1.878e-09
2018-02-04 16:29 | 90567.05 | 1364.2852 | 2 | 13 | 4.200277 | 3.259986 | 1.723566 | 5.4e-10 | 7.121815 | 1.878e-09
2018-02-04 16:31 | 90687.06 | 120.0011 | 3 | 13 | 4.223546 | 3.260007 | 1.831837 | 5.4e-10 | 7.577731 | 1.878e-09
2018-02-04 16:33 | 90807.06 | 240.0012 | 3 | 13 | 4.251535 | 3.260043 | 1.940503 | 5.4e-10 | 8.038181 | 1.878e-09
2018-02-04 16:35 | 90927.06 | 360.0012 | 3 | 13 | 4.282072 | 3.260085 | 2.049164 | 5.4e-10 | 8.501796 | 1.878e-09
2018-02-04 16:37 | 91047.06 | 480.0022 | 3 | 13 | 4.315372 | 3.260034 | 2.157841 | 5.4e-10 | 8.968942 | 1.878e-09
2018-02-04 16:39 | 91167.06 | 600.0015 | 3 | 13 | 4.352683 | 3.260037 | 2.266508 | 5.4e-10 | 9.439867 | 1.878e-09
2018-02-04 16:41 | 91287.06 | 720.0009 | 3 | 13 | 4.392264 | 3.260125 | 2.375159 | 5.4e-10 | 9.914932 | 1.878e-09
2018-02-04 16:43 | 91407.06 | 840.0004 | 3 | 13 | 4.400277 | 2.826455 | 2.477464 | 5.4e-10 | 10.36502 | 1.878e-09
2018-02-04 16:45 | 91527.06 | 960.0007 | 3 | 13 | 4.400274 | 2.434117 | 2.564935 | 5.4e-10 | 10.74992 | 1.878e-09
2018-02-04 16:47 | 91647.06 | 1080.0003 | 3 | 13 | 4.400251 | 2.093358 | 2.640261 | 5.4e-10 | 11.08137 | 1.878e-09
2018-02-04 16:49 | 91767.06 | 1200.0004 | 3 | 13 | 4.400236 | 1.800571 | 2.704982 | 5.4e-10 | 11.36616 | 1.878e-09
2018-02-04 16:51 | 91887.06 | 1320.0003 | 3 | 13 | 4.400242 | 1.561516 | 2.760907 | 5.4e-10 | 11.61224 | 1.878e-09
2018-02-04 16:53 | 92007.06 | 1440.0008 | 3 | 13 | 4.400213 | 1.360824 | 2.809515 | 5.4e-10 | 11.82613 | 1.878e-09
2018-02-04 16:55 | 92127.06 | 1560.001 | 3 | 13 | 4.400194 | 1.190104 | 2.851973 | 5.4e-10 | 12.01295 | 1.878e-09
2018-02-04 16:57 | 92247.06 | 1680.0012 | 3 | 13 | 4.400221 | 1.040832 | 2.889107 | 5.4e-10 | 12.17635 | 1.878e-09
2018-02-04 16:59 | 92367.06 | 1800.0016 | 3 | 13 | 4.400184 | 0.9160414 | 2.921655 | 5.4e-10 | 12.31957 | 1.878e-09
2018-02-04 17:01 | 92487.06 | 1920.0002 | 3 | 13 | 4.400178 | 0.8111763 | 2.950406 | 5.4e-10 | 12.44608 | 1.878e-09
2018-02-04 17:03 | 92607.06 | 2040.0011 | 3 | 13 | 4.400174 | 0.7228937 | 2.975942 | 5.4e-10 | 12.55844 | 1.878e-09
2018-02-04 17:05 | 92714.37 | 2147.3177 | 3 | 13 | 4.400189 | 0.6519861 | 2.996423 | 5.4e-10 | 12.64856 | 1.878e-09
2018-02-04 17:07 | 92834.42 | 120.0003 | 4 | 13 | 4.339365 | 0 | 2.996424 | 5.4e-10 | 12.64857 | 1.878e-09
2018-02-04 17:09 | 92954.42 | 240.0014 | 4 | 13 | 4.333553 | 0 | 2.996424 | 5.4e-10 | 12.64857 | 1.878e-09
2018-02-04 17:10 | 93014.42 | 300.0009 | 4 | 13 | 4.331859 | 0 | 2.996424 | 5.4e-10 | 12.64857 | 1.878e-09
2018-02-04 17:12 | 93134.5 | 120.001 | 5 | 13 | 4.029423 | -3.260023 | 2.996424 | 0.1086596 | 12.64857 | 0.4422075
2018-02-04 17:14 | 93254.5 | 240.0013 | 5 | 13 | 3.984458 | -3.259918 | 2.996424 | 0.2173176 | 12.64857 | 0.8775409
2018-02-04 17:16 | 93374.5 | 360.0008 | 5 | 13 | 3.94205 | -3.259856 | 2.996424 | 0.3259698 | 12.64857 | 1.308136
2018-02-04 17:18 | 93494.5 | 480.0005 | 5 | 13 | 3.902225 | -3.259873 | 2.996424 | 0.4346381 | 12.64857 | 1.734327
2018-02-04 17:20 | 93614.5 | 600.0015 | 5 | 13 | 3.864463 | -3.259928 | 2.996424 | 0.5432997 | 12.64857 | 2.156277
2018-02-04 17:22 | 93734.5 | 720.001 | 5 | 13 | 3.828022 | -3.26007 | 2.996424 | 0.6519627 | 12.64857 | 2.574215
2018-02-04 17:24 | 93854.5 | 840.0012 | 5 | 13 | 3.791503 | -3.259916 | 2.996424 | 0.7606219 | 12.64857 | 2.98819
2018-02-04 17:26 | 93974.5 | 960.0011 | 5 | 13 | 3.756946 | -3.259838 | 2.996424 | 0.8692687 | 12.64857 | 3.398215
2018-02-04 17:28 | 94094.5 | 1080.0012 | 5 | 13 | 3.725783 | -3.25987 | 2.996424 | 0.9779354 | 12.64857 | 3.804751
2018-02-04 17:30 | 94214.5 | 1200.0011 | 5 | 13 | 3.697322 | -3.259908 | 2.996424 | 1.086602 | 12.64857 | 4.208057
2018-02-04 17:32 | 94334.5 | 1320.002 | 5 | 13 | 3.670226 | -3.259853 | 2.996424 | 1.195263 | 12.64857 | 4.608332
2018-02-04 17:34 | 94454.5 | 1440.0003 | 5 | 13 | 3.643942 | -3.259925 | 2.996424 | 1.303914 | 12.64857 | 5.00566
2018-02-04 17:36 | 94574.5 | 1560.0011 | 5 | 13 | 3.620244 | -3.259958 | 2.996424 | 1.412575 | 12.64857 | 5.400306
2018-02-04 17:38 | 94694.5 | 1680.0014 | 5 | 13 | 3.598373 | -3.259956 | 2.996424 | 1.521235 | 12.64857 | 5.792478
2018-02-04 17:40 | 94814.5 | 1800.0006 | 5 | 13 | 3.57831 | -3.259923 | 2.996424 | 1.629894 | 12.64857 | 6.182374
2018-02-04 17:42 | 94934.5 | 1920.0014 | 5 | 13 | 3.558683 | -3.259862 | 2.996424 | 1.738557 | 12.64857 | 6.570133
2018-02-04 17:44 | 95054.5 | 2040.0014 | 5 | 13 | 3.54074 | -3.259999 | 2.996424 | 1.847226 | 12.64857 | 6.955849
2018-02-04 17:46 | 95174.5 | 2160.0001 | 5 | 13 | 3.52449 | -3.259992 | 2.996424 | 1.955882 | 12.64857 | 7.339678
2018-02-04 17:48 | 95294.5 | 2280.0009 | 5 | 13 | 3.509204 | -3.259896 | 2.996424 | 2.06454 | 12.64857 | 7.72181
2018-02-04 17:50 | 95414.5 | 2400.0001 | 5 | 13 | 3.493961 | -3.259978 | 2.996424 | 2.173202 | 12.64857 | 8.102309
2018-02-04 17:52 | 95534.5 | 2520.0004 | 5 | 13 | 3.477035 | -3.259985 | 2.996424 | 2.281872 | 12.64857 | 8.481075
2018-02-04 17:54 | 95654.5 | 2640.0014 | 5 | 13 | 3.45904 | -3.260012 | 2.996424 | 2.390531 | 12.64857 | 8.857937
2018-02-04 17:56 | 95774.5 | 2760.0001 | 5 | 13 | 3.438253 | -3.26011 | 2.996424 | 2.499188 | 12.64857 | 9.232688
2018-02-04 17:58 | 95894.5 | 2880.0014 | 5 | 13 | 3.411335 | -3.259993 | 2.996424 | 2.607851 | 12.64857 | 9.604927
2018-02-04 18:00 | 96014.5 | 3000.0013 | 5 | 13 | 3.369182 | -3.260018 | 2.996424 | 2.716522 | 12.64857 | 9.973546
2018-02-04 18:02 | 96134.5 | 3120.0007 | 5 | 13 | 3.299992 | -3.260055 | 2.996424 | 2.825174 | 12.64857 | 10.33619
2018-02-04 18:04 | 96254.5 | 3240.0012 | 5 | 13 | 3.163435 | -3.260044 | 2.996424 | 2.933838 | 12.64857 | 10.68838
2018-02-04 18:05 | 96318.54 | 3304.0426 | 5 | 13 | 2.999988 | -3.260063 | 2.996424 | 2.991829 | 12.64857 | 10.86772
2018-02-04 18:07 | 96438.58798 | 120.0015 | 6 | 13 | 3.464895 | 0 | 2.996424 | 2.991829 | 12.64857 | 10.86772
2018-02-04 18:09 | 96558.58678 | 240.0003 | 6 | 13 | 3.484403 | 0 | 2.996424 | 2.991829 | 12.64857 | 10.86772
2018-02-04 18:10 | 96618.58968 | 300.0032 | 6 | 13 | 3.488489 | 0 | 2.996424 | 2.991829 | 12.64857 | 10.86772
2018-02-04 18:10 | 96618.6 | 0.0024 | 7 | 14 | 3.488475 | 0 | 0 | 0 | 0 | 0
2018-02-04 18:12 | 96738.67 | 120.0014 | 2 | 14 | 4.029097 | 4.889997 | 0.1623975 | 1.032e-09 | 0.6415312 | 3.599e-09
2018-02-04 18:14 | 96858.67 | 240.0002 | 2 | 14 | 4.069701 | 4.889981 | 0.3253857 | 1.032e-09 | 1.301451 | 3.599e-09
2018-02-04 18:16 | 96978.67 | 360.0007 | 2 | 14 | 4.104241 | 4.889905 | 0.4883771 | 1.032e-09 | 1.967731 | 3.599e-09
2018-02-04 18:18 | 97098.67 | 480.001 | 2 | 14 | 4.131645 | 4.889859 | 0.6513774 | 1.032e-09 | 2.639005 | 3.599e-09
2018-02-04 18:20 | 97218.67 | 600.0007 | 2 | 14 | 4.155745 | 4.889829 | 0.8143622 | 1.032e-09 | 3.314371 | 3.599e-09
2018-02-04 18:22 | 97338.67 | 720.001 | 2 | 14 | 4.180678 | 4.889827 | 0.9773467 | 1.032e-09 | 3.993713 | 3.599e-09
2018-02-04 18:24 | 97458.67 | 840.0007 | 2 | 14 | 4.200283 | 4.771932 | 1.13984 | 1.032e-09 | 4.675016 | 3.599e-09
2018-02-04 18:26 | 97578.67 | 960.0009 | 2 | 14 | 4.200285 | 4.369945 | 1.292075 | 1.032e-09 | 5.314443 | 3.599e-09
2018-02-04 18:28 | 97698.67 | 1080.0007 | 2 | 14 | 4.200278 | 3.996121 | 1.431375 | 1.032e-09 | 5.899541 | 3.599e-09
2018-02-04 18:30 | 97818.67 | 1200.0001 | 2 | 14 | 4.200245 | 3.657893 | 1.558888 | 1.032e-09 | 6.435127 | 3.599e-09
2018-02-04 18:32 | 97938.67 | 1320.0013 | 2 | 14 | 4.200264 | 3.334971 | 1.675391 | 1.032e-09 | 6.924468 | 3.599e-09
2018-02-04 18:32 | 97967.2 | 1348.5297 | 2 | 14 | 4.200261 | 3.259994 | 1.701515 | 1.032e-09 | 7.034195 | 3.599e-09
2018-02-04 18:34 | 98087.22 | 120.0015 | 3 | 14 | 4.222537 | 3.260106 | 1.80979 | 1.032e-09 | 7.490063 | 3.599e-09
2018-02-04 18:36 | 98207.22 | 240.0011 | 3 | 14 | 4.250522 | 3.260032 | 1.918456 | 1.032e-09 | 7.950397 | 3.599e-09
2018-02-04 18:38 | 98327.22 | 360.0015 | 3 | 14 | 4.280952 | 3.259938 | 2.027117 | 1.032e-09 | 8.413894 | 3.599e-09
2018-02-04 18:40 | 98447.22 | 480.0009 | 3 | 14 | 4.31341 | 3.26002 | 2.135783 | 1.032e-09 | 8.880832 | 3.599e-09
2018-02-04 18:42 | 98567.22 | 600.0006 | 3 | 14 | 4.34844 | 3.260041 | 2.244443 | 1.032e-09 | 9.351398 | 3.599e-09
2018-02-04 18:44 | 98687.22 | 720.0016 | 3 | 14 | 4.386863 | 3.260036 | 2.353104 | 1.032e-09 | 9.825955 | 3.599e-09
2018-02-04 18:46 | 98807.22 | 840.0007 | 3 | 14 | 4.400322 | 2.882358 | 2.457075 | 1.032e-09 | 10.28322 | 3.599e-09
2018-02-04 18:48 | 98927.22 | 960 | 3 | 14 | 4.400292 | 2.478766 | 2.54619 | 1.032e-09 | 10.67535 | 3.599e-09
2018-02-04 18:50 | 99047.22 | 1080.0009 | 3 | 14 | 4.400275 | 2.141339 | 2.623012 | 1.032e-09 | 11.01338 | 3.599e-09
2018-02-04 18:52 | 99167.22 | 1200.001 | 3 | 14 | 4.400219 | 1.852096 | 2.689451 | 1.032e-09 | 11.30573 | 3.599e-09
2018-02-04 18:54 | 99287.22 | 1320.0017 | 3 | 14 | 4.400218 | 1.599673 | 2.746886 | 1.032e-09 | 11.55846 | 3.599e-09
2018-02-04 18:56 | 99407.22 | 1440.0002 | 3 | 14 | 4.400218 | 1.390613 | 2.796631 | 1.032e-09 | 11.77735 | 3.599e-09
2018-02-04 18:58 | 99527.22 | 1560.0001 | 3 | 14 | 4.400253 | 1.216684 | 2.839994 | 1.032e-09 | 11.96816 | 3.599e-09
2018-02-04 19:00 | 99647.22 | 1680.0016 | 3 | 14 | 4.400221 | 1.069054 | 2.878015 | 1.032e-09 | 12.13546 | 3.599e-09
2018-02-04 19:02 | 99767.22 | 1800.0001 | 3 | 14 | 4.400186 | 0.9406128 | 2.911475 | 1.032e-09 | 12.28269 | 3.599e-09
2018-02-04 19:04 | 99887.22 | 1920.0008 | 3 | 14 | 4.400217 | 0.8301105 | 2.940919 | 1.032e-09 | 12.41225 | 3.599e-09
2018-02-04 19:06 | 100007.2 | 2040.0017 | 3 | 14 | 4.400191 | 0.736865 | 2.96698 | 1.032e-09 | 12.52692 | 3.599e-09
2018-02-04 19:08 | 100127.2 | 2160 | 3 | 14 | 4.400204 | 0.6590977 | 2.990185 | 1.032e-09 | 12.62903 | 3.599e-09
2018-02-04 19:09 | 100135.7 | 2168.5006 | 3 | 14 | 4.400137 | 0.6519995 | 2.991734 | 1.032e-09 | 12.63584 | 3.599e-09
2018-02-04 19:11 | 100255.8 | 120.0011 | 4 | 14 | 4.339216 | 0 | 2.991734 | 1.032e-09 | 12.63584 | 3.599e-09
2018-02-04 19:13 | 100375.8 | 240.001 | 4 | 14 | 4.333361 | 0 | 2.991734 | 1.032e-09 | 12.63584 | 3.599e-09
2018-02-04 19:14 | 100435.8 | 300.0024 | 4 | 14 | 4.331687 | 0 | 2.991734 | 1.032e-09 | 12.63584 | 3.599e-09
2018-02-04 19:16 | 100555.8 | 120.0003 | 5 | 14 | 4.028679 | -3.259981 | 2.991734 | 0.1086473 | 12.63584 | 0.4421005
2018-02-04 19:18 | 100675.8 | 240.0002 | 5 | 14 | 3.984267 | -3.259986 | 2.991734 | 0.2173126 | 12.63584 | 0.8773901
2018-02-04 19:20 | 100795.8 | 360.0011 | 5 | 14 | 3.943375 | -3.259825 | 2.991734 | 0.3259687 | 12.63584 | 1.308071
2018-02-04 19:22 | 100915.8 | 480.0011 | 5 | 14 | 3.90238 | -3.259932 | 2.991734 | 0.4346226 | 12.63584 | 1.734309
2018-02-04 19:24 | 101035.8 | 600.0003 | 5 | 14 | 3.86378 | -3.259901 | 2.991734 | 0.5432933 | 12.63584 | 2.156262
2018-02-04 19:26 | 101155.8 | 720.0011 | 5 | 14 | 3.827216 | -3.259956 | 2.991734 | 0.6519454 | 12.63584 | 2.574071
2018-02-04 19:28 | 101275.8 | 840.001 | 5 | 14 | 3.792107 | -3.259923 | 2.991734 | 0.7606026 | 12.63584 | 2.988012
2018-02-04 19:30 | 101395.8 | 960.0003 | 5 | 14 | 3.757823 | -3.259914 | 2.991734 | 0.8692672 | 12.63584 | 3.398206
2018-02-04 19:32 | 101515.8 | 1080.001 | 5 | 14 | 3.725802 | -3.259829 | 2.991734 | 0.9779297 | 12.63584 | 3.804765
2018-02-04 19:34 | 101635.8 | 1200.0003 | 5 | 14 | 3.696865 | -3.260083 | 2.991734 | 1.086592 | 12.63584 | 4.208026
2018-02-04 19:36 | 101755.8 | 1320.0011 | 5 | 14 | 3.669862 | -3.259938 | 2.991734 | 1.195241 | 12.63584 | 4.608212
2018-02-04 19:38 | 101875.8 | 1440.0004 | 5 | 14 | 3.644889 | -3.260006 | 2.991734 | 1.303903 | 12.63584 | 5.005617
2018-02-04 19:40 | 101995.8 | 1560.0011 | 5 | 14 | 3.620262 | -3.259925 | 2.991734 | 1.412566 | 12.63584 | 5.400342
2018-02-04 19:42 | 102115.8 | 1680.0004 | 5 | 14 | 3.59788 | -3.259995 | 2.991734 | 1.521239 | 12.63584 | 5.792528
2018-02-04 19:44 | 102235.8 | 1800.0011 | 5 | 14 | 3.577281 | -3.260077 | 2.991734 | 1.629894 | 12.63584 | 6.182324
2018-02-04 19:46 | 102355.8 | 1920.0005 | 5 | 14 | 3.558498 | -3.259988 | 2.991734 | 1.73856 | 12.63584 | 6.570012
2018-02-04 19:48 | 102475.8 | 2040.0001 | 5 | 14 | 3.540867 | -3.259986 | 2.991734 | 1.847222 | 12.63584 | 6.955731
2018-02-04 19:50 | 102595.8 | 2160.0003 | 5 | 14 | 3.523613 | -3.259945 | 2.991734 | 1.955888 | 12.63584 | 7.339547
2018-02-04 19:52 | 102715.8 | 2280.0014 | 5 | 14 | 3.50813 | -3.260028 | 2.991734 | 2.064555 | 12.63584 | 7.721597
2018-02-04 19:54 | 102835.8 | 2400.001 | 5 | 14 | 3.493076 | -3.260038 | 2.991734 | 2.173212 | 12.63584 | 8.101962
2018-02-04 19:56 | 102955.8 | 2520.0007 | 5 | 14 | 3.477295 | -3.260008 | 2.991734 | 2.281877 | 12.63584 | 8.480691
2018-02-04 19:58 | 103075.8 | 2640.0013 | 5 | 14 | 3.458655 | -3.259968 | 2.991734 | 2.39054 | 12.63584 | 8.857574
2018-02-04 20:00 | 103195.8 | 2760.0008 | 5 | 14 | 3.437393 | -3.260136 | 2.991734 | 2.499207 | 12.63584 | 9.232296
2018-02-04 20:02 | 103315.8 | 2880.0011 | 5 | 14 | 3.409283 | -3.260118 | 2.991734 | 2.60787 | 12.63584 | 9.604367
2018-02-04 20:04 | 103435.8 | 3000 | 5 | 14 | 3.367285 | -3.260142 | 2.991734 | 2.716538 | 12.63584 | 9.972739
2018-02-04 20:06 | 103555.8 | 3120.0004 | 5 | 14 | 3.297391 | -3.260182 | 2.991734 | 2.825198 | 12.63584 | 10.3352
2018-02-04 20:08 | 103675.8 | 3240.0007 | 5 | 14 | 3.157169 | -3.260146 | 2.991734 | 2.933871 | 12.63584 | 10.68694
2018-02-04 20:09 | 103737.1 | 3301.2204 | 5 | 14 | 2.999989 | -3.259775 | 2.991734 | 2.989306 | 12.63584 | 10.85816
2018-02-04 20:11 | 103857.1 | 120.0006 | 6 | 14 | 3.467584 | 0 | 2.991734 | 2.989306 | 12.63584 | 10.85816
2018-02-04 20:13 | 103977.1 | 240.0009 | 6 | 14 | 3.487225 | 0 | 2.991734 | 2.989306 | 12.63584 | 10.85816
2018-02-04 20:14 | 104037.1 | 300.0013 | 6 | 14 | 3.491352 | 0 | 2.991734 | 2.989306 | 12.63584 | 10.85816
2018-02-04 20:14 | 104037.1 | 0.004 | 7 | 15 | 3.491486 | 0 | 0 | 0 | 0 | 0
2018-02-04 20:16 | 104157.2 | 120.0013 | 2 | 15 | 4.03024 | 4.889924 | 0.1623925 | 3.71e-10 | 0.6417852 | 1.295e-09
2018-02-04 20:18 | 104277.2 | 240.0009 | 2 | 15 | 4.070335 | 4.890195 | 0.325394 | 3.71e-10 | 1.301923 | 1.295e-09
2018-02-04 20:20 | 104397.2 | 360.0005 | 2 | 15 | 4.104293 | 4.890058 | 0.488388 | 3.71e-10 | 1.968275 | 1.295e-09
2018-02-04 20:22 | 104517.2 | 480.0001 | 2 | 15 | 4.129749 | 4.889909 | 0.6513783 | 3.71e-10 | 2.639388 | 1.295e-09
2018-02-04 20:24 | 104637.2 | 600.0013 | 2 | 15 | 4.153375 | 4.889831 | 0.814376 | 3.71e-10 | 3.314416 | 1.295e-09
2018-02-04 20:26 | 104757.2 | 720.0008 | 2 | 15 | 4.179204 | 4.889812 | 0.9773496 | 3.71e-10 | 3.993402 | 1.295e-09
2018-02-04 20:28 | 104877.2 | 840.0012 | 2 | 15 | 4.200284 | 4.773507 | 1.139898 | 3.71e-10 | 4.674809 | 1.295e-09
2018-02-04 20:30 | 104997.2 | 960.0009 | 2 | 15 | 4.200305 | 4.374013 | 1.292057 | 3.71e-10 | 5.313915 | 1.295e-09
2018-02-04 20:32 | 105117.2 | 1080.0003 | 2 | 15 | 4.200292 | 4.020576 | 1.431893 | 3.71e-10 | 5.901263 | 1.295e-09
2018-02-04 20:34 | 105237.2 | 1200.0005 | 2 | 15 | 4.200264 | 3.667527 | 1.560072 | 3.71e-10 | 6.439651 | 1.295e-09
2018-02-04 20:36 | 105357.2 | 1320.0006 | 2 | 15 | 4.200214 | 3.341126 | 1.676832 | 3.71e-10 | 6.930071 | 1.295e-09
2018-02-04 20:36 | 105388.7 | 1351.5541 | 2 | 15 | 4.200273 | 3.259999 | 1.705755 | 3.71e-10 | 7.051554 | 1.295e-09
2018-02-04 20:38 | 105508.8 | 120.0004 | 3 | 15 | 4.222071 | 3.260064 | 1.814041 | 3.71e-10 | 7.507448 | 1.295e-09
2018-02-04 20:40 | 105628.8 | 240.0007 | 3 | 15 | 4.249077 | 3.260051 | 1.922709 | 3.71e-10 | 7.967682 | 1.295e-09
2018-02-04 20:42 | 105748.8 | 360.0015 | 3 | 15 | 4.279953 | 3.260083 | 2.031367 | 3.71e-10 | 8.431019 | 1.295e-09
2018-02-04 20:44 | 105868.8 | 480.0009 | 3 | 15 | 4.313698 | 3.259955 | 2.140021 | 3.71e-10 | 8.89787 | 1.295e-09
2018-02-04 20:46 | 105988.8 | 600.0002 | 3 | 15 | 4.349594 | 3.260091 | 2.248692 | 3.71e-10 | 9.368569 | 1.295e-09
2018-02-04 20:48 | 106108.8 | 720.0009 | 3 | 15 | 4.38811 | 3.260024 | 2.357351 | 3.71e-10 | 9.843269 | 1.295e-09
2018-02-04 20:50 | 106228.8 | 840.0011 | 3 | 15 | 4.400269 | 2.875911 | 2.461162 | 3.71e-10 | 10.29987 | 1.295e-09
2018-02-04 20:52 | 106348.8 | 960.0026 | 3 | 15 | 4.400258 | 2.461028 | 2.549896 | 3.71e-10 | 10.69032 | 1.295e-09
2018-02-04 20:54 | 106468.8 | 1080.0002 | 3 | 15 | 4.4002 | 2.119399 | 2.626071 | 3.71e-10 | 11.02551 | 1.295e-09
2018-02-04 20:56 | 106588.8 | 1200.001 | 3 | 15 | 4.400261 | 1.832248 | 2.691807 | 3.71e-10 | 11.31476 | 1.295e-09
2018-02-04 20:58 | 106708.8 | 1320.0003 | 3 | 15 | 4.40029 | 1.592075 | 2.748763 | 3.71e-10 | 11.56538 | 1.295e-09
2018-02-04 21:00 | 106828.8 | 1440.001 | 3 | 15 | 4.40024 | 1.381958 | 2.798234 | 3.71e-10 | 11.78307 | 1.295e-09
2018-02-04 21:02 | 106948.8 | 1560.001 | 3 | 15 | 4.400188 | 1.202397 | 2.841201 | 3.71e-10 | 11.97213 | 1.295e-09
2018-02-04 21:04 | 107068.8 | 1680.001 | 3 | 15 | 4.400197 | 1.055297 | 2.878771 | 3.71e-10 | 12.13745 | 1.295e-09
2018-02-04 21:06 | 107188.8 | 1800.0002 | 3 | 15 | 4.400166 | 0.9306059 | 2.911814 | 3.71e-10 | 12.28284 | 1.295e-09
2018-02-04 21:08 | 107308.8 | 1920.0018 | 3 | 15 | 4.400209 | 0.8251057 | 2.941047 | 3.71e-10 | 12.41147 | 1.295e-09
2018-02-04 21:10 | 107428.8 | 2040.0009 | 3 | 15 | 4.400155 | 0.7291708 | 2.966909 | 3.71e-10 | 12.52527 | 1.295e-09
2018-02-04 21:12 | 107545.4 | 2156.6423 | 3 | 15 | 4.400179 | 0.6519976 | 2.989255 | 3.71e-10 | 12.6236 | 1.295e-09
2018-02-04 21:14 | 107665.5 | 120 | 4 | 15 | 4.339151 | 0 | 2.989255 | 3.71e-10 | 12.6236 | 1.295e-09
2018-02-04 21:16 | 107785.5 | 240.0007 | 4 | 15 | 4.333282 | 0 | 2.989255 | 3.71e-10 | 12.6236 | 1.295e-09
2018-02-04 21:17 | 107845.5 | 300.0014 | 4 | 15 | 4.331569 | 0 | 2.989255 | 3.71e-10 | 12.6236 | 1.295e-09
2018-02-04 21:19 | 107965.5 | 120.0012 | 5 | 15 | 4.02814 | -3.259871 | 2.989255 | 0.1086519 | 12.6236 | 0.442129
2018-02-04 21:21 | 108085.5 | 240.0003 | 5 | 15 | 3.982978 | -3.25993 | 2.989255 | 0.2173136 | 12.6236 | 0.8773067
2018-02-04 21:23 | 108205.5 | 360.0004 | 5 | 15 | 3.94199 | -3.259829 | 2.989255 | 0.325962 | 12.6236 | 1.307809
2018-02-04 21:25 | 108325.5 | 480.0003 | 5 | 15 | 3.902771 | -3.25989 | 2.989255 | 0.4346233 | 12.6236 | 1.734012
2018-02-04 21:27 | 108445.5 | 600.0004 | 5 | 15 | 3.864016 | -3.259849 | 2.989255 | 0.5432861 | 12.6236 | 2.155993
2018-02-04 21:29 | 108565.5 | 720.0012 | 5 | 15 | 3.826205 | -3.259903 | 2.989255 | 0.6519438 | 12.6236 | 2.573768
2018-02-04 21:31 | 108685.5 | 840.0004 | 5 | 15 | 3.790277 | -3.259858 | 2.989255 | 0.7606127 | 12.6236 | 2.987606
2018-02-04 21:33 | 108805.5 | 960.0004 | 5 | 15 | 3.756669 | -3.259881 | 2.989255 | 0.8692662 | 12.6236 | 3.397574
2018-02-04 21:35 | 108925.5 | 1080.0013 | 5 | 15 | 3.725861 | -3.259923 | 2.989255 | 0.9779224 | 12.6236 | 3.804068
2018-02-04 21:37 | 109045.5 | 1200.0004 | 5 | 15 | 3.695942 | -3.259932 | 2.989255 | 1.086584 | 12.6236 | 4.207289
2018-02-04 21:39 | 109165.5 | 1320.0008 | 5 | 15 | 3.668716 | -3.259845 | 2.989255 | 1.195241 | 12.6236 | 4.607375
2018-02-04 21:41 | 109285.5 | 1440.0004 | 5 | 15 | 3.643544 | -3.259883 | 2.989255 | 1.303902 | 12.6236 | 5.004635
2018-02-04 21:43 | 109405.5 | 1560.0005 | 5 | 15 | 3.620471 | -3.260148 | 2.989255 | 1.412564 | 12.6236 | 5.399287
2018-02-04 21:45 | 109525.5 | 1680.0004 | 5 | 15 | 3.59808 | -3.260103 | 2.989255 | 1.521221 | 12.6236 | 5.79146
2018-02-04 21:47 | 109645.5 | 1800.0012 | 5 | 15 | 3.576808 | -3.259835 | 2.989255 | 1.629882 | 12.6236 | 6.181246
2018-02-04 21:49 | 109765.5 | 1920.0005 | 5 | 15 | 3.557974 | -3.259966 | 2.989255 | 1.738541 | 12.6236 | 6.568859
2018-02-04 21:51 | 109885.5 | 2040.0012 | 5 | 15 | 3.541063 | -3.260057 | 2.989255 | 1.847207 | 12.6236 | 6.954549
2018-02-04 21:53 | 110005.5 | 2160.0013 | 5 | 15 | 3.525157 | -3.259865 | 2.989255 | 1.955856 | 12.6236 | 7.338415
2018-02-04 21:55 | 110125.5 | 2280.0004 | 5 | 15 | 3.508805 | -3.259818 | 2.989255 | 2.06452 | 12.6236 | 7.720591
2018-02-04 21:57 | 110245.5 | 2400.0012 | 5 | 15 | 3.493283 | -3.260158 | 2.989255 | 2.173171 | 12.6236 | 8.100972
2018-02-04 21:59 | 110365.5 | 2520.0005 | 5 | 15 | 3.477868 | -3.259869 | 2.989255 | 2.281834 | 12.6236 | 8.479733
2018-02-04 22:01 | 110485.5 | 2640.0004 | 5 | 15 | 3.460993 | -3.25989 | 2.989255 | 2.390493 | 12.6236 | 8.856746
2018-02-04 22:03 | 110605.5 | 2760.0013 | 5 | 15 | 3.439833 | -3.26028 | 2.989255 | 2.499159 | 12.6236 | 9.231747
2018-02-04 22:05 | 110725.5 | 2880.0021 | 5 | 15 | 3.411283 | -3.260117 | 2.989255 | 2.607814 | 12.6236 | 9.603997
2018-02-04 22:07 | 110845.5 | 3000.0006 | 5 | 15 | 3.370344 | -3.259907 | 2.989255 | 2.716482 | 12.6236 | 9.972647
2018-02-04 22:09 | 110965.5 | 3120.0013 | 5 | 15 | 3.301887 | -3.26007 | 2.989255 | 2.825137 | 12.6236 | 10.33546
2018-02-04 22:11 | 111085.5 | 3240.0013 | 5 | 15 | 3.166121 | -3.259953 | 2.989255 | 2.933797 | 12.6236 | 10.68791
2018-02-04 22:12 | 111149.6 | 3304.0723 | 5 | 15 | 2.999994 | -3.259952 | 2.989255 | 2.991817 | 12.6236 | 10.86744
2018-02-04 22:14 | 111269.6 | 120.0003 | 6 | 15 | 3.458842 | 0 | 2.989255 | 2.991817 | 12.6236 | 10.86744
2018-02-04 22:16 | 111389.6 | 239.9999 | 6 | 15 | 3.477799 | 0 | 2.989255 | 2.991817 | 12.6236 | 10.86744
2018-02-04 22:17 | 111449.6 | 300.0022 | 6 | 15 | 3.481775 | 0 | 2.989255 | 2.991817 | 12.6236 | 10.86744
2018-02-04 22:17 | 111449.7 | 0.0025 | 7 | 16 | 3.481868 | 0 | 0 | 0 | 0 | 0
2018-02-04 22:19 | 111569.7 | 120.0011 | 2 | 16 | 4.025839 | 4.88992 | 0.1624005 | 2.24e-10 | 0.6407167 | 7.8e-10
2018-02-04 22:21 | 111689.7 | 240.0007 | 2 | 16 | 4.066932 | 4.890052 | 0.3253903 | 2.24e-10 | 1.300129 | 7.8e-10
2018-02-04 22:23 | 111809.7 | 360.0007 | 2 | 16 | 4.10275 | 4.889909 | 0.4883869 | 2.24e-10 | 1.966114 | 7.8e-10
2018-02-04 22:25 | 111929.7 | 480.0001 | 2 | 16 | 4.129465 | 4.889863 | 0.6513728 | 2.24e-10 | 2.637061 | 7.8e-10
2018-02-04 22:27 | 112049.7 | 600.0016 | 2 | 16 | 4.15303 | 4.890065 | 0.8143661 | 2.24e-10 | 3.312068 | 7.8e-10
2018-02-04 22:29 | 112169.7 | 720.0013 | 2 | 16 | 4.178049 | 4.88989 | 0.9773482 | 2.24e-10 | 3.990939 | 7.8e-10
2018-02-04 22:31 | 112289.7 | 840.001 | 2 | 16 | 4.2003 | 4.786103 | 1.139993 | 2.24e-10 | 4.672606 | 7.8e-10
2018-02-04 22:33 | 112409.7 | 960.0002 | 2 | 16 | 4.200252 | 4.375123 | 1.292504 | 2.24e-10 | 5.313196 | 7.8e-10
2018-02-04 22:35 | 112529.7 | 1080.0005 | 2 | 16 | 4.200253 | 4.007859 | 1.43214 | 2.24e-10 | 5.899703 | 7.8e-10
2018-02-04 22:37 | 112649.7 | 1200.0009 | 2 | 16 | 4.200258 | 3.670981 | 1.560062 | 2.24e-10 | 6.437009 | 7.8e-10
2018-02-04 22:39 | 112769.7 | 1320.0012 | 2 | 16 | 4.200224 | 3.341332 | 1.676942 | 2.24e-10 | 6.927933 | 7.8e-10
2018-02-04 22:40 | 112799.6 | 1349.8337 | 2 | 16 | 4.20024 | 3.259974 | 1.704297 | 2.24e-10 | 7.04283 | 7.8e-10
2018-02-04 22:42 | 112919.6 | 120.0007 | 3 | 16 | 4.222814 | 3.259994 | 1.812577 | 2.24e-10 | 7.498738 | 7.8e-10
2018-02-04 22:44 | 113039.6 | 240.0002 | 3 | 16 | 4.250404 | 3.259992 | 1.921227 | 2.24e-10 | 7.959024 | 7.8e-10
2018-02-04 22:46 | 113159.6 | 360.0007 | 3 | 16 | 4.281078 | 3.260106 | 2.029891 | 2.24e-10 | 8.42253 | 7.8e-10
2018-02-04 22:48 | 113279.6 | 480.0018 | 3 | 16 | 4.314488 | 3.260049 | 2.138562 | 2.24e-10 | 8.889548 | 7.8e-10
2018-02-04 22:50 | 113399.6 | 600.0006 | 3 | 16 | 4.35124 | 3.260036 | 2.247222 | 2.24e-10 | 9.360335 | 7.8e-10
2018-02-04 22:52 | 113519.6 | 720.001 | 3 | 16 | 4.389815 | 3.260091 | 2.355891 | 2.24e-10 | 9.835253 | 7.8e-10
2018-02-04 22:54 | 113639.6 | 840.0013 | 3 | 16 | 4.400286 | 2.863475 | 2.459191 | 2.24e-10 | 10.28965 | 7.8e-10
2018-02-04 22:56 | 113759.6 | 960.0013 | 3 | 16 | 4.400263 | 2.465259 | 2.547813 | 2.24e-10 | 10.67962 | 7.8e-10
2018-02-04 22:58 | 113879.6 | 1080.0007 | 3 | 16 | 4.400239 | 2.121331 | 2.624141 | 2.24e-10 | 11.01548 | 7.8e-10
2018-02-04 23:00 | 113999.6 | 1200.0002 | 3 | 16 | 4.400271 | 1.832151 | 2.689866 | 2.24e-10 | 11.30468 | 7.8e-10
2018-02-04 23:02 | 114119.6 | 1320.0006 | 3 | 16 | 4.400221 | 1.591676 | 2.746812 | 2.24e-10 | 11.55526 | 7.8e-10
2018-02-04 23:04 | 114239.6 | 1440.0027 | 3 | 16 | 4.400278 | 1.391383 | 2.796415 | 2.24e-10 | 11.77353 | 7.8e-10
2018-02-04 23:06 | 114359.6 | 1560.0004 | 3 | 16 | 4.400233 | 1.217402 | 2.839804 | 2.24e-10 | 11.96445 | 7.8e-10
2018-02-04 23:08 | 114479.6 | 1680.0005 | 3 | 16 | 4.400168 | 1.064052 | 2.877754 | 2.24e-10 | 12.13143 | 7.8e-10
2018-02-04 23:10 | 114599.6 | 1800.0013 | 3 | 16 | 4.40022 | 0.9390163 | 2.911078 | 2.24e-10 | 12.27807 | 7.8e-10
2018-02-04 23:12 | 114719.6 | 1920.0005 | 3 | 16 | 4.400199 | 0.831913 | 2.940521 | 2.24e-10 | 12.40762 | 7.8e-10
2018-02-04 23:14 | 114839.6 | 2040.0003 | 3 | 16 | 4.400168 | 0.7401075 | 2.966693 | 2.24e-10 | 12.52278 | 7.8e-10
2018-02-04 23:16 | 114959.6 | 2160.0014 | 3 | 16 | 4.400174 | 0.6590834 | 2.990009 | 2.24e-10 | 12.62537 | 7.8e-10
2018-02-04 23:16 | 114970.8 | 2171.1698 | 3 | 16 | 4.400157 | 0.6519976 | 2.992044 | 2.24e-10 | 12.63433 | 7.8e-10
2018-02-04 23:18 | 115090.8 | 120.0011 | 4 | 16 | 4.339202 | 0 | 2.992044 | 2.24e-10 | 12.63433 | 7.8e-10
2018-02-04 23:20 | 115210.8 | 240.0002 | 4 | 16 | 4.333352 | 0 | 2.992044 | 2.24e-10 | 12.63433 | 7.8e-10
2018-02-04 23:21 | 115270.8 | 300.0032 | 4 | 16 | 4.331662 | 0 | 2.992044 | 2.24e-10 | 12.63433 | 7.8e-10
2018-02-04 23:23 | 115390.9 | 120.0002 | 5 | 16 | 4.029218 | -3.260083 | 2.992044 | 0.1086519 | 12.63433 | 0.4421684
2018-02-04 23:25 | 115510.9 | 240.0003 | 5 | 16 | 3.983535 | -3.259968 | 2.992044 | 0.2173155 | 12.63433 | 0.8774648
2018-02-04 23:27 | 115630.9 | 360.0009 | 5 | 16 | 3.941326 | -3.259965 | 2.992044 | 0.3259748 | 12.63433 | 1.307995
2018-02-04 23:29 | 115750.9 | 480.0001 | 5 | 16 | 3.901378 | -3.260086 | 2.992044 | 0.4346405 | 12.63433 | 1.734101
2018-02-04 23:31 | 115870.9 | 600.0011 | 5 | 16 | 3.863201 | -3.259968 | 2.992044 | 0.5432983 | 12.63433 | 2.155923
2018-02-04 23:33 | 115990.9 | 720.0001 | 5 | 16 | 3.826377 | -3.260003 | 2.992044 | 0.65196 | 12.63433 | 2.573694
2018-02-04 23:35 | 116110.9 | 840.0006 | 5 | 16 | 3.789672 | -3.260079 | 2.992044 | 0.7606348 | 12.63433 | 2.987518
2018-02-04 23:37 | 116230.9 | 960.0009 | 5 | 16 | 3.755699 | -3.260133 | 2.992044 | 0.8693003 | 12.63433 | 3.397452
2018-02-04 23:39 | 116350.9 | 1080.0004 | 5 | 16 | 3.724682 | -3.260139 | 2.992044 | 0.9779669 | 12.63433 | 3.803859
2018-02-04 23:41 | 116470.9 | 1200.0017 | 5 | 16 | 3.696387 | -3.260053 | 2.992044 | 1.086627 | 12.63433 | 4.207035
2018-02-04 23:43 | 116590.9 | 1320.0005 | 5 | 16 | 3.669024 | -3.259954 | 2.992044 | 1.195297 | 12.63433 | 4.607236
2018-02-04 23:45 | 116710.9 | 1440.0009 | 5 | 16 | 3.643203 | -3.260149 | 2.992044 | 1.303956 | 12.63433 | 5.004473
2018-02-04 23:47 | 116830.9 | 1560.0015 | 5 | 16 | 3.619618 | -3.259999 | 2.992044 | 1.412627 | 12.63433 | 5.399091
2018-02-04 23:49 | 116950.9 | 1680.0006 | 5 | 16 | 3.598011 | -3.259998 | 2.992044 | 1.521279 | 12.63433 | 5.791178
2018-02-04 23:51 | 117070.9 | 1800.0001 | 5 | 16 | 3.577757 | -3.260025 | 2.992044 | 1.629951 | 12.63433 | 6.18107
2018-02-04 23:53 | 117190.9 | 1920.0004 | 5 | 16 | 3.55775 | -3.260018 | 2.992044 | 1.73861 | 12.63433 | 6.568728
2018-02-04 23:55 | 117310.9 | 2040.0003 | 5 | 16 | 3.540259 | -3.259918 | 2.992044 | 1.847279 | 12.63433 | 6.954379
2018-02-04 23:57 | 117430.9 | 2160.0004 | 5 | 16 | 3.524348 | -3.259858 | 2.992044 | 1.955941 | 12.63433 | 7.338196
2018-02-04 23:59 | 117550.9 | 2280.0013 | 5 | 16 | 3.509483 | -3.260063 | 2.992044 | 2.064602 | 12.63433 | 7.720351
2018-02-05 00:01 | 117670.9 | 2400.0013 | 5 | 16 | 3.493865 | -3.25995 | 2.992044 | 2.173257 | 12.63433 | 8.100844
2018-02-05 00:03 | 117790.9 | 2520.0013 | 5 | 16 | 3.4773 | -3.260001 | 2.992044 | 2.281926 | 12.63433 | 8.479613
2018-02-05 00:05 | 117910.9 | 2640.0012 | 5 | 16 | 3.46001 | -3.2599 | 2.992044 | 2.390589 | 12.63433 | 8.856553
2018-02-05 00:07 | 118030.9 | 2760.0013 | 5 | 16 | 3.439662 | -3.259936 | 2.992044 | 2.499256 | 12.63433 | 9.231463
2018-02-05 00:09 | 118150.9 | 2880.0005 | 5 | 16 | 3.412652 | -3.25993 | 2.992044 | 2.607898 | 12.63433 | 9.603787
2018-02-05 00:11 | 118270.9 | 3000.0013 | 5 | 16 | 3.369874 | -3.259867 | 2.992044 | 2.716576 | 12.63433 | 9.972509
2018-02-05 00:13 | 118390.9 | 3120.0012 | 5 | 16 | 3.300887 | -3.260055 | 2.992044 | 2.825225 | 12.63433 | 10.33524
2018-02-05 00:15 | 118510.9 | 3240.0004 | 5 | 16 | 3.163277 | -3.260023 | 2.992044 | 2.93389 | 12.63433 | 10.68746
2018-02-05 00:16 | 118574.5 | 3303.6251 | 5 | 16 | 2.999997 | -3.260139 | 2.992044 | 2.991506 | 12.63433 | 10.86565
2018-02-05 00:18 | 118694.5 | 120.001 | 6 | 16 | 3.458477 | 0 | 2.992044 | 2.991506 | 12.63433 | 10.86565
2018-02-05 00:20 | 118814.5 | 240.0011 | 6 | 16 | 3.477447 | 0 | 2.992044 | 2.991506 | 12.63433 | 10.86565
2018-02-05 00:21 | 118874.5 | 300.0017 | 6 | 16 | 3.481373 | 0 | 2.992044 | 2.991506 | 12.63433 | 10.86565
2018-02-05 00:21 | 118874.6 | 0.0026 | 7 | 17 | 3.481441 | 0 | 0 | 0 | 0 | 0
2018-02-05 00:23 | 118994.6 | 120.0003 | 2 | 17 | 4.025978 | 4.889979 | 0.1623888 | 0 | 0.6406404 | 0
2018-02-05 00:25 | 119114.6 | 240.001 | 2 | 17 | 4.066391 | 4.889857 | 0.3253908 | 0 | 1.30011 | 0
2018-02-05 00:27 | 119234.6 | 360.0003 | 2 | 17 | 4.101098 | 4.890073 | 0.4883775 | 0 | 1.965836 | 0
2018-02-05 00:29 | 119354.6 | 480.001 | 2 | 17 | 4.129315 | 4.889897 | 0.6513539 | 0 | 2.636599 | 0
2018-02-05 00:31 | 119474.6 | 600.0011 | 2 | 17 | 4.152924 | 4.889897 | 0.8143476 | 0 | 3.31159 | 0
2018-02-05 00:33 | 119594.6 | 720.0002 | 2 | 17 | 4.177419 | 4.889852 | 0.9773402 | 0 | 3.990469 | 0
2018-02-05 00:35 | 119714.6 | 840.0004 | 2 | 17 | 4.200292 | 4.83339 | 1.140231 | 0 | 4.672962 | 0
2018-02-05 00:37 | 119834.6 | 960.001 | 2 | 17 | 4.200254 | 4.409308 | 1.29416 | 0 | 5.319506 | 0
2018-02-05 00:39 | 119954.6 | 1080.0011 | 2 | 17 | 4.200261 | 4.029603 | 1.434629 | 0 | 5.909515 | 0
2018-02-05 00:41 | 120074.6 | 1200.0002 | 2 | 17 | 4.200224 | 3.688146 | 1.563221 | 0 | 6.449636 | 0
2018-02-05 00:43 | 120194.6 | 1320.0014 | 2 | 17 | 4.200239 | 3.364244 | 1.680707 | 0 | 6.943106 | 0
2018-02-05 00:44 | 120234.1 | 1359.4809 | 2 | 17 | 4.200256 | 3.259994 | 1.717034 | 0 | 7.095688 | 0
2018-02-05 00:46 | 120354.1 | 120.0001 | 3 | 17 | 4.222995 | 3.259866 | 1.825307 | 0 | 7.551554 | 0
2018-02-05 00:48 | 120474.1 | 240.0002 | 3 | 17 | 4.251821 | 3.26014 | 1.933972 | 0 | 8.011992 | 0
2018-02-05 00:50 | 120594.1 | 360.0009 | 3 | 17 | 4.282712 | 3.259814 | 2.042641 | 0 | 8.475692 | 0
2018-02-05 00:52 | 120714.1 | 480.0002 | 3 | 17 | 4.315941 | 3.260215 | 2.151299 | 0 | 8.942831 | 0
2018-02-05 00:54 | 120834.1 | 600.0009 | 3 | 17 | 4.351984 | 3.260093 | 2.259966 | 0 | 9.413758 | 0
2018-02-05 00:56 | 120954.1 | 720.0013 | 3 | 17 | 4.391904 | 3.260034 | 2.368636 | 0 | 9.88882 | 0
2018-02-05 00:58 | 121074.1 | 840.0001 | 3 | 17 | 4.400272 | 2.826108 | 2.470938 | 0 | 10.33888 | 0
2018-02-05 01:00 | 121194.1 | 960.0002 | 3 | 17 | 4.40027 | 2.428452 | 2.55832 | 0 | 10.72339 | 0
2018-02-05 01:02 | 121314.1 | 1080.0011 | 3 | 17 | 4.400283 | 2.096351 | 2.633581 | 0 | 11.05456 | 0
2018-02-05 01:04 | 121434.1 | 1200.0008 | 3 | 17 | 4.400264 | 1.808951 | 2.698546 | 0 | 11.34042 | 0
2018-02-05 01:06 | 121554.1 | 1320.0008 | 3 | 17 | 4.400217 | 1.56196 | 2.754576 | 0 | 11.58697 | 0
2018-02-05 01:08 | 121674.1 | 1440.0012 | 3 | 17 | 4.400239 | 1.35993 | 2.803173 | 0 | 11.8008 | 0
2018-02-05 01:10 | 121794.1 | 1560.0006 | 3 | 17 | 4.400174 | 1.189203 | 2.845579 | 0 | 11.9874 | 0
2018-02-05 01:12 | 121914.1 | 1680.002 | 3 | 17 | 4.400233 | 1.046509 | 2.882789 | 0 | 12.15113 | 0
2018-02-05 01:14 | 122034.1 | 1800.0009 | 3 | 17 | 4.400204 | 0.9189653 | 2.915502 | 0 | 12.29508 | 0
2018-02-05 01:16 | 122154.1 | 1920.0002 | 3 | 17 | 4.400185 | 0.8133469 | 2.944319 | 0 | 12.42188 | 0
2018-02-05 01:18 | 122274.1 | 2040.0011 | 3 | 17 | 4.400182 | 0.7235899 | 2.969892 | 0 | 12.5344 | 0
2018-02-05 01:19 | 122386.9 | 2152.779 | 3 | 17 | 4.400181 | 0.6519976 | 2.991405 | 0 | 12.62906 | 0
2018-02-05 01:21 | 122507 | 120.0002 | 4 | 17 | 4.339204 | 0 | 2.991405 | 0 | 12.62906 | 0
2018-02-05 01:23 | 122627 | 240.0003 | 4 | 17 | 4.333352 | 0 | 2.991405 | 0 | 12.62906 | 0
2018-02-05 01:24 | 122687 | 300.0018 | 4 | 17 | 4.331644 | 0 | 2.991405 | 0 | 12.62906 | 0
2018-02-05 01:26 | 122807 | 120.0009 | 5 | 17 | 4.027741 | -3.26009 | 2.991405 | 0.1086528 | 12.62906 | 0.4420431
2018-02-05 01:28 | 122927 | 240.0005 | 5 | 17 | 3.983197 | -3.260023 | 2.991405 | 0.2173168 | 12.62906 | 0.8772225
2018-02-05 01:30 | 123047 | 360.0015 | 5 | 17 | 3.941921 | -3.259952 | 2.991405 | 0.3259747 | 12.62906 | 1.307779
2018-02-05 01:32 | 123167 | 480.0008 | 5 | 17 | 3.901149 | -3.260053 | 2.991405 | 0.4346462 | 12.62906 | 1.733913
2018-02-05 01:34 | 123287 | 600.0004 | 5 | 17 | 3.862895 | -3.260021 | 2.991405 | 0.5432941 | 12.62906 | 2.155674
2018-02-05 01:36 | 123407 | 720.0004 | 5 | 17 | 3.826064 | -3.259965 | 2.991405 | 0.6519649 | 12.62906 | 2.57344
2018-02-05 01:38 | 123527 | 840.0011 | 5 | 17 | 3.790489 | -3.260016 | 2.991405 | 0.760625 | 12.62906 | 2.987243
2018-02-05 01:40 | 123647 | 960.0009 | 5 | 17 | 3.755666 | -3.25997 | 2.991405 | 0.8692831 | 12.62906 | 3.39721
2018-02-05 01:42 | 123767 | 1080.0016 | 5 | 17 | 3.723977 | -3.260019 | 2.991405 | 0.9779456 | 12.62906 | 3.803551
2018-02-05 01:44 | 123887 | 1200.0007 | 5 | 17 | 3.695293 | -3.260003 | 2.991405 | 1.086612 | 12.62906 | 4.206647
2018-02-05 01:46 | 124007 | 1320.0013 | 5 | 17 | 3.668963 | -3.260001 | 2.991405 | 1.195269 | 12.62906 | 4.606714
2018-02-05 01:48 | 124127 | 1440.0017 | 5 | 17 | 3.643831 | -3.260101 | 2.991405 | 1.303929 | 12.62906 | 5.004014
2018-02-05 01:50 | 124247 | 1560.0002 | 5 | 17 | 3.619256 | -3.260015 | 2.991405 | 1.412595 | 12.62906 | 5.39862
2018-02-05 01:52 | 124367 | 1680.0002 | 5 | 17 | 3.597159 | -3.259945 | 2.991405 | 1.521253 | 12.62906 | 5.790663
2018-02-05 01:54 | 124487 | 1800.0012 | 5 | 17 | 3.576899 | -3.259983 | 2.991405 | 1.629931 | 12.62906 | 6.180474
2018-02-05 01:56 | 124607 | 1920.0012 | 5 | 17 | 3.558546 | -3.260083 | 2.991405 | 1.738581 | 12.62906 | 6.568099
2018-02-05 01:58 | 124727 | 2040.0011 | 5 | 17 | 3.540499 | -3.259947 | 2.991405 | 1.84725 | 12.62906 | 6.953831
2018-02-05 02:00 | 124847 | 2160.0012 | 5 | 17 | 3.523763 | -3.259903 | 2.991405 | 1.955917 | 12.62906 | 7.337637
2018-02-05 02:02 | 124967 | 2280.0011 | 5 | 17 | 3.50852 | -3.260051 | 2.991405 | 2.064575 | 12.62906 | 7.719687
2018-02-05 02:04 | 125087 | 2400.0004 | 5 | 17 | 3.494073 | -3.259988 | 2.991405 | 2.173235 | 12.62906 | 8.10013
2018-02-05 02:06 | 125207 | 2520.0003 | 5 | 17 | 3.478385 | -3.260028 | 2.991405 | 2.281895 | 12.62906 | 8.478966
2018-02-05 02:08 | 125327 | 2640.0004 | 5 | 17 | 3.459569 | -3.260019 | 2.991405 | 2.390567 | 12.62906 | 8.855964
2018-02-05 02:10 | 125447 | 2760.0003 | 5 | 17 | 3.438648 | -3.259995 | 2.991405 | 2.499227 | 12.62906 | 9.230779
2018-02-05 02:12 | 125567 | 2880.0012 | 5 | 17 | 3.411748 | -3.259948 | 2.991405 | 2.607882 | 12.62906 | 9.60302
2018-02-05 02:14 | 125687 | 3000.0012 | 5 | 17 | 3.371576 | -3.260056 | 2.991405 | 2.716553 | 12.62906 | 9.971783
2018-02-05 02:16 | 125807 | 3120.0011 | 5 | 17 | 3.301504 | -3.260019 | 2.991405 | 2.825213 | 12.62906 | 10.33472
2018-02-05 02:18 | 125927 | 3240.0004 | 5 | 17 | 3.162825 | -3.259986 | 2.991405 | 2.933882 | 12.62906 | 10.68695
2018-02-05 02:19 | 125989.3 | 3302.2833 | 5 | 17 | 2.999994 | -3.260081 | 2.991405 | 2.990276 | 12.62906 | 10.86138
2018-02-05 02:21 | 126109.4 | 120.0003 | 6 | 17 | 3.459834 | 0 | 2.991405 | 2.990276 | 12.62906 | 10.86138
2018-02-05 02:23 | 126229.4 | 240.0004 | 6 | 17 | 3.47878 | 0 | 2.991405 | 2.990276 | 12.62906 | 10.86138
2018-02-05 02:24 | 126289.4 | 300.0021 | 6 | 17 | 3.482784 | 0 | 2.991405 | 2.990276 | 12.62906 | 10.86138
2018-02-05 02:24 | 126289.4 | 0.0024 | 7 | 18 | 3.482599 | 0 | 0 | 0 | 0 | 0
2018-02-05 02:26 | 126409.4 | 120.0011 | 2 | 18 | 4.026802 | 4.889937 | 0.1624043 | 0 | 0.6408213 | 0
2018-02-05 02:28 | 126529.4 | 240.0015 | 2 | 18 | 4.067573 | 4.88989 | 0.3253981 | 0 | 1.300411 | 0
2018-02-05 02:30 | 126649.4 | 360.0011 | 2 | 18 | 4.102575 | 4.889812 | 0.4883719 | 0 | 1.966334 | 0
2018-02-05 02:32 | 126769.4 | 480.0016 | 2 | 18 | 4.128852 | 4.889812 | 0.6513759 | 0 | 2.637287 | 0
2018-02-05 02:34 | 126889.4 | 600.0013 | 2 | 18 | 4.153498 | 4.89001 | 0.8143654 | 0 | 3.312227 | 0
2018-02-05 02:36 | 127009.4 | 720.0016 | 2 | 18 | 4.178487 | 4.889846 | 0.9773619 | 0 | 3.99126 | 0
2018-02-05 02:38 | 127129.4 | 840.0013 | 2 | 18 | 4.200259 | 4.805734 | 1.140099 | 0 | 4.673303 | 0
2018-02-05 02:40 | 127249.4 | 960.0007 | 2 | 18 | 4.200266 | 4.411454 | 1.29352 | 0 | 5.317713 | 0
2018-02-05 02:42 | 127369.4 | 1080.0007 | 2 | 18 | 4.200271 | 4.044785 | 1.434416 | 0 | 5.909516 | 0
2018-02-05 02:44 | 127489.4 | 1200.0016 | 2 | 18 | 4.200237 | 3.687404 | 1.563203 | 0 | 6.450454 | 0
2018-02-05 02:46 | 127609.4 | 1320.0009 | 2 | 18 | 4.20023 | 3.356931 | 1.680573 | 0 | 6.943439 | 0
2018-02-05 02:47 | 127646.1 | 1356.6071 | 2 | 18 | 4.200267 | 3.259984 | 1.714207 | 0 | 7.084709 | 0
2018-02-05 02:49 | 127766.1 | 120.0001 | 3 | 18 | 4.222308 | 3.260085 | 1.822482 | 0 | 7.540568 | 0
2018-02-05 02:51 | 127886.1 | 240.0009 | 3 | 18 | 4.249658 | 3.259967 | 1.931142 | 0 | 8.000821 | 0
2018-02-05 02:53 | 128006.1 | 360.0002 | 3 | 18 | 4.281278 | 3.259925 | 2.039807 | 0 | 8.464294 | 0
2018-02-05 02:55 | 128126.1 | 480.0018 | 3 | 18 | 4.315019 | 3.260062 | 2.148481 | 0 | 8.931368 | 0
2018-02-05 02:57 | 128246.1 | 600.0002 | 3 | 18 | 4.351146 | 3.260091 | 2.257136 | 0 | 9.402153 | 0
2018-02-05 02:59 | 128366.1 | 720.0009 | 3 | 18 | 4.389592 | 3.260045 | 2.365805 | 0 | 9.877053 | 0
2018-02-05 03:01 | 128486.1 | 840.001 | 3 | 18 | 4.400276 | 2.853549 | 2.469039 | 0 | 10.33116 | 0
2018-02-05 03:03 | 128606.1 | 960.0001 | 3 | 18 | 4.400267 | 2.442992 | 2.557057 | 0 | 10.71846 | 0
2018-02-05 03:05 | 128726.1 | 1080.0002 | 3 | 18 | 4.400279 | 2.105392 | 2.632705 | 0 | 11.05134 | 0
2018-02-05 03:07 | 128846.1 | 1200.0009 | 3 | 18 | 4.400249 | 1.821185 | 2.697988 | 0 | 11.33859 | 0
2018-02-05 03:09 | 128966.1 | 1320.0009 | 3 | 18 | 4.400258 | 1.580272 | 2.754566 | 0 | 11.58755 | 0
2018-02-05 03:11 | 129086.1 | 1440.0002 | 3 | 18 | 4.400235 | 1.367761 | 2.803614 | 0 | 11.80338 | 0
2018-02-05 03:13 | 129206.1 | 1560.0002 | 3 | 18 | 4.400232 | 1.194344 | 2.846204 | 0 | 11.99078 | 0
2018-02-05 03:15 | 129326.1 | 1680.0011 | 3 | 18 | 4.400241 | 1.04769 | 2.88349 | 0 | 12.15485 | 0
2018-02-05 03:17 | 129446.1 | 1800.0004 | 3 | 18 | 4.400215 | 0.9248304 | 2.916308 | 0 | 12.29925 | 0
2018-02-05 03:19 | 129566.1 | 1920.001 | 3 | 18 | 4.400171 | 0.8167591 | 2.945295 | 0 | 12.4268 | 0
2018-02-05 03:21 | 129686.1 | 2040.0003 | 3 | 18 | 4.400201 | 0.7238245 | 2.970916 | 0 | 12.53954 | 0
2018-02-05 03:23 | 129796 | 2149.9297 | 3 | 18 | 4.400205 | 0.6519833 | 2.991883 | 0 | 12.6318 | 0
2018-02-05 03:25 | 129916 | 120.0002 | 4 | 18 | 4.339321 | 0 | 2.991883 | 0 | 12.6318 | 0
2018-02-05 03:27 | 130036 | 240.001 | 4 | 18 | 4.333463 | 0 | 2.991883 | 0 | 12.6318 | 0
2018-02-05 03:28 | 130096 | 300.0023 | 4 | 18 | 4.331771 | 0 | 2.991883 | 0 | 12.6318 | 0
2018-02-05 03:30 | 130216.1278 | 120.0001 | 5 | 18 | 4.028581 | -3.260046 | 2.991883 | 0.108652 | 12.6318 | 0.4421487
2018-02-05 03:32 | 130336.1279 | 240.0002 | 5 | 18 | 3.983694 | -3.260043 | 2.991883 | 0.2173131 | 12.6318 | 0.877394
2018-02-05 03:34 | 130456.1278 | 360.0001 | 5 | 18 | 3.94282 | -3.260077 | 2.991883 | 0.3259862 | 12.6318 | 1.308071
2018-02-05 03:36 | 130576.1283 | 480.0006 | 5 | 18 | 3.903463 | -3.260012 | 2.991883 | 0.4346394 | 12.6318 | 1.734326
2018-02-05 03:38 | 130696.1287 | 600.001 | 5 | 18 | 3.864336 | -3.260006 | 2.991883 | 0.5433009 | 12.6318 | 2.156358
2018-02-05 03:40 | 130816.1278 | 720.0001 | 5 | 18 | 3.827053 | -3.260256 | 2.991883 | 0.6519624 | 12.6318 | 2.574214
2018-02-05 03:42 | 130936.1279 | 840.0002 | 5 | 18 | 3.791383 | -3.259928 | 2.991883 | 0.7606297 | 12.6318 | 2.988139
2018-02-05 03:44 | 131056.1278 | 960.0001 | 5 | 18 | 3.757809 | -3.259918 | 2.991883 | 0.869287 | 12.6318 | 3.398252
2018-02-05 03:46 | 131176.1286 | 1080.0009 | 5 | 18 | 3.726582 | -3.259865 | 2.991883 | 0.9779508 | 12.6318 | 3.804877
2018-02-05 03:48 | 131296.1278 | 1200.0001 | 5 | 18 | 3.696579 | -3.25988 | 2.991883 | 1.086604 | 12.6318 | 4.208128
2018-02-05 03:50 | 131416.1287 | 1320.001 | 5 | 18 | 3.669402 | -3.260081 | 2.991883 | 1.195271 | 12.6318 | 4.608323
2018-02-05 03:52 | 131536.1287 | 1440.001 | 5 | 18 | 3.644394 | -3.259849 | 2.991883 | 1.303928 | 12.6318 | 5.005647
2018-02-05 03:54 | 131656.1278 | 1560.0001 | 5 | 18 | 3.621103 | -3.259928 | 2.991883 | 1.412597 | 12.6318 | 5.400403
2018-02-05 03:56 | 131776.1287 | 1680.001 | 5 | 18 | 3.598114 | -3.25991 | 2.991883 | 1.521256 | 12.6318 | 5.792623
2018-02-05 03:58 | 131896.1286 | 1800.0009 | 5 | 18 | 3.577045 | -3.259918 | 2.991883 | 1.629914 | 12.6318 | 6.182417
2018-02-05 04:00 | 132016.1287 | 1920.001 | 5 | 18 | 3.558166 | -3.259865 | 2.991883 | 1.73857 | 12.6318 | 6.570045
2018-02-05 04:02 | 132136.1286 | 2040.0009 | 5 | 18 | 3.541228 | -3.259923 | 2.991883 | 1.847236 | 12.6318 | 6.955764
2018-02-05 04:04 | 132256.1279 | 2160.0002 | 5 | 18 | 3.525013 | -3.259894 | 2.991883 | 1.955894 | 12.6318 | 7.339669
2018-02-05 04:06 | 132376.1278 | 2280.0001 | 5 | 18 | 3.508464 | -3.25991 | 2.991883 | 2.064558 | 12.6318 | 7.721797
2018-02-05 04:08 | 132496.1286 | 2400.0009 | 5 | 18 | 3.493484 | -3.25993 | 2.991883 | 2.173212 | 12.6318 | 8.102184
2018-02-05 04:10 | 132616.1287 | 2520.001 | 5 | 18 | 3.478119 | -3.259912 | 2.991883 | 2.281874 | 12.6318 | 8.480967
2018-02-05 04:12 | 132736.1278 | 2640.0001 | 5 | 18 | 3.461194 | -3.25986 | 2.991883 | 2.390529 | 12.6318 | 8.857995
2018-02-05 04:14 | 132856.1279 | 2760.0002 | 5 | 18 | 3.439144 | -3.259923 | 2.991883 | 2.499185 | 12.6318 | 9.232934
2018-02-05 04:16 | 132976.1279 | 2880.0002 | 5 | 18 | 3.410757 | -3.259869 | 2.991883 | 2.607851 | 12.6318 | 9.605169
2018-02-05 04:18 | 133096.1279 | 3000.0002 | 5 | 18 | 3.369968 | -3.259954 | 2.991883 | 2.716509 | 12.6318 | 9.973725
2018-02-05 04:20 | 133216.1286 | 3120.0009 | 5 | 18 | 3.302229 | -3.259943 | 2.991883 | 2.825163 | 12.6318 | 10.33656
2018-02-05 04:22 | 133336.1278 | 3240.0001 | 5 | 18 | 3.16404 | -3.259893 | 2.991883 | 2.933832 | 12.6318 | 10.68896
2018-02-05 04:23 | 133398.5733 | 3302.4456 | 5 | 18 | 2.999981 | -3.259956 | 2.991883 | 2.990366 | 12.6318 | 10.86382
2018-02-05 04:25 | 133518.6 | 120 | 6 | 18 | 3.45926 | 0 | 2.991883 | 2.990366 | 12.6318 | 10.86382
2018-02-05 04:27 | 133638.6 | 240.0001 | 6 | 18 | 3.478277 | 0 | 2.991883 | 2.990366 | 12.6318 | 10.86382
2018-02-05 04:28 | 133698.6 | 300.0022 | 6 | 18 | 3.482212 | 0 | 2.991883 | 2.990366 | 12.6318 | 10.86382
2018-02-05 04:28 | 133698.6 | 0.0025 | 7 | 19 | 3.48214 | 0 | 0 | 0 | 0 | 0
2018-02-05 04:30 | 133818.7 | 120.0017 | 2 | 19 | 4.025877 | 4.889951 | 0.1624143 | 4.01e-10 | 0.6407795 | 1.398e-09
2018-02-05 04:32 | 133938.7 | 240.0008 | 2 | 19 | 4.067773 | 4.889915 | 0.3253992 | 4.01e-10 | 1.30023 | 1.398e-09
2018-02-05 04:34 | 134058.7 | 360.0008 | 2 | 19 | 4.10319 | 4.889932 | 0.4883866 | 4.01e-10 | 1.966304 | 1.398e-09
2018-02-05 04:36 | 134178.7 | 480.0001 | 2 | 19 | 4.129406 | 4.889873 | 0.6513599 | 4.01e-10 | 2.637227 | 1.398e-09
2018-02-05 04:38 | 134298.7 | 600.0001 | 2 | 19 | 4.152111 | 4.889834 | 0.8143644 | 4.01e-10 | 3.312195 | 1.398e-09
2018-02-05 04:40 | 134418.7 | 720.0008 | 2 | 19 | 4.17689 | 4.889859 | 0.9773563 | 4.01e-10 | 3.99093 | 1.398e-09
2018-02-05 04:42 | 134538.7 | 840.0009 | 2 | 19 | 4.200286 | 4.809445 | 1.140125 | 4.01e-10 | 4.672979 | 1.398e-09
2018-02-05 04:44 | 134658.7 | 960.0017 | 2 | 19 | 4.200293 | 4.40162 | 1.293427 | 4.01e-10 | 5.316887 | 1.398e-09
2018-02-05 04:46 | 134778.7 | 1080.0017 | 2 | 19 | 4.200253 | 4.038215 | 1.433951 | 4.01e-10 | 5.907125 | 1.398e-09
2018-02-05 04:48 | 134898.7 | 1200.0011 | 2 | 19 | 4.200227 | 3.699819 | 1.562925 | 4.01e-10 | 6.448848 | 1.398e-09
2018-02-05 04:50 | 135018.7 | 1320.0004 | 2 | 19 | 4.200264 | 3.360808 | 1.68064 | 4.01e-10 | 6.943283 | 1.398e-09
2018-02-05 04:51 | 135054.7 | 1356.0441 | 2 | 19 | 4.200275 | 3.259997 | 1.713778 | 4.01e-10 | 7.08247 | 1.398e-09
2018-02-05 04:53 | 135174.8 | 120.0001 | 3 | 19 | 4.222804 | 3.260125 | 1.822056 | 4.01e-10 | 7.538366 | 1.398e-09
2018-02-05 04:55 | 135294.8 | 240.0002 | 3 | 19 | 4.250515 | 3.260133 | 1.930731 | 4.01e-10 | 7.998759 | 1.398e-09
2018-02-05 04:57 | 135414.8 | 360.0001 | 3 | 19 | 4.280853 | 3.260171 | 2.039388 | 4.01e-10 | 8.462228 | 1.398e-09
2018-02-05 04:59 | 135534.8 | 480.0009 | 3 | 19 | 4.314438 | 3.259875 | 2.148049 | 4.01e-10 | 8.929177 | 1.398e-09
2018-02-05 05:01 | 135654.8 | 600.0009 | 3 | 19 | 4.351519 | 3.259879 | 2.256716 | 4.01e-10 | 9.400012 | 1.398e-09
2018-02-05 05:03 | 135774.8 | 720.0001 | 3 | 19 | 4.390638 | 3.259875 | 2.365369 | 4.01e-10 | 9.874925 | 1.398e-09
2018-02-05 05:05 | 135894.8 | 840.0001 | 3 | 19 | 4.400288 | 2.852273 | 2.468338 | 4.01e-10 | 10.32789 | 1.398e-09
2018-02-05 05:07 | 136014.8 | 960.0009 | 3 | 19 | 4.400241 | 2.450475 | 2.556521 | 4.01e-10 | 10.71592 | 1.398e-09
2018-02-05 05:09 | 136134.8 | 1080.001 | 3 | 19 | 4.400241 | 2.101516 | 2.632258 | 4.01e-10 | 11.04918 | 1.398e-09
2018-02-05 05:11 | 136254.8 | 1200.0001 | 3 | 19 | 4.400236 | 1.81237 | 2.69733 | 4.01e-10 | 11.33551 | 1.398e-09
2018-02-05 05:13 | 136374.8 | 1320.001 | 3 | 19 | 4.40028 | 1.570638 | 2.753607 | 4.01e-10 | 11.58315 | 1.398e-09
2018-02-05 05:15 | 136494.8 | 1440.0017 | 3 | 19 | 4.40026 | 1.369274 | 2.802511 | 4.01e-10 | 11.79834 | 1.398e-09
2018-02-05 05:17 | 136614.8 | 1560.0002 | 3 | 19 | 4.400216 | 1.193756 | 2.845162 | 4.01e-10 | 11.98601 | 1.398e-09
2018-02-05 05:19 | 136734.8 | 1680.0009 | 3 | 19 | 4.40021 | 1.045045 | 2.882378 | 4.01e-10 | 12.14977 | 1.398e-09
2018-02-05 05:21 | 136854.8 | 1800.0001 | 3 | 19 | 4.400242 | 0.9211063 | 2.915068 | 4.01e-10 | 12.29361 | 1.398e-09
2018-02-05 05:23 | 136974.8 | 1920.001 | 3 | 19 | 4.400194 | 0.8160496 | 2.943958 | 4.01e-10 | 12.42073 | 1.398e-09
2018-02-05 05:25 | 137094.8 | 2040.001 | 3 | 19 | 4.400157 | 0.7249498 | 2.969628 | 4.01e-10 | 12.53369 | 1.398e-09
2018-02-05 05:26 | 137202.6 | 2147.7911 | 3 | 19 | 4.400155 | 0.6519995 | 2.990244 | 4.01e-10 | 12.6244 | 1.398e-09
2018-02-05 05:28 | 137322.6 | 120.0011 | 4 | 19 | 4.339139 | 0 | 2.990246 | 4.01e-10 | 12.62441 | 1.398e-09
2018-02-05 05:30 | 137442.6 | 240.0005 | 4 | 19 | 4.333348 | 0 | 2.990246 | 4.01e-10 | 12.62441 | 1.398e-09
2018-02-05 05:31 | 137502.6 | 300.0026 | 4 | 19 | 4.331648 | 0 | 2.990246 | 4.01e-10 | 12.62441 | 1.398e-09
2018-02-05 05:33 | 137622.7 | 120.0011 | 5 | 19 | 4.028391 | -3.260077 | 2.990246 | 0.1086522 | 12.62441 | 0.4420975
2018-02-05 05:35 | 137742.7 | 240.0012 | 5 | 19 | 3.982345 | -3.259996 | 2.990246 | 0.2173141 | 12.62441 | 0.8772774
2018-02-05 05:37 | 137862.7 | 360.0012 | 5 | 19 | 3.94051 | -3.260013 | 2.990246 | 0.3259792 | 12.62441 | 1.307723
2018-02-05 05:39 | 137982.7 | 480.0008 | 5 | 19 | 3.900503 | -3.260032 | 2.990246 | 0.4346353 | 12.62441 | 1.733694
2018-02-05 05:41 | 138102.7 | 600.0005 | 5 | 19 | 3.862554 | -3.260033 | 2.990246 | 0.5432978 | 12.62441 | 2.155456
2018-02-05 05:43 | 138222.7 | 720.0008 | 5 | 19 | 3.825292 | -3.260149 | 2.990246 | 0.6519706 | 12.62441 | 2.573185
2018-02-05 05:45 | 138342.7 | 840.0003 | 5 | 19 | 3.788688 | -3.260039 | 2.990246 | 0.7606301 | 12.62441 | 2.986836
2018-02-05 05:47 | 138462.7 | 960.0014 | 5 | 19 | 3.754037 | -3.260099 | 2.990246 | 0.8693041 | 12.62441 | 3.396661
2018-02-05 05:49 | 138582.7 | 1080.001 | 5 | 19 | 3.722594 | -3.260012 | 2.990246 | 0.9779682 | 12.62441 | 3.802852
2018-02-05 05:51 | 138702.7 | 1200.0014 | 5 | 19 | 3.693908 | -3.260057 | 2.990246 | 1.086625 | 12.62441 | 4.205755
2018-02-05 05:53 | 138822.7 | 1320.0002 | 5 | 19 | 3.666152 | -3.260044 | 2.990246 | 1.195292 | 12.62441 | 4.605653
2018-02-05 05:55 | 138942.7 | 1440.0014 | 5 | 19 | 3.640652 | -3.260126 | 2.990246 | 1.303963 | 12.62441 | 5.00265
2018-02-05 05:57 | 139062.7 | 1560.0002 | 5 | 19 | 3.616918 | -3.260048 | 2.990246 | 1.412628 | 12.62441 | 5.396958
2018-02-05 05:59 | 139182.7 | 1680.0006 | 5 | 19 | 3.595029 | -3.260168 | 2.990246 | 1.52129 | 12.62441 | 5.788775
2018-02-05 06:01 | 139302.7 | 1800.0002 | 5 | 19 | 3.574433 | -3.260171 | 2.990246 | 1.629966 | 12.62441 | 6.178338
2018-02-05 06:03 | 139422.7 | 1920.0006 | 5 | 19 | 3.554669 | -3.260079 | 2.990246 | 1.738623 | 12.62441 | 6.56564
2018-02-05 06:05 | 139542.7 | 2040.0002 | 5 | 19 | 3.536914 | -3.260155 | 2.990246 | 1.847289 | 12.62441 | 6.950931
2018-02-05 06:07 | 139662.7 | 2160.0006 | 5 | 19 | 3.520509 | -3.260146 | 2.990246 | 1.955951 | 12.62441 | 7.334355
2018-02-05 06:09 | 139782.7 | 2280.0001 | 5 | 19 | 3.504642 | -3.260099 | 2.990246 | 2.064617 | 12.62441 | 7.716051
2018-02-05 06:11 | 139902.7 | 2400.0005 | 5 | 19 | 3.48815 | -3.259853 | 2.990246 | 2.173286 | 12.62441 | 8.096007
2018-02-05 06:13 | 140022.7 | 2520.001 | 5 | 19 | 3.471389 | -3.259798 | 2.990246 | 2.281939 | 12.62441 | 8.474102
2018-02-05 06:15 | 140142.7 | 2640.0005 | 5 | 19 | 3.453415 | -3.260121 | 2.990246 | 2.390611 | 12.62441 | 8.850389
2018-02-05 06:17 | 140262.7 | 2760.001 | 5 | 19 | 3.432271 | -3.260086 | 2.990246 | 2.499284 | 12.62441 | 9.22458
2018-02-05 06:19 | 140382.7 | 2880.0005 | 5 | 19 | 3.403912 | -3.260095 | 2.990246 | 2.607942 | 12.62441 | 9.596076
2018-02-05 06:21 | 140502.7 | 3000.0002 | 5 | 19 | 3.360442 | -3.260195 | 2.990246 | 2.716609 | 12.62441 | 9.963771
2018-02-05 06:23 | 140622.7 | 3120.0005 | 5 | 19 | 3.288883 | -3.260041 | 2.990246 | 2.825274 | 12.62441 | 10.32542
2018-02-05 06:25 | 140742.7 | 3240.001 | 5 | 19 | 3.144987 | -3.259863 | 2.990246 | 2.93394 | 12.62441 | 10.67606
2018-02-05 06:26 | 140798.2 | 3295.5325 | 5 | 19 | 3 | -3.25986 | 2.990246 | 2.984217 | 12.62441 | 10.83097
2018-02-05 06:28 | 140918.2 | 120.0013 | 6 | 19 | 3.470292 | 0 | 2.990246 | 2.984217 | 12.62441 | 10.83097
2018-02-05 06:30 | 141038.2 | 240.0001 | 6 | 19 | 3.490304 | 0 | 2.990246 | 2.984217 | 12.62441 | 10.83097
2018-02-05 06:31 | 141098.2 | 300.003 | 6 | 19 | 3.494478 | 0 | 2.990246 | 2.984217 | 12.62441 | 10.83097
2018-02-05 06:31 | 141098.3 | 0.0024 | 7 | 20 | 3.494509 | 0 | 0 | 0 | 0 | 0
2018-02-05 06:33 | 141218.3 | 120.0007 | 2 | 20 | 4.031428 | 4.889846 | 0.1624066 | 3.2e-09 | 0.6423407 | 1.1183e-08
2018-02-05 06:35 | 141338.3 | 240.001 | 2 | 20 | 4.070999 | 4.889853 | 0.3253962 | 3.2e-09 | 1.302574 | 1.1183e-08
2018-02-05 06:37 | 141458.3 | 360.0015 | 2 | 20 | 4.104949 | 4.889852 | 0.4883823 | 3.2e-09 | 1.968994 | 1.1183e-08
2018-02-05 06:39 | 141578.3 | 480.0002 | 2 | 20 | 4.132034 | 4.889791 | 0.6513749 | 3.2e-09 | 2.640375 | 1.1183e-08
2018-02-05 06:41 | 141698.3 | 600.0015 | 2 | 20 | 4.155346 | 4.890128 | 0.8143721 | 3.2e-09 | 3.31579 | 1.1183e-08
2018-02-05 06:43 | 141818.3 | 720.001 | 2 | 20 | 4.17945 | 4.890103 | 0.9773661 | 3.2e-09 | 3.995025 | 1.1183e-08
2018-02-05 06:45 | 141938.3 | 840.0014 | 2 | 20 | 4.20026 | 4.793672 | 1.140035 | 3.2e-09 | 4.676891 | 1.1183e-08
2018-02-05 06:47 | 142058.3 | 960.0005 | 2 | 20 | 4.200285 | 4.380582 | 1.292855 | 3.2e-09 | 5.318776 | 1.1183e-08
2018-02-05 06:49 | 142178.3 | 1080.0017 | 2 | 20 | 4.200248 | 4.008943 | 1.432557 | 3.2e-09 | 5.905561 | 1.1183e-08
2018-02-05 06:51 | 142298.3 | 1200.0014 | 2 | 20 | 4.200256 | 3.669692 | 1.560485 | 3.2e-09 | 6.442894 | 1.1183e-08
2018-02-05 06:53 | 142418.3 | 1320.0006 | 2 | 20 | 4.200246 | 3.350333 | 1.677434 | 3.2e-09 | 6.934111 | 1.1183e-08
2018-02-05 06:54 | 142452.6 | 1354.236 | 2 | 20 | 4.200249 | 3.259984 | 1.708868 | 3.2e-09 | 7.066139 | 1.1183e-08
2018-02-05 06:56 | 142572.6 | 120 | 3 | 20 | 4.222782 | 3.260036 | 1.817147 | 3.2e-09 | 7.522021 | 1.1183e-08
2018-02-05 06:58 | 142692.6 | 240.0002 | 3 | 20 | 4.251341 | 3.260058 | 1.925801 | 3.2e-09 | 7.98238 | 1.1183e-08
2018-02-05 07:00 | 142812.6 | 360.0003 | 3 | 20 | 4.282127 | 3.260074 | 2.03446 | 3.2e-09 | 8.445974 | 1.1183e-08
2018-02-05 07:02 | 142932.6 | 480.0006 | 3 | 20 | 4.315137 | 3.26003 | 2.143138 | 3.2e-09 | 8.913127 | 1.1183e-08
2018-02-05 07:04 | 143052.6 | 600.0006 | 3 | 20 | 4.351017 | 3.260087 | 2.251796 | 3.2e-09 | 9.383919 | 1.1183e-08
2018-02-05 07:06 | 143172.6 | 720.0014 | 3 | 20 | 4.391007 | 3.260049 | 2.360462 | 3.2e-09 | 9.858864 | 1.1183e-08
2018-02-05 07:08 | 143292.6 | 840.0014 | 3 | 20 | 4.400286 | 2.835393 | 2.463116 | 3.2e-09 | 10.31046 | 1.1183e-08
2018-02-05 07:10 | 143412.6 | 960.0016 | 3 | 20 | 4.400273 | 2.438056 | 2.550805 | 3.2e-09 | 10.69631 | 1.1183e-08
2018-02-05 07:12 | 143532.6 | 1080.0001 | 3 | 20 | 4.40025 | 2.104783 | 2.626379 | 3.2e-09 | 11.02886 | 1.1183e-08
2018-02-05 07:14 | 143652.6 | 1200.0017 | 3 | 20 | 4.400247 | 1.815209 | 2.691615 | 3.2e-09 | 11.31591 | 1.1183e-08
2018-02-05 07:16 | 143772.6 | 1320.0008 | 3 | 20 | 4.400227 | 1.567617 | 2.747856 | 3.2e-09 | 11.56338 | 1.1183e-08
2018-02-05 07:18 | 143892.6 | 1440.0009 | 3 | 20 | 4.400233 | 1.365313 | 2.796641 | 3.2e-09 | 11.77805 | 1.1183e-08
2018-02-05 07:20 | 144012.6 | 1560.0016 | 3 | 20 | 4.400219 | 1.195021 | 2.839215 | 3.2e-09 | 11.96539 | 1.1183e-08
2018-02-05 07:22 | 144132.6 | 1680.0001 | 3 | 20 | 4.400194 | 1.049519 | 2.876576 | 3.2e-09 | 12.12978 | 1.1183e-08
2018-02-05 07:24 | 144252.6 | 1800.0008 | 3 | 20 | 4.400169 | 0.921174 | 2.909391 | 3.2e-09 | 12.27418 | 1.1183e-08
2018-02-05 07:26 | 144372.6 | 1920.0016 | 3 | 20 | 4.400208 | 0.8150778 | 2.93828 | 3.2e-09 | 12.40129 | 1.1183e-08
2018-02-05 07:28 | 144492.6 | 2040.0016 | 3 | 20 | 4.400193 | 0.7249146 | 2.963896 | 3.2e-09 | 12.51401 | 1.1183e-08
2018-02-05 07:30 | 144606.1 | 2153.5606 | 3 | 20 | 4.400199 | 0.6519947 | 2.985576 | 3.2e-09 | 12.60941 | 1.1183e-08
2018-02-05 07:32 | 144726.2 | 120.0011 | 4 | 20 | 4.339319 | 0 | 2.985576 | 3.2e-09 | 12.60941 | 1.1183e-08
2018-02-05 07:34 | 144846.2 | 240.0002 | 4 | 20 | 4.33354 | 0 | 2.985576 | 3.2e-09 | 12.60941 | 1.1183e-08
2018-02-05 07:35 | 144906.2 | 300.0017 | 4 | 20 | 4.331841 | 0 | 2.985576 | 3.2e-09 | 12.60941 | 1.1183e-08
2018-02-05 07:37 | 145026.3 | 120.001 | 5 | 20 | 4.028151 | -3.259992 | 2.985576 | 0.1086566 | 12.60941 | 0.4420886
2018-02-05 07:39 | 145146.3 | 240.0001 | 5 | 20 | 3.983896 | -3.259985 | 2.985576 | 0.2173149 | 12.60941 | 0.8773095
2018-02-05 07:41 | 145266.3 | 360.0002 | 5 | 20 | 3.942438 | -3.259908 | 2.985576 | 0.3259735 | 12.60941 | 1.30794
2018-02-05 07:43 | 145386.3 | 480.0001 | 5 | 20 | 3.901504 | -3.259847 | 2.985576 | 0.4346359 | 12.60941 | 1.734087
2018-02-05 07:45 | 145506.3 | 600.001 | 5 | 20 | 3.863279 | -3.259873 | 2.985576 | 0.5432993 | 12.60941 | 2.155945
2018-02-05 07:47 | 145626.3 | 720.0001 | 5 | 20 | 3.826709 | -3.259993 | 2.985576 | 0.6519446 | 12.60941 | 2.573666
2018-02-05 07:49 | 145746.3 | 840.0001 | 5 | 20 | 3.791325 | -3.259978 | 2.985576 | 0.7606123 | 12.60941 | 2.987583
2018-02-05 07:51 | 145866.3 | 960.0001 | 5 | 20 | 3.756427 | -3.259992 | 2.985576 | 0.8692682 | 12.60941 | 3.397633
2018-02-05 07:53 | 145986.3 | 1080.0001 | 5 | 20 | 3.724723 | -3.259901 | 2.985576 | 0.9779319 | 12.60941 | 3.804064
2018-02-05 07:55 | 146106.3 | 1200.001 | 5 | 20 | 3.695845 | -3.25992 | 2.985576 | 1.086595 | 12.60941 | 4.207216
2018-02-05 07:57 | 146226.3 | 1320.0009 | 5 | 20 | 3.669226 | -3.259934 | 2.985576 | 1.195248 | 12.60941 | 4.607313
2018-02-05 07:59 | 146346.3 | 1440.0001 | 5 | 20 | 3.643863 | -3.259998 | 2.985576 | 1.303914 | 12.60941 | 5.004652
2018-02-05 08:01 | 146466.3 | 1560.0001 | 5 | 20 | 3.619201 | -3.259914 | 2.985576 | 1.412567 | 12.60941 | 5.399204
2018-02-05 08:03 | 146586.3 | 1680.0009 | 5 | 20 | 3.596858 | -3.259933 | 2.985576 | 1.521229 | 12.60941 | 5.791243
2018-02-05 08:05 | 146706.3 | 1800.001 | 5 | 20 | 3.576576 | -3.259918 | 2.985576 | 1.629896 | 12.60941 | 6.18098
2018-02-05 08:07 | 146826.3 | 1920.001 | 5 | 20 | 3.558027 | -3.259912 | 2.985576 | 1.738557 | 12.60941 | 6.568592
2018-02-05 08:09 | 146946.3 | 2040.0001 | 5 | 20 | 3.539801 | -3.259958 | 2.985576 | 1.847214 | 12.60941 | 6.954206
2018-02-05 08:11 | 147066.3 | 2160.0002 | 5 | 20 | 3.523358 | -3.259933 | 2.985576 | 1.955872 | 12.60941 | 7.33792
2018-02-05 08:13 | 147186.3 | 2280.0009 | 5 | 20 | 3.508051 | -3.259945 | 2.985576 | 2.064531 | 12.60941 | 7.719918
2018-02-05 08:15 | 147306.3 | 2400.0002 | 5 | 20 | 3.493459 | -3.259952 | 2.985576 | 2.173193 | 12.60941 | 8.100317
2018-02-05 08:17 | 147426.3 | 2520.001 | 5 | 20 | 3.477776 | -3.259947 | 2.985576 | 2.281856 | 12.60941 | 8.479089
2018-02-05 08:19 | 147546.3 | 2640.0009 | 5 | 20 | 3.45896 | -3.25994 | 2.985576 | 2.390519 | 12.60941 | 8.85598
2018-02-05 08:21 | 147666.3 | 2760.001 | 5 | 20 | 3.438049 | -3.25987 | 2.985576 | 2.499169 | 12.60941 | 9.230694
2018-02-05 08:23 | 147786.3 | 2880.0009 | 5 | 20 | 3.410872 | -3.259914 | 2.985576 | 2.607838 | 12.60941 | 9.602898
2018-02-05 08:25 | 147906.3 | 3000.0009 | 5 | 20 | 3.370505 | -3.259918 | 2.985576 | 2.71649 | 12.60941 | 9.97148
2018-02-05 08:27 | 148026.3 | 3120.0001 | 5 | 20 | 3.299387 | -3.259943 | 2.985576 | 2.825153 | 12.60941 | 10.33426
2018-02-05 08:29 | 148146.3 | 3240.0002 | 5 | 20 | 3.158115 | -3.25994 | 2.985576 | 2.933805 | 12.60941 | 10.68611
2018-02-05 08:30 | 148207 | 3300.6943 | 5 | 20 | 2.99998 | -3.259925 | 2.985576 | 2.988768 | 12.60941 | 10.85591
2018-02-05 08:32 | 148327 | 119.9999 | 6 | 20 | 3.459865 | 0 | 2.985576 | 2.98878 | 12.60941 | 10.85594
2018-02-05 08:34 | 148447 | 239.9999 | 6 | 20 | 3.478872 | 0 | 2.985576 | 2.98878 | 12.60941 | 10.85594
2018-02-05 08:35 | 148507 | 300.0014 | 6 | 20 | 3.482862 | 0 | 2.985576 | 2.98878 | 12.60941 | 10.85594
2018-02-05 08:35 | 148507 | 0.0024 | 7 | 21 | 3.482964 | 0 | 0 | 0 | 0 | 0
2018-02-05 08:37 | 148627.1 | 120.001 | 2 | 21 | 4.027321 | 4.889947 | 0.1624059 | 0 | 0.6409199 | 0
2018-02-05 08:39 | 148747.1 | 240.0002 | 2 | 21 | 4.06768 | 4.889951 | 0.3253954 | 0 | 1.30055 | 0
2018-02-05 08:41 | 148867.1 | 360.0002 | 2 | 21 | 4.101931 | 4.889945 | 0.4883736 | 0 | 1.966437 | 0
2018-02-05 08:43 | 148987.1 | 480.0011 | 2 | 21 | 4.12799 | 4.889876 | 0.6513674 | 0 | 2.637211 | 0
2018-02-05 08:45 | 149107.1 | 600.001 | 2 | 21 | 4.152486 | 4.889911 | 0.8143702 | 0 | 3.312046 | 0
2018-02-05 08:47 | 149227.1 | 720.0011 | 2 | 21 | 4.177795 | 4.889924 | 0.9773503 | 0 | 3.990883 | 0
2018-02-05 08:49 | 149347.1 | 840.001 | 2 | 21 | 4.200265 | 4.815084 | 1.140157 | 0 | 4.673135 | 0
2018-02-05 08:51 | 149467.1 | 960.0011 | 2 | 21 | 4.200227 | 4.416295 | 1.293829 | 0 | 5.318601 | 0
2018-02-05 08:53 | 149587.1 | 1080.0002 | 2 | 21 | 4.200249 | 4.047244 | 1.434873 | 0 | 5.911022 | 0
2018-02-05 08:55 | 149707.1 | 1200.001 | 2 | 21 | 4.200276 | 3.685632 | 1.563643 | 0 | 6.45189 | 0
2018-02-05 08:57 | 149827.1 | 1320.0003 | 2 | 21 | 4.200246 | 3.355218 | 1.680917 | 0 | 6.944472 | 0
2018-02-05 08:57 | 149862.5 | 1355.3624 | 2 | 21 | 4.200242 | 3.259988 | 1.713406 | 0 | 7.080933 | 0
2018-02-05 08:59 | 149982.5 | 120.0003 | 3 | 21 | 4.222338 | 3.260201 | 1.821693 | 8.13e-10 | 7.536845 | 3.306e-09
2018-02-05 09:01 | 150102.5 | 240.0003 | 3 | 21 | 4.249933 | 3.260198 | 1.930358 | 8.13e-10 | 7.997132 | 3.306e-09
2018-02-05 09:03 | 150222.5 | 360.0004 | 3 | 21 | 4.281845 | 3.260108 | 2.039016 | 8.13e-10 | 8.460615 | 3.306e-09
2018-02-05 09:05 | 150342.5 | 480.0003 | 3 | 21 | 4.315533 | 3.26003 | 2.147681 | 8.13e-10 | 8.927714 | 3.306e-09
2018-02-05 09:07 | 150462.5 | 600.0005 | 3 | 21 | 4.35179 | 3.26007 | 2.25635 | 8.13e-10 | 9.398621 | 3.306e-09
2018-02-05 09:09 | 150582.5 | 720.0003 | 3 | 21 | 4.390233 | 3.260081 | 2.36501 | 8.13e-10 | 9.873556 | 3.306e-09
2018-02-05 09:11 | 150702.5 | 840.0015 | 3 | 21 | 4.400305 | 2.845372 | 2.468029 | 8.13e-10 | 10.32673 | 3.306e-09
2018-02-05 09:13 | 150822.5 | 960.0004 | 3 | 21 | 4.400241 | 2.435815 | 2.555799 | 8.13e-10 | 10.71294 | 3.306e-09
2018-02-05 09:15 | 150942.5 | 1080.0019 | 3 | 21 | 4.400239 | 2.098388 | 2.631209 | 8.13e-10 | 11.04476 | 3.306e-09
2018-02-05 09:17 | 151062.5 | 1200.0004 | 3 | 21 | 4.400256 | 1.814512 | 2.69627 | 8.13e-10 | 11.33105 | 3.306e-09
2018-02-05 09:19 | 151182.5 | 1320.0004 | 3 | 21 | 4.400242 | 1.573916 | 2.752643 | 8.13e-10 | 11.5791 | 3.306e-09
2018-02-05 09:21 | 151302.5 | 1440.0013 | 3 | 21 | 4.400258 | 1.364446 | 2.801502 | 8.13e-10 | 11.7941 | 3.306e-09
2018-02-05 09:23 | 151422.5 | 1560.002 | 3 | 21 | 4.400216 | 1.189969 | 2.843969 | 8.13e-10 | 11.98096 | 3.306e-09
2018-02-05 09:25 | 151542.5 | 1680.0005 | 3 | 21 | 4.400137 | 1.043837 | 2.881146 | 8.13e-10 | 12.14455 | 3.306e-09
2018-02-05 09:27 | 151662.5 | 1800.0004 | 3 | 21 | 4.400208 | 0.9224176 | 2.913884 | 8.13e-10 | 12.2886 | 3.306e-09
2018-02-05 09:29 | 151782.5 | 1920.002 | 3 | 21 | 4.400212 | 0.8157368 | 2.942817 | 8.13e-10 | 12.41591 | 3.306e-09
2018-02-05 09:31 | 151902.5 | 2040.0011 | 3 | 21 | 4.400162 | 0.7217503 | 2.968392 | 8.13e-10 | 12.52845 | 3.306e-09
2018-02-05 09:33 | 152009.5 | 2147.0081 | 3 | 21 | 4.400162 | 0.6519976 | 2.988795 | 8.13e-10 | 12.61822 | 3.306e-09
2018-02-05 09:35 | 152129.5239 | 120.0007 | 4 | 21 | 4.339209 | 0 | 2.988795 | 8.13e-10 | 12.61822 | 3.306e-09
2018-02-05 09:37 | 152249.5239 | 240.0007 | 4 | 21 | 4.333382 | 0 | 2.988795 | 8.13e-10 | 12.61822 | 3.306e-09
2018-02-05 09:38 | 152309.5253 | 300.0021 | 4 | 21 | 4.331678 | 0 | 2.988795 | 8.13e-10 | 12.61822 | 3.306e-09
2018-02-05 09:40 | 152429.6 | 120.001 | 5 | 21 | 4.028076 | -3.26007 | 2.988795 | 0.1086567 | 12.61822 | 0.4421138
2018-02-05 09:42 | 152549.6 | 240.0001 | 5 | 21 | 3.983045 | -3.260016 | 2.988795 | 0.2173129 | 12.61822 | 0.8772761
2018-02-05 09:44 | 152669.6 | 360.0002 | 5 | 21 | 3.942013 | -3.260036 | 2.988795 | 0.3259829 | 12.61822 | 1.307858
2018-02-05 09:46 | 152789.6 | 480.0001 | 5 | 21 | 3.902568 | -3.259953 | 2.988795 | 0.4346398 | 12.61822 | 1.73404
2018-02-05 09:48 | 152909.6 | 600.0009 | 5 | 21 | 3.863369 | -3.260018 | 2.988795 | 0.5433064 | 12.61822 | 2.155996
2018-02-05 09:50 | 153029.6 | 720.0018 | 5 | 21 | 3.826064 | -3.25994 | 2.988795 | 0.6519699 | 12.61822 | 2.573753
2018-02-05 09:52 | 153149.6 | 840.001 | 5 | 21 | 3.79039 | -3.259956 | 2.988795 | 0.7606225 | 12.61822 | 2.987519
2018-02-05 09:54 | 153269.6 | 960.001 | 5 | 21 | 3.756901 | -3.260035 | 2.988795 | 0.8692788 | 12.61822 | 3.397522
2018-02-05 09:56 | 153389.6 | 1080.0001 | 5 | 21 | 3.725627 | -3.260046 | 2.988795 | 0.9779427 | 12.61822 | 3.804049
2018-02-05 09:58 | 153509.6 | 1200.0009 | 5 | 21 | 3.695727 | -3.260018 | 2.988795 | 1.086614 | 12.61822 | 4.207268
2018-02-05 10:00 | 153629.6 | 1320.0009 | 5 | 21 | 3.668488 | -3.259976 | 2.988795 | 1.195271 | 12.61822 | 4.607333
2018-02-05 10:02 | 153749.6 | 1440.001 | 5 | 21 | 3.643339 | -3.259985 | 2.988795 | 1.303936 | 12.61822 | 5.004583
2018-02-05 10:04 | 153869.6 | 1560.0002 | 5 | 21 | 3.620029 | -3.259863 | 2.988795 | 1.412595 | 12.61822 | 5.399187
2018-02-05 10:06 | 153989.6 | 1680.001 | 5 | 21 | 3.596949 | -3.2599 | 2.988795 | 1.52125 | 12.61822 | 5.791274
2018-02-05 10:08 | 154109.6 | 1800.0002 | 5 | 21 | 3.575999 | -3.259731 | 2.988795 | 1.629911 | 12.61822 | 6.180955
2018-02-05 10:10 | 154229.6 | 1920.001 | 5 | 21 | 3.557279 | -3.259896 | 2.988795 | 1.73857 | 12.61822 | 6.56848
2018-02-05 10:12 | 154349.6 | 2040.0009 | 5 | 21 | 3.540345 | -3.259876 | 2.988795 | 1.847226 | 12.61822 | 6.954072
2018-02-05 10:14 | 154469.6 | 2160.0002 | 5 | 21 | 3.524189 | -3.259888 | 2.988795 | 1.955887 | 12.61822 | 7.337894
2018-02-05 10:16 | 154589.6 | 2280.0002 | 5 | 21 | 3.507785 | -3.259943 | 2.988795 | 2.06454 | 12.61822 | 7.719905
2018-02-05 10:18 | 154709.6 | 2400.001 | 5 | 21 | 3.492497 | -3.259913 | 2.988795 | 2.173202 | 12.61822 | 8.100239
2018-02-05 10:20 | 154829.6 | 2520.001 | 5 | 21 | 3.47697 | -3.259928 | 2.988795 | 2.281853 | 12.61822 | 8.478858
2018-02-05 10:22 | 154949.6 | 2640.0018 | 5 | 21 | 3.459956 | -3.259914 | 2.988795 | 2.390513 | 12.61822 | 8.855774
2018-02-05 10:24 | 155069.6 | 2760.001 | 5 | 21 | 3.437891 | -3.25997 | 2.988795 | 2.499171 | 12.61822 | 9.230597
2018-02-05 10:26 | 155189.6 | 2880.0009 | 5 | 21 | 3.40953 | -3.259928 | 2.988795 | 2.607829 | 12.61822 | 9.602667
2018-02-05 10:28 | 155309.6 | 3000.0002 | 5 | 21 | 3.367786 | -3.259953 | 2.988795 | 2.716487 | 12.61822 | 9.971049
2018-02-05 10:30 | 155429.6 | 3120.001 | 5 | 21 | 3.299085 | -3.25988 | 2.988795 | 2.82514 | 12.61822 | 10.33358
2018-02-05 10:32 | 155549.6 | 3240.0018 | 5 | 21 | 3.157725 | -3.259993 | 2.988795 | 2.933798 | 12.61822 | 10.68549
2018-02-05 10:33 | 155609.1 | 3299.4481 | 5 | 21 | 2.999983 | -3.260025 | 2.988795 | 2.987622 | 12.61822 | 10.85175
2018-02-05 10:35 | 155729.0887 | 120.0009 | 6 | 21 | 3.460167 | 0 | 2.988795 | 2.987622 | 12.61822 | 10.85175
2018-02-05 10:37 | 155849.0879 | 240.0001 | 6 | 21 | 3.479298 | 0 | 2.988795 | 2.987622 | 12.61822 | 10.85175
2018-02-05 10:38 | 155909.0893 | 300.0015 | 6 | 21 | 3.48329 | 0 | 2.988795 | 2.987622 | 12.61822 | 10.85175
2018-02-05 10:38 | 155909.1 | 0.0027 | 7 | 22 | 3.483415 | 0 | 0 | 0 | 0 | 0
2018-02-05 10:40 | 156029.2 | 120.0008 | 2 | 22 | 4.02661 | 4.889932 | 0.1623998 | 0 | 0.6409164 | 0
2018-02-05 10:42 | 156149.2 | 240.001 | 2 | 22 | 4.068229 | 4.889867 | 0.3253781 | 0 | 1.300445 | 0
2018-02-05 10:44 | 156269.2 | 360 | 2 | 22 | 4.103736 | 4.890151 | 0.488363 | 0 | 1.966583 | 0
2018-02-05 10:46 | 156389.2 | 480.0002 | 2 | 22 | 4.13005 | 4.889779 | 0.6513479 | 0 | 2.637652 | 0
2018-02-05 10:48 | 156509.2 | 600.0002 | 2 | 22 | 4.153164 | 4.889865 | 0.8143313 | 0 | 3.312664 | 0
2018-02-05 10:50 | 156629.2 | 720.0013 | 2 | 22 | 4.178116 | 4.889853 | 0.9773301 | 0 | 3.991618 | 0
2018-02-05 10:52 | 156749.2 | 840.0013 | 2 | 22 | 4.200275 | 4.783181 | 1.139925 | 0 | 4.67313 | 0
2018-02-05 10:54 | 156869.2 | 960.0004 | 2 | 22 | 4.200265 | 4.380374 | 1.292464 | 0 | 5.313836 | 0
2018-02-05 10:56 | 156989.2 | 1080.0007 | 2 | 22 | 4.200278 | 4.015937 | 1.432291 | 0 | 5.901146 | 0
2018-02-05 10:58 | 157109.2 | 1200.0011 | 2 | 22 | 4.200258 | 3.676305 | 1.560458 | 0 | 6.43948 | 0
2018-02-05 11:00 | 157229.2 | 1320.0003 | 2 | 22 | 4.200252 | 3.336616 | 1.677338 | 0 | 6.930404 | 0
2018-02-05 11:01 | 157257.3 | 1348.1434 | 2 | 22 | 4.200246 | 3.25998 | 1.703117 | 0 | 7.038682 | 0
2018-02-05 11:03 | 157377.4 | 120.0001 | 3 | 22 | 4.222812 | 3.259995 | 1.81139 | 7.45e-10 | 7.494561 | 3.029e-09
2018-02-05 11:05 | 157497.4 | 240.0012 | 3 | 22 | 4.250386 | 3.260007 | 1.920051 | 7.45e-10 | 7.954885 | 3.029e-09
2018-02-05 11:07 | 157617.4 | 360.001 | 3 | 22 | 4.280465 | 3.26002 | 2.028709 | 7.45e-10 | 8.418339 | 3.029e-09
2018-02-05 11:09 | 157737.4 | 480.0006 | 3 | 22 | 4.313603 | 3.260032 | 2.137366 | 7.45e-10 | 8.885207 | 3.029e-09
2018-02-05 11:11 | 157857.4 | 600.0005 | 3 | 22 | 4.350327 | 3.25998 | 2.246026 | 7.45e-10 | 9.355896 | 3.029e-09
2018-02-05 11:13 | 157977.4 | 720.0014 | 3 | 22 | 4.388982 | 3.260045 | 2.354685 | 7.45e-10 | 9.830679 | 3.029e-09
2018-02-05 11:15 | 158097.4 | 840.0007 | 3 | 22 | 4.400234 | 2.872296 | 2.458259 | 7.45e-10 | 10.28626 | 3.029e-09
2018-02-05 11:17 | 158217.4 | 960.0014 | 3 | 22 | 4.400269 | 2.470363 | 2.547131 | 7.45e-10 | 10.67732 | 3.029e-09
2018-02-05 11:19 | 158337.4 | 1080.0016 | 3 | 22 | 4.400266 | 2.121713 | 2.623524 | 7.45e-10 | 11.01347 | 3.029e-09
2018-02-05 11:21 | 158457.4 | 1200.0023 | 3 | 22 | 4.40027 | 1.831228 | 2.689237 | 7.45e-10 | 11.30262 | 3.029e-09
2018-02-05 11:23 | 158577.4 | 1320.0008 | 3 | 22 | 4.400266 | 1.587568 | 2.746084 | 7.45e-10 | 11.55276 | 3.029e-09
2018-02-05 11:25 | 158697.4 | 1440.0015 | 3 | 22 | 4.400227 | 1.384484 | 2.795502 | 7.45e-10 | 11.77021 | 3.029e-09
2018-02-05 11:27 | 158817.4 | 1560.0008 | 3 | 22 | 4.400191 | 1.207668 | 2.838638 | 7.45e-10 | 11.96002 | 3.029e-09
2018-02-05 11:29 | 158937.4 | 1680.0007 | 3 | 22 | 4.400202 | 1.056328 | 2.876288 | 7.45e-10 | 12.12569 | 3.029e-09
2018-02-05 11:31 | 159057.4 | 1800.0014 | 3 | 22 | 4.400198 | 0.9308662 | 2.909344 | 7.45e-10 | 12.27114 | 3.029e-09
2018-02-05 11:33 | 159177.4 | 1920.0007 | 3 | 22 | 4.400195 | 0.8246946 | 2.938543 | 7.45e-10 | 12.39962 | 3.029e-09
2018-02-05 11:35 | 159297.4 | 2040.0014 | 3 | 22 | 4.400202 | 0.733819 | 2.964474 | 7.45e-10 | 12.51373 | 3.029e-09
2018-02-05 11:37 | 159417.4 | 2160.0008 | 3 | 22 | 4.400213 | 0.652174 | 2.987536 | 7.45e-10 | 12.6152 | 3.029e-09
2018-02-05 11:37 | 159417.5 | 2160.1373 | 3 | 22 | 4.400213 | 0.6519909 | 2.987561 | 7.45e-10 | 12.61531 | 3.029e-09
2018-02-05 11:39 | 159537.5 | 120.0003 | 4 | 22 | 4.33919 | 0 | 2.987561 | 7.45e-10 | 12.61531 | 3.029e-09
2018-02-05 11:41 | 159657.5 | 239.9998 | 4 | 22 | 4.333363 | 0 | 2.987561 | 7.45e-10 | 12.61531 | 3.029e-09
2018-02-05 11:42 | 159717.5 | 300.0029 | 4 | 22 | 4.331693 | 0 | 2.987561 | 7.45e-10 | 12.61531 | 3.029e-09
2018-02-05 11:44 | 159837.6 | 120.0002 | 5 | 22 | 4.028482 | -3.259873 | 2.987561 | 0.1086475 | 12.61531 | 0.4420819
2018-02-05 11:46 | 159957.6 | 240.0001 | 5 | 22 | 3.982519 | -3.259907 | 2.987561 | 0.2172999 | 12.61531 | 0.8772392
2018-02-05 11:48 | 160077.6 | 360.0002 | 5 | 22 | 3.940951 | -3.25993 | 2.987561 | 0.325948 | 12.61531 | 1.30764
2018-02-05 11:50 | 160197.6 | 480.0001 | 5 | 22 | 3.901312 | -3.259912 | 2.987561 | 0.4345875 | 12.61531 | 1.733619
2018-02-05 11:52 | 160317.6 | 600.0002 | 5 | 22 | 3.863629 | -3.259912 | 2.987561 | 0.5432346 | 12.61531 | 2.155428
2018-02-05 11:54 | 160437.6 | 720.0009 | 5 | 22 | 3.826555 | -3.259865 | 2.987561 | 0.6518831 | 12.61531 | 2.573192
2018-02-05 11:56 | 160557.6 | 840.0017 | 5 | 22 | 3.789647 | -3.259978 | 2.987561 | 0.7605324 | 12.61531 | 2.986915
2018-02-05 11:58 | 160677.6 | 960.0002 | 5 | 22 | 3.75542 | -3.259901 | 2.987561 | 0.8691804 | 12.61531 | 3.396759
2018-02-05 12:00 | 160797.6 | 1080.0004 | 5 | 22 | 3.724606 | -3.259863 | 2.987561 | 0.9778283 | 12.61531 | 3.803072
2018-02-05 12:02 | 160917.6 | 1200.0018 | 5 | 22 | 3.69601 | -3.259896 | 2.987561 | 1.086483 | 12.61531 | 4.206204
2018-02-05 12:04 | 161037.6 | 1320.0016 | 5 | 22 | 3.667917 | -3.259996 | 2.987561 | 1.195132 | 12.61531 | 4.606249
2018-02-05 12:06 | 161157.6 | 1440.0007 | 5 | 22 | 3.642148 | -3.259888 | 2.987561 | 1.303777 | 12.61531 | 5.003325
2018-02-05 12:08 | 161277.6 | 1560.0006 | 5 | 22 | 3.618552 | -3.259996 | 2.987561 | 1.412426 | 12.61531 | 5.397741
2018-02-05 12:10 | 161397.6 | 1680.0003 | 5 | 22 | 3.597043 | -3.259892 | 2.987561 | 1.521075 | 12.61531 | 5.789712
2018-02-05 12:12 | 161517.6 | 1800.0005 | 5 | 22 | 3.576395 | -3.259873 | 2.987561 | 1.629724 | 12.61531 | 6.179399
2018-02-05 12:14 | 161637.6 | 1920.0014 | 5 | 22 | 3.5566 | -3.259995 | 2.987561 | 1.738374 | 12.61531 | 6.566873
2018-02-05 12:16 | 161757.6 | 2040.0006 | 5 | 22 | 3.539266 | -3.25995 | 2.987561 | 1.847018 | 12.61531 | 6.95232
2018-02-05 12:18 | 161877.6 | 2160.0006 | 5 | 22 | 3.523288 | -3.259952 | 2.987561 | 1.955666 | 12.61531 | 7.335968
2018-02-05 12:20 | 161997.6 | 2280.0006 | 5 | 22 | 3.508112 | -3.259835 | 2.987561 | 2.064314 | 12.61531 | 7.717938
2018-02-05 12:22 | 162117.6 | 2400.0006 | 5 | 22 | 3.491954 | -3.259923 | 2.987561 | 2.172963 | 12.61531 | 8.098226
2018-02-05 12:24 | 162237.6 | 2520.0006 | 5 | 22 | 3.475734 | -3.260016 | 2.987561 | 2.281613 | 12.61531 | 8.476749
2018-02-05 12:26 | 162357.6 | 2640.0014 | 5 | 22 | 3.457843 | -3.260041 | 2.987561 | 2.390264 | 12.61531 | 8.853438
2018-02-05 12:28 | 162477.6 | 2760.0014 | 5 | 22 | 3.437185 | -3.259973 | 2.987561 | 2.498913 | 12.61531 | 9.228043
2018-02-05 12:30 | 162597.6 | 2880.0014 | 5 | 22 | 3.409183 | -3.260041 | 2.987561 | 2.607561 | 12.61531 | 9.600074
2018-02-05 12:32 | 162717.6 | 3000.0008 | 5 | 22 | 3.365233 | -3.260046 | 2.987561 | 2.716204 | 12.61531 | 9.96823
2018-02-05 12:34 | 162837.6 | 3120.001 | 5 | 22 | 3.293385 | -3.260079 | 2.987561 | 2.824846 | 12.61531 | 10.33031
2018-02-05 12:36 | 162957.6 | 3240.0012 | 5 | 22 | 3.151398 | -3.260083 | 2.987561 | 2.933493 | 12.61531 | 10.68146
2018-02-05 12:37 | 163015.6 | 3298.0299 | 5 | 22 | 2.999984 | -3.260088 | 2.987561 | 2.986035 | 12.61531 | 10.84356
2018-02-05 12:39 | 163135.7 | 120 | 6 | 22 | 3.461024 | 0 | 2.987561 | 2.986035 | 12.61531 | 10.84356
2018-02-05 12:41 | 163255.7 | 240.0008 | 6 | 22 | 3.480209 | 0 | 2.987561 | 2.986035 | 12.61531 | 10.84356
2018-02-05 12:42 | 163315.7 | 300.0015 | 6 | 22 | 3.484174 | 0 | 2.987561 | 2.986035 | 12.61531 | 10.84356
2018-02-05 12:42 | 163315.7 | 0.0025 | 7 | 23 | 3.484101 | 0 | 0 | 0 | 0 | 0
2018-02-05 12:44 | 163435.8 | 120.0001 | 2 | 23 | 4.027812 | 4.889915 | 0.1623858 | 1.33e-10 | 0.641076 | 4.65e-10
2018-02-05 12:46 | 163555.8 | 240.0002 | 2 | 23 | 4.067564 | 4.889974 | 0.3253434 | 1.33e-10 | 1.300596 | 4.65e-10
2018-02-05 12:48 | 163675.8 | 360.0009 | 2 | 23 | 4.102459 | 4.889956 | 0.4883016 | 1.33e-10 | 1.966408 | 4.65e-10
2018-02-05 12:50 | 163795.8 | 480.0009 | 2 | 23 | 4.130188 | 4.890086 | 0.6512575 | 1.33e-10 | 2.637284 | 4.65e-10
2018-02-05 12:52 | 163915.8 | 600.001 | 2 | 23 | 4.153659 | 4.890134 | 0.8142388 | 1.33e-10 | 3.312346 | 4.65e-10
2018-02-05 12:54 | 164035.8 | 720.0001 | 2 | 23 | 4.178088 | 4.890143 | 0.9772124 | 1.33e-10 | 3.991256 | 4.65e-10
2018-02-05 12:56 | 164155.8 | 840.001 | 2 | 23 | 4.200294 | 4.81111 | 1.139987 | 1.33e-10 | 4.673417 | 4.65e-10
2018-02-05 12:58 | 164275.8 | 960.0003 | 2 | 23 | 4.200278 | 4.388824 | 1.293191 | 1.33e-10 | 5.316912 | 4.65e-10
2018-02-05 13:00 | 164395.8 | 1080.0002 | 2 | 23 | 4.200269 | 4.018081 | 1.433141 | 1.33e-10 | 5.904739 | 4.65e-10
2018-02-05 13:02 | 164515.8 | 1200.001 | 2 | 23 | 4.200258 | 3.673665 | 1.561263 | 1.33e-10 | 6.442885 | 4.65e-10
2018-02-05 13:04 | 164635.8 | 1320.0012 | 2 | 23 | 4.200291 | 3.351079 | 1.678258 | 1.33e-10 | 6.934295 | 4.65e-10
2018-02-05 13:04 | 164669.9 | 1354.1642 | 2 | 23 | 4.200261 | 3.259999 | 1.709618 | 1.33e-10 | 7.066017 | 4.65e-10
2018-02-05 13:06 | 164789.9 | 120.0002 | 3 | 23 | 4.222963 | 3.259826 | 1.817886 | 1.33e-10 | 7.521864 | 4.65e-10
2018-02-05 13:08 | 164909.9 | 240.0002 | 3 | 23 | 4.251508 | 3.259873 | 1.926534 | 1.33e-10 | 7.982212 | 4.65e-10
2018-02-05 13:10 | 165029.9 | 360.0013 | 3 | 23 | 4.282465 | 3.259942 | 2.035182 | 1.33e-10 | 8.445786 | 4.65e-10
2018-02-05 13:12 | 165149.9 | 480.0008 | 3 | 23 | 4.315691 | 3.259925 | 2.143829 | 1.33e-10 | 8.912853 | 4.65e-10
2018-02-05 13:14 | 165269.9 | 600.0004 | 3 | 23 | 4.35192 | 3.259992 | 2.252479 | 1.33e-10 | 9.383688 | 4.65e-10
2018-02-05 13:16 | 165389.9 | 720.0003 | 3 | 23 | 4.391704 | 3.260053 | 2.36113 | 1.33e-10 | 9.858662 | 4.65e-10
2018-02-05 13:18 | 165509.9 | 840.001 | 3 | 23 | 4.40028 | 2.831412 | 2.463557 | 1.33e-10 | 10.30928 | 4.65e-10
2018-02-05 13:20 | 165629.9 | 960.0001 | 3 | 23 | 4.400239 | 2.431314 | 2.551049 | 1.33e-10 | 10.69426 | 4.65e-10
2018-02-05 13:22 | 165749.9 | 1080.0017 | 3 | 23 | 4.400239 | 2.097615 | 2.626389 | 1.33e-10 | 11.02578 | 4.65e-10
2018-02-05 13:24 | 165869.9 | 1200.0013 | 3 | 23 | 4.400252 | 1.810675 | 2.691425 | 1.33e-10 | 11.31195 | 4.65e-10
2018-02-05 13:26 | 165989.9 | 1320.001 | 3 | 23 | 4.400272 | 1.567777 | 2.747568 | 1.33e-10 | 11.559 | 4.65e-10
2018-02-05 13:28 | 166109.9 | 1440.0014 | 3 | 23 | 4.400227 | 1.365151 | 2.796333 | 1.33e-10 | 11.77357 | 4.65e-10
2018-02-05 13:30 | 166229.9 | 1560.0006 | 3 | 23 | 4.400211 | 1.196316 | 2.838927 | 1.33e-10 | 11.961 | 4.65e-10
2018-02-05 13:32 | 166349.9 | 1680.0015 | 3 | 23 | 4.400176 | 1.050993 | 2.876327 | 1.33e-10 | 12.12556 | 4.65e-10
2018-02-05 13:34 | 166469.9 | 1800.0009 | 3 | 23 | 4.400249 | 0.9235706 | 2.909182 | 1.33e-10 | 12.27013 | 4.65e-10
2018-02-05 13:36 | 166589.9 | 1920.0003 | 3 | 23 | 4.40018 | 0.8167601 | 2.938123 | 1.33e-10 | 12.39748 | 4.65e-10
2018-02-05 13:38 | 166709.9 | 2040.0002 | 3 | 23 | 4.400135 | 0.7258568 | 2.963803 | 1.33e-10 | 12.51048 | 4.65e-10
2018-02-05 13:40 | 166828.3 | 2158.3286 | 3 | 23 | 4.400218 | 0.6519957 | 2.986423 | 1.33e-10 | 12.61001 | 4.65e-10
2018-02-05 13:42 | 166948.3 | 120.0004 | 4 | 23 | 4.339298 | 0 | 2.986423 | 1.33e-10 | 12.61001 | 4.65e-10
2018-02-05 13:44 | 167068.3 | 240.0002 | 4 | 23 | 4.333522 | 0 | 2.986423 | 1.33e-10 | 12.61001 | 4.65e-10
2018-02-05 13:45 | 167128.3 | 300.0024 | 4 | 23 | 4.331823 | 0 | 2.986423 | 1.33e-10 | 12.61001 | 4.65e-10
2018-02-05 13:47 | 167248.4 | 120.0012 | 5 | 23 | 4.02778 | -3.260103 | 2.986423 | 0.1086492 | 12.61001 | 0.4420231
2018-02-05 13:49 | 167368.4 | 240.0002 | 5 | 23 | 3.983404 | -3.260041 | 2.986423 | 0.2173007 | 12.61001 | 0.8771781
2018-02-05 13:51 | 167488.4 | 360.0008 | 5 | 23 | 3.94152 | -3.259963 | 2.986423 | 0.3259498 | 12.61001 | 1.30769
2018-02-05 13:53 | 167608.4 | 480.0001 | 5 | 23 | 3.900682 | -3.259998 | 2.986423 | 0.4346085 | 12.61001 | 1.73371
2018-02-05 13:55 | 167728.4 | 600.0004 | 5 | 23 | 3.862425 | -3.259903 | 2.986423 | 0.5432656 | 12.61001 | 2.15545
2018-02-05 13:57 | 167848.4 | 720.0015 | 5 | 23 | 3.826027 | -3.259965 | 2.986423 | 0.6519231 | 12.61001 | 2.573137
2018-02-05 13:59 | 167968.4 | 840.0012 | 5 | 23 | 3.790566 | -3.259923 | 2.986423 | 0.7605906 | 12.61001 | 2.986971
2018-02-05 14:01 | 168088.4 | 960.0014 | 5 | 23 | 3.755376 | -3.259958 | 2.986423 | 0.8692501 | 12.61001 | 3.39693
2018-02-05 14:03 | 168208.4 | 1080.0009 | 5 | 23 | 3.723423 | -3.259907 | 2.986423 | 0.9779062 | 12.61001 | 3.803211
2018-02-05 14:05 | 168328.4 | 1200.001 | 5 | 23 | 3.69439 | -3.26001 | 2.986423 | 1.086562 | 12.61001 | 4.206182
2018-02-05 14:07 | 168448.4 | 1320.0003 | 5 | 23 | 3.667828 | -3.259947 | 2.986423 | 1.195217 | 12.61001 | 4.606137
2018-02-05 14:09 | 168568.4 | 1440.0015 | 5 | 23 | 3.642361 | -3.260053 | 2.986423 | 1.303883 | 12.61001 | 5.00332
2018-02-05 14:11 | 168688.4 | 1560.0007 | 5 | 23 | 3.618115 | -3.260003 | 2.986423 | 1.412538 | 12.61001 | 5.397738
2018-02-05 14:13 | 168808.4 | 1680.0009 | 5 | 23 | 3.596214 | -3.259986 | 2.986423 | 1.5212 | 12.61001 | 5.789683
2018-02-05 14:15 | 168928.4 | 1800.0009 | 5 | 23 | 3.576272 | -3.25985 | 2.986423 | 1.629863 | 12.61001 | 6.179354
2018-02-05 14:17 | 169048.4 | 1920.0001 | 5 | 23 | 3.557809 | -3.259876 | 2.986423 | 1.738522 | 12.61001 | 6.566939
2018-02-05 14:19 | 169168.4 | 2040.0001 | 5 | 23 | 3.539586 | -3.259914 | 2.986423 | 1.84718 | 12.61001 | 6.952535
2018-02-05 14:21 | 169288.4 | 2160.0001 | 5 | 23 | 3.523256 | -3.259887 | 2.986423 | 1.955835 | 12.61001 | 7.336219
2018-02-05 14:23 | 169408.4 | 2280.0001 | 5 | 23 | 3.508124 | -3.259865 | 2.986423 | 2.064493 | 12.61001 | 7.71822
2018-02-05 14:25 | 169528.4 | 2400.0001 | 5 | 23 | 3.493465 | -3.259928 | 2.986423 | 2.173146 | 12.61001 | 8.0986
2018-02-05 14:27 | 169648.4 | 2520.0007 | 5 | 23 | 3.477172 | -3.259842 | 2.986423 | 2.28181 | 12.61001 | 8.477352
2018-02-05 14:29 | 169768.4 | 2640.0002 | 5 | 23 | 3.458441 | -3.259873 | 2.986423 | 2.39047 | 12.61001 | 8.854168
2018-02-05 14:31 | 169888.4 | 2760.0002 | 5 | 23 | 3.437218 | -3.259849 | 2.986423 | 2.499125 | 12.61001 | 9.228834
2018-02-05 14:33 | 170008.4 | 2880.0009 | 5 | 23 | 3.410099 | -3.259961 | 2.986423 | 2.607782 | 12.61001 | 9.600916
2018-02-05 14:35 | 170128.4 | 3000.0002 | 5 | 23 | 3.368302 | -3.259925 | 2.986423 | 2.716442 | 12.61001 | 9.969365
2018-02-05 14:37 | 170248.4 | 3120.001 | 5 | 23 | 3.29601 | -3.259979 | 2.986423 | 2.8251 | 12.61001 | 10.33181
2018-02-05 14:39 | 170368.4 | 3240.0002 | 5 | 23 | 3.151999 | -3.260015 | 2.986423 | 2.933765 | 12.61001 | 10.68325
2018-02-05 14:40 | 170426 | 3297.6208 | 5 | 23 | 2.99998 | -3.259912 | 2.986423 | 2.985934 | 12.61001 | 10.84421
2018-02-05 14:42 | 170546.1 | 120 | 6 | 23 | 3.46124 | 0 | 2.986423 | 2.985934 | 12.61001 | 10.84421
2018-02-05 14:44 | 170666.1 | 239.9999 | 6 | 23 | 3.480421 | 0 | 2.986423 | 2.985934 | 12.61001 | 10.84421
2018-02-05 14:45 | 170726.1 | 300.0023 | 6 | 23 | 3.484483 | 0 | 2.986423 | 2.985934 | 12.61001 | 10.84421
2018-02-05 14:45 | 170726.1 | 0.0024 | 7 | 24 | 3.484509 | 0 | 0 | 0 | 0 | 0
2018-02-05 14:47 | 170846.2 | 120.0001 | 2 | 24 | 4.028206 | 4.890004 | 0.1623911 | 0 | 0.6411308 | 0
2018-02-05 14:49 | 170966.2 | 240.0001 | 2 | 24 | 4.06854 | 4.889903 | 0.3253966 | 0 | 1.300951 | 0
2018-02-05 14:51 | 171086.2 | 360.0009 | 2 | 24 | 4.103107 | 4.889886 | 0.4883787 | 0 | 1.96706 | 0
2018-02-05 14:53 | 171206.2 | 480.0001 | 2 | 24 | 4.128972 | 4.889911 | 0.6513675 | 0 | 2.637993 | 0
2018-02-05 14:55 | 171326.2 | 600.0003 | 2 | 24 | 4.153533 | 4.88989 | 0.8143673 | 0 | 3.312992 | 0
2018-02-05 14:57 | 171446.2 | 720.0004 | 2 | 24 | 4.178592 | 4.889819 | 0.9773613 | 0 | 3.992036 | 0
2018-02-05 14:59 | 171566.2 | 840.0007 | 2 | 24 | 4.20026 | 4.796033 | 1.140036 | 0 | 4.673862 | 0
2018-02-05 15:01 | 171686.2 | 960.0011 | 2 | 24 | 4.20026 | 4.39442 | 1.293067 | 0 | 5.316632 | 0
2018-02-05 15:03 | 171806.2 | 1080.0003 | 2 | 24 | 4.200265 | 4.025296 | 1.433367 | 0 | 5.90593 | 0
2018-02-05 15:05 | 171926.2 | 1200.0008 | 2 | 24 | 4.200258 | 3.668466 | 1.561506 | 0 | 6.444145 | 0
2018-02-05 15:07 | 172046.2 | 1320.0001 | 2 | 24 | 4.200277 | 3.339108 | 1.678263 | 0 | 6.934555 | 0
2018-02-05 15:08 | 172075.5 | 1349.3407 | 2 | 24 | 4.200282 | 3.259988 | 1.705152 | 0 | 7.047494 | 0
2018-02-05 15:10 | 172195.5 | 120.0001 | 3 | 24 | 4.222453 | 3.260076 | 1.813434 | 0 | 7.503395 | 0
2018-02-05 15:12 | 172315.5 | 240.0003 | 3 | 24 | 4.249719 | 3.260146 | 1.922092 | 0 | 7.963653 | 0
2018-02-05 15:14 | 172435.5 | 360.0013 | 3 | 24 | 4.281172 | 3.260217 | 2.030758 | 0 | 8.427124 | 0
2018-02-05 15:16 | 172555.5 | 480.0005 | 3 | 24 | 4.314869 | 3.25986 | 2.13942 | 0 | 8.894135 | 0
2018-02-05 15:18 | 172675.5 | 600.0014 | 3 | 24 | 4.350996 | 3.260118 | 2.248091 | 0 | 9.364977 | 0
2018-02-05 15:20 | 172795.5 | 720.0011 | 3 | 24 | 4.389643 | 3.260098 | 2.35675 | 0 | 9.839826 | 0
2018-02-05 15:22 | 172915.5 | 840.0011 | 3 | 24 | 4.400262 | 2.853774 | 2.459974 | 0 | 10.29389 | 0
2018-02-05 15:24 | 173035.5 | 960.001 | 3 | 24 | 4.400275 | 2.444468 | 2.548026 | 0 | 10.68134 | 0
2018-02-05 15:26 | 173155.5 | 1080.0009 | 3 | 24 | 4.400244 | 2.106328 | 2.623695 | 0 | 11.0143 | 0
2018-02-05 15:28 | 173275.5 | 1200.0014 | 3 | 24 | 4.400266 | 1.823505 | 2.689038 | 0 | 11.30183 | 0
2018-02-05 15:30 | 173395.5 | 1320.0009 | 3 | 24 | 4.400268 | 1.580784 | 2.74565 | 0 | 11.55093 | 0
2018-02-05 15:32 | 173515.5 | 1440.0015 | 3 | 24 | 4.400243 | 1.371599 | 2.794753 | 0 | 11.767 | 0
2018-02-05 15:34 | 173635.5 | 1560.0016 | 3 | 24 | 4.400204 | 1.197685 | 2.837485 | 0 | 11.95503 | 0
2018-02-05 15:36 | 173755.5 | 1680.0007 | 3 | 24 | 4.400232 | 1.05201 | 2.874918 | 0 | 12.11974 | 0
2018-02-05 15:38 | 173875.5 | 1800.0011 | 3 | 24 | 4.400149 | 0.9282026 | 2.907881 | 0 | 12.26479 | 0
2018-02-05 15:40 | 173995.5 | 1920.0013 | 3 | 24 | 4.400206 | 0.8212795 | 2.93701 | 0 | 12.39296 | 0
2018-02-05 15:42 | 174115.5 | 2040.0006 | 3 | 24 | 4.400176 | 0.727128 | 2.96276 | 0 | 12.50627 | 0
2018-02-05 15:43 | 174231.8 | 2156.2885 | 3 | 24 | 4.400194 | 0.6519833 | 2.985001 | 0 | 12.60413 | 0
2018-02-05 15:45 | 174351.8 | 119.9998 | 4 | 24 | 4.339027 | 0 | 2.985004 | 0 | 12.60414 | 0
2018-02-05 15:47 | 174471.8 | 240.0021 | 4 | 24 | 4.33316 | 0 | 2.985004 | 0 | 12.60414 | 0
2018-02-05 15:48 | 174531.9 | 300.0033 | 4 | 24 | 4.331478 | 0 | 2.985004 | 0 | 12.60414 | 0
2018-02-05 15:51 | 174651.9 | 120.0013 | 5 | 24 | 4.026947 | -3.259933 | 2.985004 | 0.1086512 | 12.60414 | 0.441978
2018-02-05 15:53 | 174771.9 | 240.0001 | 5 | 24 | 3.981922 | -3.260124 | 2.985004 | 0.2173092 | 12.60414 | 0.8770249
2018-02-05 15:55 | 174891.9 | 360.0015 | 5 | 24 | 3.941115 | -3.259851 | 2.985004 | 0.3259765 | 12.60414 | 1.307483
2018-02-05 15:57 | 175011.9 | 480.0013 | 5 | 24 | 3.9019 | -3.260084 | 2.985004 | 0.4346358 | 12.60414 | 1.733587
2018-02-05 15:59 | 175131.9 | 600.001 | 5 | 24 | 3.862839 | -3.26005 | 2.985004 | 0.543303 | 12.60414 | 2.155468
2018-02-05 16:01 | 175251.9 | 720.0004 | 5 | 24 | 3.825634 | -3.26005 | 2.985004 | 0.6519657 | 12.60414 | 2.573177
2018-02-05 16:03 | 175371.9 | 840.0008 | 5 | 24 | 3.790031 | -3.260186 | 2.985004 | 0.7606292 | 12.60414 | 2.986939
2018-02-05 16:05 | 175491.9 | 960.0013 | 5 | 24 | 3.756257 | -3.26009 | 2.985004 | 0.8692951 | 12.60414 | 3.396935
2018-02-05 16:07 | 175611.9 | 1080.0004 | 5 | 24 | 3.724439 | -3.260044 | 2.985004 | 0.9779527 | 12.60414 | 3.803338
2018-02-05 16:09 | 175731.9 | 1200.0004 | 5 | 24 | 3.694363 | -3.259845 | 2.985004 | 1.086613 | 12.60414 | 4.206368
2018-02-05 16:11 | 175851.9 | 1320 | 5 | 24 | 3.667105 | -3.259771 | 2.985004 | 1.195278 | 12.60414 | 4.60632
2018-02-05 16:13 | 175971.9 | 1440.0016 | 5 | 24 | 3.64211 | -3.260023 | 2.985004 | 1.303948 | 12.60414 | 5.003432
2018-02-05 16:15 | 176091.9 | 1560.0014 | 5 | 24 | 3.61896 | -3.260113 | 2.985004 | 1.412609 | 12.60414 | 5.397921
2018-02-05 16:17 | 176211.9 | 1680.0008 | 5 | 24 | 3.596226 | -3.260099 | 2.985004 | 1.521273 | 12.60414 | 5.789932
2018-02-05 16:19 | 176331.9 | 1800.0007 | 5 | 24 | 3.5756 | -3.260019 | 2.985004 | 1.629941 | 12.60414 | 6.179586
2018-02-05 16:21 | 176451.9 | 1920.0008 | 5 | 24 | 3.556926 | -3.25997 | 2.985004 | 1.738593 | 12.60414 | 6.567048
2018-02-05 16:23 | 176571.9 | 2040.0015 | 5 | 24 | 3.540131 | -3.259933 | 2.985004 | 1.847265 | 12.60414 | 6.952668
2018-02-05 16:25 | 176691.9 | 2160.0008 | 5 | 24 | 3.523828 | -3.259916 | 2.985004 | 1.955912 | 12.60414 | 7.336404
2018-02-05 16:27 | 176811.9 | 2280.0007 | 5 | 24 | 3.507733 | -3.260015 | 2.985004 | 2.064579 | 12.60414 | 7.718436
2018-02-05 16:29 | 176931.9 | 2400.0015 | 5 | 24 | 3.492534 | -3.259938 | 2.985004 | 2.173236 | 12.60414 | 8.098751
2018-02-05 16:31 | 177051.9 | 2520.0008 | 5 | 24 | 3.477173 | -3.259835 | 2.985004 | 2.2819 | 12.60414 | 8.477431
2018-02-05 16:33 | 177171.9 | 2640.0014 | 5 | 24 | 3.45996 | -3.260003 | 2.985004 | 2.390555 | 12.60414 | 8.854342
2018-02-05 16:35 | 177291.9 | 2760.0016 | 5 | 24 | 3.437432 | -3.259896 | 2.985004 | 2.499221 | 12.60414 | 9.229159
2018-02-05 16:37 | 177411.9 | 2880.0006 | 5 | 24 | 3.409294 | -3.259885 | 2.985004 | 2.607879 | 12.60414 | 9.601206
2018-02-05 16:39 | 177531.9 | 3000.0008 | 5 | 24 | 3.367347 | -3.260033 | 2.985004 | 2.716542 | 12.60414 | 9.969574
2018-02-05 16:41 | 177651.9 | 3120.0007 | 5 | 24 | 3.296977 | -3.259923 | 2.985004 | 2.8252 | 12.60414 | 10.33201
2018-02-05 16:43 | 177771.9 | 3240.0015 | 5 | 24 | 3.153179 | -3.25978 | 2.985004 | 2.933868 | 12.60414 | 10.68358
2018-02-05 16:43 | 177829.3 | 3297.3461 | 5 | 24 | 2.999991 | -3.260015 | 2.985004 | 2.985795 | 12.60414 | 10.84383
2018-02-05 16:45 | 177949.3 | 120.0007 | 6 | 24 | 3.460407 | 0 | 2.985004 | 2.985795 | 12.60414 | 10.84383
2018-02-05 16:47 | 178069.3 | 240.0007 | 6 | 24 | 3.479308 | 0 | 2.985004 | 2.985795 | 12.60414 | 10.84383
2018-02-05 16:48 | 178129.3 | 300.0015 | 6 | 24 | 3.483231 | 0 | 2.985004 | 2.985795 | 12.60414 | 10.84383
2018-02-05 16:48 | 178129.3077 | 0.0024 | 7 | 25 | 3.48334 | 0 | 0 | 0 | 0 | 0
2018-02-05 16:50 | 178249.4 | 120.0001 | 2 | 25 | 4.028081 | 4.889937 | 0.1623958 | 9.14e-10 | 0.6410806 | 3.184e-09
2018-02-05 16:52 | 178369.4 | 240.0013 | 2 | 25 | 4.069602 | 4.88989 | 0.3253866 | 9.14e-10 | 1.300898 | 3.184e-09
2018-02-05 16:54 | 178489.4 | 360.0012 | 2 | 25 | 4.104876 | 4.889955 | 0.48838 | 9.14e-10 | 1.967261 | 3.184e-09
2018-02-05 16:56 | 178609.4 | 480.0015 | 2 | 25 | 4.131349 | 4.889903 | 0.6513681 | 9.14e-10 | 2.638554 | 3.184e-09
2018-02-05 16:58 | 178729.4 | 600.0003 | 2 | 25 | 4.154181 | 4.889823 | 0.8143518 | 9.14e-10 | 3.313756 | 3.184e-09
2018-02-05 17:00 | 178849.4 | 720.0003 | 2 | 25 | 4.179156 | 4.889934 | 0.9773306 | 9.14e-10 | 3.992796 | 3.184e-09
2018-02-05 17:02 | 178969.4 | 840.0009 | 2 | 25 | 4.200292 | 4.772519 | 1.13985 | 9.14e-10 | 4.674099 | 3.184e-09
2018-02-05 17:04 | 179089.4 | 960.0013 | 2 | 25 | 4.200236 | 4.368339 | 1.292035 | 9.14e-10 | 5.313318 | 3.184e-09
2018-02-05 17:06 | 179209.4 | 1080.0006 | 2 | 25 | 4.200252 | 4.007882 | 1.431513 | 9.14e-10 | 5.899162 | 3.184e-09
2018-02-05 17:08 | 179329.4 | 1200.0002 | 2 | 25 | 4.200276 | 3.66924 | 1.559444 | 9.14e-10 | 6.436503 | 3.184e-09
2018-02-05 17:10 | 179449.4 | 1320.001 | 2 | 25 | 4.200261 | 3.334844 | 1.67615 | 9.14e-10 | 6.926702 | 3.184e-09
2018-02-05 17:11 | 179476.7 | 1347.3097 | 2 | 25 | 4.200293 | 3.259994 | 1.701155 | 9.14e-10 | 7.031729 | 3.184e-09
2018-02-05 17:13 | 179596.7 | 120.0022 | 3 | 25 | 4.222896 | 3.260085 | 1.809436 | 9.14e-10 | 7.487642 | 3.184e-09
2018-02-05 17:15 | 179716.7 | 240.0004 | 3 | 25 | 4.250623 | 3.260085 | 1.918095 | 9.14e-10 | 7.947982 | 3.184e-09
2018-02-05 17:17 | 179836.7 | 360.0009 | 3 | 25 | 4.280883 | 3.260081 | 2.02676 | 9.14e-10 | 8.41149 | 3.184e-09
2018-02-05 17:19 | 179956.7 | 480.0008 | 3 | 25 | 4.314119 | 3.260097 | 2.135432 | 9.14e-10 | 8.87848 | 3.184e-09
2018-02-05 17:21 | 180076.7 | 600.0004 | 3 | 25 | 4.350596 | 3.260137 | 2.244091 | 9.14e-10 | 9.349212 | 3.184e-09
2018-02-05 17:23 | 180196.7 | 720.0006 | 3 | 25 | 4.389516 | 3.260016 | 2.352757 | 9.14e-10 | 9.824068 | 3.184e-09
2018-02-05 17:25 | 180316.7 | 840.0015 | 3 | 25 | 4.400246 | 2.865806 | 2.456145 | 9.14e-10 | 10.27885 | 3.184e-09
2018-02-05 17:27 | 180436.7 | 960.0005 | 3 | 25 | 4.400273 | 2.465049 | 2.544808 | 9.14e-10 | 10.66899 | 3.184e-09
2018-02-05 17:29 | 180556.7 | 1080.0011 | 3 | 25 | 4.400258 | 2.117379 | 2.621026 | 9.14e-10 | 11.00437 | 3.184e-09
2018-02-05 17:31 | 180676.7 | 1200.0009 | 3 | 25 | 4.40024 | 1.829131 | 2.686656 | 9.14e-10 | 11.29316 | 3.184e-09
2018-02-05 17:33 | 180796.7 | 1320.0015 | 3 | 25 | 4.400234 | 1.585952 | 2.74346 | 9.14e-10 | 11.54311 | 3.184e-09
2018-02-05 17:35 | 180916.7 | 1440.001 | 3 | 25 | 4.40024 | 1.383742 | 2.792879 | 9.14e-10 | 11.76056 | 3.184e-09
2018-02-05 17:37 | 181036.7 | 1560.0003 | 3 | 25 | 4.400211 | 1.207818 | 2.836016 | 9.14e-10 | 11.95038 | 3.184e-09
2018-02-05 17:39 | 181156.7 | 1680.0007 | 3 | 25 | 4.400177 | 1.056505 | 2.873682 | 9.14e-10 | 12.11611 | 3.184e-09
2018-02-05 17:41 | 181276.7 | 1800.0014 | 3 | 25 | 4.400215 | 0.9325886 | 2.906768 | 9.14e-10 | 12.2617 | 3.184e-09
2018-02-05 17:43 | 181396.7 | 1920.0003 | 3 | 25 | 4.400213 | 0.8263388 | 2.936009 | 9.14e-10 | 12.39037 | 3.184e-09
2018-02-05 17:45 | 181516.7 | 2040.0002 | 3 | 25 | 4.400171 | 0.7343397 | 2.961979 | 9.14e-10 | 12.50464 | 3.184e-09
2018-02-05 17:47 | 181636.7 | 2160.0015 | 3 | 25 | 4.400184 | 0.6533909 | 2.985082 | 9.14e-10 | 12.6063 | 3.184e-09
2018-02-05 17:47 | 181638.5 | 2161.7341 | 3 | 25 | 4.400175 | 0.6519928 | 2.985396 | 9.14e-10 | 12.60768 | 3.184e-09
2018-02-05 17:49 | 181758.5 | 120.0011 | 4 | 25 | 4.338919 | 0 | 2.985396 | 9.14e-10 | 12.60768 | 3.184e-09
2018-02-05 17:51 | 181878.5 | 240.0002 | 4 | 25 | 4.333097 | 0 | 2.985396 | 9.14e-10 | 12.60768 | 3.184e-09
2018-02-05 17:52 | 181938.5 | 300.0026 | 4 | 25 | 4.331376 | 0 | 2.985396 | 9.14e-10 | 12.60768 | 3.184e-09
2018-02-05 17:54 | 182058.5854 | 120 | 5 | 25 | 4.027162 | -3.260046 | 2.985396 | 0.1086478 | 12.60768 | 0.4419596
2018-02-05 17:56 | 182178.5855 | 240.0001 | 5 | 25 | 3.981118 | -3.260018 | 2.985396 | 0.2173186 | 12.60768 | 0.8770388
2018-02-05 17:58 | 182298.5867 | 360.0013 | 5 | 25 | 3.939445 | -3.260001 | 2.985396 | 0.3259816 | 12.60768 | 1.307353
2018-02-05 18:00 | 182418.5864 | 480.001 | 5 | 25 | 3.899682 | -3.260039 | 2.985396 | 0.4346425 | 12.60768 | 1.733244
2018-02-05 18:02 | 182538.5858 | 600.0004 | 5 | 25 | 3.861636 | -3.259983 | 2.985396 | 0.5432982 | 12.60768 | 2.154886
2018-02-05 18:04 | 182658.5856 | 720.0002 | 5 | 25 | 3.824433 | -3.259954 | 2.985396 | 0.6519563 | 12.60768 | 2.572462
2018-02-05 18:06 | 182778.5868 | 840.0014 | 5 | 25 | 3.787933 | -3.260008 | 2.985396 | 0.7606217 | 12.60768 | 2.986036
2018-02-05 18:08 | 182898.5867 | 960.0013 | 5 | 25 | 3.754133 | -3.259888 | 2.985396 | 0.8692731 | 12.60768 | 3.395735
2018-02-05 18:10 | 183018.5868 | 1080.0014 | 5 | 25 | 3.723461 | -3.259938 | 2.985396 | 0.9779336 | 12.60768 | 3.80196
2018-02-05 18:12 | 183138.5868 | 1200.0014 | 5 | 25 | 3.694926 | -3.259965 | 2.985396 | 1.086596 | 12.60768 | 4.204998
2018-02-05 18:14 | 183258.5854 | 1320 | 5 | 25 | 3.667067 | -3.25991 | 2.985396 | 1.195253 | 12.60768 | 4.604965
2018-02-05 18:16 | 183378.5867 | 1440.0013 | 5 | 25 | 3.641477 | -3.259948 | 2.985396 | 1.30391 | 12.60768 | 5.002008
2018-02-05 18:18 | 183498.587 | 1560.0016 | 5 | 25 | 3.617863 | -3.259874 | 2.985396 | 1.412571 | 12.60768 | 5.396396
2018-02-05 18:20 | 183618.5867 | 1680.0013 | 5 | 25 | 3.596199 | -3.259887 | 2.985396 | 1.521227 | 12.60768 | 5.788312
2018-02-05 18:22 | 183738.5861 | 1800.0007 | 5 | 25 | 3.575305 | -3.259813 | 2.985396 | 1.629884 | 12.60768 | 6.177927
2018-02-05 18:24 | 183858.5855 | 1920.0001 | 5 | 25 | 3.55566 | -3.259883 | 2.985396 | 1.738541 | 12.60768 | 6.565315
2018-02-05 18:26 | 183978.5858 | 2040.0004 | 5 | 25 | 3.538486 | -3.25994 | 2.985396 | 1.847206 | 12.60768 | 6.950742
2018-02-05 18:28 | 184098.5858 | 2160.0004 | 5 | 25 | 3.522789 | -3.259881 | 2.985396 | 1.95586 | 12.60768 | 7.334345
2018-02-05 18:30 | 184218.5866 | 2280.0012 | 5 | 25 | 3.507778 | -3.259843 | 2.985396 | 2.06452 | 12.60768 | 7.716317
2018-02-05 18:32 | 184338.5865 | 2400.0011 | 5 | 25 | 3.49156 | -3.259853 | 2.985396 | 2.173174 | 12.60768 | 8.096584
2018-02-05 18:34 | 184458.5858 | 2520.0004 | 5 | 25 | 3.475642 | -3.259845 | 2.985396 | 2.281837 | 12.60768 | 8.475122
2018-02-05 18:36 | 184578.5865 | 2640.0011 | 5 | 25 | 3.458208 | -3.259867 | 2.985396 | 2.390495 | 12.60768 | 8.851854
2018-02-05 18:38 | 184698.5858 | 2760.0004 | 5 | 25 | 3.437903 | -3.259782 | 2.985396 | 2.499145 | 12.60768 | 9.226534
2018-02-05 18:40 | 184818.5859 | 2880.0005 | 5 | 25 | 3.40921 | -3.259947 | 2.985396 | 2.607808 | 12.60768 | 9.598673
2018-02-05 18:42 | 184938.5859 | 3000.0005 | 5 | 25 | 3.365273 | -3.259869 | 2.985396 | 2.716464 | 12.60768 | 9.966872
2018-02-05 18:44 | 185058.5858 | 3120.0004 | 5 | 25 | 3.294058 | -3.259865 | 2.985396 | 2.825122 | 12.60768 | 10.32903
2018-02-05 18:46 | 185178.5867 | 3240.0013 | 5 | 25 | 3.149578 | -3.259873 | 2.985396 | 2.933782 | 12.60768 | 10.6802
2018-02-05 18:47 | 185234.7401 | 3296.1547 | 5 | 25 | 2.999988 | -3.259913 | 2.985396 | 2.984626 | 12.60768 | 10.83701
2018-02-05 18:49 | 185354.8 | 120.0002 | 6 | 25 | 3.457771 | 0 | 2.985396 | 2.984626 | 12.60768 | 10.83701
2018-02-05 18:51 | 185474.8 | 240.0005 | 6 | 25 | 3.476717 | 0 | 2.985396 | 2.984626 | 12.60768 | 10.83701
2018-02-05 18:52 | 185534.8 | 300.0027 | 6 | 25 | 3.480645 | 0 | 2.985396 | 2.984626 | 12.60768 | 10.83701
2018-02-05 18:52 | 185534.8 | 0.0024 | 7 | 26 | 3.480485 | 0 | 0 | 0 | 0 | 0
2018-02-05 18:54 | 185654.8746 | 120.0012 | 2 | 26 | 4.027248 | 4.890033 | 0.1623992 | 0 | 0.6408473 | 0
2018-02-05 18:56 | 185774.8746 | 240.0012 | 2 | 26 | 4.067102 | 4.889989 | 0.3253944 | 0 | 1.300434 | 0
2018-02-05 18:58 | 185894.8749 | 360.0015 | 2 | 26 | 4.102008 | 4.890046 | 0.4883868 | 0 | 1.966314 | 0
2018-02-05 19:00 | 186014.875 | 480.0016 | 2 | 26 | 4.129714 | 4.890037 | 0.6513692 | 0 | 2.637235 | 0
2018-02-05 19:02 | 186134.874 | 600.0006 | 2 | 26 | 4.152861 | 4.889857 | 0.8143429 | 0 | 3.312161 | 0
2018-02-05 19:04 | 186254.8748 | 720.0014 | 2 | 26 | 4.177031 | 4.889928 | 0.9773299 | 0 | 3.990984 | 0
2018-02-05 19:06 | 186374.8736 | 840.0002 | 2 | 26 | 4.20027 | 4.83637 | 1.140231 | 0 | 4.673474 | 0
2018-02-05 19:08 | 186494.8737 | 960.0003 | 2 | 26 | 4.200227 | 4.409739 | 1.294193 | 0 | 5.320158 | 0
2018-02-05 19:10 | 186614.8741 | 1080.0007 | 2 | 26 | 4.20026 | 4.031962 | 1.434785 | 0 | 5.910678 | 0
2018-02-05 19:12 | 186734.8741 | 1200.0007 | 2 | 26 | 4.200258 | 3.680434 | 1.56324 | 0 | 6.450225 | 0
2018-02-05 19:14 | 186854.8741 | 1320.0007 | 2 | 26 | 4.200261 | 3.354344 | 1.680455 | 0 | 6.942556 | 0
2018-02-05 19:14 | 186889.7531 | 1354.8797 | 2 | 26 | 4.200236 | 3.259994 | 1.712496 | 0 | 7.077136 | 0
2018-02-05 19:16 | 187009.8 | 120.0011 | 3 | 26 | 4.223194 | 3.259967 | 1.820776 | 0 | 7.533047 | 0
2018-02-05 19:18 | 187129.8 | 240.0011 | 3 | 26 | 4.251807 | 3.259982 | 1.929431 | 0 | 7.993455 | 0
2018-02-05 19:20 | 187249.8 | 360.0003 | 3 | 26 | 4.28287 | 3.259982 | 2.038099 | 0 | 8.457152 | 0
2018-02-05 19:22 | 187369.8 | 480.0011 | 3 | 26 | 4.316488 | 3.259919 | 2.146757 | 0 | 8.924332 | 0
2018-02-05 19:24 | 187489.8 | 600.0003 | 3 | 26 | 4.352864 | 3.25994 | 2.255415 | 0 | 9.395293 | 0
2018-02-05 19:26 | 187609.8 | 720.0007 | 3 | 26 | 4.392838 | 3.259988 | 2.36408 | 0 | 9.870445 | 0
2018-02-05 19:28 | 187729.8 | 840.0026 | 3 | 26 | 4.400297 | 2.819869 | 2.46614 | 0 | 10.31946 | 0
2018-02-05 19:30 | 187849.8 | 960.0004 | 3 | 26 | 4.400239 | 2.42176 | 2.553308 | 0 | 10.70303 | 0
2018-02-05 19:32 | 187969.8 | 1080.0016 | 3 | 26 | 4.40028 | 2.088857 | 2.628345 | 0 | 11.03321 | 0
2018-02-05 19:34 | 188089.8 | 1200.0014 | 3 | 26 | 4.400243 | 1.803589 | 2.693108 | 0 | 11.31818 | 0
2018-02-05 19:36 | 188209.8 | 1320.0017 | 3 | 26 | 4.400259 | 1.560529 | 2.749031 | 0 | 11.56425 | 0
2018-02-05 19:38 | 188329.8 | 1440.001 | 3 | 26 | 4.400194 | 1.357339 | 2.797567 | 0 | 11.77782 | 0
2018-02-05 19:40 | 188449.8 | 1560.0013 | 3 | 26 | 4.400224 | 1.188716 | 2.839922 | 0 | 11.96419 | 0
2018-02-05 19:42 | 188569.8 | 1680 | 3 | 26 | 4.400202 | 1.045289 | 2.877089 | 0 | 12.12774 | 0
2018-02-05 19:44 | 188689.8 | 1800.0003 | 3 | 26 | 4.400165 | 0.918561 | 2.909774 | 0 | 12.27156 | 0
2018-02-05 19:46 | 188809.8 | 1920.0015 | 3 | 26 | 4.400162 | 0.8128242 | 2.93859 | 0 | 12.39835 | 0
2018-02-05 19:48 | 188929.8 | 2040.0003 | 3 | 26 | 4.400122 | 0.7222919 | 2.964154 | 0 | 12.51084 | 0
2018-02-05 19:50 | 189040.9 | 2151.1266 | 3 | 26 | 4.400182 | 0.651988 | 2.985368 | 0 | 12.60418 | 0
2018-02-05 19:52 | 189160.9 | 120.0013 | 4 | 26 | 4.338898 | 0 | 2.985368 | 0 | 12.60418 | 0
2018-02-05 19:54 | 189280.9 | 240.0009 | 4 | 26 | 4.333097 | 0 | 2.985368 | 0 | 12.60418 | 0
2018-02-05 19:55 | 189340.9 | 300.0021 | 4 | 26 | 4.331392 | 0 | 2.985368 | 0 | 12.60418 | 0
2018-02-05 19:57 | 189461 | 120.0012 | 5 | 26 | 4.025393 | -3.25985 | 2.985368 | 0.1086586 | 12.60418 | 0.4418416
2018-02-05 19:59 | 189581 | 240.0002 | 5 | 26 | 3.9808 | -3.259876 | 2.985368 | 0.2173195 | 12.60418 | 0.8767518
2018-02-05 20:01 | 189701 | 360.0012 | 5 | 26 | 3.939109 | -3.259762 | 2.985368 | 0.3259832 | 12.60418 | 1.307052
2018-02-05 20:03 | 189821 | 480.001 | 5 | 26 | 3.898269 | -3.259855 | 2.985368 | 0.4346429 | 12.60418 | 1.732831
2018-02-05 20:05 | 189941 | 600.0012 | 5 | 26 | 3.859715 | -3.259815 | 2.985368 | 0.5432915 | 12.60418 | 2.154261
2018-02-05 20:07 | 190061 | 720.001 | 5 | 26 | 3.822784 | -3.259972 | 2.985368 | 0.6519595 | 12.60418 | 2.571667
2018-02-05 20:09 | 190181 | 840.0012 | 5 | 26 | 3.787662 | -3.260208 | 2.985368 | 0.760617 | 12.60418 | 2.985121
2018-02-05 20:11 | 190301 | 960.001 | 5 | 26 | 3.753067 | -3.25978 | 2.985368 | 0.8692909 | 12.60418 | 3.39485
2018-02-05 20:13 | 190421 | 1080.0005 | 5 | 26 | 3.722003 | -3.260211 | 2.985368 | 0.9779548 | 12.60418 | 3.800946
2018-02-05 20:15 | 190541 | 1200.0001 | 5 | 26 | 3.693394 | -3.26009 | 2.985368 | 1.08662 | 12.60418 | 4.203827
2018-02-05 20:17 | 190661 | 1320.001 | 5 | 26 | 3.666759 | -3.260038 | 2.985368 | 1.195286 | 12.60418 | 4.60372
2018-02-05 20:19 | 190781 | 1440.001 | 5 | 26 | 3.640963 | -3.259934 | 2.985368 | 1.303941 | 12.60418 | 5.000725
2018-02-05 20:21 | 190901 | 1560.0006 | 5 | 26 | 3.616391 | -3.260021 | 2.985368 | 1.41261 | 12.60418 | 5.39503
2018-02-05 20:23 | 191021 | 1680.0001 | 5 | 26 | 3.594069 | -3.26011 | 2.985368 | 1.521269 | 12.60418 | 5.786752
2018-02-05 20:25 | 191141 | 1800.001 | 5 | 26 | 3.57355 | -3.260131 | 2.985368 | 1.629939 | 12.60418 | 6.176185
2018-02-05 20:27 | 191261 | 1920.001 | 5 | 26 | 3.554955 | -3.260051 | 2.985368 | 1.738599 | 12.60418 | 6.563464
2018-02-05 20:29 | 191381 | 2040.0015 | 5 | 26 | 3.536687 | -3.260053 | 2.985368 | 1.847261 | 12.60418 | 6.948756
2018-02-05 20:31 | 191501 | 2160.0002 | 5 | 26 | 3.52012 | -3.260018 | 2.985368 | 1.955928 | 12.60418 | 7.332157
2018-02-05 20:33 | 191621 | 2280.0007 | 5 | 26 | 3.504603 | -3.26003 | 2.985368 | 2.064597 | 12.60418 | 7.713837
2018-02-05 20:35 | 191741 | 2400.0011 | 5 | 26 | 3.48926 | -3.260028 | 2.985368 | 2.173261 | 12.60418 | 8.093835
2018-02-05 20:37 | 191861 | 2520.0005 | 5 | 26 | 3.473043 | -3.260023 | 2.985368 | 2.28192 | 12.60418 | 8.472116
2018-02-05 20:39 | 191981 | 2640.0016 | 5 | 26 | 3.454348 | -3.259996 | 2.985368 | 2.390585 | 12.60418 | 8.848509
2018-02-05 20:41 | 192101 | 2760.0011 | 5 | 26 | 3.432582 | -3.260015 | 2.985368 | 2.499246 | 12.60418 | 9.222722
2018-02-05 20:43 | 192221 | 2880.0008 | 5 | 26 | 3.404195 | -3.260048 | 2.985368 | 2.607903 | 12.60418 | 9.594239
2018-02-05 20:45 | 192341 | 3000.0019 | 5 | 26 | 3.36094 | -3.260098 | 2.985368 | 2.716572 | 12.60418 | 9.962005
2018-02-05 20:47 | 192461 | 3120.0015 | 5 | 26 | 3.286872 | -3.260108 | 2.985368 | 2.825238 | 12.60418 | 10.32359
2018-02-05 20:49 | 192581 | 3240.001 | 5 | 26 | 3.137027 | -3.260063 | 2.985368 | 2.933899 | 12.60418 | 10.67377
2018-02-05 20:50 | 192632 | 3291.0026 | 5 | 26 | 2.999986 | -3.260126 | 2.985368 | 2.980078 | 12.60418 | 10.81583
2018-02-05 20:52 | 192752.1 | 120.0012 | 6 | 26 | 3.466981 | 0 | 2.985368 | 2.980078 | 12.60418 | 10.81583
2018-02-05 20:54 | 192872.1 | 239.9999 | 6 | 26 | 3.4868 | 0 | 2.985368 | 2.980078 | 12.60418 | 10.81583
2018-02-05 20:55 | 192932.1 | 300.0019 | 6 | 26 | 3.490956 | 0 | 2.985368 | 2.980078 | 12.60418 | 10.81583
2018-02-05 20:55 | 192932.1 | 0.0024 | 7 | 27 | 3.491102 | 0 | 0 | 0 | 0 | 0
2018-02-05 20:57 | 193052.1 | 120.0004 | 2 | 27 | 4.032815 | 4.889998 | 0.1623959 | 3.107e-09 | 0.6421798 | 1.0846e-08
2018-02-05 20:59 | 193172.1 | 240.0017 | 2 | 27 | 4.073023 | 4.889825 | 0.3253729 | 3.107e-09 | 1.302633 | 1.0846e-08
2018-02-05 21:01 | 193292.1 | 360.0012 | 2 | 27 | 4.107465 | 4.890132 | 0.4883384 | 3.107e-09 | 1.96935 | 1.0846e-08
2018-02-05 21:03 | 193412.1 | 480.0009 | 2 | 27 | 4.133369 | 4.890073 | 0.6513011 | 3.107e-09 | 2.640905 | 1.0846e-08
2018-02-05 21:05 | 193532.1 | 600.0004 | 2 | 27 | 4.157499 | 4.890124 | 0.8142725 | 3.107e-09 | 3.316461 | 1.0846e-08
2018-02-05 21:07 | 193652.1 | 720.0008 | 2 | 27 | 4.182748 | 4.890082 | 0.9772513 | 3.107e-09 | 3.996092 | 1.0846e-08
2018-02-05 21:09 | 193772.1 | 840.0004 | 2 | 27 | 4.200247 | 4.725162 | 1.139239 | 3.107e-09 | 4.675542 | 1.0846e-08
2018-02-05 21:11 | 193892.1 | 960.0008 | 2 | 27 | 4.200239 | 4.339091 | 1.290176 | 3.107e-09 | 5.309518 | 1.0846e-08
2018-02-05 21:13 | 194012.1 | 1080.0004 | 2 | 27 | 4.20026 | 3.978654 | 1.428766 | 3.107e-09 | 5.891633 | 1.0846e-08
2018-02-05 21:15 | 194132.1 | 1200.0007 | 2 | 27 | 4.200251 | 3.63387 | 1.555543 | 3.107e-09 | 6.424129 | 1.0846e-08
2018-02-05 21:17 | 194252.1 | 1320.0003 | 2 | 27 | 4.200255 | 3.311547 | 1.671212 | 3.107e-09 | 6.90997 | 1.0846e-08
2018-02-05 21:17 | 194271.7 | 1339.6067 | 2 | 27 | 4.200272 | 3.259994 | 1.689104 | 3.107e-09 | 6.985121 | 1.0846e-08
2018-02-05 21:19 | 194391.8 | 120.0006 | 3 | 27 | 4.222439 | 3.259849 | 1.797373 | 3.257e-09 | 7.440958 | 1.1458e-08
2018-02-05 21:21 | 194511.8 | 240.0001 | 3 | 27 | 4.249218 | 3.259868 | 1.90602 | 3.257e-09 | 7.901146 | 1.1458e-08
2018-02-05 21:23 | 194631.8 | 360.0006 | 3 | 27 | 4.27995 | 3.259898 | 2.014671 | 3.257e-09 | 8.364456 | 1.1458e-08
2018-02-05 21:25 | 194751.8 | 480.0012 | 3 | 27 | 4.312798 | 3.259837 | 2.123321 | 3.257e-09 | 8.831244 | 1.1458e-08
2018-02-05 21:27 | 194871.8 | 600.001 | 3 | 27 | 4.348034 | 3.259902 | 2.231971 | 3.257e-09 | 9.301717 | 1.1458e-08
2018-02-05 21:29 | 194991.8 | 720.0012 | 3 | 27 | 4.385867 | 3.259925 | 2.340621 | 3.257e-09 | 9.776165 | 1.1458e-08
2018-02-05 21:31 | 195111.8 | 840.0006 | 3 | 27 | 4.400293 | 2.901832 | 2.445129 | 3.257e-09 | 10.23574 | 1.1458e-08
2018-02-05 21:33 | 195231.8 | 960.0017 | 3 | 27 | 4.40024 | 2.481221 | 2.534603 | 3.257e-09 | 10.62945 | 1.1458e-08
2018-02-05 21:35 | 195351.8 | 1080.0008 | 3 | 27 | 4.400261 | 2.140452 | 2.61147 | 3.257e-09 | 10.96768 | 1.1458e-08
2018-02-05 21:37 | 195471.8 | 1200.001 | 3 | 27 | 4.400232 | 1.852564 | 2.677862 | 3.257e-09 | 11.25983 | 1.1458e-08
2018-02-05 21:39 | 195591.8 | 1320.0008 | 3 | 27 | 4.400222 | 1.608006 | 2.735434 | 3.257e-09 | 11.51316 | 1.1458e-08
2018-02-05 21:41 | 195711.8 | 1440.0001 | 3 | 27 | 4.400213 | 1.393457 | 2.785383 | 3.257e-09 | 11.73295 | 1.1458e-08
2018-02-05 21:43 | 195831.8 | 1560.0008 | 3 | 27 | 4.400224 | 1.216763 | 2.828783 | 3.257e-09 | 11.92392 | 1.1458e-08
2018-02-05 21:45 | 195951.8 | 1680.0008 | 3 | 27 | 4.400177 | 1.067316 | 2.866775 | 3.257e-09 | 12.09109 | 1.1458e-08
2018-02-05 21:47 | 196071.8 | 1800 | 3 | 27 | 4.400203 | 0.9433622 | 2.90022 | 3.257e-09 | 12.23825 | 1.1458e-08
2018-02-05 21:49 | 196191.8 | 1920.0008 | 3 | 27 | 4.4002 | 0.8345461 | 2.929791 | 3.257e-09 | 12.36837 | 1.1458e-08
2018-02-05 21:51 | 196311.8 | 2040.0017 | 3 | 27 | 4.400183 | 0.7377167 | 2.955933 | 3.257e-09 | 12.4834 | 1.1458e-08
2018-02-05 21:53 | 196431.8 | 2160.0016 | 3 | 27 | 4.400207 | 0.6583557 | 2.979162 | 3.257e-09 | 12.58561 | 1.1458e-08
2018-02-05 21:54 | 196442 | 2170.2471 | 3 | 27 | 4.400191 | 0.6519995 | 2.981026 | 3.257e-09 | 12.59382 | 1.1458e-08
2018-02-05 21:56 | 196562.1 | 120.0007 | 4 | 27 | 4.338972 | 0 | 2.981026 | 3.257e-09 | 12.59382 | 1.1458e-08
2018-02-05 21:58 | 196682.1 | 240.0015 | 4 | 27 | 4.333143 | 0 | 2.981026 | 3.257e-09 | 12.59382 | 1.1458e-08
2018-02-05 21:59 | 196742.1 | 300.0031 | 4 | 27 | 4.331472 | 0 | 2.981026 | 3.257e-09 | 12.59382 | 1.1458e-08
2018-02-05 22:01 | 196862.1 | 120.0001 | 5 | 27 | 4.026426 | -3.260019 | 2.981026 | 0.1086459 | 12.59382 | 0.441907
2018-02-05 22:03 | 196982.1 | 240.0012 | 5 | 27 | 3.981336 | -3.25999 | 2.981026 | 0.217302 | 12.59382 | 0.8768848
2018-02-05 22:05 | 197102.1 | 360.0015 | 5 | 27 | 3.940166 | -3.259941 | 2.981026 | 0.325945 | 12.59382 | 1.307166
2018-02-05 22:07 | 197222.1 | 480.0002 | 5 | 27 | 3.900521 | -3.260053 | 2.981026 | 0.4345832 | 12.59382 | 1.733059
2018-02-05 22:09 | 197342.1 | 600.0014 | 5 | 27 | 3.861034 | -3.259958 | 2.981026 | 0.5432226 | 12.59382 | 2.15466
2018-02-05 22:11 | 197462.1 | 720.0006 | 5 | 27 | 3.823722 | -3.259932 | 2.981026 | 0.6518701 | 12.59382 | 2.572107
2018-02-05 22:13 | 197582.1 | 840.0015 | 5 | 27 | 3.787561 | -3.259965 | 2.981026 | 0.7605195 | 12.59382 | 2.985578
2018-02-05 22:15 | 197702.1 | 960.0005 | 5 | 27 | 3.754173 | -3.259986 | 2.981026 | 0.869172 | 12.59382 | 3.395262
2018-02-05 22:17 | 197822.1 | 1080.0014 | 5 | 27 | 3.723196 | -3.260035 | 2.981026 | 0.9778224 | 12.59382 | 3.801458
2018-02-05 22:19 | 197942.1 | 1200.0007 | 5 | 27 | 3.693512 | -3.260057 | 2.981026 | 1.086473 | 12.59382 | 4.20434
2018-02-05 22:21 | 198062.1 | 1320.0008 | 5 | 27 | 3.666522 | -3.25993 | 2.981026 | 1.195123 | 12.59382 | 4.604151
2018-02-05 22:23 | 198182.1 | 1440.001 | 5 | 27 | 3.641633 | -3.25992 | 2.981026 | 1.303772 | 12.59382 | 5.001138
2018-02-05 22:25 | 198302.1 | 1560.001 | 5 | 27 | 3.618366 | -3.259928 | 2.981026 | 1.412423 | 12.59382 | 5.395536
2018-02-05 22:27 | 198422.1 | 1680.0002 | 5 | 27 | 3.595316 | -3.259916 | 2.981026 | 1.521072 | 12.59382 | 5.787414
2018-02-05 22:29 | 198542.1 | 1800.0002 | 5 | 27 | 3.574532 | -3.259954 | 2.981026 | 1.629719 | 12.59382 | 6.176884
2018-02-05 22:31 | 198662.1 | 1920.0002 | 5 | 27 | 3.555655 | -3.259883 | 2.981026 | 1.738365 | 12.59382 | 6.564213
2018-02-05 22:33 | 198782.1 | 2040.0002 | 5 | 27 | 3.538792 | -3.260156 | 2.981026 | 1.847012 | 12.59382 | 6.949598
2018-02-05 22:35 | 198902.1 | 2160.0003 | 5 | 27 | 3.522335 | -3.259862 | 2.981026 | 1.955665 | 12.59382 | 7.333208
2018-02-05 22:37 | 199022.1 | 2280.001 | 5 | 27 | 3.505983 | -3.259927 | 2.981026 | 2.064317 | 12.59382 | 7.715011
2018-02-05 22:39 | 199142.1 | 2400.0003 | 5 | 27 | 3.490721 | -3.259831 | 2.981026 | 2.172964 | 12.59382 | 8.0951
2018-02-05 22:41 | 199262.1 | 2520.0002 | 5 | 27 | 3.475429 | -3.25991 | 2.981026 | 2.281614 | 12.59382 | 8.473533
2018-02-05 22:43 | 199382.1 | 2640.001 | 5 | 27 | 3.458152 | -3.2598 | 2.981026 | 2.390264 | 12.59382 | 8.850228
2018-02-05 22:45 | 199502.1 | 2760.0011 | 5 | 27 | 3.435669 | -3.259943 | 2.981026 | 2.498917 | 12.59382 | 9.224806
2018-02-05 22:47 | 199622.1 | 2880.001 | 5 | 27 | 3.407082 | -3.259789 | 2.981026 | 2.607559 | 12.59382 | 9.596584
2018-02-05 22:49 | 199742.1 | 3000.0011 | 5 | 27 | 3.364939 | -3.260149 | 2.981026 | 2.7162 | 12.59382 | 9.964623
2018-02-05 22:51 | 199862.1 | 3120.0002 | 5 | 27 | 3.294254 | -3.260057 | 2.981026 | 2.82484 | 12.59382 | 10.32673
2018-02-05 22:53 | 199982.1 | 3240.0002 | 5 | 27 | 3.147851 | -3.259843 | 2.981026 | 2.933491 | 12.59382 | 10.67786
2018-02-05 22:54 | 200036.4 | 3294.2937 | 5 | 27 | 2.999995 | -3.260168 | 2.981026 | 2.982651 | 12.59382 | 10.8294
2018-02-05 22:56 | 200156.5 | 120.0006 | 6 | 27 | 3.459855 | 0 | 2.981026 | 2.982651 | 12.59382 | 10.8294
2018-02-05 22:58 | 200276.5 | 240.0006 | 6 | 27 | 3.479094 | 0 | 2.981026 | 2.982651 | 12.59382 | 10.8294
2018-02-05 22:59 | 200336.5 | 300.0022 | 6 | 27 | 3.483036 | 0 | 2.981026 | 2.982651 | 12.59382 | 10.8294
2018-02-05 22:59 | 200336.5 | 0.0024 | 7 | 28 | 3.483184 | 0 | 0 | 0 | 0 | 0
2018-02-05 23:01 | 200456.6 | 120.0001 | 2 | 28 | 4.028125 | 4.889867 | 0.1623788 | 1.091e-09 | 0.6410424 | 3.798e-09
2018-02-05 23:03 | 200576.6 | 240.0009 | 2 | 28 | 4.0697 | 4.889907 | 0.3253556 | 1.091e-09 | 1.300815 | 3.798e-09
2018-02-05 23:05 | 200696.6 | 360.0003 | 2 | 28 | 4.104793 | 4.889951 | 0.4883132 | 1.091e-09 | 1.967027 | 3.798e-09
2018-02-05 23:07 | 200816.6 | 480.0005 | 2 | 28 | 4.131387 | 4.889838 | 0.6512767 | 1.091e-09 | 2.638207 | 3.798e-09
2018-02-05 23:09 | 200936.6 | 600.0015 | 2 | 28 | 4.154665 | 4.890124 | 0.8142405 | 1.091e-09 | 3.313372 | 3.798e-09
2018-02-05 23:11 | 201056.6 | 720 | 2 | 28 | 4.179674 | 4.890126 | 0.9772182 | 1.091e-09 | 3.992485 | 3.798e-09
2018-02-05 23:13 | 201176.6 | 840.0008 | 2 | 28 | 4.200278 | 4.764348 | 1.139638 | 1.091e-09 | 4.673429 | 3.798e-09
2018-02-05 23:15 | 201296.6 | 960.0008 | 2 | 28 | 4.200278 | 4.359588 | 1.291523 | 1.091e-09 | 5.311388 | 3.798e-09
2018-02-05 23:17 | 201416.6 | 1080.0004 | 2 | 28 | 4.200191 | 3.994868 | 1.430668 | 1.091e-09 | 5.895832 | 3.798e-09
2018-02-05 23:19 | 201536.6 | 1200.0006 | 2 | 28 | 4.200246 | 3.657437 | 1.558194 | 1.091e-09 | 6.431476 | 3.798e-09
2018-02-05 23:21 | 201656.6 | 1320.0009 | 2 | 28 | 4.200297 | 3.324924 | 1.674552 | 1.091e-09 | 6.920209 | 3.798e-09
2018-02-05 23:21 | 201680.1 | 1343.5724 | 2 | 28 | 4.200261 | 3.25998 | 1.696104 | 1.091e-09 | 7.010734 | 3.798e-09
2018-02-05 23:23 | 201800.1 | 120.0006 | 3 | 28 | 4.222861 | 3.260016 | 1.804373 | 1.091e-09 | 7.466593 | 3.798e-09
2018-02-05 23:25 | 201920.1 | 240.0008 | 3 | 28 | 4.250707 | 3.260013 | 1.913025 | 1.091e-09 | 7.926901 | 3.798e-09
2018-02-05 23:27 | 202040.1 | 360.0012 | 3 | 28 | 4.281186 | 3.260064 | 2.02168 | 1.091e-09 | 8.390391 | 3.798e-09
2018-02-05 23:29 | 202160.1 | 480.0008 | 3 | 28 | 4.314981 | 3.259933 | 2.130334 | 1.091e-09 | 8.857365 | 3.798e-09
2018-02-05 23:31 | 202280.1 | 600.0003 | 3 | 28 | 4.351325 | 3.260058 | 2.238991 | 1.091e-09 | 9.328174 | 3.798e-09
2018-02-05 23:33 | 202400.1 | 720.0015 | 3 | 28 | 4.389769 | 3.260127 | 2.347649 | 1.091e-09 | 9.803047 | 3.798e-09
2018-02-05 23:35 | 202520.1 | 840.0012 | 3 | 28 | 4.400236 | 2.866611 | 2.450994 | 1.091e-09 | 10.25764 | 3.798e-09
2018-02-05 23:37 | 202640.1 | 960.0002 | 3 | 28 | 4.400252 | 2.470647 | 2.539776 | 1.091e-09 | 10.64831 | 3.798e-09
2018-02-05 23:39 | 202760.1 | 1080.0014 | 3 | 28 | 4.400266 | 2.122754 | 2.616184 | 1.091e-09 | 10.98453 | 3.798e-09
2018-02-05 23:41 | 202880.1 | 1200 | 3 | 28 | 4.400254 | 1.834633 | 2.681977 | 1.091e-09 | 11.27403 | 3.798e-09
2018-02-05 23:43 | 203000.1 | 1320.0008 | 3 | 28 | 4.400241 | 1.592502 | 2.738973 | 1.091e-09 | 11.52483 | 3.798e-09
2018-02-05 23:45 | 203120.1 | 1440.0008 | 3 | 28 | 4.400225 | 1.389978 | 2.788581 | 1.091e-09 | 11.74311 | 3.798e-09
2018-02-05 23:47 | 203240.1 | 1560.0008 | 3 | 28 | 4.400261 | 1.214676 | 2.831901 | 1.091e-09 | 11.93373 | 3.798e-09
2018-02-05 23:49 | 203360.1 | 1680.0016 | 3 | 28 | 4.400202 | 1.061273 | 2.869721 | 1.091e-09 | 12.10015 | 3.798e-09
2018-02-05 23:51 | 203480.1 | 1800.0009 | 3 | 28 | 4.400182 | 0.9352303 | 2.902933 | 1.091e-09 | 12.24629 | 3.798e-09
2018-02-05 23:53 | 203600.1 | 1920.0008 | 3 | 28 | 4.400181 | 0.8297377 | 2.932292 | 1.091e-09 | 12.37547 | 3.798e-09
2018-02-05 23:55 | 203720.1 | 2040.0009 | 3 | 28 | 4.400216 | 0.7388124 | 2.958388 | 1.091e-09 | 12.4903 | 3.798e-09
2018-02-05 23:57 | 203840.1 | 2160.0017 | 3 | 28 | 4.40018 | 0.6560688 | 2.981603 | 1.091e-09 | 12.59245 | 3.798e-09
2018-02-05 23:57 | 203848.1 | 2167.9327 | 3 | 28 | 4.400206 | 0.6519928 | 2.983043 | 1.091e-09 | 12.59879 | 3.798e-09
2018-02-05 23:59 | 203968.1 | 120.0008 | 4 | 28 | 4.338958 | 0 | 2.983043 | 1.091e-09 | 12.59879 | 3.798e-09
2018-02-06 00:01 | 204088.1 | 240.0001 | 4 | 28 | 4.333141 | 0 | 2.983043 | 1.091e-09 | 12.59879 | 3.798e-09
2018-02-06 00:02 | 204148.1 | 300.0015 | 4 | 28 | 4.331444 | 0 | 2.983043 | 1.091e-09 | 12.59879 | 3.798e-09
2018-02-06 00:04 | 204268.2 | 120.0009 | 5 | 28 | 4.0271 | -3.260015 | 2.983043 | 0.1086451 | 12.59879 | 0.4419357
2018-02-06 00:06 | 204388.2 | 240.001 | 5 | 28 | 3.981031 | -3.260012 | 2.983043 | 0.2172966 | 12.59879 | 0.8769301
2018-02-06 00:08 | 204508.2 | 360.0011 | 5 | 28 | 3.939501 | -3.259985 | 2.983043 | 0.3259431 | 12.59879 | 1.30718
2018-02-06 00:10 | 204628.2 | 480.0003 | 5 | 28 | 3.899637 | -3.260139 | 2.983043 | 0.4345844 | 12.59879 | 1.732991
2018-02-06 00:12 | 204748.2 | 600.0012 | 5 | 28 | 3.861592 | -3.260038 | 2.983043 | 0.5432268 | 12.59879 | 2.154578
2018-02-06 00:14 | 204868.2 | 720.0013 | 5 | 28 | 3.824602 | -3.260075 | 2.983043 | 0.65188 | 12.59879 | 2.572147
2018-02-06 00:16 | 204988.2 | 840.0002 | 5 | 28 | 3.787662 | -3.260028 | 2.983043 | 0.7605306 | 12.59879 | 2.985667
2018-02-06 00:18 | 205108.2 | 960.0009 | 5 | 28 | 3.753013 | -3.260097 | 2.983043 | 0.8691821 | 12.59879 | 3.395297
2018-02-06 00:20 | 205228.2 | 1080.0011 | 5 | 28 | 3.722284 | -3.259966 | 2.983043 | 0.9778328 | 12.59879 | 3.801351
2018-02-06 00:22 | 205348.2 | 1200.0001 | 5 | 28 | 3.69391 | -3.260012 | 2.983043 | 1.086484 | 12.59879 | 4.204228
2018-02-06 00:24 | 205468.2 | 1320.001 | 5 | 28 | 3.66615 | -3.260043 | 2.983043 | 1.195135 | 12.59879 | 4.604068
2018-02-06 00:26 | 205588.2 | 1440.0016 | 5 | 28 | 3.640394 | -3.260057 | 2.983043 | 1.303787 | 12.59879 | 5.000985
2018-02-06 00:28 | 205708.2 | 1560 | 5 | 28 | 3.616954 | -3.260006 | 2.983043 | 1.412436 | 12.59879 | 5.395223
2018-02-06 00:30 | 205828.2 | 1680.0008 | 5 | 28 | 3.595411 | -3.259948 | 2.983043 | 1.521084 | 12.59879 | 5.787017
2018-02-06 00:32 | 205948.2 | 1800.0008 | 5 | 28 | 3.574771 | -3.260006 | 2.983043 | 1.629735 | 12.59879 | 6.17654
2018-02-06 00:34 | 206068.2 | 1920.0008 | 5 | 28 | 3.554981 | -3.259856 | 2.983043 | 1.738382 | 12.59879 | 6.563822
2018-02-06 00:36 | 206188.2 | 2040.0016 | 5 | 28 | 3.537553 | -3.25988 | 2.983043 | 1.847031 | 12.59879 | 6.949101
2018-02-06 00:38 | 206308.2 | 2160.0008 | 5 | 28 | 3.521703 | -3.259908 | 2.983043 | 1.955681 | 12.59879 | 7.332579
2018-02-06 00:40 | 206428.2 | 2280.0008 | 5 | 28 | 3.506629 | -3.259925 | 2.983043 | 2.064328 | 12.59879 | 7.714386
2018-02-06 00:42 | 206548.2 | 2400.0001 | 5 | 28 | 3.490186 | -3.259907 | 2.983043 | 2.172977 | 12.59879 | 8.094505
2018-02-06 00:44 | 206668.2 | 2520 | 5 | 28 | 3.473929 | -3.259976 | 2.983043 | 2.281625 | 12.59879 | 8.472822
2018-02-06 00:46 | 206788.2 | 2640.0008 | 5 | 28 | 3.456429 | -3.259874 | 2.983043 | 2.390273 | 12.59879 | 8.849327
2018-02-06 00:48 | 206908.2 | 2760.0008 | 5 | 28 | 3.435826 | -3.260135 | 2.983043 | 2.498924 | 12.59879 | 9.223804
2018-02-06 00:50 | 207028.2 | 2880.0008 | 5 | 28 | 3.407414 | -3.259932 | 2.983043 | 2.607563 | 12.59879 | 9.595627
2018-02-06 00:52 | 207148.2 | 3000.0016 | 5 | 28 | 3.362702 | -3.260008 | 2.983043 | 2.716202 | 12.59879 | 9.963541
2018-02-06 00:54 | 207268.2 | 3120.0016 | 5 | 28 | 3.290578 | -3.259867 | 2.983043 | 2.824839 | 12.59879 | 10.32531
2018-02-06 00:56 | 207388.2 | 3240.0001 | 5 | 28 | 3.14253 | -3.259978 | 2.983043 | 2.933484 | 12.59879 | 10.67593
2018-02-06 00:57 | 207441.1 | 3292.9439 | 5 | 28 | 2.999986 | -3.259966 | 2.983043 | 2.981418 | 12.59879 | 10.82355
2018-02-06 00:59 | 207561.2 | 120.0006 | 6 | 28 | 3.461133 | 0 | 2.983043 | 2.981418 | 12.59879 | 10.82355
2018-02-06 01:01 | 207681.2 | 240.0006 | 6 | 28 | 3.48043 | 0 | 2.983043 | 2.981418 | 12.59879 | 10.82355
2018-02-06 01:02 | 207741.2 | 300.0029 | 6 | 28 | 3.484456 | 0 | 2.983043 | 2.981418 | 12.59879 | 10.82355
2018-02-06 01:02 | 207741.2 | 0.0024 | 7 | 29 | 3.484514 | 0 | 0 | 0 | 0 | 0
2018-02-06 01:04 | 207861.3 | 120.001 | 2 | 29 | 4.029729 | 4.890071 | 0.1623817 | 2.348e-09 | 0.6413501 | 8.18e-09
2018-02-06 01:06 | 207981.3 | 240.0002 | 2 | 29 | 4.06921 | 4.890122 | 0.3253651 | 2.348e-09 | 1.301265 | 8.18e-09
2018-02-06 01:08 | 208101.3 | 360.0002 | 2 | 29 | 4.103815 | 4.890103 | 0.4883329 | 2.348e-09 | 1.967361 | 8.18e-09
2018-02-06 01:10 | 208221.3 | 480.0006 | 2 | 29 | 4.131423 | 4.890002 | 0.6512938 | 2.348e-09 | 2.638469 | 8.18e-09
2018-02-06 01:12 | 208341.3 | 600.0002 | 2 | 29 | 4.154829 | 4.889985 | 0.814255 | 2.348e-09 | 3.313642 | 8.18e-09
2018-02-06 01:14 | 208461.3 | 720.0002 | 2 | 29 | 4.179126 | 4.89005 | 0.9772356 | 2.348e-09 | 3.992769 | 8.18e-09
2018-02-06 01:16 | 208581.3 | 840.0003 | 2 | 29 | 4.200243 | 4.789449 | 1.139875 | 2.348e-09 | 4.67448 | 8.18e-09
2018-02-06 01:18 | 208701.3 | 960.0016 | 2 | 29 | 4.200242 | 4.370994 | 1.29244 | 2.348e-09 | 5.315295 | 8.18e-09
2018-02-06 01:20 | 208821.3 | 1080.0014 | 2 | 29 | 4.2003 | 3.998673 | 1.431819 | 2.348e-09 | 5.900724 | 8.18e-09
2018-02-06 01:22 | 208941.3 | 1200.0007 | 2 | 29 | 4.200276 | 3.654283 | 1.559274 | 2.348e-09 | 6.436067 | 8.18e-09
2018-02-06 01:24 | 209061.3 | 1320.0013 | 2 | 29 | 4.200258 | 3.326713 | 1.675577 | 2.348e-09 | 6.924572 | 8.18e-09
2018-02-06 01:24 | 209086.4 | 1345.1132 | 2 | 29 | 4.200244 | 3.259999 | 1.698545 | 2.348e-09 | 7.021039 | 8.18e-09
2018-02-06 01:26 | 209206.4 | 120.0011 | 3 | 29 | 4.222843 | 3.259908 | 1.806813 | 2.348e-09 | 7.476887 | 8.18e-09
2018-02-06 01:28 | 209326.4 | 240.0011 | 3 | 29 | 4.251379 | 3.260207 | 1.915463 | 2.348e-09 | 7.937228 | 8.18e-09
2018-02-06 01:30 | 209446.4 | 360.0003 | 3 | 29 | 4.282364 | 3.259942 | 2.024114 | 2.348e-09 | 8.400803 | 8.18e-09
2018-02-06 01:32 | 209566.4 | 480.0006 | 3 | 29 | 4.315636 | 3.259913 | 2.132765 | 2.348e-09 | 8.867876 | 8.18e-09
2018-02-06 01:34 | 209686.4 | 600.0001 | 3 | 29 | 4.351562 | 3.259963 | 2.241414 | 2.348e-09 | 9.338682 | 8.18e-09
2018-02-06 01:36 | 209806.4 | 720.0012 | 3 | 29 | 4.391071 | 3.259973 | 2.350067 | 2.348e-09 | 9.813612 | 8.18e-09
2018-02-06 01:38 | 209926.4 | 840.0017 | 3 | 29 | 4.400259 | 2.839778 | 2.452762 | 2.348e-09 | 10.26539 | 8.18e-09
2018-02-06 01:40 | 210046.4 | 960.0004 | 3 | 29 | 4.400237 | 2.441785 | 2.540587 | 2.348e-09 | 10.65184 | 8.18e-09
2018-02-06 01:42 | 210166.4 | 1080.0007 | 3 | 29 | 4.400283 | 2.109797 | 2.616286 | 2.348e-09 | 10.98493 | 8.18e-09
2018-02-06 01:44 | 210286.4 | 1200.0004 | 3 | 29 | 4.400221 | 1.822487 | 2.681702 | 2.348e-09 | 11.27278 | 8.18e-09
2018-02-06 01:46 | 210406.4 | 1320.0016 | 3 | 29 | 4.400276 | 1.578615 | 2.738233 | 2.348e-09 | 11.52153 | 8.18e-09
2018-02-06 01:48 | 210526.4 | 1440.0005 | 3 | 29 | 4.400252 | 1.375392 | 2.787334 | 2.348e-09 | 11.73759 | 8.18e-09
2018-02-06 01:50 | 210646.4 | 1560.0015 | 3 | 29 | 4.400221 | 1.206207 | 2.830262 | 2.348e-09 | 11.92648 | 8.18e-09
2018-02-06 01:52 | 210766.4 | 1680.0009 | 3 | 29 | 4.400157 | 1.060965 | 2.868011 | 2.348e-09 | 12.09258 | 8.18e-09
2018-02-06 01:54 | 210886.4 | 1800.0003 | 3 | 29 | 4.400208 | 0.9344492 | 2.901236 | 2.348e-09 | 12.23878 | 8.18e-09
2018-02-06 01:56 | 211006.4 | 1920.001 | 3 | 29 | 4.400153 | 0.8267622 | 2.93053 | 2.348e-09 | 12.36768 | 8.18e-09
2018-02-06 01:58 | 211126.4 | 2040.0005 | 3 | 29 | 4.400204 | 0.7362709 | 2.956527 | 2.348e-09 | 12.48207 | 8.18e-09
2018-02-06 02:00 | 211246.4 | 2160.0014 | 3 | 29 | 4.400184 | 0.6585884 | 2.979728 | 2.348e-09 | 12.58416 | 8.18e-09
2018-02-06 02:01 | 211257.8 | 2171.3645 | 3 | 29 | 4.400202 | 0.6519976 | 2.981797 | 2.348e-09 | 12.59326 | 8.18e-09
2018-02-06 02:03 | 211377.8 | 120.0014 | 4 | 29 | 4.338919 | 0 | 2.981797 | 2.348e-09 | 12.59327 | 8.18e-09
2018-02-06 02:05 | 211497.8 | 239.9999 | 4 | 29 | 4.333119 | 0 | 2.981797 | 2.348e-09 | 12.59327 | 8.18e-09
2018-02-06 02:06 | 211557.8 | 300.003 | 4 | 29 | 4.33142 | 0 | 2.981797 | 2.348e-09 | 12.59327 | 8.18e-09
2018-02-06 02:08 | 211677.9 | 120.0009 | 5 | 29 | 4.025727 | -3.260097 | 2.981797 | 0.1086455 | 12.59327 | 0.4418047
2018-02-06 02:10 | 211797.9 | 240.0002 | 5 | 29 | 3.981563 | -3.25997 | 2.981797 | 0.2173 | 12.59327 | 0.8767554
2018-02-06 02:12 | 211917.9 | 360.0001 | 5 | 29 | 3.939919 | -3.260005 | 2.981797 | 0.3259459 | 12.59327 | 1.307076
2018-02-06 02:14 | 212037.9 | 480.0001 | 5 | 29 | 3.899127 | -3.260106 | 2.981797 | 0.4345885 | 12.59327 | 1.732876
2018-02-06 02:16 | 212157.9 | 600.0009 | 5 | 29 | 3.860614 | -3.260006 | 2.981797 | 0.5432308 | 12.59327 | 2.15438
2018-02-06 02:18 | 212277.9 | 720.0002 | 5 | 29 | 3.823781 | -3.260068 | 2.981797 | 0.6518769 | 12.59327 | 2.571795
2018-02-06 02:20 | 212397.9 | 840.0015 | 5 | 29 | 3.788283 | -3.260071 | 2.981797 | 0.7605289 | 12.59327 | 2.985322
2018-02-06 02:22 | 212517.9 | 960.0014 | 5 | 29 | 3.752991 | -3.260095 | 2.981797 | 0.8691807 | 12.59327 | 3.395005
2018-02-06 02:24 | 212637.9 | 1080.0016 | 5 | 29 | 3.721547 | -3.260041 | 2.981797 | 0.9778306 | 12.59327 | 3.801028
2018-02-06 02:26 | 212757.9 | 1200.0011 | 5 | 29 | 3.692857 | -3.260032 | 2.981797 | 1.086479 | 12.59327 | 4.203793
2018-02-06 02:28 | 212877.9 | 1320.0002 | 5 | 29 | 3.666519 | -3.260079 | 2.981797 | 1.195129 | 12.59327 | 4.603575
2018-02-06 02:30 | 212997.9 | 1440.001 | 5 | 29 | 3.641008 | -3.260041 | 2.981797 | 1.303778 | 12.59327 | 5.00055
2018-02-06 02:32 | 213117.9 | 1560.0002 | 5 | 29 | 3.616366 | -3.259988 | 2.981797 | 1.412429 | 12.59327 | 5.394785
2018-02-06 02:34 | 213237.9 | 1680.001 | 5 | 29 | 3.594235 | -3.260008 | 2.981797 | 1.521079 | 12.59327 | 5.786487
2018-02-06 02:36 | 213357.9 | 1800.0002 | 5 | 29 | 3.574186 | -3.260061 | 2.981797 | 1.629731 | 12.59327 | 6.175893
2018-02-06 02:38 | 213477.9 | 1920.001 | 5 | 29 | 3.555388 | -3.259996 | 2.981797 | 1.738381 | 12.59327 | 6.5632
2018-02-06 02:40 | 213597.9 | 2040.0003 | 5 | 29 | 3.536833 | -3.260044 | 2.981797 | 1.84703 | 12.59327 | 6.94848
2018-02-06 02:42 | 213717.9 | 2160.0011 | 5 | 29 | 3.520288 | -3.260097 | 2.981797 | 1.955684 | 12.59327 | 7.331859
2018-02-06 02:44 | 213837.9 | 2280.0007 | 5 | 29 | 3.504575 | -3.260003 | 2.981797 | 2.064335 | 12.59327 | 7.713484
2018-02-06 02:46 | 213957.9 | 2400.0004 | 5 | 29 | 3.48939 | -3.260035 | 2.981797 | 2.172986 | 12.59327 | 8.093433
2018-02-06 02:48 | 214077.9 | 2520.0008 | 5 | 29 | 3.47297 | -3.259992 | 2.981797 | 2.281637 | 12.59327 | 8.471691
2018-02-06 02:50 | 214197.9 | 2640.0014 | 5 | 29 | 3.454019 | -3.26007 | 2.981797 | 2.390291 | 12.59327 | 8.848026
2018-02-06 02:52 | 214317.9 | 2760.0004 | 5 | 29 | 3.431871 | -3.260025 | 2.981797 | 2.498941 | 12.59327 | 9.222144
2018-02-06 02:54 | 214437.9 | 2880.0007 | 5 | 29 | 3.403021 | -3.260093 | 2.981797 | 2.607583 | 12.59327 | 9.5935
2018-02-06 02:56 | 214557.9 | 3000.001 | 5 | 29 | 3.359695 | -3.260138 | 2.981797 | 2.716228 | 12.59327 | 9.961046
2018-02-06 02:58 | 214677.9 | 3120.0006 | 5 | 29 | 3.284275 | -3.259783 | 2.981797 | 2.824875 | 12.59327 | 10.32237
2018-02-06 03:00 | 214797.9 | 3240.0009 | 5 | 29 | 3.132441 | -3.259831 | 2.981797 | 2.933527 | 12.59327 | 10.67214
2018-02-06 03:00 | 214846.9 | 3288.98 | 5 | 29 | 2.999999 | -3.25994 | 2.981797 | 2.977871 | 12.59327 | 10.80843
2018-02-06 03:02 | 214966.9 | 120.0012 | 6 | 29 | 3.467674 | 0 | 2.981797 | 2.977873 | 12.59327 | 10.80843
2018-02-06 03:04 | 215086.9 | 240.0008 | 6 | 29 | 3.487575 | 0 | 2.981797 | 2.977873 | 12.59327 | 10.80843
2018-02-06 03:05 | 215146.9 | 300.0021 | 6 | 29 | 3.491765 | 0 | 2.981797 | 2.977873 | 12.59327 | 10.80843
2018-02-06 03:05 | 215146.9 | 0.0024 | 7 | 30 | 3.491534 | 0 | 0 | 0 | 0 | 0
2018-02-06 03:07 | 215267 | 120.0005 | 2 | 30 | 4.033088 | 4.889972 | 0.162386 | 0 | 0.6422566 | 0
2018-02-06 03:09 | 215387 | 240.0001 | 2 | 30 | 4.073585 | 4.890019 | 0.3253571 | 0 | 1.302745 | 0
2018-02-06 03:11 | 215507 | 360.0013 | 2 | 30 | 4.108349 | 4.890038 | 0.4883344 | 0 | 1.969635 | 0
2018-02-06 03:13 | 215627 | 480.0009 | 2 | 30 | 4.134562 | 4.89001 | 0.6512939 | 0 | 2.641341 | 0
2018-02-06 03:15 | 215747 | 600.0005 | 2 | 30 | 4.158967 | 4.889918 | 0.8142522 | 0 | 3.317077 | 0
2018-02-06 03:17 | 215867 | 720.0009 | 2 | 30 | 4.183622 | 4.890069 | 0.9772232 | 0 | 3.996869 | 0
2018-02-06 03:19 | 215987 | 840.0005 | 2 | 30 | 4.200275 | 4.72581 | 1.139179 | 0 | 4.676239 | 0
2018-02-06 03:21 | 216107 | 960.0002 | 2 | 30 | 4.200255 | 4.346957 | 1.290238 | 0 | 5.310727 | 0
2018-02-06 03:23 | 216227 | 1080.0012 | 2 | 30 | 4.200295 | 3.976279 | 1.428913 | 0 | 5.893198 | 0
2018-02-06 03:25 | 216347 | 1200.0001 | 2 | 30 | 4.200286 | 3.626575 | 1.555476 | 0 | 6.424796 | 0
2018-02-06 03:27 | 216467 | 1320.0012 | 2 | 30 | 4.20024 | 3.300271 | 1.670832 | 0 | 6.909321 | 0
2018-02-06 03:28 | 216482.2 | 1335.1642 | 2 | 30 | 4.200223 | 3.259994 | 1.684648 | 0 | 6.967354 | 0
2018-02-06 03:30 | 216602.2 | 120.0005 | 3 | 30 | 4.221771 | 3.260152 | 1.792918 | 0 | 7.423161 | 0
2018-02-06 03:32 | 216722.2 | 240.0007 | 3 | 30 | 4.24837 | 3.260131 | 1.901574 | 0 | 7.883287 | 0
2018-02-06 03:34 | 216842.2 | 360.0002 | 3 | 30 | 4.279205 | 3.26015 | 2.010229 | 0 | 8.346534 | 0
2018-02-06 03:36 | 216962.2 | 480.0012 | 3 | 30 | 4.312341 | 3.259765 | 2.118886 | 0 | 8.813285 | 0
2018-02-06 03:38 | 217082.2 | 600.0003 | 3 | 30 | 4.347875 | 3.259864 | 2.227536 | 0 | 9.283727 | 0
2018-02-06 03:40 | 217202.2 | 720.001 | 3 | 30 | 4.385677 | 3.25986 | 2.336189 | 0 | 9.75817 | 0
2018-02-06 03:42 | 217322.2 | 840.0004 | 3 | 30 | 4.40024 | 2.904304 | 2.440772 | 0 | 10.21808 | 0
2018-02-06 03:44 | 217442.2 | 960.0014 | 3 | 30 | 4.400279 | 2.487521 | 2.53036 | 0 | 10.61228 | 0
2018-02-06 03:46 | 217562.2 | 1080.0016 | 3 | 30 | 4.400244 | 2.143451 | 2.607372 | 0 | 10.95116 | 0
2018-02-06 03:48 | 217682.2 | 1200.0015 | 3 | 30 | 4.400255 | 1.855412 | 2.673868 | 0 | 11.24376 | 0
2018-02-06 03:50 | 217802.2 | 1320.0007 | 3 | 30 | 4.400165 | 1.609092 | 2.731525 | 0 | 11.49746 | 0
2018-02-06 03:52 | 217922.2 | 1440.0007 | 3 | 30 | 4.400228 | 1.39549 | 2.78154 | 0 | 11.71754 | 0
2018-02-06 03:54 | 218042.2 | 1560 | 3 | 30 | 4.400232 | 1.21734 | 2.824989 | 0 | 11.90872 | 0
2018-02-06 03:56 | 218162.2 | 1680.0015 | 3 | 30 | 4.400191 | 1.068722 | 2.863032 | 0 | 12.07612 | 0
2018-02-06 03:58 | 218282.2 | 1800.0008 | 3 | 30 | 4.400171 | 0.9440346 | 2.896533 | 0 | 12.22354 | 0
2018-02-06 04:00 | 218402.2 | 1920.0015 | 3 | 30 | 4.400239 | 0.8361301 | 2.926159 | 0 | 12.35389 | 0
2018-02-06 04:02 | 218522.2 | 2040.0016 | 3 | 30 | 4.400173 | 0.7386789 | 2.952347 | 0 | 12.46913 | 0
2018-02-06 04:04 | 218642.2 | 2160.0009 | 3 | 30 | 4.400165 | 0.6591101 | 2.975608 | 0 | 12.57148 | 0
2018-02-06 04:04 | 218654 | 2171.7912 | 3 | 30 | 4.40019 | 0.6519957 | 2.977755 | 0 | 12.58092 | 0
2018-02-06 04:06 | 218774 | 120.0008 | 4 | 30 | 4.33885 | 0 | 2.977755 | 0 | 12.58092 | 0
2018-02-06 04:08 | 218894 | 240.0008 | 4 | 30 | 4.333046 | 0 | 2.977755 | 0 | 12.58092 | 0
2018-02-06 04:09 | 218954 | 300.0025 | 4 | 30 | 4.331342 | 0 | 2.977755 | 0 | 12.58092 | 0
2018-02-06 04:11 | 219074.1 | 120.0012 | 5 | 30 | 4.02539 | -3.259985 | 2.977755 | 0.1086494 | 12.58092 | 0.4418213
2018-02-06 04:13 | 219194.1 | 240.0006 | 5 | 30 | 3.980125 | -3.26007 | 2.977755 | 0.2173012 | 12.58092 | 0.8766577
2018-02-06 04:15 | 219314.1 | 360.0011 | 5 | 30 | 3.938908 | -3.259745 | 2.977755 | 0.3259558 | 12.58092 | 1.306852
2018-02-06 04:17 | 219434.1 | 480.0007 | 5 | 30 | 3.898798 | -3.260191 | 2.977755 | 0.4345972 | 12.58092 | 1.732612
2018-02-06 04:19 | 219554.1 | 600.0011 | 5 | 30 | 3.859617 | -3.260138 | 2.977755 | 0.5432373 | 12.58092 | 2.154049
2018-02-06 04:21 | 219674.1 | 720.0014 | 5 | 30 | 3.822202 | -3.260119 | 2.977755 | 0.6518891 | 12.58092 | 2.571356
2018-02-06 04:23 | 219794.1 | 840.001 | 5 | 30 | 3.786035 | -3.26009 | 2.977755 | 0.7605407 | 12.58092 | 2.984661
2018-02-06 04:25 | 219914.1 | 960.0014 | 5 | 30 | 3.752214 | -3.260097 | 2.977755 | 0.8691968 | 12.58092 | 3.394173
2018-02-06 04:27 | 220034.1 | 1080.0009 | 5 | 30 | 3.720728 | -3.260091 | 2.977755 | 0.9778472 | 12.58092 | 3.800127
2018-02-06 04:29 | 220154.1 | 1200.0014 | 5 | 30 | 3.690772 | -3.260101 | 2.977755 | 1.086501 | 12.58092 | 4.202744
2018-02-06 04:31 | 220274.1 | 1320.0002 | 5 | 30 | 3.663364 | -3.260141 | 2.977755 | 1.195155 | 12.58092 | 4.602245
2018-02-06 04:33 | 220394.1 | 1440.0006 | 5 | 30 | 3.638951 | -3.260086 | 2.977755 | 1.303809 | 12.58092 | 4.99894
2018-02-06 04:35 | 220514.1 | 1560.0017 | 5 | 30 | 3.61599 | -3.260079 | 2.977755 | 1.412464 | 12.58092 | 5.393071
2018-02-06 04:37 | 220634.1 | 1680.0007 | 5 | 30 | 3.593419 | -3.260057 | 2.977755 | 1.521113 | 12.58092 | 5.784719
2018-02-06 04:39 | 220754.1 | 1800.0008 | 5 | 30 | 3.572648 | -3.260066 | 2.977755 | 1.629765 | 12.58092 | 6.173995
2018-02-06 04:41 | 220874.1 | 1920.0012 | 5 | 30 | 3.553991 | -3.260066 | 2.977755 | 1.738418 | 12.58092 | 6.561147
2018-02-06 04:43 | 220994.1 | 2040.0004 | 5 | 30 | 3.536573 | -3.260015 | 2.977755 | 1.847071 | 12.58092 | 6.946344
2018-02-06 04:45 | 221114.1 | 2160.0013 | 5 | 30 | 3.519925 | -3.260108 | 2.977755 | 1.955724 | 12.58092 | 7.329692
2018-02-06 04:47 | 221234.1 | 2280.0015 | 5 | 30 | 3.503577 | -3.260073 | 2.977755 | 2.064379 | 12.58092 | 7.711247
2018-02-06 04:49 | 221354.1 | 2400.0011 | 5 | 30 | 3.487849 | -3.260059 | 2.977755 | 2.17303 | 12.58092 | 8.091054
2018-02-06 04:51 | 221474.1 | 2520.0013 | 5 | 30 | 3.472208 | -3.260008 | 2.977755 | 2.281684 | 12.58092 | 8.46918
2018-02-06 04:53 | 221594.1 | 2640.0005 | 5 | 30 | 3.454164 | -3.259961 | 2.977755 | 2.390333 | 12.58092 | 8.845485
2018-02-06 04:55 | 221714.1 | 2760.0008 | 5 | 30 | 3.431308 | -3.259894 | 2.977755 | 2.498984 | 12.58092 | 9.219593
2018-02-06 04:57 | 221834.1 | 2880.0002 | 5 | 30 | 3.401885 | -3.260138 | 2.977755 | 2.60763 | 12.58092 | 9.590878
2018-02-06 04:59 | 221954.1 | 3000.0014 | 5 | 30 | 3.357784 | -3.260033 | 2.977755 | 2.716275 | 12.58092 | 9.958262
2018-02-06 05:01 | 222074.1 | 3120.001 | 5 | 30 | 3.2838 | -3.260164 | 2.977755 | 2.824921 | 12.58092 | 10.31943
2018-02-06 05:03 | 222194.1 | 3240.0006 | 5 | 30 | 3.131038 | -3.259773 | 2.977755 | 2.933572 | 12.58092 | 10.66914
2018-02-06 05:04 | 222242 | 3287.9309 | 5 | 30 | 2.999982 | -3.260101 | 2.977755 | 2.97697 | 12.58092 | 10.80249
2018-02-06 05:06 | 222362.1 | 120.0011 | 6 | 30 | 3.467871 | 0 | 2.977755 | 2.97697 | 12.58092 | 10.80249
2018-02-06 05:08 | 222482.1 | 240.0007 | 6 | 30 | 3.487792 | 0 | 2.977755 | 2.97697 | 12.58092 | 10.80249
2018-02-06 05:09 | 222542.1 | 300.0021 | 6 | 30 | 3.491956 | 0 | 2.977755 | 2.97697 | 12.58092 | 10.80249
2018-02-06 05:09 | 222542.1 | 0.0024 | 7 | 31 | 3.492045 | 0 | 0 | 0 | 0 | 0
2018-02-06 05:11 | 222662.2 | 120.0013 | 2 | 31 | 4.032703 | 4.889941 | 0.1623773 | 1.094e-09 | 0.6422313 | 3.82e-09
2018-02-06 05:13 | 222782.2 | 240.0009 | 2 | 31 | 4.074244 | 4.890119 | 0.3253567 | 1.094e-09 | 1.302762 | 3.82e-09
2018-02-06 05:15 | 222902.2 | 360.0005 | 2 | 31 | 4.109486 | 4.890105 | 0.4883273 | 1.094e-09 | 1.969757 | 3.82e-09
2018-02-06 05:17 | 223022.2 | 480.001 | 2 | 31 | 4.135844 | 4.889863 | 0.6512856 | 1.094e-09 | 2.641653 | 3.82e-09
2018-02-06 05:19 | 223142.2 | 600.0005 | 2 | 31 | 4.159575 | 4.88989 | 0.8142449 | 1.094e-09 | 3.317558 | 3.82e-09
2018-02-06 05:21 | 223262.2 | 720.0009 | 2 | 31 | 4.184783 | 4.890199 | 0.9772152 | 1.094e-09 | 3.997461 | 3.82e-09
2018-02-06 05:23 | 223382.2 | 840.0005 | 2 | 31 | 4.20028 | 4.686585 | 1.138623 | 1.094e-09 | 4.674694 | 3.82e-09
2018-02-06 05:25 | 223502.2 | 960.0002 | 2 | 31 | 4.20024 | 4.288411 | 1.288126 | 1.094e-09 | 5.302649 | 3.82e-09
2018-02-06 05:27 | 223622.2 | 1080.0013 | 2 | 31 | 4.200274 | 3.924443 | 1.424914 | 1.094e-09 | 5.877193 | 3.82e-09
2018-02-06 05:29 | 223742.2 | 1200.001 | 2 | 31 | 4.200245 | 3.585126 | 1.549988 | 1.094e-09 | 6.402536 | 3.82e-09
2018-02-06 05:31 | 223862.2 | 1320.0013 | 2 | 31 | 4.20023 | 3.265309 | 1.664122 | 1.094e-09 | 6.881927 | 3.82e-09
2018-02-06 05:31 | 223863.9 | 1321.7188 | 2 | 31 | 4.200202 | 3.259999 | 1.665677 | 1.094e-09 | 6.88846 | 3.82e-09
2018-02-06 05:33 | 223983.9 | 120.0013 | 3 | 31 | 4.222586 | 3.260179 | 1.773945 | 1.094e-09 | 7.344295 | 3.82e-09
2018-02-06 05:35 | 224103.9 | 240.0001 | 3 | 31 | 4.250159 | 3.259917 | 1.882596 | 1.094e-09 | 7.804554 | 3.82e-09
2018-02-06 05:37 | 224223.9 | 360.0006 | 3 | 31 | 4.280079 | 3.259809 | 1.991254 | 1.094e-09 | 8.267986 | 3.82e-09
2018-02-06 05:39 | 224343.9 | 480.0001 | 3 | 31 | 4.311671 | 3.259889 | 2.099905 | 1.094e-09 | 8.734712 | 3.82e-09
2018-02-06 05:41 | 224463.9 | 600.0013 | 3 | 31 | 4.346915 | 3.260112 | 2.208563 | 1.094e-09 | 9.205095 | 3.82e-09
2018-02-06 05:43 | 224583.9 | 720.0009 | 3 | 31 | 4.384618 | 3.260085 | 2.317218 | 1.094e-09 | 9.679438 | 3.82e-09
2018-02-06 05:45 | 224703.9 | 840.0013 | 3 | 31 | 4.400269 | 2.930449 | 2.422252 | 1.094e-09 | 10.14128 | 3.82e-09
2018-02-06 05:47 | 224823.9 | 960.0009 | 3 | 31 | 4.400288 | 2.520907 | 2.512909 | 1.094e-09 | 10.54019 | 3.82e-09
2018-02-06 05:49 | 224943.9 | 1080.0006 | 3 | 31 | 4.400269 | 2.170814 | 2.590924 | 1.094e-09 | 10.88348 | 3.82e-09
2018-02-06 05:51 | 225063.9 | 1200.0009 | 3 | 31 | 4.400235 | 1.8744 | 2.658182 | 1.094e-09 | 11.17943 | 3.82e-09
2018-02-06 05:53 | 225183.9 | 1320.0013 | 3 | 31 | 4.400221 | 1.626217 | 2.716412 | 1.094e-09 | 11.43565 | 3.82e-09
2018-02-06 05:55 | 225303.9 | 1440.0001 | 3 | 31 | 4.400227 | 1.418619 | 2.767043 | 1.094e-09 | 11.65845 | 3.82e-09
2018-02-06 05:57 | 225423.9 | 1560.0006 | 3 | 31 | 4.40021 | 1.24086 | 2.811291 | 1.094e-09 | 11.85315 | 3.82e-09
2018-02-06 05:59 | 225543.9 | 1680.0009 | 3 | 31 | 4.400221 | 1.087917 | 2.850033 | 1.094e-09 | 12.02361 | 3.82e-09
2018-02-06 06:01 | 225663.9 | 1800.0006 | 3 | 31 | 4.400242 | 0.9597378 | 2.884084 | 1.094e-09 | 12.17345 | 3.82e-09
2018-02-06 06:03 | 225783.9 | 1920.0001 | 3 | 31 | 4.4002 | 0.8505392 | 2.914186 | 1.094e-09 | 12.3059 | 3.82e-09
2018-02-06 06:05 | 225903.9 | 2040.0013 | 3 | 31 | 4.400185 | 0.757102 | 2.940941 | 1.094e-09 | 12.42363 | 3.82e-09
2018-02-06 06:07 | 226023.9 | 2160.0001 | 3 | 31 | 4.400146 | 0.6741724 | 2.964788 | 1.094e-09 | 12.52856 | 3.82e-09
2018-02-06 06:07 | 226060.3 | 2196.4514 | 3 | 31 | 4.400179 | 0.6519976 | 2.971501 | 1.094e-09 | 12.5581 | 3.82e-09
2018-02-06 06:09 | 226180.4 | 120.0011 | 4 | 31 | 4.337697 | 0 | 2.971502 | 1.094e-09 | 12.5581 | 3.82e-09
2018-02-06 06:11 | 226300.4 | 240.0023 | 4 | 31 | 4.331732 | 0 | 2.971502 | 1.094e-09 | 12.5581 | 3.82e-09
2018-02-06 06:12 | 226360.4 | 300.0028 | 4 | 31 | 4.329988 | 0 | 2.971502 | 1.094e-09 | 12.5581 | 3.82e-09
2018-02-06 06:14 | 226480.5 | 120.0013 | 5 | 31 | 4.018145 | -3.260018 | 2.971502 | 0.1086465 | 12.5581 | 0.4411222
2018-02-06 06:16 | 226600.5 | 240.001 | 5 | 31 | 3.97209 | -3.259908 | 2.971502 | 0.2172986 | 12.5581 | 0.8751316
2018-02-06 06:18 | 226720.5 | 360.0013 | 5 | 31 | 3.930924 | -3.259932 | 2.971502 | 0.3259458 | 12.5581 | 1.304426
2018-02-06 06:20 | 226840.5 | 480.0009 | 5 | 31 | 3.891867 | -3.260015 | 2.971502 | 0.4345856 | 12.5581 | 1.729344
2018-02-06 06:22 | 226960.5 | 600.0013 | 5 | 31 | 3.854833 | -3.259943 | 2.971502 | 0.5432218 | 12.5581 | 2.150117
2018-02-06 06:24 | 227080.5 | 720.001 | 5 | 31 | 3.81835 | -3.260136 | 2.971502 | 0.6518674 | 12.5581 | 2.566953
2018-02-06 06:26 | 227200.5 | 840.0004 | 5 | 31 | 3.782153 | -3.260118 | 2.971502 | 0.76052 | 12.5581 | 2.979836
2018-02-06 06:28 | 227320.5 | 960.0007 | 5 | 31 | 3.748663 | -3.259996 | 2.971502 | 0.8691724 | 12.5581 | 3.388929
2018-02-06 06:30 | 227440.5 | 1080.0009 | 5 | 31 | 3.718375 | -3.260053 | 2.971502 | 0.9778243 | 12.5581 | 3.794554
2018-02-06 06:32 | 227560.5 | 1200.0006 | 5 | 31 | 3.690238 | -3.259956 | 2.971502 | 1.086472 | 12.5581 | 4.197009
2018-02-06 06:34 | 227680.5 | 1320.0002 | 5 | 31 | 3.662611 | -3.260019 | 2.971502 | 1.195125 | 12.5581 | 4.596466
2018-02-06 06:36 | 227800.5 | 1440.0009 | 5 | 31 | 3.637076 | -3.260005 | 2.971502 | 1.30378 | 12.5581 | 4.993014
2018-02-06 06:38 | 227920.5 | 1560.0012 | 5 | 31 | 3.613634 | -3.260023 | 2.971502 | 1.412432 | 12.5581 | 5.3869
2018-02-06 06:40 | 228040.5 | 1680.0009 | 5 | 31 | 3.591821 | -3.259981 | 2.971502 | 1.521086 | 12.5581 | 5.778345
2018-02-06 06:42 | 228160.5 | 1800.0006 | 5 | 31 | 3.570832 | -3.26001 | 2.971502 | 1.629737 | 12.5581 | 6.167454
2018-02-06 06:44 | 228280.5 | 1920.001 | 5 | 31 | 3.55113 | -3.26009 | 2.971502 | 1.738393 | 12.5581 | 6.554353
2018-02-06 06:46 | 228400.5 | 2040.0006 | 5 | 31 | 3.533342 | -3.260043 | 2.971502 | 1.847044 | 12.5581 | 6.939206
2018-02-06 06:48 | 228520.5 | 2160.0009 | 5 | 31 | 3.516922 | -3.260115 | 2.971502 | 1.955697 | 12.5581 | 7.322209
2018-02-06 06:50 | 228640.5 | 2280.0006 | 5 | 31 | 3.501082 | -3.260035 | 2.971502 | 2.064349 | 12.5581 | 7.703468
2018-02-06 06:52 | 228760.5 | 2400.0009 | 5 | 31 | 3.48459 | -3.260056 | 2.971502 | 2.172999 | 12.5581 | 8.082978
2018-02-06 06:54 | 228880.5 | 2520.0006 | 5 | 31 | 3.467765 | -3.26007 | 2.971502 | 2.281655 | 12.5581 | 8.460691
2018-02-06 06:56 | 229000.5 | 2640.0001 | 5 | 31 | 3.449066 | -3.260115 | 2.971502 | 2.390306 | 12.5581 | 8.836481
2018-02-06 06:58 | 229120.5 | 2760.0013 | 5 | 31 | 3.426684 | -3.260195 | 2.971502 | 2.49896 | 12.5581 | 9.210066
2018-02-06 07:00 | 229240.5 | 2880.0001 | 5 | 31 | 3.396386 | -3.260182 | 2.971502 | 2.607599 | 12.5581 | 9.580794
2018-02-06 07:02 | 229360.5 | 3000.0013 | 5 | 31 | 3.350118 | -3.260135 | 2.971502 | 2.716246 | 12.5581 | 9.947481
2018-02-06 07:04 | 229480.5 | 3120.0009 | 5 | 31 | 3.272131 | -3.260389 | 2.971502 | 2.824893 | 12.5581 | 10.30763
2018-02-06 07:06 | 229600.5 | 3240.0006 | 5 | 31 | 3.109895 | -3.259959 | 2.971502 | 2.933544 | 12.5581 | 10.65565
2018-02-06 07:07 | 229639.8 | 3279.3335 | 5 | 31 | 2.999995 | -3.259881 | 2.971502 | 2.969157 | 12.5581 | 10.76462
2018-02-06 07:09 | 229759.8 | 120.0012 | 6 | 31 | 3.473504 | 0 | 2.971502 | 2.969161 | 12.5581 | 10.76463
2018-02-06 07:11 | 229879.8 | 240.0008 | 6 | 31 | 3.494088 | 0 | 2.971502 | 2.969161 | 12.5581 | 10.76463
2018-02-06 07:12 | 229939.9 | 300.0029 | 6 | 31 | 3.498277 | 0 | 2.971502 | 2.969161 | 12.5581 | 10.76463
2018-02-06 07:12 | 229939.9 | 0.0024 | 7 | 32 | 3.498342 | 0 | 0 | 0 | 0 | 0
2018-02-06 07:14 | 230059.9 | 120.0006 | 2 | 32 | 4.03423 | 4.889956 | 0.1623743 | 0 | 0.6428608 | 0
2018-02-06 07:16 | 230179.9 | 240.0009 | 2 | 32 | 4.073342 | 4.889863 | 0.3253506 | 0 | 1.303466 | 0
2018-02-06 07:18 | 230299.9 | 360.0006 | 2 | 32 | 4.106902 | 4.889846 | 0.4883289 | 0 | 1.970188 | 0
2018-02-06 07:20 | 230419.9 | 480.0003 | 2 | 32 | 4.133872 | 4.889901 | 0.6512884 | 0 | 2.641736 | 0
2018-02-06 07:22 | 230539.9 | 600.001 | 2 | 32 | 4.157005 | 4.889903 | 0.8142495 | 0 | 3.317284 | 0
2018-02-06 07:24 | 230659.9 | 720.0003 | 2 | 32 | 4.181152 | 4.890136 | 0.9772152 | 0 | 3.996687 | 0
2018-02-06 07:26 | 230779.9 | 840.0015 | 2 | 32 | 4.200275 | 4.76921 | 1.139664 | 0 | 4.67783 | 0
2018-02-06 07:28 | 230899.9 | 960.0003 | 2 | 32 | 4.200254 | 4.35646 | 1.291697 | 0 | 5.316412 | 0
2018-02-06 07:30 | 231019.9 | 1080.0005 | 2 | 32 | 4.200279 | 3.987685 | 1.430593 | 0 | 5.899809 | 0
2018-02-06 07:32 | 231139.9 | 1200.0006 | 2 | 32 | 4.200266 | 3.648177 | 1.557784 | 0 | 6.434044 | 0
2018-02-06 07:34 | 231259.9 | 1320.0007 | 2 | 32 | 4.200263 | 3.327594 | 1.673975 | 0 | 6.922079 | 0
2018-02-06 07:34 | 231285.4 | 1345.4605 | 2 | 32 | 4.200232 | 3.259999 | 1.69727 | 0 | 7.019924 | 0
2018-02-06 07:36 | 231405.4 | 120.0009 | 3 | 32 | 4.222794 | 3.259828 | 1.805533 | 0 | 7.475744 | 0
2018-02-06 07:38 | 231525.4 | 240.0001 | 3 | 32 | 4.251481 | 3.259913 | 1.914186 | 0 | 7.936101 | 0
2018-02-06 07:40 | 231645.4 | 360.0009 | 3 | 32 | 4.282171 | 3.259984 | 2.022837 | 0 | 8.399674 | 0
2018-02-06 07:42 | 231765.4 | 480.0011 | 3 | 32 | 4.31521 | 3.260047 | 2.131487 | 0 | 8.866707 | 0
2018-02-06 07:44 | 231885.4 | 600.0009 | 3 | 32 | 4.350932 | 3.259898 | 2.240139 | 0 | 9.337473 | 0
2018-02-06 07:46 | 232005.4 | 720.0002 | 3 | 32 | 4.390651 | 3.259904 | 2.348789 | 0 | 9.812318 | 0
2018-02-06 07:48 | 232125.4 | 840.0009 | 3 | 32 | 4.400263 | 2.842364 | 2.451563 | 0 | 10.26443 | 0
2018-02-06 07:50 | 232245.4 | 960.0009 | 3 | 32 | 4.400278 | 2.44522 | 2.539481 | 0 | 10.65129 | 0
2018-02-06 07:52 | 232365.4 | 1080.001 | 3 | 32 | 4.400287 | 2.111186 | 2.615263 | 0 | 10.98476 | 0
2018-02-06 07:54 | 232485.4 | 1200 | 3 | 32 | 4.400263 | 1.822474 | 2.680697 | 0 | 11.27268 | 0
2018-02-06 07:56 | 232605.4 | 1320.0002 | 3 | 32 | 4.40023 | 1.572685 | 2.73713 | 0 | 11.521 | 0
2018-02-06 07:58 | 232725.4 | 1440 | 3 | 32 | 4.400207 | 1.36933 | 2.786064 | 0 | 11.73632 | 0
2018-02-06 08:00 | 232845.4 | 1560.001 | 3 | 32 | 4.400242 | 1.198853 | 2.828769 | 0 | 11.92423 | 0
2018-02-06 08:02 | 232965.4 | 1680.0001 | 3 | 32 | 4.400176 | 1.052996 | 2.86624 | 0 | 12.08911 | 0
2018-02-06 08:04 | 233085.4 | 1800.0009 | 3 | 32 | 4.400188 | 0.9255047 | 2.89918 | 0 | 12.23405 | 0
2018-02-06 08:06 | 233205.4 | 1920.0009 | 3 | 32 | 4.400202 | 0.8184319 | 2.928172 | 0 | 12.36162 | 0
2018-02-06 08:08 | 233325.4 | 2040.0012 | 3 | 32 | 4.400162 | 0.7267599 | 2.953876 | 0 | 12.47473 | 0
2018-02-06 08:10 | 233441.6 | 2156.2081 | 3 | 32 | 4.400163 | 0.6519976 | 2.976104 | 0 | 12.57253 | 0
2018-02-06 08:12 | 233561.7 | 120.0007 | 4 | 32 | 4.339016 | 0 | 2.976104 | 0 | 12.57253 | 0
2018-02-06 08:14 | 233681.7 | 240.0008 | 4 | 32 | 4.333257 | 0 | 2.976104 | 0 | 12.57253 | 0
2018-02-06 08:15 | 233741.7 | 300.003 | 4 | 32 | 4.331585 | 0 | 2.976104 | 0 | 12.57253 | 0
2018-02-06 08:17 | 233861.7 | 120.0006 | 5 | 32 | 4.026487 | -3.259894 | 2.976104 | 0.108644 | 12.57253 | 0.4418695
2018-02-06 08:19 | 233981.7 | 240.0016 | 5 | 32 | 3.982288 | -3.259973 | 2.976104 | 0.217296 | 12.57253 | 0.8768808
2018-02-06 08:21 | 234101.7 | 360.0016 | 5 | 32 | 3.940963 | -3.260041 | 2.976104 | 0.3259498 | 12.57253 | 1.307319
2018-02-06 08:23 | 234221.7 | 480.0002 | 5 | 32 | 3.899833 | -3.260227 | 2.976104 | 0.4345888 | 12.57253 | 1.733208
2018-02-06 08:25 | 234341.7 | 600.0006 | 5 | 32 | 3.861392 | -3.259881 | 2.976104 | 0.5432256 | 12.57253 | 2.154768
2018-02-06 08:27 | 234461.7 | 720.0006 | 5 | 32 | 3.824751 | -3.259789 | 2.976104 | 0.6518625 | 12.57253 | 2.572251
2018-02-06 08:29 | 234581.7 | 840.0006 | 5 | 32 | 3.789292 | -3.26022 | 2.976104 | 0.7605118 | 12.57253 | 2.98588
2018-02-06 08:31 | 234701.7 | 960.0006 | 5 | 32 | 3.754424 | -3.260191 | 2.976104 | 0.8691622 | 12.57253 | 3.395688
2018-02-06 08:33 | 234821.7 | 1080.0006 | 5 | 32 | 3.722793 | -3.259947 | 2.976104 | 0.9778128 | 12.57253 | 3.801854
2018-02-06 08:35 | 234941.7 | 1200.0014 | 5 | 32 | 3.693682 | -3.260088 | 2.976104 | 1.086465 | 12.57253 | 4.204746
2018-02-06 08:37 | 235061.7 | 1320.0006 | 5 | 32 | 3.666945 | -3.260156 | 2.976104 | 1.195115 | 12.57253 | 4.604592
2018-02-06 08:39 | 235181.7 | 1440.0014 | 5 | 32 | 3.641531 | -3.260211 | 2.976104 | 1.303768 | 12.57253 | 5.001626
2018-02-06 08:41 | 235301.7 | 1560.0006 | 5 | 32 | 3.616794 | -3.260111 | 2.976104 | 1.412419 | 12.57253 | 5.39592
2018-02-06 08:43 | 235421.7 | 1680.0015 | 5 | 32 | 3.594507 | -3.260121 | 2.976104 | 1.521073 | 12.57253 | 5.787669
2018-02-06 08:45 | 235541.7 | 1800.0015 | 5 | 32 | 3.574107 | -3.260149 | 2.976104 | 1.629727 | 12.57253 | 6.177096
2018-02-06 08:47 | 235661.7 | 1920.0015 | 5 | 32 | 3.555591 | -3.259999 | 2.976104 | 1.738382 | 12.57253 | 6.564428
2018-02-06 08:49 | 235781.7 | 2040 | 5 | 32 | 3.537407 | -3.259996 | 2.976104 | 1.847032 | 12.57253 | 6.949761
2018-02-06 08:51 | 235901.7 | 2160.001 | 5 | 32 | 3.52052 | -3.26001 | 2.976104 | 1.955685 | 12.57253 | 7.333166
2018-02-06 08:53 | 236021.7 | 2280.0009 | 5 | 32 | 3.505227 | -3.259972 | 2.976104 | 2.064334 | 12.57253 | 7.714831
2018-02-06 08:55 | 236141.7 | 2400.0002 | 5 | 32 | 3.490372 | -3.259961 | 2.976104 | 2.172984 | 12.57253 | 8.094867
2018-02-06 08:57 | 236261.7 | 2520.0012 | 5 | 32 | 3.474372 | -3.260021 | 2.976104 | 2.281634 | 12.57253 | 8.473247
2018-02-06 08:59 | 236381.7 | 2640.0012 | 5 | 32 | 3.455232 | -3.259892 | 2.976104 | 2.39028 | 12.57253 | 8.849703
2018-02-06 09:01 | 236501.7 | 2760.0005 | 5 | 32 | 3.433563 | -3.259916 | 2.976104 | 2.498926 | 12.57253 | 9.223964
2018-02-06 09:03 | 236621.7 | 2880.0015 | 5 | 32 | 3.405466 | -3.260008 | 2.976104 | 2.60757 | 12.57253 | 9.595545
2018-02-06 09:05 | 236741.7 | 3000.0015 | 5 | 32 | 3.362816 | -3.259825 | 2.976104 | 2.716211 | 12.57253 | 9.963419
2018-02-06 09:07 | 236861.7 | 3120.0001 | 5 | 32 | 3.28818 | -3.260068 | 2.976104 | 2.824863 | 12.57253 | 10.32515
2018-02-06 09:09 | 236981.7 | 3240.0013 | 5 | 32 | 3.135928 | -3.260057 | 2.976104 | 2.933515 | 12.57253 | 10.67531
2018-02-06 09:10 | 237031.7 | 3290.0143 | 5 | 32 | 2.999994 | -3.260088 | 2.976104 | 2.978801 | 12.57253 | 10.81459
2018-02-06 09:12 | 237151.8 | 120.0014 | 6 | 32 | 3.463357 | 0 | 2.976104 | 2.978801 | 12.57253 | 10.81459
2018-02-06 09:14 | 237271.8 | 240.0004 | 6 | 32 | 3.482781 | 0 | 2.976104 | 2.978801 | 12.57253 | 10.81459
2018-02-06 09:15 | 237331.8 | 300.0019 | 6 | 32 | 3.486887 | 0 | 2.976104 | 2.978801 | 12.57253 | 10.81459
2018-02-06 09:15 | 237331.8 | 0.0025 | 7 | 33 | 3.48682 | 0 | 0 | 0 | 0 | 0
2018-02-06 09:17 | 237451.9 | 120.0004 | 2 | 33 | 4.030676 | 4.889878 | 0.1623865 | 8.92e-10 | 0.6415746 | 3.111e-09
2018-02-06 09:19 | 237571.9 | 240.0013 | 2 | 33 | 4.071234 | 4.889981 | 0.3253624 | 8.92e-10 | 1.301711 | 3.111e-09
2018-02-06 09:21 | 237691.9 | 360.0013 | 2 | 33 | 4.105239 | 4.889955 | 0.4883336 | 8.92e-10 | 1.968127 | 3.111e-09
2018-02-06 09:23 | 237811.9 | 480.0006 | 2 | 33 | 4.130831 | 4.889945 | 0.6512936 | 8.92e-10 | 2.639262 | 3.111e-09
2018-02-06 09:25 | 237931.9 | 600.0006 | 2 | 33 | 4.154787 | 4.889897 | 0.8142515 | 8.92e-10 | 3.314324 | 3.111e-09
2018-02-06 09:27 | 238051.9 | 720.0006 | 2 | 33 | 4.180678 | 4.890147 | 0.9772089 | 8.92e-10 | 3.993483 | 3.111e-09
2018-02-06 09:29 | 238171.9 | 840.0016 | 2 | 33 | 4.200275 | 4.764064 | 1.139618 | 8.92e-10 | 4.674454 | 3.111e-09
2018-02-06 09:31 | 238291.9 | 960.0007 | 2 | 33 | 4.200258 | 4.374188 | 1.291756 | 8.92e-10 | 5.313473 | 3.111e-09
2018-02-06 09:33 | 238411.9 | 1080.0009 | 2 | 33 | 4.200264 | 4.010268 | 1.431419 | 8.92e-10 | 5.900095 | 3.111e-09
2018-02-06 09:35 | 238531.9 | 1200 | 2 | 33 | 4.200261 | 3.651443 | 1.55902 | 8.92e-10 | 6.436052 | 3.111e-09
2018-02-06 09:37 | 238651.9 | 1320.0004 | 2 | 33 | 4.200229 | 3.320033 | 1.67514 | 8.92e-10 | 6.923785 | 3.111e-09
2018-02-06 09:38 | 238674.7 | 1342.8106 | 2 | 33 | 4.200255 | 3.259988 | 1.695983 | 8.92e-10 | 7.011331 | 3.111e-09
2018-02-06 09:40 | 238794.7 | 120.0006 | 3 | 33 | 4.222453 | 3.25994 | 1.80425 | 8.92e-10 | 7.467168 | 3.111e-09
2018-02-06 09:42 | 238914.7 | 240.0008 | 3 | 33 | 4.24971 | 3.259988 | 1.912899 | 8.92e-10 | 7.927377 | 3.111e-09
2018-02-06 09:44 | 239034.7 | 360.0003 | 3 | 33 | 4.280846 | 3.260007 | 2.021549 | 8.92e-10 | 8.390761 | 3.111e-09
2018-02-06 09:46 | 239154.7 | 480.0011 | 3 | 33 | 4.314447 | 3.259948 | 2.1302 | 8.92e-10 | 8.857693 | 3.111e-09
2018-02-06 09:48 | 239274.7 | 600.0012 | 3 | 33 | 4.350311 | 3.259889 | 2.238853 | 8.92e-10 | 9.328388 | 3.111e-09
2018-02-06 09:50 | 239394.7 | 720.0014 | 3 | 33 | 4.38856 | 3.259862 | 2.347504 | 8.92e-10 | 9.803112 | 3.111e-09
2018-02-06 09:52 | 239514.7 | 840.0005 | 3 | 33 | 4.400294 | 2.871539 | 2.451161 | 8.92e-10 | 10.25904 | 3.111e-09
2018-02-06 09:54 | 239634.7 | 960.0014 | 3 | 33 | 4.400255 | 2.456946 | 2.539716 | 8.92e-10 | 10.64872 | 3.111e-09
2018-02-06 09:56 | 239754.7 | 1080.0013 | 3 | 33 | 4.400256 | 2.115918 | 2.615769 | 8.92e-10 | 10.98337 | 3.111e-09
2018-02-06 09:58 | 239874.7 | 1200.0006 | 3 | 33 | 4.400214 | 1.829189 | 2.681387 | 8.92e-10 | 11.2721 | 3.111e-09
2018-02-06 10:00 | 239994.7 | 1320.0005 | 3 | 33 | 4.400216 | 1.588958 | 2.738266 | 8.92e-10 | 11.52238 | 3.111e-09
2018-02-06 10:02 | 240114.7 | 1440.0013 | 3 | 33 | 4.400218 | 1.37825 | 2.787654 | 8.92e-10 | 11.7397 | 3.111e-09
2018-02-06 10:04 | 240234.7 | 1560.0013 | 3 | 33 | 4.400223 | 1.200798 | 2.830532 | 8.92e-10 | 11.92837 | 3.111e-09
2018-02-06 10:06 | 240354.7 | 1680.0007 | 3 | 33 | 4.400191 | 1.053844 | 2.86803 | 8.92e-10 | 12.09337 | 3.111e-09
2018-02-06 10:08 | 240474.7 | 1800.0014 | 3 | 33 | 4.400218 | 0.9312191 | 2.901047 | 8.92e-10 | 12.23866 | 3.111e-09
2018-02-06 10:10 | 240594.7 | 1920.0014 | 3 | 33 | 4.400207 | 0.8250742 | 2.930268 | 8.92e-10 | 12.36723 | 3.111e-09
2018-02-06 10:12 | 240714.7 | 2040.0006 | 3 | 33 | 4.400162 | 0.7294464 | 2.956128 | 8.92e-10 | 12.48102 | 3.111e-09
2018-02-06 10:14 | 240832.9 | 2158.2142 | 3 | 33 | 4.400168 | 0.6519947 | 2.978777 | 8.92e-10 | 12.58068 | 3.111e-09
2018-02-06 10:16 | 240953 | 120.0009 | 4 | 33 | 4.338837 | 0 | 2.978777 | 8.92e-10 | 12.58068 | 3.111e-09
2018-02-06 10:18 | 241073 | 240.0003 | 4 | 33 | 4.333022 | 0 | 2.978777 | 8.92e-10 | 12.58068 | 3.111e-09
2018-02-06 10:19 | 241133 | 300.0025 | 4 | 33 | 4.331317 | 0 | 2.978777 | 8.92e-10 | 12.58068 | 3.111e-09
2018-02-06 10:21 | 241253 | 120.0002 | 5 | 33 | 4.025683 | -3.259945 | 2.978777 | 0.1086486 | 12.58068 | 0.4418646
2018-02-06 10:23 | 241373 | 240.0003 | 5 | 33 | 3.980757 | -3.260281 | 2.978777 | 0.2172997 | 12.58068 | 0.8767487
2018-02-06 10:25 | 241493 | 360.0002 | 5 | 33 | 3.939591 | -3.260091 | 2.978777 | 0.3259522 | 12.58068 | 1.30701
2018-02-06 10:27 | 241613 | 480.0002 | 5 | 33 | 3.900362 | -3.260079 | 2.978777 | 0.4345989 | 12.58068 | 1.7329
2018-02-06 10:29 | 241733 | 600.001 | 5 | 33 | 3.861157 | -3.260006 | 2.978777 | 0.5432389 | 12.58068 | 2.154511
2018-02-06 10:31 | 241853 | 720.0003 | 5 | 33 | 3.823584 | -3.259885 | 2.978777 | 0.6518792 | 12.58068 | 2.571919
2018-02-06 10:33 | 241973 | 840.0004 | 5 | 33 | 3.787833 | -3.259855 | 2.978777 | 0.760523 | 12.58068 | 2.985371
2018-02-06 10:35 | 242093 | 960.0011 | 5 | 33 | 3.754275 | -3.259862 | 2.978777 | 0.869174 | 12.58068 | 3.395071
2018-02-06 10:37 | 242213 | 1080.0011 | 5 | 33 | 3.723224 | -3.25991 | 2.978777 | 0.9778211 | 12.58068 | 3.801255
2018-02-06 10:39 | 242333 | 1200.0011 | 5 | 33 | 3.693212 | -3.259968 | 2.978777 | 1.08647 | 12.58068 | 4.204133
2018-02-06 10:41 | 242453 | 1320.0003 | 5 | 33 | 3.665813 | -3.259908 | 2.978777 | 1.19512 | 12.58068 | 4.603889
2018-02-06 10:43 | 242573 | 1440.0012 | 5 | 33 | 3.640651 | -3.260013 | 2.978777 | 1.30377 | 12.58068 | 5.000793
2018-02-06 10:45 | 242693 | 1560.0011 | 5 | 33 | 3.617307 | -3.259894 | 2.978777 | 1.412419 | 12.58068 | 5.395072
2018-02-06 10:47 | 242813 | 1680.0012 | 5 | 33 | 3.59455 | -3.259918 | 2.978777 | 1.52107 | 12.58068 | 5.786866
2018-02-06 10:49 | 242933 | 1800.0011 | 5 | 33 | 3.573372 | -3.259941 | 2.978777 | 1.629716 | 12.58068 | 6.176212
2018-02-06 10:51 | 243053 | 1920.0003 | 5 | 33 | 3.554618 | -3.25992 | 2.978777 | 1.738365 | 12.58068 | 6.563423
2018-02-06 10:53 | 243173 | 2040.0003 | 5 | 33 | 3.537624 | -3.260083 | 2.978777 | 1.847018 | 12.58068 | 6.948699
2018-02-06 10:55 | 243293 | 2160.0011 | 5 | 33 | 3.521437 | -3.259992 | 2.978777 | 1.955669 | 12.58068 | 7.332186
2018-02-06 10:57 | 243413 | 2280.0003 | 5 | 33 | 3.504902 | -3.260131 | 2.978777 | 2.064324 | 12.58068 | 7.713907
2018-02-06 10:59 | 243533 | 2400.0003 | 5 | 33 | 3.489488 | -3.259842 | 2.978777 | 2.172976 | 12.58068 | 8.09388
2018-02-06 11:01 | 243653 | 2520.0011 | 5 | 33 | 3.473669 | -3.260013 | 2.978777 | 2.281626 | 12.58068 | 8.472169
2018-02-06 11:03 | 243773 | 2640.0011 | 5 | 33 | 3.456432 | -3.260209 | 2.978777 | 2.390276 | 12.58068 | 8.848675
2018-02-06 11:05 | 243893 | 2760.0003 | 5 | 33 | 3.434178 | -3.259934 | 2.978777 | 2.498918 | 12.58068 | 9.223046
2018-02-06 11:07 | 244013 | 2880.0011 | 5 | 33 | 3.404866 | -3.259881 | 2.978777 | 2.60756 | 12.58068 | 9.594615
2018-02-06 11:09 | 244133 | 3000.0012 | 5 | 33 | 3.361635 | -3.260262 | 2.978777 | 2.716201 | 12.58068 | 9.962358
2018-02-06 11:11 | 244253 | 3120.0011 | 5 | 33 | 3.288927 | -3.260123 | 2.978777 | 2.824846 | 12.58068 | 10.324
2018-02-06 11:13 | 244373 | 3240.0003 | 5 | 33 | 3.137787 | -3.259849 | 2.978777 | 2.933496 | 12.58068 | 10.67434
2018-02-06 11:13 | 244422.8 | 3289.7691 | 5 | 33 | 2.999986 | -3.260273 | 2.978777 | 2.978562 | 12.58068 | 10.81299
2018-02-06 11:15 | 244542.9 | 119.9999 | 6 | 33 | 3.460197 | 0 | 2.978777 | 2.978562 | 12.58068 | 10.81299
2018-02-06 11:17 | 244662.9 | 240.0007 | 6 | 33 | 3.479462 | 0 | 2.978777 | 2.978562 | 12.58068 | 10.81299
2018-02-06 11:18 | 244722.9 | 300.0031 | 6 | 33 | 3.483488 | 0 | 2.978777 | 2.978562 | 12.58068 | 10.81299
2018-02-06 11:18 | 244722.9 | 0.0023 | 7 | 34 | 3.483513 | 0 | 0 | 0 | 0 | 0
2018-02-06 11:20 | 244843 | 120.001 | 2 | 34 | 4.028841 | 4.890136 | 0.1623843 | 3.764e-09 | 0.6412178 | 1.3113e-08
2018-02-06 11:22 | 244963 | 240.0009 | 2 | 34 | 4.069606 | 4.889903 | 0.3253688 | 3.764e-09 | 1.301066 | 1.3113e-08
2018-02-06 11:24 | 245083 | 360.0009 | 2 | 34 | 4.105243 | 4.8901 | 0.4883501 | 3.764e-09 | 1.967423 | 1.3113e-08
2018-02-06 11:26 | 245203 | 480.0009 | 2 | 34 | 4.131313 | 4.89004 | 0.651324 | 3.764e-09 | 2.63868 | 1.3113e-08
2018-02-06 11:28 | 245323 | 600.0009 | 2 | 34 | 4.154132 | 4.890124 | 0.8142874 | 3.764e-09 | 3.313802 | 1.3113e-08
2018-02-06 11:30 | 245443 | 720.0009 | 2 | 34 | 4.178521 | 4.889941 | 0.9772485 | 3.764e-09 | 3.992709 | 1.3113e-08
2018-02-06 11:32 | 245563 | 840.0009 | 2 | 34 | 4.200284 | 4.778441 | 1.139798 | 3.764e-09 | 4.674054 | 1.3113e-08
2018-02-06 11:34 | 245683 | 960.0002 | 2 | 34 | 4.200252 | 4.373504 | 1.29215 | 3.764e-09 | 5.313973 | 1.3113e-08
2018-02-06 11:36 | 245803 | 1080.0009 | 2 | 34 | 4.200246 | 4.011464 | 1.431808 | 3.764e-09 | 5.900573 | 1.3113e-08
2018-02-06 11:38 | 245923 | 1200.0002 | 2 | 34 | 4.200274 | 3.675197 | 1.55989 | 3.764e-09 | 6.438548 | 1.3113e-08
2018-02-06 11:40 | 246043 | 1320.0009 | 2 | 34 | 4.200275 | 3.340177 | 1.676833 | 3.764e-09 | 6.929741 | 1.3113e-08
2018-02-06 11:41 | 246071.1 | 1348.1216 | 2 | 34 | 4.200241 | 3.25999 | 1.702608 | 3.764e-09 | 7.038002 | 1.3113e-08
2018-02-06 11:43 | 246191.1 | 120.0009 | 3 | 34 | 4.223121 | 3.259971 | 1.810878 | 3.764e-09 | 7.49389 | 1.3113e-08
2018-02-06 11:45 | 246311.1 | 240.0001 | 3 | 34 | 4.250896 | 3.259929 | 1.919527 | 3.764e-09 | 7.954209 | 1.3113e-08
2018-02-06 11:47 | 246431.1 | 360.0001 | 3 | 34 | 4.281268 | 3.260024 | 2.028179 | 3.764e-09 | 8.417708 | 1.3113e-08
2018-02-06 11:49 | 246551.1 | 480.001 | 3 | 34 | 4.314612 | 3.260036 | 2.136833 | 3.764e-09 | 8.884665 | 1.3113e-08
2018-02-06 11:51 | 246671.1 | 600.0009 | 3 | 34 | 4.351799 | 3.259946 | 2.245486 | 3.764e-09 | 9.355453 | 1.3113e-08
2018-02-06 11:53 | 246791.1 | 720.0009 | 3 | 34 | 4.390902 | 3.25998 | 2.354138 | 3.764e-09 | 9.830392 | 1.3113e-08
2018-02-06 11:55 | 246911.1 | 840.0001 | 3 | 34 | 4.400275 | 2.847705 | 2.456999 | 3.764e-09 | 10.28289 | 1.3113e-08
2018-02-06 11:57 | 247031.1 | 960.0001 | 3 | 34 | 4.400278 | 2.451135 | 2.545119 | 3.764e-09 | 10.67064 | 1.3113e-08
2018-02-06 11:59 | 247151.1 | 1080.0001 | 3 | 34 | 4.400207 | 2.101462 | 2.620908 | 3.764e-09 | 11.00413 | 1.3113e-08
2018-02-06 12:01 | 247271.1 | 1200.001 | 3 | 34 | 4.400232 | 1.811846 | 2.685974 | 3.764e-09 | 11.29044 | 1.3113e-08
2018-02-06 12:03 | 247391.1 | 1320.0001 | 3 | 34 | 4.400265 | 1.571618 | 2.742247 | 3.764e-09 | 11.53805 | 1.3113e-08
2018-02-06 12:05 | 247511.1 | 1440.0003 | 3 | 34 | 4.400225 | 1.369618 | 2.791161 | 3.764e-09 | 11.75328 | 1.3113e-08
2018-02-06 12:07 | 247631.1 | 1560.0009 | 3 | 34 | 4.400232 | 1.197868 | 2.833869 | 3.764e-09 | 11.94121 | 1.3113e-08
2018-02-06 12:09 | 247751.1 | 1680.0002 | 3 | 34 | 4.400221 | 1.04664 | 2.871181 | 3.764e-09 | 12.10539 | 1.3113e-08
2018-02-06 12:11 | 247871.1 | 1800.0001 | 3 | 34 | 4.400194 | 0.9215221 | 2.90392 | 3.764e-09 | 12.24945 | 1.3113e-08
2018-02-06 12:13 | 247991.1 | 1920.0009 | 3 | 34 | 4.400188 | 0.81705 | 2.932842 | 3.764e-09 | 12.37671 | 1.3113e-08
2018-02-06 12:15 | 248111.1 | 2040.0002 | 3 | 34 | 4.400205 | 0.7284565 | 2.95855 | 3.764e-09 | 12.48983 | 1.3113e-08
2018-02-06 12:17 | 248224.1 | 2153.0544 | 3 | 34 | 4.400178 | 0.6519928 | 2.980208 | 3.764e-09 | 12.58513 | 1.3113e-08
2018-02-06 12:19 | 248344.2 | 120.0014 | 4 | 34 | 4.339043 | 0 | 2.980208 | 3.764e-09 | 12.58513 | 1.3113e-08
2018-02-06 12:21 | 248464.2 | 240.0007 | 4 | 34 | 4.333293 | 0 | 2.980208 | 3.764e-09 | 12.58513 | 1.3113e-08
2018-02-06 12:22 | 248524.2 | 300.0021 | 4 | 34 | 4.331596 | 0 | 2.980208 | 3.764e-09 | 12.58513 | 1.3113e-08
2018-02-06 12:24 | 248644.3 | 120.0009 | 5 | 34 | 4.027452 | -3.259966 | 2.980208 | 0.1086483 | 12.58513 | 0.4419669
2018-02-06 12:26 | 248764.3 | 240.001 | 5 | 34 | 3.982107 | -3.260039 | 2.980208 | 0.217295 | 12.58513 | 0.8770247
2018-02-06 12:28 | 248884.3 | 360.001 | 5 | 34 | 3.939966 | -3.259958 | 2.980208 | 0.3259467 | 12.58513 | 1.30736
2018-02-06 12:30 | 249004.3 | 480.001 | 5 | 34 | 3.900161 | -3.260075 | 2.980208 | 0.434597 | 12.58513 | 1.733264
2018-02-06 12:32 | 249124.3 | 600.0002 | 5 | 34 | 3.862267 | -3.260016 | 2.980208 | 0.5432309 | 12.58513 | 2.154873
2018-02-06 12:34 | 249244.3 | 720.001 | 5 | 34 | 3.825578 | -3.259888 | 2.980208 | 0.6518716 | 12.58513 | 2.572477
2018-02-06 12:36 | 249364.3 | 840.001 | 5 | 34 | 3.788599 | -3.259952 | 2.980208 | 0.7605144 | 12.58513 | 2.986089
2018-02-06 12:38 | 249484.3 | 960.001 | 5 | 34 | 3.754152 | -3.259876 | 2.980208 | 0.8691646 | 12.58513 | 3.395824
2018-02-06 12:40 | 249604.3 | 1080.001 | 5 | 34 | 3.723041 | -3.259853 | 2.980208 | 0.9778131 | 12.58513 | 3.801989
2018-02-06 12:42 | 249724.3 | 1200.001 | 5 | 34 | 3.694555 | -3.260084 | 2.980208 | 1.086461 | 12.58513 | 4.204931
2018-02-06 12:44 | 249844.3 | 1320.0002 | 5 | 34 | 3.666968 | -3.259985 | 2.980208 | 1.195111 | 12.58513 | 4.604846
2018-02-06 12:46 | 249964.3 | 1440.001 | 5 | 34 | 3.640803 | -3.26003 | 2.980208 | 1.303759 | 12.58513 | 5.001802
2018-02-06 12:48 | 250084.3 | 1560.0002 | 5 | 34 | 3.617135 | -3.260051 | 2.980208 | 1.412409 | 12.58513 | 5.396076
2018-02-06 12:50 | 250204.3 | 1680.0002 | 5 | 34 | 3.595182 | -3.25994 | 2.980208 | 1.521058 | 12.58513 | 5.787856
2018-02-06 12:52 | 250324.3 | 1800.001 | 5 | 34 | 3.574699 | -3.259966 | 2.980208 | 1.629706 | 12.58513 | 6.177341
2018-02-06 12:54 | 250444.3 | 1920.0011 | 5 | 34 | 3.554693 | -3.25993 | 2.980208 | 1.738357 | 12.58513 | 6.564643
2018-02-06 12:56 | 250564.3 | 2040.001 | 5 | 34 | 3.537121 | -3.260019 | 2.980208 | 1.847007 | 12.58513 | 6.949886
2018-02-06 12:58 | 250684.3 | 2160.0002 | 5 | 34 | 3.520994 | -3.259973 | 2.980208 | 1.955657 | 12.58513 | 7.333304
2018-02-06 13:00 | 250804.3 | 2280.0002 | 5 | 34 | 3.506111 | -3.259896 | 2.980208 | 2.06431 | 12.58513 | 7.715062
2018-02-06 13:02 | 250924.3 | 2400.0002 | 5 | 34 | 3.490324 | -3.259816 | 2.980208 | 2.172958 | 12.58513 | 8.09516
2018-02-06 13:04 | 251044.3 | 2520.001 | 5 | 34 | 3.473515 | -3.259998 | 2.980208 | 2.28161 | 12.58513 | 8.473472
2018-02-06 13:06 | 251164.3 | 2640.001 | 5 | 34 | 3.455733 | -3.260068 | 2.980208 | 2.390258 | 12.58513 | 8.849925
2018-02-06 13:08 | 251284.3 | 2760.001 | 5 | 34 | 3.434591 | -3.25992 | 2.980208 | 2.498899 | 12.58513 | 9.224238
2018-02-06 13:10 | 251404.3 | 2880.001 | 5 | 34 | 3.40641 | -3.260013 | 2.980208 | 2.607538 | 12.58513 | 9.595936
2018-02-06 13:12 | 251524.3 | 3000.0002 | 5 | 34 | 3.361037 | -3.259978 | 2.980208 | 2.716173 | 12.58513 | 9.963728
2018-02-06 13:14 | 251644.3 | 3120.001 | 5 | 34 | 3.286797 | -3.259833 | 2.980208 | 2.824822 | 12.58513 | 10.32525
2018-02-06 13:16 | 251764.3 | 3240.0002 | 5 | 34 | 3.135028 | -3.260136 | 2.980208 | 2.933472 | 12.58513 | 10.6753
2018-02-06 13:17 | 251814 | 3289.7545 | 5 | 34 | 2.999986 | -3.25995 | 2.980208 | 2.978518 | 12.58513 | 10.81381
2018-02-06 13:19 | 251934.1 | 120.0007 | 6 | 34 | 3.461255 | 0 | 2.980208 | 2.978518 | 12.58513 | 10.81381
2018-02-06 13:21 | 252054.1 | 240.0007 | 6 | 34 | 3.480696 | 0 | 2.980208 | 2.978518 | 12.58513 | 10.81381
2018-02-06 13:22 | 252114.1 | 300.0022 | 6 | 34 | 3.484704 | 0 | 2.980208 | 2.978518 | 12.58513 | 10.81381
2018-02-06 13:22 | 252114.1 | 0.0024 | 7 | 35 | 3.484591 | 0 | 0 | 0 | 0 | 0
2018-02-06 13:24 | 252234.1 | 120.001 | 2 | 35 | 4.029852 | 4.890111 | 0.1623838 | 4.046e-09 | 0.6414195 | 1.4097e-08
2018-02-06 13:26 | 252354.1 | 240.0001 | 2 | 35 | 4.069821 | 4.890059 | 0.3253586 | 4.046e-09 | 1.301378 | 1.4097e-08
2018-02-06 13:28 | 252474.1 | 360.0009 | 2 | 35 | 4.103824 | 4.890132 | 0.4883406 | 4.046e-09 | 1.967589 | 1.4097e-08
2018-02-06 13:30 | 252594.1 | 480.0009 | 2 | 35 | 4.131412 | 4.89004 | 0.6513155 | 4.046e-09 | 2.638708 | 1.4097e-08
2018-02-06 13:32 | 252714.1 | 600.0001 | 2 | 35 | 4.155015 | 4.890031 | 0.8142749 | 4.046e-09 | 3.313899 | 1.4097e-08
2018-02-06 13:34 | 252834.1 | 720.0009 | 2 | 35 | 4.179649 | 4.890046 | 0.9772383 | 4.046e-09 | 3.992995 | 1.4097e-08
2018-02-06 13:36 | 252954.1 | 840.0009 | 2 | 35 | 4.200294 | 4.790044 | 1.139855 | 4.046e-09 | 4.67467 | 1.4097e-08
2018-02-06 13:38 | 253074.1 | 960.001 | 2 | 35 | 4.200243 | 4.381143 | 1.292591 | 4.046e-09 | 5.316205 | 1.4097e-08
2018-02-06 13:40 | 253194.1 | 1080.0001 | 2 | 35 | 4.20029 | 4.001246 | 1.432158 | 4.046e-09 | 5.902422 | 1.4097e-08
2018-02-06 13:42 | 253314.1 | 1200.0002 | 2 | 35 | 4.200233 | 3.654775 | 1.559663 | 4.046e-09 | 6.437976 | 1.4097e-08
2018-02-06 13:44 | 253434.1 | 1320.0001 | 2 | 35 | 4.20021 | 3.329465 | 1.675987 | 4.046e-09 | 6.926568 | 1.4097e-08
2018-02-06 13:44 | 253460.8 | 1346.6768 | 2 | 35 | 4.200261 | 3.259969 | 1.700398 | 4.046e-09 | 7.029098 | 1.4097e-08
2018-02-06 13:46 | 253580.8 | 120.0002 | 3 | 35 | 4.222588 | 3.259887 | 1.808667 | 4.049e-09 | 7.48494 | 1.4113e-08
2018-02-06 13:48 | 253700.8 | 240.0001 | 3 | 35 | 4.251231 | 3.259921 | 1.917315 | 4.049e-09 | 7.945233 | 1.4113e-08
2018-02-06 13:50 | 253820.8 | 360.0001 | 3 | 35 | 4.2825 | 3.259915 | 2.025966 | 4.049e-09 | 8.408814 | 1.4113e-08
2018-02-06 13:52 | 253940.8 | 480.0002 | 3 | 35 | 4.315685 | 3.259995 | 2.134615 | 4.049e-09 | 8.875885 | 1.4113e-08
2018-02-06 13:54 | 254060.8 | 600.0002 | 3 | 35 | 4.351735 | 3.260036 | 2.243267 | 4.049e-09 | 9.346709 | 1.4113e-08
2018-02-06 13:56 | 254180.8 | 720.0001 | 3 | 35 | 4.391003 | 3.260148 | 2.351918 | 4.049e-09 | 9.82163 | 1.4113e-08
2018-02-06 13:58 | 254300.8 | 840.0009 | 3 | 35 | 4.400271 | 2.835246 | 2.454499 | 4.049e-09 | 10.2729 | 1.4113e-08
2018-02-06 14:00 | 254420.8 | 960.0001 | 3 | 35 | 4.400283 | 2.438807 | 2.542197 | 4.049e-09 | 10.6588 | 1.4113e-08
2018-02-06 14:02 | 254540.8 | 1080.0009 | 3 | 35 | 4.400227 | 2.10624 | 2.61779 | 4.049e-09 | 10.99143 | 1.4113e-08
2018-02-06 14:04 | 254660.8 | 1200.0002 | 3 | 35 | 4.400252 | 1.821273 | 2.683138 | 4.049e-09 | 11.27897 | 1.4113e-08
2018-02-06 14:06 | 254780.8 | 1320.0009 | 3 | 35 | 4.40025 | 1.572765 | 2.739598 | 4.049e-09 | 11.52741 | 1.4113e-08
2018-02-06 14:08 | 254900.8 | 1440.0002 | 3 | 35 | 4.400254 | 1.36834 | 2.788491 | 4.049e-09 | 11.74255 | 1.4113e-08
2018-02-06 14:10 | 255020.8 | 1560.0009 | 3 | 35 | 4.400233 | 1.196606 | 2.831139 | 4.049e-09 | 11.93021 | 1.4113e-08
2018-02-06 14:12 | 255140.8 | 1680.0002 | 3 | 35 | 4.400204 | 1.052583 | 2.868553 | 4.049e-09 | 12.09484 | 1.4113e-08
2018-02-06 14:14 | 255260.8 | 1800.0002 | 3 | 35 | 4.400182 | 0.9264984 | 2.901488 | 4.049e-09 | 12.23976 | 1.4113e-08
2018-02-06 14:16 | 255380.8 | 1920.0011 | 3 | 35 | 4.400242 | 0.818491 | 2.930492 | 4.049e-09 | 12.36738 | 1.4113e-08
2018-02-06 14:18 | 255500.8 | 2040.0013 | 3 | 35 | 4.400185 | 0.7277536 | 2.956202 | 4.049e-09 | 12.48051 | 1.4113e-08
2018-02-06 14:20 | 255618.3 | 2157.4236 | 3 | 35 | 4.400165 | 0.6519928 | 2.978658 | 4.049e-09 | 12.57932 | 1.4113e-08
2018-02-06 14:22 | 255738.3 | 120.001 | 4 | 35 | 4.339016 | 0 | 2.978658 | 4.049e-09 | 12.57932 | 1.4113e-08
2018-02-06 14:24 | 255858.3 | 240.0012 | 4 | 35 | 4.333234 | 0 | 2.978658 | 4.049e-09 | 12.57932 | 1.4113e-08
2018-02-06 14:25 | 255918.3 | 300.0019 | 4 | 35 | 4.331541 | 0 | 2.978658 | 4.049e-09 | 12.57932 | 1.4113e-08
2018-02-06 14:27 | 256038.4 | 120.0002 | 5 | 35 | 4.026106 | -3.260056 | 2.978658 | 0.1086484 | 12.57932 | 0.4418508
2018-02-06 14:29 | 256158.4 | 240.0015 | 5 | 35 | 3.981612 | -3.259966 | 2.978658 | 0.2173016 | 12.57932 | 0.8768082
2018-02-06 14:31 | 256278.4 | 360.0015 | 5 | 35 | 3.940441 | -3.260018 | 2.978658 | 0.3259541 | 12.57932 | 1.307173
2018-02-06 14:33 | 256398.4 | 480.0011 | 5 | 35 | 3.89955 | -3.259995 | 2.978658 | 0.4346044 | 12.57932 | 1.733075
2018-02-06 14:35 | 256518.4 | 600.0016 | 5 | 35 | 3.860846 | -3.260012 | 2.978658 | 0.5432504 | 12.57932 | 2.154624
2018-02-06 14:37 | 256638.4 | 720.0003 | 5 | 35 | 3.82402 | -3.260005 | 2.978658 | 0.6518901 | 12.57932 | 2.572047
2018-02-06 14:39 | 256758.4 | 840.0006 | 5 | 35 | 3.788562 | -3.260015 | 2.978658 | 0.7605342 | 12.57932 | 2.98557
2018-02-06 14:41 | 256878.4 | 960.0011 | 5 | 35 | 3.754066 | -3.260041 | 2.978658 | 0.8691817 | 12.57932 | 3.395304
2018-02-06 14:43 | 256998.4 | 1080.0005 | 5 | 35 | 3.722163 | -3.259943 | 2.978658 | 0.9778269 | 12.57932 | 3.8014
2018-02-06 14:45 | 257118.4 | 1200.0007 | 5 | 35 | 3.693068 | -3.259914 | 2.978658 | 1.086478 | 12.57932 | 4.204219
2018-02-06 14:47 | 257238.4 | 1320.0001 | 5 | 35 | 3.666109 | -3.260008 | 2.978658 | 1.195127 | 12.57932 | 4.60398
2018-02-06 14:49 | 257358.4 | 1440.001 | 5 | 35 | 3.640856 | -3.259999 | 2.978658 | 1.303776 | 12.57932 | 5.000914
2018-02-06 14:51 | 257478.4 | 1560.0003 | 5 | 35 | 3.61599 | -3.259938 | 2.978658 | 1.412424 | 12.57932 | 5.395133
2018-02-06 14:53 | 257598.4 | 1680.0003 | 5 | 35 | 3.593206 | -3.260081 | 2.978658 | 1.521074 | 12.57932 | 5.78674
2018-02-06 14:55 | 257718.4 | 1800.0004 | 5 | 35 | 3.572661 | -3.259958 | 2.978658 | 1.629724 | 12.57932 | 6.176012
2018-02-06 14:57 | 257838.4 | 1920.0014 | 5 | 35 | 3.554173 | -3.25993 | 2.978658 | 1.738376 | 12.57932 | 6.563171
2018-02-06 14:59 | 257958.4 | 2040.0014 | 5 | 35 | 3.53644 | -3.260023 | 2.978658 | 1.847028 | 12.57932 | 6.948378
2018-02-06 15:01 | 258078.4 | 2160.0007 | 5 | 35 | 3.519425 | -3.260056 | 2.978658 | 1.955679 | 12.57932 | 7.331673
2018-02-06 15:03 | 258198.4 | 2280.0008 | 5 | 35 | 3.503744 | -3.259952 | 2.978658 | 2.064332 | 12.57932 | 7.713206
2018-02-06 15:05 | 258318.4 | 2400.0002 | 5 | 35 | 3.488799 | -3.260006 | 2.978658 | 2.172983 | 12.57932 | 8.093073
2018-02-06 15:07 | 258438.4 | 2520.001 | 5 | 35 | 3.473122 | -3.259952 | 2.978658 | 2.281634 | 12.57932 | 8.471297
2018-02-06 15:09 | 258558.4 | 2640.0011 | 5 | 35 | 3.45403 | -3.259986 | 2.978658 | 2.390282 | 12.57932 | 8.847651
2018-02-06 15:11 | 258678.4 | 2760.0012 | 5 | 35 | 3.431978 | -3.260068 | 2.978658 | 2.498927 | 12.57932 | 9.221749
2018-02-06 15:13 | 258798.4 | 2880.0012 | 5 | 35 | 3.40319 | -3.260101 | 2.978658 | 2.60757 | 12.57932 | 9.593138
2018-02-06 15:15 | 258918.4 | 3000.0013 | 5 | 35 | 3.360004 | -3.259829 | 2.978658 | 2.716214 | 12.57932 | 9.960718
2018-02-06 15:17 | 259038.4 | 3120.0014 | 5 | 35 | 3.285268 | -3.260211 | 2.978658 | 2.824867 | 12.57932 | 10.32215
2018-02-06 15:19 | 259158.4 | 3240.0007 | 5 | 35 | 3.129861 | -3.260162 | 2.978658 | 2.933519 | 12.57932 | 10.67185
2018-02-06 15:20 | 259205.9 | 3287.4733 | 5 | 35 | 3 | -3.260008 | 2.978658 | 2.976505 | 12.57932 | 10.80389
2018-02-06 15:22 | 259325.9 | 120.0002 | 6 | 35 | 3.464165 | 0 | 2.978658 | 2.976505 | 12.57932 | 10.80389
2018-02-06 15:24 | 259445.9 | 240.0002 | 6 | 35 | 3.483654 | 0 | 2.978658 | 2.976505 | 12.57932 | 10.80389
2018-02-06 15:25 | 259505.9 | 300.0025 | 6 | 35 | 3.487719 | 0 | 2.978658 | 2.976505 | 12.57932 | 10.80389
2018-02-06 15:25 | 259505.9 | 0.0025 | 7 | 36 | 3.4878 | 0 | 0 | 0 | 0 | 0
2018-02-06 15:27 | 259626 | 120.001 | 2 | 36 | 4.030843 | 4.889951 | 0.1624112 | 1.804e-09 | 0.6417422 | 6.29e-09
2018-02-06 15:29 | 259746 | 240.0001 | 2 | 36 | 4.071354 | 4.889937 | 0.325388 | 1.804e-09 | 1.301919 | 6.29e-09
2018-02-06 15:31 | 259866 | 360.0003 | 2 | 36 | 4.105583 | 4.889895 | 0.4883786 | 1.804e-09 | 1.968442 | 6.29e-09
2018-02-06 15:33 | 259986 | 480.0002 | 2 | 36 | 4.13111 | 4.889892 | 0.6513783 | 1.804e-09 | 2.639816 | 6.29e-09
2018-02-06 15:35 | 260106 | 600.0002 | 2 | 36 | 4.15439 | 4.889869 | 0.8143651 | 1.804e-09 | 3.315016 | 6.29e-09
2018-02-06 15:37 | 260226 | 720.001 | 2 | 36 | 4.180183 | 4.889865 | 0.9773529 | 1.804e-09 | 3.994216 | 6.29e-09
2018-02-06 15:39 | 260346 | 840.0009 | 2 | 36 | 4.200267 | 4.772334 | 1.139862 | 1.804e-09 | 4.675534 | 6.29e-09
2018-02-06 15:41 | 260466 | 960.0002 | 2 | 36 | 4.200264 | 4.376323 | 1.292166 | 1.804e-09 | 5.315251 | 6.29e-09
2018-02-06 15:43 | 260586 | 1080.001 | 2 | 36 | 4.200222 | 4.012956 | 1.431938 | 1.804e-09 | 5.90233 | 6.29e-09
2018-02-06 15:45 | 260706 | 1200.0003 | 2 | 36 | 4.200229 | 3.65706 | 1.559806 | 1.804e-09 | 6.439407 | 6.29e-09
2018-02-06 15:47 | 260826 | 1320.001 | 2 | 36 | 4.200239 | 3.3226 | 1.676078 | 1.804e-09 | 6.92778 | 6.29e-09
2018-02-06 15:47 | 260849.7 | 1343.6872 | 2 | 36 | 4.200253 | 3.25999 | 1.697739 | 1.804e-09 | 7.01876 | 6.29e-09
2018-02-06 15:49 | 260969.7 | 120.0001 | 3 | 36 | 4.222944 | 3.260018 | 1.806025 | 1.804e-09 | 7.474688 | 6.29e-09
2018-02-06 15:51 | 261089.7 | 240.0009 | 3 | 36 | 4.250335 | 3.260072 | 1.914683 | 1.804e-09 | 7.935003 | 6.29e-09
2018-02-06 15:53 | 261209.7 | 360.001 | 3 | 36 | 4.281231 | 3.260043 | 2.023345 | 1.804e-09 | 8.398498 | 6.29e-09
2018-02-06 15:55 | 261329.7 | 480.0001 | 3 | 36 | 4.315423 | 3.260058 | 2.132006 | 1.804e-09 | 8.865543 | 6.29e-09
2018-02-06 15:57 | 261449.7 | 600.0002 | 3 | 36 | 4.351631 | 3.260102 | 2.240679 | 1.804e-09 | 9.336454 | 6.29e-09
2018-02-06 15:59 | 261569.7 | 720.0009 | 3 | 36 | 4.390173 | 3.260062 | 2.349343 | 1.804e-09 | 9.811397 | 6.29e-09
2018-02-06 16:01 | 261689.7 | 840.0009 | 3 | 36 | 4.400274 | 2.855962 | 2.452487 | 1.804e-09 | 10.26512 | 6.29e-09
2018-02-06 16:03 | 261809.7 | 960.0001 | 3 | 36 | 4.400272 | 2.444425 | 2.540656 | 1.804e-09 | 10.65309 | 6.29e-09
2018-02-06 16:05 | 261929.7 | 1080 | 3 | 36 | 4.400274 | 2.10559 | 2.616283 | 1.804e-09 | 10.98587 | 6.29e-09
2018-02-06 16:07 | 262049.7 | 1200.0011 | 3 | 36 | 4.400233 | 1.820879 | 2.681589 | 1.804e-09 | 11.27323 | 6.29e-09
2018-02-06 16:09 | 262169.7 | 1320.0009 | 3 | 36 | 4.400279 | 1.583251 | 2.738202 | 1.804e-09 | 11.52234 | 6.29e-09
2018-02-06 16:11 | 262289.7 | 1440.0009 | 3 | 36 | 4.400225 | 1.37603 | 2.787424 | 1.804e-09 | 11.73893 | 6.29e-09
2018-02-06 16:13 | 262409.7 | 1560.0001 | 3 | 36 | 4.400231 | 1.197727 | 2.83021 | 1.804e-09 | 11.9272 | 6.29e-09
2018-02-06 16:15 | 262529.7 | 1680.0009 | 3 | 36 | 4.400212 | 1.051283 | 2.86763 | 1.804e-09 | 12.09185 | 6.29e-09
2018-02-06 16:17 | 262649.7 | 1800.0001 | 3 | 36 | 4.400227 | 0.9288054 | 2.900556 | 1.804e-09 | 12.23674 | 6.29e-09
2018-02-06 16:19 | 262769.7 | 1920 | 3 | 36 | 4.400195 | 0.8228207 | 2.929693 | 1.804e-09 | 12.36494 | 6.29e-09
2018-02-06 16:21 | 262889.7 | 2040.0001 | 3 | 36 | 4.400199 | 0.7281132 | 2.955513 | 1.804e-09 | 12.47856 | 6.29e-09
2018-02-06 16:23 | 263003.8 | 2154.0743 | 3 | 36 | 4.40012 | 0.6519976 | 2.977353 | 1.804e-09 | 12.57466 | 6.29e-09
2018-02-06 16:25 | 263123.8 | 120.0008 | 4 | 36 | 4.338983 | 0 | 2.977353 | 1.804e-09 | 12.57466 | 6.29e-09
2018-02-06 16:27 | 263243.8 | 239.9999 | 4 | 36 | 4.33321 | 0 | 2.977353 | 1.804e-09 | 12.57466 | 6.29e-09
2018-02-06 16:28 | 263303.8 | 300.0015 | 4 | 36 | 4.331538 | 0 | 2.977353 | 1.804e-09 | 12.57466 | 6.29e-09
2018-02-06 16:30 | 263423.9 | 120.0002 | 5 | 36 | 4.0271 | -3.259838 | 2.977353 | 0.1086522 | 12.57466 | 0.4420194
2018-02-06 16:32 | 263543.9 | 240.0009 | 5 | 36 | 3.981807 | -3.259894 | 2.977353 | 0.2173095 | 12.57466 | 0.8770548
2018-02-06 16:34 | 263663.9 | 360.001 | 5 | 36 | 3.940525 | -3.259901 | 2.977353 | 0.3259699 | 12.57466 | 1.307462
2018-02-06 16:36 | 263783.9 | 480.001 | 5 | 36 | 3.901126 | -3.259943 | 2.977353 | 0.4346262 | 12.57466 | 1.73347
2018-02-06 16:38 | 263903.9 | 600.001 | 5 | 36 | 3.862685 | -3.259885 | 2.977353 | 0.5432899 | 12.57466 | 2.15529
2018-02-06 16:40 | 264023.9 | 720.0002 | 5 | 36 | 3.824863 | -3.259896 | 2.977353 | 0.6519463 | 12.57466 | 2.572923
2018-02-06 16:42 | 264143.9 | 840.0009 | 5 | 36 | 3.788804 | -3.259878 | 2.977353 | 0.7606053 | 12.57466 | 2.986558
2018-02-06 16:44 | 264263.9 | 960.0002 | 5 | 36 | 3.754694 | -3.259874 | 2.977353 | 0.869262 | 12.57466 | 3.39635
2018-02-06 16:46 | 264383.9 | 1080.0002 | 5 | 36 | 3.72374 | -3.259878 | 2.977353 | 0.977924 | 12.57466 | 3.802642
2018-02-06 16:48 | 264503.9 | 1200.0017 | 5 | 36 | 3.693656 | -3.259892 | 2.977353 | 1.086574 | 12.57466 | 4.205584
2018-02-06 16:50 | 264623.9 | 1320.0001 | 5 | 36 | 3.666059 | -3.259905 | 2.977353 | 1.195222 | 12.57466 | 4.605362
2018-02-06 16:52 | 264743.9 | 1440.0009 | 5 | 36 | 3.640721 | -3.259956 | 2.977353 | 1.303871 | 12.57466 | 5.002284
2018-02-06 16:54 | 264863.9 | 1560.0009 | 5 | 36 | 3.617379 | -3.260043 | 2.977353 | 1.412523 | 12.57466 | 5.396571
2018-02-06 16:56 | 264983.9 | 1680.0001 | 5 | 36 | 3.595052 | -3.260044 | 2.977353 | 1.52117 | 12.57466 | 5.788371
2018-02-06 16:58 | 265103.9 | 1800.0002 | 5 | 36 | 3.573546 | -3.259974 | 2.977353 | 1.629823 | 12.57466 | 6.177794
2018-02-06 17:00 | 265223.9 | 1920.0002 | 5 | 36 | 3.554562 | -3.260025 | 2.977353 | 1.738472 | 12.57466 | 6.565009
2018-02-06 17:02 | 265343.9 | 2040.0002 | 5 | 36 | 3.537344 | -3.259973 | 2.977353 | 1.847126 | 12.57466 | 6.950269
2018-02-06 17:04 | 265463.9 | 2160.0002 | 5 | 36 | 3.521361 | -3.260066 | 2.977353 | 1.955776 | 12.57466 | 7.333727
2018-02-06 17:06 | 265583.9 | 2280.0002 | 5 | 36 | 3.504944 | -3.260077 | 2.977353 | 2.064429 | 12.57466 | 7.71546
2018-02-06 17:08 | 265703.9 | 2400.001 | 5 | 36 | 3.489137 | -3.259953 | 2.977353 | 2.173084 | 12.57466 | 8.095419
2018-02-06 17:10 | 265823.9 | 2520.001 | 5 | 36 | 3.473092 | -3.260015 | 2.977353 | 2.281732 | 12.57466 | 8.473651
2018-02-06 17:12 | 265943.9 | 2640.0009 | 5 | 36 | 3.455634 | -3.25999 | 2.977353 | 2.390384 | 12.57466 | 8.850083
2018-02-06 17:14 | 266063.9 | 2760.0002 | 5 | 36 | 3.433912 | -3.260093 | 2.977353 | 2.499027 | 12.57466 | 9.224401
2018-02-06 17:16 | 266183.9 | 2880.0011 | 5 | 36 | 3.404027 | -3.259995 | 2.977353 | 2.607668 | 12.57466 | 9.595921
2018-02-06 17:18 | 266303.9 | 3000.0011 | 5 | 36 | 3.360363 | -3.26007 | 2.977353 | 2.716316 | 12.57466 | 9.963584
2018-02-06 17:20 | 266423.9 | 3120.0004 | 5 | 36 | 3.285993 | -3.260098 | 2.977353 | 2.824966 | 12.57466 | 10.32502
2018-02-06 17:22 | 266543.9 | 3240.0012 | 5 | 36 | 3.133633 | -3.260077 | 2.977353 | 2.933622 | 12.57466 | 10.67499
2018-02-06 17:23 | 266592.5 | 3288.6108 | 5 | 36 | 2.999999 | -3.260083 | 2.977353 | 2.977633 | 12.57466 | 10.81029
2018-02-06 17:25 | 266712.5 | 120 | 6 | 36 | 3.460779 | 0 | 2.977353 | 2.977638 | 12.57466 | 10.8103
2018-02-06 17:27 | 266832.5 | 240.0008 | 6 | 36 | 3.480072 | 0 | 2.977353 | 2.977638 | 12.57466 | 10.8103
2018-02-06 17:28 | 266892.5 | 300.0023 | 6 | 36 | 3.484149 | 0 | 2.977353 | 2.977638 | 12.57466 | 10.8103
2018-02-06 17:28 | 266892.6 | 0.0024 | 7 | 37 | 3.484251 | 0 | 0 | 0 | 0 | 0
2018-02-06 17:30 | 267012.6 | 120.0001 | 2 | 37 | 4.030027 | 4.889916 | 0.1623705 | 1.804e-09 | 0.6414141 | 6.284e-09
2018-02-06 17:32 | 267132.6 | 240.0009 | 2 | 37 | 4.070313 | 4.889943 | 0.3253479 | 1.804e-09 | 1.301412 | 6.284e-09
2018-02-06 17:34 | 267252.6 | 360.0003 | 2 | 37 | 4.106076 | 4.890027 | 0.4883252 | 1.804e-09 | 1.967846 | 6.284e-09
2018-02-06 17:36 | 267372.6 | 480.001 | 2 | 37 | 4.132318 | 4.889993 | 0.6512993 | 1.804e-09 | 2.639259 | 6.284e-09
2018-02-06 17:38 | 267492.6 | 600.0003 | 2 | 37 | 4.155453 | 4.889865 | 0.8142583 | 1.804e-09 | 3.314546 | 6.284e-09
2018-02-06 17:40 | 267612.6 | 720.0007 | 2 | 37 | 4.179774 | 4.889859 | 0.9772155 | 1.804e-09 | 3.99365 | 6.284e-09
2018-02-06 17:42 | 267732.6 | 840.0008 | 2 | 37 | 4.200262 | 4.766484 | 1.139669 | 1.804e-09 | 4.674699 | 6.284e-09
2018-02-06 17:44 | 267852.6 | 960.001 | 2 | 37 | 4.200264 | 4.355279 | 1.291473 | 1.804e-09 | 5.312316 | 6.284e-09
2018-02-06 17:46 | 267972.6 | 1080.0008 | 2 | 37 | 4.200246 | 3.985908 | 1.430355 | 1.804e-09 | 5.895659 | 6.284e-09
2018-02-06 17:48 | 268092.6 | 1200.0003 | 2 | 37 | 4.200277 | 3.650065 | 1.557536 | 1.804e-09 | 6.429854 | 6.284e-09
2018-02-06 17:50 | 268212.6 | 1320.0001 | 2 | 37 | 4.200251 | 3.322055 | 1.673705 | 1.804e-09 | 6.91779 | 6.284e-09
2018-02-06 17:50 | 268235 | 1342.3481 | 2 | 37 | 4.200252 | 3.259973 | 1.694136 | 1.804e-09 | 7.003607 | 6.284e-09
2018-02-06 17:52 | 268355 | 120.0011 | 3 | 37 | 4.223456 | 3.259915 | 1.802408 | 1.804e-09 | 7.459509 | 6.284e-09
2018-02-06 17:54 | 268475 | 240.001 | 3 | 37 | 4.251382 | 3.260003 | 1.911061 | 1.804e-09 | 7.919891 | 6.284e-09
2018-02-06 17:56 | 268595 | 360.0014 | 3 | 37 | 4.281937 | 3.259898 | 2.019714 | 1.804e-09 | 8.383458 | 6.284e-09
2018-02-06 17:58 | 268715 | 480.001 | 3 | 37 | 4.314966 | 3.259933 | 2.12836 | 1.804e-09 | 8.850447 | 6.284e-09
2018-02-06 18:00 | 268835 | 600.0008 | 3 | 37 | 4.351396 | 3.259915 | 2.237014 | 1.804e-09 | 9.321223 | 6.284e-09
2018-02-06 18:02 | 268955 | 720.0016 | 3 | 37 | 4.390668 | 3.259917 | 2.345662 | 1.804e-09 | 9.796113 | 6.284e-09
2018-02-06 18:04 | 269075 | 840.0007 | 3 | 37 | 4.400252 | 2.848983 | 2.448573 | 1.804e-09 | 10.24883 | 6.284e-09
2018-02-06 18:06 | 269195 | 960.0013 | 3 | 37 | 4.400278 | 2.454516 | 2.536755 | 1.804e-09 | 10.63685 | 6.284e-09
2018-02-06 18:08 | 269315 | 1080.0002 | 3 | 37 | 4.400239 | 2.115342 | 2.612774 | 1.804e-09 | 10.97135 | 6.284e-09
2018-02-06 18:10 | 269435 | 1200.0006 | 3 | 37 | 4.40024 | 1.820815 | 2.678206 | 1.804e-09 | 11.25927 | 6.284e-09
2018-02-06 18:12 | 269555 | 1320.0012 | 3 | 37 | 4.4002 | 1.57874 | 2.734756 | 1.804e-09 | 11.50811 | 6.284e-09
2018-02-06 18:14 | 269675 | 1440.0009 | 3 | 37 | 4.400215 | 1.377591 | 2.78393 | 1.804e-09 | 11.72448 | 6.284e-09
2018-02-06 18:16 | 269795 | 1560.0014 | 3 | 37 | 4.400216 | 1.20815 | 2.826953 | 1.804e-09 | 11.91379 | 6.284e-09
2018-02-06 18:18 | 269915 | 1680.0005 | 3 | 37 | 4.400194 | 1.057486 | 2.864659 | 1.804e-09 | 12.07971 | 6.284e-09
2018-02-06 18:20 | 270035 | 1800.0008 | 3 | 37 | 4.400178 | 0.9310503 | 2.897724 | 1.804e-09 | 12.2252 | 6.284e-09
2018-02-06 18:22 | 270155 | 1920.0001 | 3 | 37 | 4.40021 | 0.8252306 | 2.926945 | 1.804e-09 | 12.35378 | 6.284e-09
2018-02-06 18:24 | 270275 | 2040.0006 | 3 | 37 | 4.400121 | 0.7346592 | 2.952915 | 1.804e-09 | 12.46805 | 6.284e-09
2018-02-06 18:26 | 270395 | 2160.0004 | 3 | 37 | 4.400191 | 0.6568079 | 2.976087 | 1.804e-09 | 12.57001 | 6.284e-09
2018-02-06 18:26 | 270401.9 | 2166.9083 | 3 | 37 | 4.400177 | 0.6519928 | 2.977342 | 1.804e-09 | 12.57554 | 6.284e-09
2018-02-06 18:28 | 270521.9465 | 120.001 | 4 | 37 | 4.338949 | 0 | 2.977342 | 1.804e-09 | 12.57554 | 6.284e-09
2018-02-06 18:30 | 270641.947 | 240.0015 | 4 | 37 | 4.333217 | 0 | 2.977342 | 1.804e-09 | 12.57554 | 6.284e-09
2018-02-06 18:31 | 270701.9483 | 300.0028 | 4 | 37 | 4.331532 | 0 | 2.977342 | 1.804e-09 | 12.57554 | 6.284e-09
2018-02-06 18:33 | 270822 | 120.0019 | 5 | 37 | 4.026242 | -3.259921 | 2.977342 | 0.108648 | 12.57554 | 0.4418409
2018-02-06 18:35 | 270942 | 240.0008 | 5 | 37 | 3.981209 | -3.260186 | 2.977342 | 0.2172932 | 12.57554 | 0.8767739
2018-02-06 18:37 | 271062 | 360.0001 | 5 | 37 | 3.938737 | -3.259903 | 2.977342 | 0.3259429 | 12.57554 | 1.307004
2018-02-06 18:39 | 271182 | 480.0019 | 5 | 37 | 3.89862 | -3.259842 | 2.977342 | 0.4345913 | 12.57554 | 1.732743
2018-02-06 18:41 | 271302 | 600.0005 | 5 | 37 | 3.86049 | -3.259927 | 2.977342 | 0.5432347 | 12.57554 | 2.154211
2018-02-06 18:43 | 271422 | 720.0015 | 5 | 37 | 3.823567 | -3.259978 | 2.977342 | 0.6518739 | 12.57554 | 2.571592
2018-02-06 18:45 | 271542 | 840.0007 | 5 | 37 | 3.786663 | -3.259873 | 2.977342 | 0.7605114 | 12.57554 | 2.984983
2018-02-06 18:47 | 271662 | 960.0008 | 5 | 37 | 3.752104 | -3.259876 | 2.977342 | 0.869161 | 12.57554 | 3.394487
2018-02-06 18:49 | 271782 | 1080.0016 | 5 | 37 | 3.721012 | -3.259953 | 2.977342 | 0.9778143 | 12.57554 | 3.800452
2018-02-06 18:51 | 271902 | 1200.0006 | 5 | 37 | 3.692551 | -3.259816 | 2.977342 | 1.086464 | 12.57554 | 4.203173
2018-02-06 18:53 | 272022 | 1320.0005 | 5 | 37 | 3.665514 | -3.260077 | 2.977342 | 1.195118 | 12.57554 | 4.602906
2018-02-06 18:55 | 272142 | 1440.0012 | 5 | 37 | 3.639098 | -3.260057 | 2.977342 | 1.303771 | 12.57554 | 4.999719
2018-02-06 18:57 | 272262 | 1560.0007 | 5 | 37 | 3.615237 | -3.260016 | 2.977342 | 1.412425 | 12.57554 | 5.393806
2018-02-06 18:59 | 272382 | 1680.0009 | 5 | 37 | 3.593204 | -3.259979 | 2.977342 | 1.521074 | 12.57554 | 5.785378
2018-02-06 19:01 | 272502 | 1800.0016 | 5 | 37 | 3.572887 | -3.259992 | 2.977342 | 1.629725 | 12.57554 | 6.174674
2018-02-06 19:03 | 272622 | 1920.0007 | 5 | 37 | 3.553311 | -3.260086 | 2.977342 | 1.738375 | 12.57554 | 6.561807
2018-02-06 19:05 | 272742 | 2040.0011 | 5 | 37 | 3.535442 | -3.260025 | 2.977342 | 1.847025 | 12.57554 | 6.94688
2018-02-06 19:07 | 272862 | 2160.0002 | 5 | 37 | 3.519181 | -3.259993 | 2.977342 | 1.955675 | 12.57554 | 7.33011
2018-02-06 19:09 | 272982 | 2280.0002 | 5 | 37 | 3.503862 | -3.260059 | 2.977342 | 2.064321 | 12.57554 | 7.711618
2018-02-06 19:11 | 273102 | 2400.0001 | 5 | 37 | 3.488595 | -3.259933 | 2.977342 | 2.172976 | 12.57554 | 8.091516
2018-02-06 19:13 | 273222 | 2520 | 5 | 37 | 3.471405 | -3.25997 | 2.977342 | 2.281624 | 12.57554 | 8.469611
2018-02-06 19:15 | 273342 | 2640 | 5 | 37 | 3.453189 | -3.259948 | 2.977342 | 2.390276 | 12.57554 | 8.845825
2018-02-06 19:17 | 273462 | 2760.0006 | 5 | 37 | 3.43147 | -3.260189 | 2.977342 | 2.498916 | 12.57554 | 9.219836
2018-02-06 19:19 | 273582 | 2880.0007 | 5 | 37 | 3.403012 | -3.260008 | 2.977342 | 2.607558 | 12.57554 | 9.591191
2018-02-06 19:21 | 273702 | 3000.0003 | 5 | 37 | 3.358077 | -3.260115 | 2.977342 | 2.716205 | 12.57554 | 9.958703
2018-02-06 19:23 | 273822 | 3120.0011 | 5 | 37 | 3.282563 | -3.260188 | 2.977342 | 2.824858 | 12.57554 | 10.31984
2018-02-06 19:25 | 273942 | 3240.0015 | 5 | 37 | 3.127385 | -3.260068 | 2.977342 | 2.933511 | 12.57554 | 10.66933
2018-02-06 19:26 | 273988.2 | 3286.1628 | 5 | 37 | 2.999993 | -3.260077 | 2.977342 | 2.975308 | 12.57554 | 10.79765
2018-02-06 19:28 | 274108.2 | 120.0014 | 6 | 37 | 3.463843 | 0 | 2.977342 | 2.975308 | 12.57554 | 10.79765
2018-02-06 19:30 | 274228.2 | 240.001 | 6 | 37 | 3.483515 | 0 | 2.977342 | 2.975308 | 12.57554 | 10.79765
2018-02-06 19:31 | 274288.2 | 300.0023 | 6 | 37 | 3.487635 | 0 | 2.977342 | 2.975308 | 12.57554 | 10.79765
2018-02-06 19:31 | 274288.2 | 0.0023 | 7 | 38 | 3.487845 | 0 | 0 | 0 | 0 | 0
2018-02-06 19:33 | 274408.3 | 120.0004 | 2 | 38 | 4.031936 | 4.889924 | 0.1623822 | 9.1e-10 | 0.6418706 | 3.174e-09
2018-02-06 19:35 | 274528.3 | 240 | 2 | 38 | 4.071842 | 4.890019 | 0.3253597 | 9.1e-10 | 1.30216 | 3.174e-09
2018-02-06 19:37 | 274648.3 | 360.0001 | 2 | 38 | 4.105716 | 4.889981 | 0.4883381 | 9.1e-10 | 1.968674 | 3.174e-09
2018-02-06 19:39 | 274768.3 | 480.0009 | 2 | 38 | 4.132175 | 4.890069 | 0.6513119 | 9.1e-10 | 2.640011 | 3.174e-09
2018-02-06 19:41 | 274888.3 | 600.0007 | 2 | 38 | 4.156648 | 4.889899 | 0.8142801 | 9.1e-10 | 3.315452 | 3.174e-09
2018-02-06 19:43 | 275008.3 | 720.0006 | 2 | 38 | 4.181388 | 4.889962 | 0.9772348 | 9.1e-10 | 3.99479 | 3.174e-09
2018-02-06 19:45 | 275128.3 | 840.0004 | 2 | 38 | 4.200244 | 4.758601 | 1.139568 | 9.1e-10 | 4.675514 | 3.174e-09
2018-02-06 19:47 | 275248.3 | 960.0013 | 2 | 38 | 4.200284 | 4.36197 | 1.291438 | 9.1e-10 | 5.313405 | 3.174e-09
2018-02-06 19:49 | 275368.3 | 1080.001 | 2 | 38 | 4.200233 | 3.9822 | 1.430417 | 9.1e-10 | 5.897156 | 3.174e-09
2018-02-06 19:51 | 275488.3 | 1200.0014 | 2 | 38 | 4.200261 | 3.638677 | 1.557364 | 9.1e-10 | 6.430366 | 3.174e-09
2018-02-06 19:53 | 275608.3 | 1320.0013 | 2 | 38 | 4.200283 | 3.315289 | 1.673198 | 9.1e-10 | 6.916898 | 3.174e-09
2018-02-06 19:53 | 275629.4 | 1341.1075 | 2 | 38 | 4.200284 | 3.259995 | 1.692465 | 9.1e-10 | 6.997824 | 3.174e-09
2018-02-06 19:55 | 275749.4 | 120.001 | 3 | 38 | 4.222663 | 3.260089 | 1.800741 | 1.466e-09 | 7.453708 | 5.434e-09
2018-02-06 19:57 | 275869.4 | 240.001 | 3 | 38 | 4.250823 | 3.260165 | 1.909397 | 1.466e-09 | 7.914007 | 5.434e-09
2018-02-06 19:59 | 275989.4 | 360.0006 | 3 | 38 | 4.282153 | 3.260085 | 2.018052 | 1.466e-09 | 8.377567 | 5.434e-09
2018-02-06 20:01 | 276109.4 | 480.0013 | 3 | 38 | 4.315596 | 3.260028 | 2.126703 | 1.466e-09 | 8.844625 | 5.434e-09
2018-02-06 20:03 | 276229.4 | 600.0001 | 3 | 38 | 4.351217 | 3.260085 | 2.235358 | 1.466e-09 | 9.31545 | 5.434e-09
2018-02-06 20:05 | 276349.4 | 720.0013 | 3 | 38 | 4.389827 | 3.260093 | 2.344012 | 1.466e-09 | 9.79029 | 5.434e-09
2018-02-06 20:07 | 276469.4 | 840.0012 | 3 | 38 | 4.400293 | 2.848393 | 2.447038 | 1.466e-09 | 10.24349 | 5.434e-09
2018-02-06 20:09 | 276589.4 | 960.0012 | 3 | 38 | 4.400234 | 2.447618 | 2.535084 | 1.466e-09 | 10.63091 | 5.434e-09
2018-02-06 20:11 | 276709.4 | 1080 | 3 | 38 | 4.400205 | 2.11276 | 2.610928 | 1.466e-09 | 10.96464 | 5.434e-09
2018-02-06 20:13 | 276829.4 | 1200.0015 | 3 | 38 | 4.400277 | 1.82992 | 2.676531 | 1.466e-09 | 11.25332 | 5.434e-09
2018-02-06 20:15 | 276949.4 | 1320.0005 | 3 | 38 | 4.400203 | 1.582626 | 2.733333 | 1.466e-09 | 11.50326 | 5.434e-09
2018-02-06 20:17 | 277069.4 | 1440.0014 | 3 | 38 | 4.400224 | 1.375957 | 2.782529 | 1.466e-09 | 11.71973 | 5.434e-09
2018-02-06 20:19 | 277189.4 | 1560.0015 | 3 | 38 | 4.400228 | 1.203537 | 2.825434 | 1.466e-09 | 11.90852 | 5.434e-09
2018-02-06 20:21 | 277309.4 | 1680.001 | 3 | 38 | 4.400201 | 1.059464 | 2.86308 | 1.466e-09 | 12.07417 | 5.434e-09
2018-02-06 20:23 | 277429.4 | 1800.0007 | 3 | 38 | 4.400151 | 0.9343395 | 2.896281 | 1.466e-09 | 12.22026 | 5.434e-09
2018-02-06 20:25 | 277549.4 | 1920.0013 | 3 | 38 | 4.400185 | 0.8257151 | 2.925577 | 1.466e-09 | 12.34917 | 5.434e-09
2018-02-06 20:27 | 277669.4 | 2040 | 3 | 38 | 4.400186 | 0.7342234 | 2.951523 | 1.466e-09 | 12.46334 | 5.434e-09
2018-02-06 20:29 | 277789.4 | 2160.0004 | 3 | 38 | 4.400204 | 0.6560574 | 2.974649 | 1.466e-09 | 12.5651 | 5.434e-09
2018-02-06 20:30 | 277796.8 | 2167.3341 | 3 | 38 | 4.400201 | 0.6519957 | 2.97598 | 1.466e-09 | 12.57096 | 5.434e-09
2018-02-06 20:32 | 277916.8 | 120.0007 | 4 | 38 | 4.339011 | 0 | 2.97598 | 1.466e-09 | 12.57096 | 5.434e-09
2018-02-06 20:34 | 278036.8 | 239.9999 | 4 | 38 | 4.333225 | 0 | 2.97598 | 1.466e-09 | 12.57096 | 5.434e-09
2018-02-06 20:35 | 278096.8 | 300.003 | 4 | 38 | 4.331576 | 0 | 2.97598 | 1.466e-09 | 12.57096 | 5.434e-09
2018-02-06 20:37 | 278216.9 | 120.0009 | 5 | 38 | 4.026463 | -3.259831 | 2.97598 | 0.1086481 | 12.57096 | 0.441893
2018-02-06 20:39 | 278336.9 | 240.001 | 5 | 38 | 3.981636 | -3.259827 | 2.97598 | 0.2173157 | 12.57096 | 0.8769243
2018-02-06 20:41 | 278456.9 | 360.0002 | 5 | 38 | 3.940911 | -3.259809 | 2.97598 | 0.3259757 | 12.57096 | 1.307353
2018-02-06 20:43 | 278576.9 | 480.0011 | 5 | 38 | 3.900237 | -3.260189 | 2.97598 | 0.4346296 | 12.57096 | 1.733346
2018-02-06 20:45 | 278696.9 | 600.0001 | 5 | 38 | 3.861199 | -3.260098 | 2.97598 | 0.5433026 | 12.57096 | 2.155048
2018-02-06 20:47 | 278816.9 | 720.0004 | 5 | 38 | 3.824392 | -3.260057 | 2.97598 | 0.6519644 | 12.57096 | 2.5726
2018-02-06 20:49 | 278936.9 | 840.0012 | 5 | 38 | 3.789114 | -3.260077 | 2.97598 | 0.7606316 | 12.57096 | 2.986257
2018-02-06 20:51 | 279056.9 | 960.0008 | 5 | 38 | 3.754973 | -3.260033 | 2.97598 | 0.8692893 | 12.57096 | 3.396106
2018-02-06 20:53 | 279176.9 | 1080.0008 | 5 | 38 | 3.722378 | -3.260026 | 2.97598 | 0.9779608 | 12.57096 | 3.802364
2018-02-06 20:55 | 279296.9 | 1200.0016 | 5 | 38 | 3.693146 | -3.260182 | 2.97598 | 1.086625 | 12.57096 | 4.205245
2018-02-06 20:57 | 279416.9 | 1320 | 5 | 38 | 3.666062 | -3.260086 | 2.97598 | 1.195283 | 12.57096 | 4.605039
2018-02-06 20:59 | 279536.9 | 1440.0008 | 5 | 38 | 3.640964 | -3.259954 | 2.97598 | 1.303956 | 12.57096 | 5.002067
2018-02-06 21:01 | 279656.9 | 1560 | 5 | 38 | 3.616419 | -3.260059 | 2.97598 | 1.412612 | 12.57096 | 5.396348
2018-02-06 21:03 | 279776.9 | 1680.0008 | 5 | 38 | 3.593656 | -3.260066 | 2.97598 | 1.521273 | 12.57096 | 5.788051
2018-02-06 21:05 | 279896.9 | 1800.0008 | 5 | 38 | 3.57315 | -3.260178 | 2.97598 | 1.629944 | 12.57096 | 6.177446
2018-02-06 21:07 | 280016.9 | 1920.0008 | 5 | 38 | 3.554734 | -3.260113 | 2.97598 | 1.7386 | 12.57096 | 6.564669
2018-02-06 21:09 | 280136.9 | 2040.0009 | 5 | 38 | 3.537337 | -3.26018 | 2.97598 | 1.847269 | 12.57096 | 6.950009
2018-02-06 21:11 | 280256.9 | 2160.0008 | 5 | 38 | 3.51987 | -3.260093 | 2.97598 | 1.955935 | 12.57096 | 7.333437
2018-02-06 21:13 | 280376.9 | 2280.0009 | 5 | 38 | 3.504357 | -3.260104 | 2.97598 | 2.0646 | 12.57096 | 7.715071
2018-02-06 21:15 | 280496.9 | 2400.0016 | 5 | 38 | 3.489103 | -3.260018 | 2.97598 | 2.173268 | 12.57096 | 8.095055
2018-02-06 21:17 | 280616.9 | 2520.001 | 5 | 38 | 3.473556 | -3.260032 | 2.97598 | 2.281926 | 12.57096 | 8.473354
2018-02-06 21:19 | 280736.9 | 2640.0001 | 5 | 38 | 3.45498 | -3.260123 | 2.97598 | 2.390591 | 12.57096 | 8.849848
2018-02-06 21:21 | 280856.9 | 2760.0003 | 5 | 38 | 3.432547 | -3.260036 | 2.97598 | 2.499251 | 12.57096 | 9.224082
2018-02-06 21:23 | 280976.9 | 2880.0003 | 5 | 38 | 3.403501 | -3.259995 | 2.97598 | 2.607915 | 12.57096 | 9.595582
2018-02-06 21:25 | 281096.9 | 3000.0002 | 5 | 38 | 3.359829 | -3.259985 | 2.97598 | 2.716583 | 12.57096 | 9.963254
2018-02-06 21:27 | 281216.9 | 3120.0004 | 5 | 38 | 3.284471 | -3.26003 | 2.97598 | 2.825247 | 12.57096 | 10.32467
2018-02-06 21:29 | 281336.9 | 3240.0012 | 5 | 38 | 3.126796 | -3.260021 | 2.97598 | 2.933899 | 12.57096 | 10.67422
2018-02-06 21:29 | 281382.8 | 3285.8746 | 5 | 38 | 2.999987 | -3.259988 | 2.97598 | 2.975451 | 12.57096 | 10.80178
2018-02-06 21:31 | 281502.8 | 120.0006 | 6 | 38 | 3.464428 | 0 | 2.97598 | 2.975451 | 12.57096 | 10.80178
2018-02-06 21:33 | 281622.8 | 240.0011 | 6 | 38 | 3.484042 | 0 | 2.97598 | 2.975451 | 12.57096 | 10.80178
2018-02-06 21:34 | 281682.8 | 300.002 | 6 | 38 | 3.48814 | 0 | 2.97598 | 2.975451 | 12.57096 | 10.80178
2018-02-06 21:34 | 281682.8 | 0.0025 | 7 | 39 | 3.488145 | 0 | 0 | 0 | 0 | 0
2018-02-06 21:36 | 281802.9 | 120.0002 | 2 | 39 | 4.031961 | 4.889968 | 0.1624055 | 2.829e-09 | 0.6420575 | 9.869e-09
2018-02-06 21:38 | 281922.9 | 240.0011 | 2 | 39 | 4.072978 | 4.89001 | 0.3254006 | 2.829e-09 | 1.302538 | 9.869e-09
2018-02-06 21:40 | 282042.9 | 360 | 2 | 39 | 4.107119 | 4.890012 | 0.4883758 | 2.829e-09 | 1.969265 | 9.869e-09
2018-02-06 21:42 | 282162.9 | 480.0008 | 2 | 39 | 4.132738 | 4.889989 | 0.6513717 | 2.829e-09 | 2.640883 | 9.869e-09
2018-02-06 21:44 | 282282.9 | 600.0007 | 2 | 39 | 4.155864 | 4.890059 | 0.8143701 | 2.829e-09 | 3.316389 | 9.869e-09
2018-02-06 21:46 | 282402.9 | 720.0008 | 2 | 39 | 4.182116 | 4.889983 | 0.977364 | 2.829e-09 | 3.99586 | 9.869e-09
2018-02-06 21:48 | 282522.9 | 840.0009 | 2 | 39 | 4.200302 | 4.734197 | 1.139477 | 2.829e-09 | 4.675779 | 9.869e-09
2018-02-06 21:50 | 282642.9 | 960.001 | 2 | 39 | 4.200292 | 4.339719 | 1.290537 | 2.829e-09 | 5.310271 | 9.869e-09
2018-02-06 21:52 | 282762.9 | 1080.0014 | 2 | 39 | 4.200287 | 3.981233 | 1.429158 | 2.829e-09 | 5.892513 | 9.869e-09
2018-02-06 21:54 | 282882.9 | 1200.0006 | 2 | 39 | 4.200255 | 3.637141 | 1.556113 | 2.829e-09 | 6.425761 | 9.869e-09
2018-02-06 21:56 | 283002.9 | 1320.0011 | 2 | 39 | 4.200243 | 3.302924 | 1.671687 | 2.829e-09 | 6.911201 | 9.869e-09
2018-02-06 21:57 | 283018.5 | 1335.628 | 2 | 39 | 4.20021 | 3.259994 | 1.685941 | 2.829e-09 | 6.971068 | 9.869e-09
2018-02-06 21:59 | 283138.6 | 120.0005 | 3 | 39 | 4.222652 | 3.260064 | 1.794223 | 2.829e-09 | 7.42697 | 9.869e-09
2018-02-06 22:01 | 283258.6 | 240.0001 | 3 | 39 | 4.250211 | 3.260249 | 1.902884 | 2.829e-09 | 7.887275 | 9.869e-09
2018-02-06 22:03 | 283378.6 | 360.0004 | 3 | 39 | 4.280854 | 3.260139 | 2.011558 | 2.829e-09 | 8.350802 | 9.869e-09
2018-02-06 22:05 | 283498.6 | 480.0015 | 3 | 39 | 4.314682 | 3.260159 | 2.120226 | 2.829e-09 | 8.817807 | 9.869e-09
2018-02-06 22:07 | 283618.6 | 600.0008 | 3 | 39 | 4.350842 | 3.260186 | 2.228871 | 2.829e-09 | 9.288513 | 9.869e-09
2018-02-06 22:09 | 283738.6 | 720.0005 | 3 | 39 | 4.389517 | 3.260161 | 2.337539 | 2.829e-09 | 9.763397 | 9.869e-09
2018-02-06 22:11 | 283858.6 | 840.0007 | 3 | 39 | 4.40028 | 2.869891 | 2.441048 | 2.829e-09 | 10.21871 | 9.869e-09
2018-02-06 22:13 | 283978.6 | 960.0011 | 3 | 39 | 4.400278 | 2.463252 | 2.529762 | 2.829e-09 | 10.60907 | 9.869e-09
2018-02-06 22:15 | 284098.6 | 1080.0004 | 3 | 39 | 4.400259 | 2.120931 | 2.605958 | 2.829e-09 | 10.94435 | 9.869e-09
2018-02-06 22:17 | 284218.6 | 1200.0011 | 3 | 39 | 4.400224 | 1.834181 | 2.671757 | 2.829e-09 | 11.23389 | 9.869e-09
2018-02-06 22:19 | 284338.6 | 1320.0003 | 3 | 39 | 4.400225 | 1.593985 | 2.728776 | 2.829e-09 | 11.48478 | 9.869e-09
2018-02-06 22:21 | 284458.6 | 1440.0009 | 3 | 39 | 4.400218 | 1.389592 | 2.778429 | 2.829e-09 | 11.70327 | 9.869e-09
2018-02-06 22:23 | 284578.6 | 1560.0002 | 3 | 39 | 4.400213 | 1.210891 | 2.821699 | 2.829e-09 | 11.89366 | 9.869e-09
2018-02-06 22:25 | 284698.6 | 1680.0016 | 3 | 39 | 4.400197 | 1.063055 | 2.859527 | 2.829e-09 | 12.06011 | 9.869e-09
2018-02-06 22:27 | 284818.6 | 1800.001 | 3 | 39 | 4.400197 | 0.9378767 | 2.892813 | 2.829e-09 | 12.20658 | 9.869e-09
2018-02-06 22:29 | 284938.6 | 1920.0005 | 3 | 39 | 4.400183 | 0.8323727 | 2.922284 | 2.829e-09 | 12.33626 | 9.869e-09
2018-02-06 22:31 | 285058.6 | 2040 | 3 | 39 | 4.400179 | 0.7397346 | 2.948465 | 2.829e-09 | 12.45146 | 9.869e-09
2018-02-06 22:33 | 285178.6 | 2160.0014 | 3 | 39 | 4.400183 | 0.6589499 | 2.971725 | 2.829e-09 | 12.55381 | 9.869e-09
2018-02-06 22:33 | 285188.6 | 2170.0584 | 3 | 39 | 4.400179 | 0.6519928 | 2.973554 | 2.829e-09 | 12.56186 | 9.869e-09
2018-02-06 22:35 | 285308.7 | 120.0011 | 4 | 39 | 4.338737 | 0 | 2.973556 | 2.829e-09 | 12.56186 | 9.869e-09
2018-02-06 22:37 | 285428.7 | 240.0014 | 4 | 39 | 4.332885 | 0 | 2.973556 | 2.829e-09 | 12.56186 | 9.869e-09
2018-02-06 22:38 | 285488.7 | 300.0013 | 4 | 39 | 4.331187 | 0 | 2.973556 | 2.829e-09 | 12.56186 | 9.869e-09
2018-02-06 22:40 | 285608.7 | 120.0007 | 5 | 39 | 4.025882 | -3.260032 | 2.973556 | 0.1086578 | 12.56186 | 0.4419029
2018-02-06 22:42 | 285728.7 | 240.0007 | 5 | 39 | 3.980131 | -3.260001 | 2.973556 | 0.2173162 | 12.56186 | 0.8767873
2018-02-06 22:44 | 285848.7 | 360.0011 | 5 | 39 | 3.938726 | -3.260012 | 2.973556 | 0.3259782 | 12.56186 | 1.30701
2018-02-06 22:46 | 285968.7 | 480.0005 | 5 | 39 | 3.89932 | -3.260051 | 2.973556 | 0.4346442 | 12.56186 | 1.732859
2018-02-06 22:48 | 286088.7 | 600.0008 | 5 | 39 | 3.860919 | -3.260021 | 2.973556 | 0.5432989 | 12.56186 | 2.154441
2018-02-06 22:50 | 286208.7 | 720.0005 | 5 | 39 | 3.822934 | -3.259973 | 2.973556 | 0.6519653 | 12.56186 | 2.571921
2018-02-06 22:52 | 286328.7 | 840.0012 | 5 | 39 | 3.786841 | -3.259948 | 2.973556 | 0.7606244 | 12.56186 | 2.985342
2018-02-06 22:54 | 286448.7 | 960.0009 | 5 | 39 | 3.752738 | -3.25999 | 2.973556 | 0.8692842 | 12.56186 | 3.394938
2018-02-06 22:56 | 286568.7 | 1080.0006 | 5 | 39 | 3.721871 | -3.26009 | 2.973556 | 0.9779453 | 12.56186 | 3.80102
2018-02-06 22:58 | 286688.7 | 1200.0002 | 5 | 39 | 3.692545 | -3.260077 | 2.973556 | 1.086611 | 12.56186 | 4.203865
2018-02-06 23:00 | 286808.7 | 1320.0002 | 5 | 39 | 3.664548 | -3.260081 | 2.973556 | 1.195275 | 12.56186 | 4.603561
2018-02-06 23:02 | 286928.7 | 1440.0011 | 5 | 39 | 3.639022 | -3.26005 | 2.973556 | 1.303942 | 12.56186 | 5.000373
2018-02-06 23:04 | 287048.7 | 1560.0011 | 5 | 39 | 3.615647 | -3.260123 | 2.973556 | 1.412602 | 12.56186 | 5.394499
2018-02-06 23:06 | 287168.7 | 1680.0007 | 5 | 39 | 3.593594 | -3.260061 | 2.973556 | 1.521267 | 12.56186 | 5.786182
2018-02-06 23:08 | 287288.7 | 1800.0005 | 5 | 39 | 3.572116 | -3.26009 | 2.973556 | 1.629931 | 12.56186 | 6.175501
2018-02-06 23:10 | 287408.7 | 1920.0007 | 5 | 39 | 3.552863 | -3.260063 | 2.973556 | 1.738601 | 12.56186 | 6.562617
2018-02-06 23:12 | 287528.7 | 2040.0003 | 5 | 39 | 3.535495 | -3.260055 | 2.973556 | 1.847264 | 12.56186 | 6.947717
2018-02-06 23:14 | 287648.7 | 2160.0008 | 5 | 39 | 3.519589 | -3.260126 | 2.973556 | 1.955919 | 12.56186 | 7.330998
2018-02-06 23:16 | 287768.7 | 2280.0002 | 5 | 39 | 3.503486 | -3.259948 | 2.973556 | 2.064589 | 12.56186 | 7.712613
2018-02-06 23:18 | 287888.7 | 2400.0001 | 5 | 39 | 3.487466 | -3.259961 | 2.973556 | 2.17325 | 12.56186 | 8.092414
2018-02-06 23:20 | 288008.7 | 2520.0011 | 5 | 39 | 3.471273 | -3.260111 | 2.973556 | 2.281919 | 12.56186 | 8.470524
2018-02-06 23:22 | 288128.7 | 2640.0003 | 5 | 39 | 3.453368 | -3.260086 | 2.973556 | 2.390584 | 12.56186 | 8.84677
2018-02-06 23:24 | 288248.7 | 2760.0013 | 5 | 39 | 3.431717 | -3.260106 | 2.973556 | 2.499243 | 12.56186 | 9.220883
2018-02-06 23:26 | 288368.7 | 2880.0007 | 5 | 39 | 3.401334 | -3.260075 | 2.973556 | 2.607906 | 12.56186 | 9.592237
2018-02-06 23:28 | 288488.7 | 3000.0001 | 5 | 39 | 3.357016 | -3.259798 | 2.973556 | 2.71657 | 12.56186 | 9.959616
2018-02-06 23:30 | 288608.7 | 3120.0002 | 5 | 39 | 3.282099 | -3.260124 | 2.973556 | 2.825235 | 12.56186 | 10.32073
2018-02-06 23:32 | 288728.7 | 3240.0004 | 5 | 39 | 3.123641 | -3.259833 | 2.973556 | 2.933899 | 12.56186 | 10.67003
2018-02-06 23:33 | 288772.9 | 3284.1834 | 5 | 39 | 2.999999 | -3.260189 | 2.973556 | 2.973908 | 12.56186 | 10.79278
2018-02-06 23:35 | 288893 | 120.0002 | 6 | 39 | 3.462657 | 0 | 2.973556 | 2.973917 | 12.56186 | 10.7928
2018-02-06 23:37 | 289013 | 240.0013 | 6 | 39 | 3.482171 | 0 | 2.973556 | 2.973917 | 12.56186 | 10.7928
2018-02-06 23:38 | 289073 | 300.0022 | 6 | 39 | 3.486251 | 0 | 2.973556 | 2.973917 | 12.56186 | 10.7928
2018-02-06 23:38 | 289073 | 0.0025 | 7 | 40 | 3.486453 | 0 | 0 | 0 | 0 | 0
2018-02-06 23:40 | 289193.1 | 120.0005 | 2 | 40 | 4.031596 | 4.889911 | 0.1623933 | 0 | 0.6418558 | 0
2018-02-06 23:42 | 289313.1 | 240.001 | 2 | 40 | 4.071352 | 4.889943 | 0.3253923 | 0 | 1.302143 | 0
2018-02-06 23:44 | 289433.1 | 360.0003 | 2 | 40 | 4.106955 | 4.889878 | 0.4883839 | 0 | 1.96877 | 0
2018-02-06 23:46 | 289553.1 | 480.0004 | 2 | 40 | 4.133173 | 4.889916 | 0.6513695 | 0 | 2.640375 | 0
2018-02-06 23:48 | 289673.1 | 600.0014 | 2 | 40 | 4.156744 | 4.88993 | 0.8143581 | 0 | 3.315947 | 0
2018-02-06 23:50 | 289793.1 | 720.0001 | 2 | 40 | 4.18121 | 4.889943 | 0.9773507 | 0 | 3.995423 | 0
2018-02-06 23:52 | 289913.1 | 840.0001 | 2 | 40 | 4.200268 | 4.748706 | 1.139642 | 0 | 4.675962 | 0
2018-02-06 23:54 | 290033.1 | 960.001 | 2 | 40 | 4.200269 | 4.337836 | 1.290887 | 0 | 5.31123 | 0
2018-02-06 23:56 | 290153.1 | 1080.0012 | 2 | 40 | 4.200243 | 3.971793 | 1.429296 | 0 | 5.892585 | 0
2018-02-06 23:58 | 290273.1 | 1200.0006 | 2 | 40 | 4.200247 | 3.634036 | 1.555977 | 0 | 6.42468 | 0
2018-02-07 | 290393.1 | 1320.0009 | 2 | 40 | 4.200263 | 3.313024 | 1.671734 | 0 | 6.910887 | 0
2018-02-07 | 290413 | 1339.9769 | 2 | 40 | 4.200233 | 3.259994 | 1.689965 | 0 | 6.987462 | 0
2018-02-07 00:02 | 290533 | 120.0015 | 3 | 40 | 4.223278 | 3.259953 | 1.798258 | 0 | 7.443442 | 0
2018-02-07 00:04 | 290653 | 240.0014 | 3 | 40 | 4.251045 | 3.259927 | 1.906911 | 0 | 7.903795 | 0
2018-02-07 00:06 | 290773 | 360.0015 | 3 | 40 | 4.281661 | 3.259948 | 2.015581 | 0 | 8.367398 | 0
2018-02-07 00:08 | 290893 | 480.0002 | 3 | 40 | 4.314363 | 3.259942 | 2.124236 | 0 | 8.834373 | 0
2018-02-07 00:10 | 291013 | 600.0013 | 3 | 40 | 4.35039 | 3.259925 | 2.232889 | 0 | 9.305061 | 0
2018-02-07 00:12 | 291133 | 720.0014 | 3 | 40 | 4.389785 | 3.259992 | 2.341553 | 0 | 9.779922 | 0
2018-02-07 00:14 | 291253 | 840.001 | 3 | 40 | 4.40027 | 2.85974 | 2.444797 | 0 | 10.23408 | 0
2018-02-07 00:16 | 291373 | 960.0007 | 3 | 40 | 4.40024 | 2.461711 | 2.533275 | 0 | 10.6234 | 0
2018-02-07 00:18 | 291493 | 1080.0015 | 3 | 40 | 4.400245 | 2.125289 | 2.609587 | 0 | 10.95919 | 0
2018-02-07 00:20 | 291613 | 1200.0005 | 3 | 40 | 4.400266 | 1.830038 | 2.675372 | 0 | 11.24866 | 0
2018-02-07 00:22 | 291733 | 1320.0006 | 3 | 40 | 4.400231 | 1.586512 | 2.732182 | 0 | 11.49864 | 0
2018-02-07 00:24 | 291853 | 1440.0008 | 3 | 40 | 4.400205 | 1.382139 | 2.781569 | 0 | 11.71596 | 0
2018-02-07 00:26 | 291973 | 1560.0009 | 3 | 40 | 4.400197 | 1.211535 | 2.824742 | 0 | 11.90593 | 0
2018-02-07 00:28 | 292093 | 1680.0012 | 3 | 40 | 4.400184 | 1.061264 | 2.862581 | 0 | 12.07243 | 0
2018-02-07 00:30 | 292213 | 1800.0015 | 3 | 40 | 4.400171 | 0.9312019 | 2.895721 | 0 | 12.21825 | 0
2018-02-07 00:32 | 292333 | 1920.0011 | 3 | 40 | 4.400236 | 0.8267918 | 2.924969 | 0 | 12.34695 | 0
2018-02-07 00:34 | 292453 | 2040.0007 | 3 | 40 | 4.400171 | 0.7370663 | 2.950976 | 0 | 12.46138 | 0
2018-02-07 00:36 | 292573 | 2160.0004 | 3 | 40 | 4.40013 | 0.6586151 | 2.974226 | 0 | 12.56369 | 0
2018-02-07 00:36 | 292586 | 2172.9599 | 3 | 40 | 4.400193 | 0.6519909 | 2.976585 | 0 | 12.57407 | 0
2018-02-07 00:38 | 292706 | 120.0015 | 4 | 40 | 4.33907 | 0 | 2.976585 | 0 | 12.57407 | 0
2018-02-07 00:40 | 292826 | 240.0009 | 4 | 40 | 4.333299 | 0 | 2.976585 | 0 | 12.57407 | 0
2018-02-07 00:41 | 292886 | 300.0019 | 4 | 40 | 4.331609 | 0 | 2.976585 | 0 | 12.57407 | 0
2018-02-07 00:43 | 293006.1193 | 120.0011 | 5 | 40 | 4.026434 | -3.260053 | 2.976585 | 0.1086539 | 12.57407 | 0.4418814
2018-02-07 00:45 | 293126.1183 | 240.0001 | 5 | 40 | 3.981606 | -3.260141 | 2.976585 | 0.2173165 | 12.57407 | 0.8769144
2018-02-07 00:47 | 293246.1187 | 360.0005 | 5 | 40 | 3.938995 | -3.260048 | 2.976585 | 0.3259929 | 12.57407 | 1.307296
2018-02-07 00:49 | 293366.1186 | 480.0004 | 5 | 40 | 3.898428 | -3.260006 | 2.976585 | 0.4346505 | 12.57407 | 1.733076
2018-02-07 00:51 | 293486.1189 | 600.0007 | 5 | 40 | 3.859794 | -3.260124 | 2.976585 | 0.5433226 | 12.57407 | 2.154613
2018-02-07 00:53 | 293606.1193 | 720.0011 | 5 | 40 | 3.823011 | -3.260001 | 2.976585 | 0.6519898 | 12.57407 | 2.57204
2018-02-07 00:55 | 293726.1194 | 840.0012 | 5 | 40 | 3.786698 | -3.260046 | 2.976585 | 0.760653 | 12.57407 | 2.985492
2018-02-07 00:57 | 293846.1184 | 960.0002 | 5 | 40 | 3.751619 | -3.260025 | 2.976585 | 0.8693125 | 12.57407 | 3.395014
2018-02-07 00:59 | 293966.1187 | 1080.0005 | 5 | 40 | 3.719975 | -3.259948 | 2.976585 | 0.9779741 | 12.57407 | 3.800919
2018-02-07 01:01 | 294086.1191 | 1200.0009 | 5 | 40 | 3.690974 | -3.259938 | 2.976585 | 1.086634 | 12.57407 | 4.203528
2018-02-07 01:03 | 294206.1186 | 1320.0004 | 5 | 40 | 3.663755 | -3.260071 | 2.976585 | 1.195294 | 12.57407 | 4.6031
2018-02-07 01:05 | 294326.1191 | 1440.0009 | 5 | 40 | 3.637494 | -3.259981 | 2.976585 | 1.303956 | 12.57407 | 4.999771
2018-02-07 01:07 | 294446.1193 | 1560.0011 | 5 | 40 | 3.613299 | -3.259985 | 2.976585 | 1.412623 | 12.57407 | 5.393723
2018-02-07 01:09 | 294566.1183 | 1680.0001 | 5 | 40 | 3.590809 | -3.260028 | 2.976585 | 1.521281 | 12.57407 | 5.785089
2018-02-07 01:11 | 294686.1185 | 1800.0003 | 5 | 40 | 3.570603 | -3.260039 | 2.976585 | 1.629942 | 12.57407 | 6.174162
2018-02-07 01:13 | 294806.1197 | 1920.0015 | 5 | 40 | 3.551357 | -3.259965 | 2.976585 | 1.73861 | 12.57407 | 6.561124
2018-02-07 01:15 | 294926.1184 | 2040.0002 | 5 | 40 | 3.533207 | -3.260041 | 2.976585 | 1.847272 | 12.57407 | 6.946012
2018-02-07 01:17 | 295046.1198 | 2160.0016 | 5 | 40 | 3.516684 | -3.260043 | 2.976585 | 1.955935 | 12.57407 | 7.329027
2018-02-07 01:19 | 295166.1192 | 2280.001 | 5 | 40 | 3.501193 | -3.260006 | 2.976585 | 2.064593 | 12.57407 | 7.710295
2018-02-07 01:21 | 295286.1196 | 2400.0014 | 5 | 40 | 3.485875 | -3.25999 | 2.976585 | 2.173258 | 12.57407 | 8.089926
2018-02-07 01:23 | 295406.1184 | 2520.0002 | 5 | 40 | 3.468697 | -3.260113 | 2.976585 | 2.28193 | 12.57407 | 8.467827
2018-02-07 01:25 | 295526.1196 | 2640.0014 | 5 | 40 | 3.449953 | -3.260055 | 2.976585 | 2.390594 | 12.57407 | 8.843756
2018-02-07 01:27 | 295646.1185 | 2760.0003 | 5 | 40 | 3.427291 | -3.259813 | 2.976585 | 2.499242 | 12.57407 | 9.217408
2018-02-07 01:29 | 295766.1196 | 2880.0014 | 5 | 40 | 3.398033 | -3.259918 | 2.976585 | 2.607911 | 12.57407 | 9.58836
2018-02-07 01:31 | 295886.1193 | 3000.0011 | 5 | 40 | 3.353117 | -3.260036 | 2.976585 | 2.716571 | 12.57407 | 9.955368
2018-02-07 01:33 | 296006.1187 | 3120.0005 | 5 | 40 | 3.275092 | -3.259818 | 2.976585 | 2.825225 | 12.57407 | 10.31586
2018-02-07 01:35 | 296126.1194 | 3240.0012 | 5 | 40 | 3.114828 | -3.25995 | 2.976585 | 2.93389 | 12.57407 | 10.66433
2018-02-07 01:36 | 296167.5746 | 3281.4564 | 5 | 40 | 2.999985 | -3.259829 | 2.976585 | 2.97143 | 12.57407 | 10.7793
2018-02-07 01:38 | 296287.6 | 120.0004 | 6 | 40 | 3.470686 | 0 | 2.976585 | 2.97143 | 12.57407 | 10.7793
2018-02-07 01:40 | 296407.6 | 240.0006 | 6 | 40 | 3.491017 | 0 | 2.976585 | 2.97143 | 12.57407 | 10.7793
2018-02-07 01:41 | 296467.6 | 300.0019 | 6 | 40 | 3.495329 | 0 | 2.976585 | 2.97143 | 12.57407 | 10.7793
2018-02-07 01:41 | 296467.6 | 0.0025 | 7 | 41 | 3.495483 | 0 | 0 | 0 | 0 | 0
2018-02-07 01:43 | 296587.7 | 120.0001 | 2 | 41 | 4.035856 | 4.889932 | 0.1624007 | 0 | 0.6429982 | 0
2018-02-07 01:45 | 296707.7 | 240.0001 | 2 | 41 | 4.075858 | 4.889892 | 0.3253855 | 0 | 1.303963 | 0
2018-02-07 01:47 | 296827.7 | 360.0014 | 2 | 41 | 4.109322 | 4.889903 | 0.4883664 | 0 | 1.971129 | 0
2018-02-07 01:49 | 296947.7 | 480.0009 | 2 | 41 | 4.135501 | 4.889934 | 0.6513532 | 0 | 2.643086 | 0
2018-02-07 01:51 | 297067.7 | 600.0013 | 2 | 41 | 4.15967 | 4.890046 | 0.8143529 | 0 | 3.319155 | 0
2018-02-07 01:53 | 297187.7 | 720.0009 | 2 | 41 | 4.184664 | 4.890101 | 0.9773451 | 0 | 3.999157 | 0
2018-02-07 01:55 | 297307.7 | 840.0005 | 2 | 41 | 4.200285 | 4.704768 | 1.138994 | 0 | 4.677365 | 0
2018-02-07 01:57 | 297427.7 | 960.0009 | 2 | 41 | 4.200298 | 4.317739 | 1.289248 | 0 | 5.308475 | 0
2018-02-07 01:59 | 297547.7 | 1080.0013 | 2 | 41 | 4.200255 | 3.946839 | 1.426955 | 0 | 5.88688 | 0
2018-02-07 02:01 | 297667.7 | 1200.0009 | 2 | 41 | 4.200242 | 3.603208 | 1.552731 | 0 | 6.415173 | 0
2018-02-07 02:03 | 297787.7 | 1320.0013 | 2 | 41 | 4.200237 | 3.281894 | 1.667447 | 0 | 6.897009 | 0
2018-02-07 02:03 | 297796.5 | 1328.7247 | 2 | 41 | 4.200254 | 3.259994 | 1.67538 | 0 | 6.930326 | 0
2018-02-07 02:05 | 297916.4 | 120.0013 | 3 | 41 | 4.222069 | 3.26002 | 1.783656 | 0 | 7.38618 | 0
2018-02-07 02:07 | 298036.4 | 240.0009 | 3 | 41 | 4.249467 | 3.25999 | 1.892319 | 0 | 7.846413 | 0
2018-02-07 02:09 | 298156.4 | 360.0005 | 3 | 41 | 4.280704 | 3.259986 | 2.000989 | 0 | 8.309878 | 0
2018-02-07 02:11 | 298276.4 | 480.0001 | 3 | 41 | 4.313811 | 3.260039 | 2.109643 | 0 | 8.776777 | 0
2018-02-07 02:13 | 298396.4 | 600.0005 | 3 | 41 | 4.349358 | 3.259982 | 2.218312 | 0 | 9.247458 | 0
2018-02-07 02:15 | 298516.4 | 720.0009 | 3 | 41 | 4.387827 | 3.260034 | 2.32698 | 0 | 9.722169 | 0
2018-02-07 02:17 | 298636.4 | 840.0021 | 3 | 41 | 4.400272 | 2.879428 | 2.430859 | 0 | 10.17906 | 0
2018-02-07 02:19 | 298756.4 | 960.0009 | 3 | 41 | 4.400261 | 2.473901 | 2.519831 | 0 | 10.57055 | 0
2018-02-07 02:21 | 298876.4 | 1080.0005 | 3 | 41 | 4.400268 | 2.135085 | 2.596492 | 0 | 10.90789 | 0
2018-02-07 02:23 | 298996.4 | 1200.0009 | 3 | 41 | 4.400251 | 1.848594 | 2.662754 | 0 | 11.19945 | 0
2018-02-07 02:25 | 299116.4 | 1320.0005 | 3 | 41 | 4.400241 | 1.602702 | 2.720154 | 0 | 11.45203 | 0
2018-02-07 02:27 | 299236.4 | 1440.0001 | 3 | 41 | 4.400244 | 1.393211 | 2.769961 | 0 | 11.67119 | 0
2018-02-07 02:29 | 299356.4 | 1560.0005 | 3 | 41 | 4.400204 | 1.218044 | 2.813387 | 0 | 11.86227 | 0
2018-02-07 02:31 | 299476.4 | 1680.0002 | 3 | 41 | 4.400221 | 1.071693 | 2.851469 | 0 | 12.02984 | 0
2018-02-07 02:33 | 299596.4 | 1800.0005 | 3 | 41 | 4.400184 | 0.9468956 | 2.88507 | 0 | 12.17769 | 0
2018-02-07 02:35 | 299716.4 | 1920.0001 | 3 | 41 | 4.400184 | 0.8374786 | 2.914787 | 0 | 12.30845 | 0
2018-02-07 02:37 | 299836.4 | 2040.0013 | 3 | 41 | 4.40019 | 0.7451553 | 2.941116 | 0 | 12.42431 | 0
2018-02-07 02:39 | 299956.4 | 2160.0017 | 3 | 41 | 4.400167 | 0.666769 | 2.964615 | 0 | 12.5277 | 0
2018-02-07 02:39 | 299981.6 | 2185.1907 | 3 | 41 | 4.40021 | 0.6519957 | 2.969224 | 0 | 12.54799 | 0
2018-02-07 02:41 | 300101.7 | 120.0004 | 4 | 41 | 4.338347 | 0 | 2.969224 | 0 | 12.54799 | 0
2018-02-07 02:43 | 300221.7 | 240 | 4 | 41 | 4.33247 | 0 | 2.969224 | 0 | 12.54799 | 0
2018-02-07 02:44 | 300281.7 | 300.0027 | 4 | 41 | 4.330787 | 0 | 2.969224 | 0 | 12.54799 | 0
2018-02-07 02:46 | 300401.8 | 120.0011 | 5 | 41 | 4.023441 | -3.260046 | 2.969224 | 0.1086613 | 12.54799 | 0.4416456
2018-02-07 02:48 | 300521.8 | 240.0005 | 5 | 41 | 3.978584 | -3.259973 | 2.969224 | 0.2173245 | 12.54799 | 0.8763401
2018-02-07 02:50 | 300641.8 | 360.0008 | 5 | 41 | 3.937776 | -3.259981 | 2.969224 | 0.3259754 | 12.54799 | 1.306386
2018-02-07 02:52 | 300761.8 | 480.0016 | 5 | 41 | 3.897543 | -3.260018 | 2.969224 | 0.4346479 | 12.54799 | 1.732129
2018-02-07 02:54 | 300881.8 | 600.0002 | 5 | 41 | 3.85822 | -3.260032 | 2.969224 | 0.5433012 | 12.54799 | 2.153447
2018-02-07 02:56 | 301001.8 | 720.0006 | 5 | 41 | 3.821043 | -3.260039 | 2.969224 | 0.6519659 | 12.54799 | 2.57067
2018-02-07 02:58 | 301121.8 | 840.0015 | 5 | 41 | 3.785364 | -3.259999 | 2.969224 | 0.7606313 | 12.54799 | 2.983933
2018-02-07 03:00 | 301241.8 | 960.0011 | 5 | 41 | 3.751561 | -3.259936 | 2.969224 | 0.8692812 | 12.54799 | 3.393353
2018-02-07 03:02 | 301361.8 | 1080.0006 | 5 | 41 | 3.7196 | -3.259921 | 2.969224 | 0.9779483 | 12.54799 | 3.799273
2018-02-07 03:04 | 301481.8 | 1200.0002 | 5 | 41 | 3.690157 | -3.259941 | 2.969224 | 1.086609 | 12.54799 | 4.201831
2018-02-07 03:06 | 301601.8 | 1320.0011 | 5 | 41 | 3.663044 | -3.26001 | 2.969224 | 1.195264 | 12.54799 | 4.601289
2018-02-07 03:08 | 301721.8 | 1440.0016 | 5 | 41 | 3.637972 | -3.259938 | 2.969224 | 1.303928 | 12.54799 | 4.997959
2018-02-07 03:10 | 301841.8 | 1560.0002 | 5 | 41 | 3.613904 | -3.259973 | 2.969224 | 1.412588 | 12.54799 | 5.391949
2018-02-07 03:12 | 301961.8 | 1680.0006 | 5 | 41 | 3.590908 | -3.260013 | 2.969224 | 1.521244 | 12.54799 | 5.78335
2018-02-07 03:14 | 302081.8 | 1800 | 5 | 41 | 3.570358 | -3.259954 | 2.969224 | 1.629908 | 12.54799 | 6.172418
2018-02-07 03:16 | 302201.8 | 1920.0011 | 5 | 41 | 3.551751 | -3.260036 | 2.969224 | 1.738568 | 12.54799 | 6.55934
2018-02-07 03:18 | 302321.8 | 2040.0006 | 5 | 41 | 3.534578 | -3.259941 | 2.969224 | 1.847226 | 12.54799 | 6.944327
2018-02-07 03:20 | 302441.8 | 2160.0002 | 5 | 41 | 3.517449 | -3.259998 | 2.969224 | 1.955893 | 12.54799 | 7.32749
2018-02-07 03:22 | 302561.8 | 2280.0007 | 5 | 41 | 3.501361 | -3.259976 | 2.969224 | 2.064553 | 12.54799 | 7.708809
2018-02-07 03:24 | 302681.8 | 2400.0007 | 5 | 41 | 3.485696 | -3.260215 | 2.969224 | 2.173213 | 12.54799 | 8.088418
2018-02-07 03:26 | 302801.8 | 2520.0012 | 5 | 41 | 3.469496 | -3.259934 | 2.969224 | 2.281868 | 12.54799 | 8.466288
2018-02-07 03:28 | 302921.8 | 2640 | 5 | 41 | 3.450943 | -3.259918 | 2.969224 | 2.39052 | 12.54799 | 8.842279
2018-02-07 03:30 | 303041.8 | 2760.0012 | 5 | 41 | 3.427455 | -3.259912 | 2.969224 | 2.499175 | 12.54799 | 9.215998
2018-02-07 03:32 | 303161.8 | 2880.0008 | 5 | 41 | 3.397469 | -3.259807 | 2.969224 | 2.607836 | 12.54799 | 9.586877
2018-02-07 03:34 | 303281.8 | 3000.0012 | 5 | 41 | 3.352614 | -3.259928 | 2.969224 | 2.716494 | 12.54799 | 9.95379
2018-02-07 03:36 | 303401.8 | 3120.0015 | 5 | 41 | 3.275429 | -3.25984 | 2.969224 | 2.825146 | 12.54799 | 10.31427
2018-02-07 03:38 | 303521.8 | 3240.0003 | 5 | 41 | 3.111143 | -3.260176 | 2.969224 | 2.933813 | 12.54799 | 10.66263
2018-02-07 03:39 | 303560.8 | 3279.0252 | 5 | 41 | 2.999991 | -3.259934 | 2.969224 | 2.969149 | 12.54799 | 10.77077
2018-02-07 03:41 | 303680.9 | 120.0011 | 6 | 41 | 3.467573 | 0 | 2.969224 | 2.969149 | 12.54799 | 10.77077
2018-02-07 03:43 | 303800.9 | 240.0013 | 6 | 41 | 3.487512 | 0 | 2.969224 | 2.969149 | 12.54799 | 10.77077
2018-02-07 03:44 | 303860.9 | 300.0026 | 6 | 41 | 3.491666 | 0 | 2.969224 | 2.969149 | 12.54799 | 10.77077
2018-02-07 03:44 | 303860.8 | 0.0024 | 7 | 42 | 3.491987 | 0 | 0 | 0 | 0 | 0
2018-02-07 03:46 | 303980.9411 | 120.0005 | 2 | 42 | 4.03323 | 4.88989 | 0.1623953 | 0 | 0.6423801 | 0
2018-02-07 03:48 | 304100.9414 | 240.0008 | 2 | 42 | 4.07425 | 4.889834 | 0.3253814 | 0 | 1.303008 | 0
2018-02-07 03:50 | 304220.9418 | 360.0012 | 2 | 42 | 4.108584 | 4.889924 | 0.4883898 | 0 | 1.970096 | 0
2018-02-07 03:52 | 304340.9413 | 480.0007 | 2 | 42 | 4.134336 | 4.890201 | 0.6513742 | 0 | 2.641911 | 0
2018-02-07 03:54 | 304460.9417 | 600.0011 | 2 | 42 | 4.15721 | 4.889863 | 0.8143631 | 0 | 3.317618 | 0
2018-02-07 03:56 | 304580.9413 | 720.0007 | 2 | 42 | 4.182798 | 4.889812 | 0.9773662 | 0 | 3.997288 | 0
2018-02-07 03:58 | 304700.9417 | 840.0011 | 2 | 42 | 4.200285 | 4.718005 | 1.139256 | 0 | 4.67636 | 0
2018-02-07 04:00 | 304820.9406 | 960 | 2 | 42 | 4.20029 | 4.3227 | 1.28977 | 0 | 5.308558 | 0
2018-02-07 04:02 | 304940.9417 | 1080.0011 | 2 | 42 | 4.200269 | 3.960561 | 1.427759 | 0 | 5.888145 | 0
2018-02-07 04:04 | 305060.9421 | 1200.0015 | 2 | 42 | 4.200266 | 3.622985 | 1.554099 | 0 | 6.418808 | 0
2018-02-07 04:06 | 305180.9409 | 1320.0003 | 2 | 42 | 4.200255 | 3.290038 | 1.669263 | 0 | 6.902525 | 0
2018-02-07 04:06 | 305192.3132 | 1331.3726 | 2 | 42 | 4.20028 | 3.259999 | 1.6796 | 0 | 6.945941 | 0
2018-02-07 04:08 | 305312.3 | 120.0005 | 3 | 42 | 4.223137 | 3.259973 | 1.787893 | 1.97e-10 | 7.401927 | 8.02e-10
2018-02-07 04:10 | 305432.3 | 240 | 3 | 42 | 4.250668 | 3.259988 | 1.896544 | 1.97e-10 | 7.862245 | 8.02e-10
2018-02-07 04:12 | 305552.3 | 360.0012 | 3 | 42 | 4.281211 | 3.259984 | 2.005214 | 1.97e-10 | 8.325796 | 8.02e-10
2018-02-07 04:14 | 305672.3 | 480.0009 | 3 | 42 | 4.314817 | 3.260013 | 2.113867 | 1.97e-10 | 8.792755 | 8.02e-10
2018-02-07 04:16 | 305792.3 | 600.0013 | 3 | 42 | 4.350603 | 3.260104 | 2.222533 | 1.97e-10 | 9.263556 | 8.02e-10
2018-02-07 04:18 | 305912.3 | 720.0008 | 3 | 42 | 4.388496 | 3.26002 | 2.331205 | 1.97e-10 | 9.738387 | 8.02e-10
2018-02-07 04:20 | 306032.3 | 840.0002 | 3 | 42 | 4.40025 | 2.885627 | 2.435033 | 1.97e-10 | 10.19507 | 8.02e-10
2018-02-07 04:22 | 306152.3 | 960.0009 | 3 | 42 | 4.400267 | 2.484298 | 2.524353 | 1.97e-10 | 10.58809 | 8.02e-10
2018-02-07 04:24 | 306272.3 | 1080.0004 | 3 | 42 | 4.400261 | 2.134467 | 2.601124 | 1.97e-10 | 10.92591 | 8.02e-10
2018-02-07 04:26 | 306392.3 | 1200.0006 | 3 | 42 | 4.400216 | 1.846347 | 2.667335 | 1.97e-10 | 11.21725 | 8.02e-10
2018-02-07 04:28 | 306512.3 | 1320.0001 | 3 | 42 | 4.400235 | 1.603635 | 2.724724 | 1.97e-10 | 11.46978 | 8.02e-10
2018-02-07 04:30 | 306632.3 | 1440.0001 | 3 | 42 | 4.400213 | 1.400155 | 2.774702 | 1.97e-10 | 11.68969 | 8.02e-10
2018-02-07 04:32 | 306752.3 | 1560.0002 | 3 | 42 | 4.400232 | 1.219981 | 2.818302 | 1.97e-10 | 11.88154 | 8.02e-10
2018-02-07 04:34 | 306872.3 | 1680.0009 | 3 | 42 | 4.400177 | 1.067868 | 2.85635 | 1.97e-10 | 12.04896 | 8.02e-10
2018-02-07 04:36 | 306992.3 | 1800.0002 | 3 | 42 | 4.400237 | 0.9425745 | 2.889798 | 1.97e-10 | 12.19614 | 8.02e-10
2018-02-07 04:38 | 307112.3 | 1920.0005 | 3 | 42 | 4.400171 | 0.8355865 | 2.919364 | 1.97e-10 | 12.32624 | 8.02e-10
2018-02-07 04:40 | 307232.3 | 2040.0007 | 3 | 42 | 4.400197 | 0.7433844 | 2.945645 | 1.97e-10 | 12.44188 | 8.02e-10
2018-02-07 04:42 | 307352.3 | 2160.0015 | 3 | 42 | 4.400165 | 0.6601696 | 2.968999 | 1.97e-10 | 12.54464 | 8.02e-10
2018-02-07 04:42 | 307365.9 | 2173.5489 | 3 | 42 | 4.400165 | 0.6519976 | 2.971465 | 1.97e-10 | 12.55549 | 8.02e-10
2018-02-07 04:44 | 307485.9 | 120.0008 | 4 | 42 | 4.338727 | 0 | 2.971465 | 1.97e-10 | 12.55549 | 8.02e-10
2018-02-07 04:46 | 307605.9 | 240 | 4 | 42 | 4.332959 | 0 | 2.971465 | 1.97e-10 | 12.55549 | 8.02e-10
2018-02-07 04:47 | 307665.9 | 300.0027 | 4 | 42 | 4.331222 | 0 | 2.971465 | 1.97e-10 | 12.55549 | 8.02e-10
2018-02-07 04:49 | 307786 | 120.0008 | 5 | 42 | 4.025946 | -3.259983 | 2.971465 | 0.1086505 | 12.55549 | 0.4418565
2018-02-07 04:51 | 307906 | 240.0011 | 5 | 42 | 3.980023 | -3.259943 | 2.971465 | 0.2173147 | 12.55549 | 0.8767583
2018-02-07 04:53 | 308026 | 360.0015 | 5 | 42 | 3.938683 | -3.259978 | 2.971465 | 0.3259728 | 12.55549 | 1.306956
2018-02-07 04:55 | 308146 | 480.0009 | 5 | 42 | 3.898554 | -3.259908 | 2.971465 | 0.4346397 | 12.55549 | 1.732766
2018-02-07 04:57 | 308266 | 600.0004 | 5 | 42 | 3.85987 | -3.260015 | 2.971465 | 0.5433046 | 12.55549 | 2.154287
2018-02-07 04:59 | 308386 | 720.0014 | 5 | 42 | 3.821904 | -3.260053 | 2.971465 | 0.6519677 | 12.55549 | 2.571648
2018-02-07 05:01 | 308506 | 840.0001 | 5 | 42 | 3.785722 | -3.259999 | 2.971465 | 0.760625 | 12.55549 | 2.984936
2018-02-07 05:03 | 308626 | 960.0017 | 5 | 42 | 3.751789 | -3.260025 | 2.971465 | 0.8692957 | 12.55549 | 3.394466
2018-02-07 05:05 | 308746 | 1080.0013 | 5 | 42 | 3.721389 | -3.259928 | 2.971465 | 0.9779507 | 12.55549 | 3.800437
2018-02-07 05:07 | 308866 | 1200.0013 | 5 | 42 | 3.69249 | -3.259999 | 2.971465 | 1.086606 | 12.55549 | 4.203211
2018-02-07 05:09 | 308986 | 1320.0006 | 5 | 42 | 3.664395 | -3.259843 | 2.971465 | 1.195273 | 12.55549 | 4.602911
2018-02-07 05:11 | 309106 | 1440.0013 | 5 | 42 | 3.638843 | -3.259912 | 2.971465 | 1.303926 | 12.55549 | 4.999652
2018-02-07 05:13 | 309226 | 1560.0014 | 5 | 42 | 3.615444 | -3.25994 | 2.971465 | 1.412595 | 12.55549 | 5.393786
2018-02-07 05:15 | 309346 | 1680.0005 | 5 | 42 | 3.593702 | -3.259901 | 2.971465 | 1.521247 | 12.55549 | 5.78542
2018-02-07 05:17 | 309466 | 1800.0014 | 5 | 42 | 3.572146 | -3.259963 | 2.971465 | 1.629902 | 12.55549 | 6.174726
2018-02-07 05:19 | 309586 | 1920.0013 | 5 | 42 | 3.552635 | -3.259954 | 2.971465 | 1.738568 | 12.55549 | 6.561816
2018-02-07 05:21 | 309706 | 2040.0014 | 5 | 42 | 3.534934 | -3.259983 | 2.971465 | 1.84723 | 12.55549 | 6.94687
2018-02-07 05:23 | 309826 | 2160.0005 | 5 | 42 | 3.518964 | -3.259965 | 2.971465 | 1.955886 | 12.55549 | 7.330081
2018-02-07 05:25 | 309946 | 2280.0007 | 5 | 42 | 3.503271 | -3.259927 | 2.971465 | 2.064542 | 12.55549 | 7.711587
2018-02-07 05:27 | 310066 | 2400.0002 | 5 | 42 | 3.48666 | -3.259896 | 2.971465 | 2.173201 | 12.55549 | 8.091343
2018-02-07 05:29 | 310186 | 2520.0001 | 5 | 42 | 3.469813 | -3.25994 | 2.971465 | 2.281856 | 12.55549 | 8.469283
2018-02-07 05:31 | 310306 | 2640.0002 | 5 | 42 | 3.450919 | -3.260008 | 2.971465 | 2.390519 | 12.55549 | 8.845317
2018-02-07 05:33 | 310426 | 2760.0002 | 5 | 42 | 3.428317 | -3.259995 | 2.971465 | 2.499176 | 12.55549 | 9.219109
2018-02-07 05:35 | 310546 | 2880.0007 | 5 | 42 | 3.397714 | -3.260066 | 2.971465 | 2.607837 | 12.55549 | 9.590075
2018-02-07 05:37 | 310666 | 3000.0016 | 5 | 42 | 3.3517 | -3.260003 | 2.971465 | 2.716501 | 12.55549 | 9.956977
2018-02-07 05:39 | 310786 | 3120.0004 | 5 | 42 | 3.274182 | -3.260101 | 2.971465 | 2.825165 | 12.55549 | 10.31737
2018-02-07 05:41 | 310906 | 3240.0015 | 5 | 42 | 3.113037 | -3.260001 | 2.971465 | 2.933835 | 12.55549 | 10.66574
2018-02-07 05:42 | 310946.2 | 3280.2225 | 5 | 42 | 2.999998 | -3.260086 | 2.971465 | 2.970256 | 12.55549 | 10.77725
2018-02-07 05:44 | 311066.2 | 120.0002 | 6 | 42 | 3.468004 | 0 | 2.971465 | 2.970256 | 12.55549 | 10.77725
2018-02-07 05:46 | 311186.2 | 240.0009 | 6 | 42 | 3.488098 | 0 | 2.971465 | 2.970256 | 12.55549 | 10.77725
2018-02-07 05:47 | 311246.2 | 300.0021 | 6 | 42 | 3.492274 | 0 | 2.971465 | 2.970256 | 12.55549 | 10.77725
2018-02-07 05:47 | 311246.3 | 0.0026 | 7 | 43 | 3.492215 | 0 | 0 | 0 | 0 | 0
2018-02-07 05:49 | 311366.4 | 120.0012 | 2 | 43 | 4.035198 | 4.890018 | 0.1623997 | 3.093e-09 | 0.6427367 | 1.0804e-08
2018-02-07 05:51 | 311486.4 | 240.0008 | 2 | 43 | 4.074917 | 4.889878 | 0.3253759 | 3.093e-09 | 1.303524 | 1.0804e-08
2018-02-07 05:53 | 311606.4 | 360.0002 | 2 | 43 | 4.109609 | 4.889981 | 0.4883746 | 3.093e-09 | 1.97068 | 1.0804e-08
2018-02-07 05:55 | 311726.4 | 480.0014 | 2 | 43 | 4.136234 | 4.889968 | 0.6513703 | 3.093e-09 | 2.642799 | 1.0804e-08
2018-02-07 05:57 | 311846.4 | 600.001 | 2 | 43 | 4.159703 | 4.890035 | 0.8143555 | 3.093e-09 | 3.318847 | 1.0804e-08
2018-02-07 05:59 | 311966.4 | 720.0014 | 2 | 43 | 4.184113 | 4.88996 | 0.9773483 | 3.093e-09 | 3.998829 | 1.0804e-08
2018-02-07 06:01 | 312086.4 | 840.001 | 2 | 43 | 4.200282 | 4.716594 | 1.139193 | 3.093e-09 | 4.677794 | 1.0804e-08
2018-02-07 06:03 | 312206.4 | 960.0006 | 2 | 43 | 4.20027 | 4.310073 | 1.289484 | 3.093e-09 | 5.309056 | 1.0804e-08
2018-02-07 06:05 | 312326.4 | 1080.0009 | 2 | 43 | 4.20026 | 3.950152 | 1.42705 | 3.093e-09 | 5.88687 | 1.0804e-08
2018-02-07 06:07 | 312446.4 | 1200.0006 | 2 | 43 | 4.20027 | 3.610808 | 1.552998 | 3.093e-09 | 6.415884 | 1.0804e-08
2018-02-07 06:09 | 312566.4 | 1320.0001 | 2 | 43 | 4.200247 | 3.292624 | 1.667999 | 3.093e-09 | 6.898916 | 1.0804e-08
2018-02-07 06:09 | 312579.2 | 1332.7949 | 2 | 43 | 4.200289 | 3.259994 | 1.679646 | 3.093e-09 | 6.947835 | 1.0804e-08
2018-02-07 06:11 | 312699.2 | 120.0014 | 3 | 43 | 4.222689 | 3.260076 | 1.787928 | 3.093e-09 | 7.403733 | 1.0804e-08
2018-02-07 06:13 | 312819.2 | 240.0011 | 3 | 43 | 4.250995 | 3.260123 | 1.896597 | 3.093e-09 | 7.864117 | 1.0804e-08
2018-02-07 06:15 | 312939.2 | 360.0006 | 3 | 43 | 4.281945 | 3.260058 | 2.00526 | 3.093e-09 | 8.327709 | 1.0804e-08
2018-02-07 06:17 | 313059.2 | 480.001 | 3 | 43 | 4.314758 | 3.260068 | 2.113915 | 3.093e-09 | 8.794724 | 1.0804e-08
2018-02-07 06:19 | 313179.2 | 600.0005 | 3 | 43 | 4.350273 | 3.260079 | 2.222585 | 3.093e-09 | 9.265513 | 1.0804e-08
2018-02-07 06:21 | 313299.2 | 720.0002 | 3 | 43 | 4.389557 | 3.260051 | 2.331244 | 3.093e-09 | 9.740309 | 1.0804e-08
2018-02-07 06:23 | 313419.2 | 840.0011 | 3 | 43 | 4.400284 | 2.862575 | 2.434555 | 3.093e-09 | 10.19475 | 1.0804e-08
2018-02-07 06:25 | 313539.2 | 960.0015 | 3 | 43 | 4.400244 | 2.465062 | 2.523129 | 3.093e-09 | 10.58451 | 1.0804e-08
2018-02-07 06:27 | 313659.2 | 1080.0011 | 3 | 43 | 4.400243 | 2.130517 | 2.59961 | 3.093e-09 | 10.92104 | 1.0804e-08
2018-02-07 06:29 | 313779.2 | 1200.0014 | 3 | 43 | 4.400259 | 1.840618 | 2.665682 | 3.093e-09 | 11.21177 | 1.0804e-08
2018-02-07 06:31 | 313899.2 | 1320.0011 | 3 | 43 | 4.400207 | 1.59374 | 2.722784 | 3.093e-09 | 11.46303 | 1.0804e-08
2018-02-07 06:33 | 314019.2 | 1440.0007 | 3 | 43 | 4.400252 | 1.389791 | 2.772408 | 3.093e-09 | 11.68139 | 1.0804e-08
2018-02-07 06:35 | 314139.2 | 1560.001 | 3 | 43 | 4.400199 | 1.217854 | 2.815768 | 3.093e-09 | 11.87218 | 1.0804e-08
2018-02-07 06:37 | 314259.2 | 1680.0006 | 3 | 43 | 4.400161 | 1.070235 | 2.853856 | 3.093e-09 | 12.03978 | 1.0804e-08
2018-02-07 06:39 | 314379.2 | 1800.001 | 3 | 43 | 4.400173 | 0.9399452 | 2.887325 | 3.093e-09 | 12.18705 | 1.0804e-08
2018-02-07 06:41 | 314499.2 | 1920.0013 | 3 | 43 | 4.400182 | 0.8320093 | 2.916818 | 3.093e-09 | 12.31683 | 1.0804e-08
2018-02-07 06:43 | 314619.2 | 2040.001 | 3 | 43 | 4.400213 | 0.7404671 | 2.942983 | 3.093e-09 | 12.43196 | 1.0804e-08
2018-02-07 06:45 | 314739.2 | 2160.0013 | 3 | 43 | 4.400139 | 0.6622791 | 2.966336 | 3.093e-09 | 12.53471 | 1.0804e-08
2018-02-07 06:46 | 314758.4 | 2179.2557 | 3 | 43 | 4.400194 | 0.6519814 | 2.969852 | 3.093e-09 | 12.55019 | 1.0804e-08
2018-02-07 06:48 | 314878.4 | 120.0013 | 4 | 43 | 4.338567 | 0 | 2.969852 | 3.093e-09 | 12.55019 | 1.0804e-08
2018-02-07 06:50 | 314998.4 | 240.0017 | 4 | 43 | 4.332779 | 0 | 2.969852 | 3.093e-09 | 12.55019 | 1.0804e-08
2018-02-07 06:51 | 315058.4 | 300.0021 | 4 | 43 | 4.331094 | 0 | 2.969852 | 3.093e-09 | 12.55019 | 1.0804e-08
2018-02-07 06:53 | 315178.5 | 120.0006 | 5 | 43 | 4.024162 | -3.259966 | 2.969852 | 0.1086543 | 12.55019 | 0.4416555
2018-02-07 06:55 | 315298.5 | 240.0009 | 5 | 43 | 3.979929 | -3.25992 | 2.969852 | 0.2173097 | 12.55019 | 0.8764451
2018-02-07 06:57 | 315418.5 | 360.0012 | 5 | 43 | 3.937784 | -3.2599 | 2.969852 | 0.3259733 | 12.55019 | 1.306629
2018-02-07 06:59 | 315538.5 | 480.0014 | 5 | 43 | 3.897283 | -3.259829 | 2.969852 | 0.4346287 | 12.55019 | 1.73227
2018-02-07 07:01 | 315658.5 | 600.0008 | 5 | 43 | 3.858613 | -3.259822 | 2.969852 | 0.5432864 | 12.55019 | 2.153624
2018-02-07 07:03 | 315778.5 | 720.0015 | 5 | 43 | 3.82189 | -3.259972 | 2.969852 | 0.6519465 | 12.55019 | 2.570889
2018-02-07 07:05 | 315898.5 | 840.0001 | 5 | 43 | 3.785863 | -3.259874 | 2.969852 | 0.7606111 | 12.55019 | 2.984236
2018-02-07 07:07 | 316018.5 | 960.0013 | 5 | 43 | 3.750904 | -3.25997 | 2.969852 | 0.8692638 | 12.55019 | 3.393649
2018-02-07 07:09 | 316138.5 | 1080.0007 | 5 | 43 | 3.719832 | -3.260041 | 2.969852 | 0.9779258 | 12.55019 | 3.799509
2018-02-07 07:11 | 316258.5 | 1200.0003 | 5 | 43 | 3.691494 | -3.260059 | 2.969852 | 1.086585 | 12.55019 | 4.202144
2018-02-07 07:13 | 316378.5 | 1320.0013 | 5 | 43 | 3.664891 | -3.259876 | 2.969852 | 1.195245 | 12.55019 | 4.60181
2018-02-07 07:15 | 316498.5 | 1440.0009 | 5 | 43 | 3.639005 | -3.260121 | 2.969852 | 1.303911 | 12.55019 | 4.998656
2018-02-07 07:17 | 316618.5 | 1560.0012 | 5 | 43 | 3.614839 | -3.260086 | 2.969852 | 1.412583 | 12.55019 | 5.392771
2018-02-07 07:19 | 316738.5 | 1680.0028 | 5 | 43 | 3.592918 | -3.260111 | 2.969852 | 1.52125 | 12.55019 | 5.784379
2018-02-07 07:21 | 316858.5 | 1800.0013 | 5 | 43 | 3.57294 | -3.260097 | 2.969852 | 1.629912 | 12.55019 | 6.173689
2018-02-07 07:23 | 316978.5 | 1920.0012 | 5 | 43 | 3.55421 | -3.26011 | 2.969852 | 1.738573 | 12.55019 | 6.560903
2018-02-07 07:25 | 317098.5 | 2040.0012 | 5 | 43 | 3.535843 | -3.260077 | 2.969852 | 1.847238 | 12.55019 | 6.946109
2018-02-07 07:27 | 317218.5 | 2160.002 | 5 | 43 | 3.519722 | -3.260013 | 2.969852 | 1.955907 | 12.55019 | 7.329459
2018-02-07 07:29 | 317338.5 | 2280.0004 | 5 | 43 | 3.50452 | -3.259978 | 2.969852 | 2.06457 | 12.55019 | 7.71109
2018-02-07 07:31 | 317458.5 | 2400.0004 | 5 | 43 | 3.489373 | -3.260043 | 2.969852 | 2.173234 | 12.55019 | 8.091085
2018-02-07 07:33 | 317578.5 | 2520.0003 | 5 | 43 | 3.472576 | -3.260095 | 2.969852 | 2.281904 | 12.55019 | 8.469399
2018-02-07 07:35 | 317698.5 | 2640.0013 | 5 | 43 | 3.453925 | -3.259993 | 2.969852 | 2.390564 | 12.55019 | 8.845734
2018-02-07 07:37 | 317818.5 | 2760.0012 | 5 | 43 | 3.431945 | -3.259825 | 2.969852 | 2.499228 | 12.55019 | 9.219894
2018-02-07 07:39 | 317938.5 | 2880.0004 | 5 | 43 | 3.402955 | -3.259842 | 2.969852 | 2.607895 | 12.55019 | 9.59134
2018-02-07 07:41 | 318058.5 | 3000.0005 | 5 | 43 | 3.358384 | -3.259827 | 2.969852 | 2.716558 | 12.55019 | 9.958894
2018-02-07 07:43 | 318178.5 | 3120.0005 | 5 | 43 | 3.279907 | -3.260121 | 2.969852 | 2.825215 | 12.55019 | 10.31995
2018-02-07 07:45 | 318298.5 | 3240.0009 | 5 | 43 | 3.118475 | -3.260193 | 2.969852 | 2.933885 | 12.55019 | 10.66892
2018-02-07 07:45 | 318340.2 | 3281.6304 | 5 | 43 | 2.999994 | -3.260184 | 2.969852 | 2.971579 | 12.55019 | 10.78445
2018-02-07 07:47 | 318460.2 | 120.0009 | 6 | 43 | 3.461536 | 0 | 2.969852 | 2.971579 | 12.55019 | 10.78445
2018-02-07 07:49 | 318580.2 | 240.0011 | 6 | 43 | 3.480901 | 0 | 2.969852 | 2.971579 | 12.55019 | 10.78445
2018-02-07 07:50 | 318640.2 | 300.0017 | 6 | 43 | 3.485052 | 0 | 2.969852 | 2.971579 | 12.55019 | 10.78445
2018-02-07 07:50 | 318640.2 | 0.0025 | 7 | 44 | 3.485012 | 0 | 0 | 0 | 0 | 0
2018-02-07 07:52 | 318760.3 | 120.0009 | 2 | 44 | 4.031935 | 4.889928 | 0.1623922 | 1.28e-09 | 0.641749 | 4.46e-09
2018-02-07 07:54 | 318880.3 | 240.0011 | 2 | 44 | 4.072153 | 4.889934 | 0.3253834 | 1.28e-09 | 1.302117 | 4.46e-09
2018-02-07 07:56 | 319000.3 | 360.0009 | 2 | 44 | 4.106215 | 4.890021 | 0.4883738 | 1.28e-09 | 1.968773 | 4.46e-09
2018-02-07 07:58 | 319120.3 | 480.0011 | 2 | 44 | 4.132119 | 4.889916 | 0.6513661 | 1.28e-09 | 2.640239 | 4.46e-09
2018-02-07 08:00 | 319240.3 | 600.0006 | 2 | 44 | 4.156858 | 4.890012 | 0.8143576 | 1.28e-09 | 3.31574 | 4.46e-09
2018-02-07 08:02 | 319360.3 | 720.0009 | 2 | 44 | 4.181874 | 4.88992 | 0.9773452 | 1.28e-09 | 3.995272 | 4.46e-09
2018-02-07 08:04 | 319480.3 | 840.001 | 2 | 44 | 4.200275 | 4.741498 | 1.139535 | 1.28e-09 | 4.675469 | 4.46e-09
2018-02-07 08:06 | 319600.3 | 960.0007 | 2 | 44 | 4.200251 | 4.355607 | 1.291026 | 1.28e-09 | 5.311771 | 4.46e-09
2018-02-07 08:08 | 319720.3 | 1080.0014 | 2 | 44 | 4.200275 | 3.991103 | 1.430147 | 1.28e-09 | 5.896114 | 4.46e-09
2018-02-07 08:10 | 319840.3 | 1200.0006 | 2 | 44 | 4.200234 | 3.637605 | 1.557114 | 1.28e-09 | 6.42941 | 4.46e-09
2018-02-07 08:12 | 319960.3 | 1320.0004 | 2 | 44 | 4.200259 | 3.314216 | 1.672955 | 1.28e-09 | 6.915974 | 4.46e-09
2018-02-07 08:13 | 319981.1 | 1340.7978 | 2 | 44 | 4.200241 | 3.25998 | 1.691936 | 1.28e-09 | 6.995699 | 4.46e-09
2018-02-07 08:15 | 320101.1 | 120 | 3 | 44 | 4.222139 | 3.260001 | 1.800226 | 1.28e-09 | 7.45161 | 4.46e-09
2018-02-07 08:17 | 320221.1 | 240.0001 | 3 | 44 | 4.24966 | 3.260026 | 1.908891 | 1.28e-09 | 7.911873 | 4.46e-09
2018-02-07 08:19 | 320341.1 | 360.0008 | 3 | 44 | 4.281325 | 3.26007 | 2.017546 | 1.28e-09 | 8.37531 | 4.46e-09
2018-02-07 08:21 | 320461.1 | 480.0009 | 3 | 44 | 4.31484 | 3.260056 | 2.12621 | 1.28e-09 | 8.842341 | 4.46e-09
2018-02-07 08:23 | 320581.1 | 600 | 3 | 44 | 4.350816 | 3.260058 | 2.23488 | 1.28e-09 | 9.313165 | 4.46e-09
2018-02-07 08:25 | 320701.1 | 720.0008 | 3 | 44 | 4.389337 | 3.260085 | 2.343546 | 1.28e-09 | 9.788016 | 4.46e-09
2018-02-07 08:27 | 320821.1 | 840.0009 | 3 | 44 | 4.40028 | 2.857123 | 2.446887 | 1.28e-09 | 10.24258 | 4.46e-09
2018-02-07 08:29 | 320941.1 | 960.0001 | 3 | 44 | 4.400276 | 2.448915 | 2.535061 | 1.28e-09 | 10.63057 | 4.46e-09
2018-02-07 08:31 | 321061.1 | 1080.0009 | 3 | 44 | 4.400253 | 2.107448 | 2.610831 | 1.28e-09 | 10.96398 | 4.46e-09
2018-02-07 08:33 | 321181.1 | 1200.0008 | 3 | 44 | 4.400249 | 1.824116 | 2.6762 | 1.28e-09 | 11.25162 | 4.46e-09
2018-02-07 08:35 | 321301.1 | 1320.0005 | 3 | 44 | 4.40021 | 1.581658 | 2.732867 | 1.28e-09 | 11.50097 | 4.46e-09
2018-02-07 08:37 | 321421.1 | 1440.0004 | 3 | 44 | 4.400266 | 1.371678 | 2.781977 | 1.28e-09 | 11.71706 | 4.46e-09
2018-02-07 08:39 | 321541.1 | 1560.0003 | 3 | 44 | 4.400203 | 1.197073 | 2.824687 | 1.28e-09 | 11.90499 | 4.46e-09
2018-02-07 08:41 | 321661.1 | 1680.0002 | 3 | 44 | 4.400191 | 1.051592 | 2.862093 | 1.28e-09 | 12.06959 | 4.46e-09
2018-02-07 08:43 | 321781.1 | 1800.0008 | 3 | 44 | 4.400166 | 0.9286108 | 2.895047 | 1.28e-09 | 12.2146 | 4.46e-09
2018-02-07 08:45 | 321901.1 | 1920 | 3 | 44 | 4.400172 | 0.8210382 | 2.924187 | 1.28e-09 | 12.34282 | 4.46e-09
2018-02-07 08:47 | 322021.1 | 2040.0002 | 3 | 44 | 4.400198 | 0.7288389 | 2.94996 | 1.28e-09 | 12.45623 | 4.46e-09
2018-02-07 08:49 | 322138.6 | 2157.4737 | 3 | 44 | 4.400174 | 0.6519909 | 2.972445 | 1.28e-09 | 12.55516 | 4.46e-09
2018-02-07 08:51 | 322258.6 | 120.0013 | 4 | 44 | 4.338644 | 0 | 2.972445 | 1.28e-09 | 12.55516 | 4.46e-09
2018-02-07 08:53 | 322378.6 | 240.0016 | 4 | 44 | 4.332865 | 0 | 2.972445 | 1.28e-09 | 12.55516 | 4.46e-09
2018-02-07 08:54 | 322438.6 | 300.0021 | 4 | 44 | 4.331145 | 0 | 2.972445 | 1.28e-09 | 12.55516 | 4.46e-09
2018-02-07 08:56 | 322558.7 | 120.0013 | 5 | 44 | 4.024113 | -3.2599 | 2.972445 | 0.108649 | 12.55516 | 0.4416818
2018-02-07 08:58 | 322678.7 | 240.0008 | 5 | 44 | 3.978916 | -3.260153 | 2.972445 | 0.2173158 | 12.55516 | 0.8764479
2018-02-07 09:00 | 322798.7 | 360.0013 | 5 | 44 | 3.937969 | -3.260156 | 2.972445 | 0.3259718 | 12.55516 | 1.306534
2018-02-07 09:02 | 322918.7 | 480.0008 | 5 | 44 | 3.898198 | -3.259847 | 2.972445 | 0.4346336 | 12.55516 | 1.732276
2018-02-07 09:04 | 323038.7 | 600.0002 | 5 | 44 | 3.858635 | -3.259936 | 2.972445 | 0.5432942 | 12.55516 | 2.153695
2018-02-07 09:06 | 323158.7 | 720.0008 | 5 | 44 | 3.821723 | -3.260084 | 2.972445 | 0.651967 | 12.55516 | 2.570999
2018-02-07 09:08 | 323278.7 | 840.0004 | 5 | 44 | 3.7858 | -3.260141 | 2.972445 | 0.7606219 | 12.55516 | 2.984294
2018-02-07 09:10 | 323398.7 | 960.0008 | 5 | 44 | 3.752521 | -3.259863 | 2.972445 | 0.869292 | 12.55516 | 3.393868
2018-02-07 09:12 | 323518.7 | 1080.0002 | 5 | 44 | 3.721078 | -3.260148 | 2.972445 | 0.9779462 | 12.55516 | 3.799881
2018-02-07 09:14 | 323638.7 | 1200 | 5 | 44 | 3.691308 | -3.260084 | 2.972445 | 1.086616 | 12.55516 | 4.202596
2018-02-07 09:16 | 323758.7 | 1320.0001 | 5 | 44 | 3.664255 | -3.260059 | 2.972445 | 1.195274 | 12.55516 | 4.602195
2018-02-07 09:18 | 323878.7 | 1440.001 | 5 | 44 | 3.639316 | -3.259927 | 2.972445 | 1.303943 | 12.55516 | 4.999008
2018-02-07 09:20 | 323998.7 | 1560.0002 | 5 | 44 | 3.615859 | -3.260091 | 2.972445 | 1.412597 | 12.55516 | 5.393149
2018-02-07 09:22 | 324118.7 | 1680.0003 | 5 | 44 | 3.592567 | -3.260075 | 2.972445 | 1.521263 | 12.55516 | 5.784792
2018-02-07 09:24 | 324238.7 | 1800.001 | 5 | 44 | 3.571713 | -3.260118 | 2.972445 | 1.629927 | 12.55516 | 6.174025
2018-02-07 09:26 | 324358.7 | 1920.001 | 5 | 44 | 3.552993 | -3.260038 | 2.972445 | 1.738591 | 12.55516 | 6.561107
2018-02-07 09:28 | 324478.7 | 2040.0002 | 5 | 44 | 3.53633 | -3.260008 | 2.972445 | 1.847251 | 12.55516 | 6.946257
2018-02-07 09:30 | 324598.7 | 2160.0003 | 5 | 44 | 3.519653 | -3.260081 | 2.972445 | 1.955911 | 12.55516 | 7.329615
2018-02-07 09:32 | 324718.7 | 2280.001 | 5 | 44 | 3.503391 | -3.259923 | 2.972445 | 2.06457 | 12.55516 | 7.711152
2018-02-07 09:34 | 324838.7 | 2400.0009 | 5 | 44 | 3.487986 | -3.259985 | 2.972445 | 2.17323 | 12.55516 | 8.090991
2018-02-07 09:36 | 324958.7 | 2520.001 | 5 | 44 | 3.472588 | -3.260051 | 2.972445 | 2.281888 | 12.55516 | 8.469148
2018-02-07 09:38 | 325078.7 | 2640.0001 | 5 | 44 | 3.454974 | -3.260005 | 2.972445 | 2.390553 | 12.55516 | 8.845583
2018-02-07 09:40 | 325198.7 | 2760.0002 | 5 | 44 | 3.431355 | -3.259913 | 2.972445 | 2.499219 | 12.55516 | 9.219789
2018-02-07 09:42 | 325318.7 | 2880.0002 | 5 | 44 | 3.401906 | -3.259978 | 2.972445 | 2.607882 | 12.55516 | 9.59114
2018-02-07 09:44 | 325438.7 | 3000.0009 | 5 | 44 | 3.357473 | -3.260108 | 2.972445 | 2.716544 | 12.55516 | 9.95857
2018-02-07 09:46 | 325558.7 | 3120.001 | 5 | 44 | 3.282392 | -3.259998 | 2.972445 | 2.8252 | 12.55516 | 10.31972
2018-02-07 09:48 | 325678.7 | 3240.0002 | 5 | 44 | 3.120964 | -3.260055 | 2.972445 | 2.933867 | 12.55516 | 10.669
2018-02-07 09:48 | 325720.5 | 3281.844 | 5 | 44 | 2.999989 | -3.260041 | 2.972445 | 2.971756 | 12.55516 | 10.78519
2018-02-07 09:50 | 325840.6 | 120.0007 | 6 | 44 | 3.461024 | 0 | 2.972445 | 2.971756 | 12.55516 | 10.78519
2018-02-07 09:52 | 325960.6 | 240.0006 | 6 | 44 | 3.480468 | 0 | 2.972445 | 2.971756 | 12.55516 | 10.78519
2018-02-07 09:53 | 326020.6 | 300.0022 | 6 | 44 | 3.484513 | 0 | 2.972445 | 2.971756 | 12.55516 | 10.78519
2018-02-07 09:53 | 326020.6 | 0.0024 | 7 | 45 | 3.484614 | 0 | 0 | 0 | 0 | 0
2018-02-07 09:55 | 326140.7 | 120.001 | 2 | 45 | 4.031004 | 4.889937 | 0.162394 | 0 | 0.6416337 | 0
2018-02-07 09:57 | 326260.7 | 240.0011 | 2 | 45 | 4.072151 | 4.89001 | 0.3253947 | 0 | 1.301937 | 0
2018-02-07 09:59 | 326380.7 | 360.0004 | 2 | 45 | 4.10694 | 4.890071 | 0.4883941 | 0 | 1.968697 | 0
2018-02-07 10:01 | 326500.7 | 480.0015 | 2 | 45 | 4.133013 | 4.89009 | 0.651384 | 0 | 2.640286 | 0
2018-02-07 10:03 | 326620.7 | 600.0004 | 2 | 45 | 4.155764 | 4.89014 | 0.8143826 | 0 | 3.315813 | 0
2018-02-07 10:05 | 326740.7 | 720.0012 | 2 | 45 | 4.181109 | 4.890056 | 0.9773725 | 0 | 3.995167 | 0
2018-02-07 10:07 | 326860.7 | 840.0013 | 2 | 45 | 4.200291 | 4.738153 | 1.139524 | 0 | 4.675171 | 0
2018-02-07 10:09 | 326980.7 | 960.0003 | 2 | 45 | 4.200284 | 4.342355 | 1.290714 | 0 | 5.310214 | 0
2018-02-07 10:11 | 327100.7 | 1080.0002 | 2 | 45 | 4.200214 | 3.981109 | 1.429331 | 0 | 5.89244 | 0
2018-02-07 10:13 | 327220.7 | 1200.0012 | 2 | 45 | 4.200289 | 3.642674 | 1.556349 | 0 | 6.425947 | 0
2018-02-07 10:15 | 327340.7 | 1320.0002 | 2 | 45 | 4.20026 | 3.306672 | 1.672189 | 0 | 6.912505 | 0
2018-02-07 10:16 | 327357.7 | 1337.0365 | 2 | 45 | 4.200263 | 3.259986 | 1.68773 | 0 | 6.977782 | 0
2018-02-07 10:18 | 327477.7 | 120.0003 | 3 | 45 | 4.223033 | 3.260125 | 1.796006 | 0 | 7.433683 | 0
2018-02-07 10:20 | 327597.7 | 240.0006 | 3 | 45 | 4.250671 | 3.25998 | 1.904668 | 0 | 7.894038 | 0
2018-02-07 10:22 | 327717.7 | 360.0001 | 3 | 45 | 4.28087 | 3.25998 | 2.013329 | 0 | 8.357538 | 0
2018-02-07 10:24 | 327837.7 | 480.0014 | 3 | 45 | 4.314038 | 3.259851 | 2.121985 | 0 | 8.824454 | 0
2018-02-07 10:26 | 327957.7 | 600.0002 | 3 | 45 | 4.350718 | 3.259965 | 2.230639 | 0 | 9.295165 | 0
2018-02-07 10:28 | 328077.7 | 720.0012 | 3 | 45 | 4.389575 | 3.259925 | 2.3393 | 0 | 9.770014 | 0
2018-02-07 10:30 | 328197.7 | 840.002 | 3 | 45 | 4.400252 | 2.8655 | 2.442666 | 0 | 10.22469 | 0
2018-02-07 10:32 | 328317.7 | 960.0004 | 3 | 45 | 4.400236 | 2.464498 | 2.531318 | 0 | 10.61479 | 0
2018-02-07 10:34 | 328437.7 | 1080.0013 | 3 | 45 | 4.400257 | 2.116269 | 2.607517 | 0 | 10.95008 | 0
2018-02-07 10:36 | 328557.7 | 1200.0014 | 3 | 45 | 4.400216 | 1.827937 | 2.673091 | 0 | 11.23863 | 0
2018-02-07 10:38 | 328677.7 | 1320.0013 | 3 | 45 | 4.400234 | 1.585795 | 2.729884 | 0 | 11.48853 | 0
2018-02-07 10:40 | 328797.7 | 1440.0027 | 3 | 45 | 4.400212 | 1.383314 | 2.779286 | 0 | 11.70591 | 0
2018-02-07 10:42 | 328917.7 | 1560.0002 | 3 | 45 | 4.400218 | 1.209616 | 2.822442 | 0 | 11.89581 | 0
2018-02-07 10:44 | 329037.7 | 1680.0011 | 3 | 45 | 4.400233 | 1.058017 | 2.860152 | 0 | 12.06174 | 0
2018-02-07 10:46 | 329157.7 | 1800.0016 | 3 | 45 | 4.400149 | 0.93258 | 2.893282 | 0 | 12.20752 | 0
2018-02-07 10:48 | 329277.7 | 1920.0013 | 3 | 45 | 4.400202 | 0.8280935 | 2.922582 | 0 | 12.33644 | 0
2018-02-07 10:50 | 329397.7 | 2040.0011 | 3 | 45 | 4.400192 | 0.7378569 | 2.948643 | 0 | 12.45111 | 0
2018-02-07 10:52 | 329517.7 | 2160.0012 | 3 | 45 | 4.40022 | 0.6567993 | 2.971857 | 0 | 12.55326 | 0
2018-02-07 10:52 | 329524.4 | 2166.6484 | 3 | 45 | 4.400161 | 0.6519909 | 2.973066 | 0 | 12.55858 | 0
2018-02-07 10:54 | 329644.4 | 120.0008 | 4 | 45 | 4.338885 | 0 | 2.973066 | 0 | 12.55858 | 0
2018-02-07 10:56 | 329764.4 | 240.0001 | 4 | 45 | 4.333142 | 0 | 2.973066 | 0 | 12.55858 | 0
2018-02-07 10:57 | 329824.4 | 300.0031 | 4 | 45 | 4.331458 | 0 | 2.973066 | 0 | 12.55858 | 0
2018-02-07 10:59 | 329944.5 | 120.0001 | 5 | 45 | 4.026944 | -3.25984 | 2.973066 | 0.1086605 | 12.55858 | 0.4419659
2018-02-07 11:01 | 330064.5 | 240.0016 | 5 | 45 | 3.980927 | -3.260181 | 2.973066 | 0.2173225 | 12.55858 | 0.8769934
2018-02-07 11:03 | 330184.5 | 360.0001 | 5 | 45 | 3.938787 | -3.260118 | 2.973066 | 0.3259834 | 12.55858 | 1.307267
2018-02-07 11:05 | 330304.5 | 480.0003 | 5 | 45 | 3.898776 | -3.26005 | 2.973066 | 0.4346539 | 12.55858 | 1.733109
2018-02-07 11:07 | 330424.5 | 600.0009 | 5 | 45 | 3.860842 | -3.25997 | 2.973066 | 0.543311 | 12.55858 | 2.154665
2018-02-07 11:09 | 330544.5 | 720.0001 | 5 | 45 | 3.823638 | -3.260066 | 2.973066 | 0.6519765 | 12.55858 | 2.572191
2018-02-07 11:11 | 330664.5 | 840.0009 | 5 | 45 | 3.786498 | -3.260142 | 2.973066 | 0.76065 | 12.55858 | 2.985679
2018-02-07 11:13 | 330784.5 | 960.0006 | 5 | 45 | 3.752421 | -3.259856 | 2.973066 | 0.8693185 | 12.55858 | 3.395272
2018-02-07 11:15 | 330904.5 | 1080.0023 | 5 | 45 | 3.721766 | -3.260038 | 2.973066 | 0.9779832 | 12.55858 | 3.801329
2018-02-07 11:17 | 331024.5 | 1200.0001 | 5 | 45 | 3.693255 | -3.26011 | 2.973066 | 1.086645 | 12.55858 | 4.204183
2018-02-07 11:19 | 331144.5 | 1320.0016 | 5 | 45 | 3.665257 | -3.260053 | 2.973066 | 1.195305 | 12.55858 | 4.603973
2018-02-07 11:21 | 331264.5 | 1440.0008 | 5 | 45 | 3.639486 | -3.260063 | 2.973066 | 1.303974 | 12.55858 | 5.00085
2018-02-07 11:23 | 331384.5 | 1560.0011 | 5 | 45 | 3.615555 | -3.260103 | 2.973066 | 1.412636 | 12.55858 | 5.395012
2018-02-07 11:25 | 331504.5 | 1680.0012 | 5 | 45 | 3.593188 | -3.260073 | 2.973066 | 1.521297 | 12.55858 | 5.786652
2018-02-07 11:27 | 331624.5 | 1800.0012 | 5 | 45 | 3.572374 | -3.260119 | 2.973066 | 1.629967 | 12.55858 | 6.175986
2018-02-07 11:29 | 331744.5 | 1920.0002 | 5 | 45 | 3.552392 | -3.260191 | 2.973066 | 1.738627 | 12.55858 | 6.563056
2018-02-07 11:31 | 331864.5 | 2040.0001 | 5 | 45 | 3.534434 | -3.260097 | 2.973066 | 1.847298 | 12.55858 | 6.948108
2018-02-07 11:33 | 331984.5 | 2160.0001 | 5 | 45 | 3.518208 | -3.260141 | 2.973066 | 1.95596 | 12.55858 | 7.331268
2018-02-07 11:35 | 332104.5 | 2280.001 | 5 | 45 | 3.502965 | -3.260044 | 2.973066 | 2.06463 | 12.55858 | 7.712761
2018-02-07 11:37 | 332224.5 | 2400.001 | 5 | 45 | 3.486602 | -3.260032 | 2.973066 | 2.173291 | 12.55858 | 8.092525
2018-02-07 11:39 | 332344.5 | 2520.0003 | 5 | 45 | 3.469619 | -3.260146 | 2.973066 | 2.281954 | 12.55858 | 8.47047
2018-02-07 11:41 | 332464.5 | 2640.0004 | 5 | 45 | 3.451445 | -3.25988 | 2.973066 | 2.390612 | 12.55858 | 8.84651
2018-02-07 11:43 | 332584.5 | 2760.0007 | 5 | 45 | 3.429853 | -3.260126 | 2.973066 | 2.499278 | 12.55858 | 9.220448
2018-02-07 11:45 | 332704.5 | 2880.0008 | 5 | 45 | 3.40015 | -3.260088 | 2.973066 | 2.607933 | 12.55858 | 9.591611
2018-02-07 11:47 | 332824.5 | 3000.0011 | 5 | 45 | 3.353821 | -3.259842 | 2.973066 | 2.716601 | 12.55858 | 9.958757
2018-02-07 11:49 | 332944.5 | 3120.0013 | 5 | 45 | 3.276699 | -3.259901 | 2.973066 | 2.825264 | 12.55858 | 10.31942
2018-02-07 11:51 | 333064.5 | 3240.0008 | 5 | 45 | 3.115988 | -3.259793 | 2.973066 | 2.933928 | 12.55858 | 10.66804
2018-02-07 11:51 | 333105.6 | 3281.1473 | 5 | 45 | 2.999999 | -3.260091 | 2.973066 | 2.971189 | 12.55858 | 10.78218
2018-02-07 11:53 | 333225.7 | 120.0001 | 6 | 45 | 3.464446 | 0 | 2.973066 | 2.971189 | 12.55858 | 10.78218
2018-02-07 11:55 | 333345.7 | 240.0006 | 6 | 45 | 3.48425 | 0 | 2.973066 | 2.971189 | 12.55858 | 10.78218
2018-02-07 11:56 | 333405.7 | 300.0018 | 6 | 45 | 3.488372 | 0 | 2.973066 | 2.971189 | 12.55858 | 10.78218
2018-02-07 11:56 | 333405.7 | 0.0024 | 7 | 46 | 3.488421 | 0 | 0 | 0 | 0 | 0
2018-02-07 11:58 | 333525.8 | 120.0012 | 2 | 46 | 4.033645 | 4.890206 | 0.1623989 | 0 | 0.6422659 | 0
2018-02-07 12:00 | 333645.8 | 240.0006 | 2 | 46 | 4.073622 | 4.88996 | 0.325383 | 0 | 1.302849 | 0
2018-02-07 12:02 | 333765.8 | 360.0003 | 2 | 46 | 4.107794 | 4.889901 | 0.4883861 | 0 | 1.969775 | 0
2018-02-07 12:04 | 333885.8 | 480.0005 | 2 | 46 | 4.134815 | 4.889958 | 0.6513603 | 0 | 2.641536 | 0
2018-02-07 12:06 | 334005.8 | 600.001 | 2 | 46 | 4.157794 | 4.889918 | 0.8143623 | 0 | 3.31739 | 0
2018-02-07 12:08 | 334125.8 | 720.0007 | 2 | 46 | 4.182847 | 4.889853 | 0.9773597 | 0 | 3.997122 | 0
2018-02-07 12:10 | 334245.8 | 840.0016 | 2 | 46 | 4.200266 | 4.728427 | 1.139369 | 0 | 4.67666 | 0
2018-02-07 12:12 | 334365.8 | 960.001 | 2 | 46 | 4.200285 | 4.328708 | 1.290269 | 0 | 5.310481 | 0
2018-02-07 12:14 | 334485.8 | 1080.0013 | 2 | 46 | 4.200278 | 3.958549 | 1.42824 | 0 | 5.889994 | 0
2018-02-07 12:16 | 334605.8 | 1200.0009 | 2 | 46 | 4.200249 | 3.617009 | 1.554429 | 0 | 6.420022 | 0
2018-02-07 12:18 | 334725.8 | 1320.0005 | 2 | 46 | 4.200283 | 3.297267 | 1.669625 | 0 | 6.903874 | 0
2018-02-07 12:19 | 334739.6 | 1333.8465 | 2 | 46 | 4.200255 | 3.259988 | 1.682231 | 0 | 6.956821 | 0
2018-02-07 12:21 | 334859.6 | 120.0012 | 3 | 46 | 4.222284 | 3.26007 | 1.790511 | 0 | 7.412693 | 0
2018-02-07 12:23 | 334979.6 | 240.0007 | 3 | 46 | 4.250453 | 3.260192 | 1.899173 | 0 | 7.872995 | 0
2018-02-07 12:25 | 335099.6 | 360.0005 | 3 | 46 | 4.280763 | 3.260163 | 2.007836 | 0 | 8.336489 | 0
2018-02-07 12:27 | 335219.6 | 480.0008 | 3 | 46 | 4.313269 | 3.259849 | 2.116497 | 0 | 8.803393 | 0
2018-02-07 12:29 | 335339.6 | 600.0001 | 3 | 46 | 4.348451 | 3.259925 | 2.225155 | 0 | 9.273944 | 0
2018-02-07 12:31 | 335459.6 | 720.001 | 3 | 46 | 4.387684 | 3.259894 | 2.33382 | 0 | 9.748556 | 0
2018-02-07 12:33 | 335579.6 | 840.0017 | 3 | 46 | 4.400289 | 2.876647 | 2.437584 | 0 | 10.20494 | 0
2018-02-07 12:35 | 335699.6 | 960.0002 | 3 | 46 | 4.400241 | 2.473571 | 2.52653 | 0 | 10.59633 | 0
2018-02-07 12:37 | 335819.6 | 1080.0001 | 3 | 46 | 4.400275 | 2.137013 | 2.603218 | 0 | 10.93377 | 0
2018-02-07 12:39 | 335939.6 | 1200.0009 | 3 | 46 | 4.400242 | 1.844673 | 2.669477 | 0 | 11.22533 | 0
2018-02-07 12:41 | 336059.6 | 1320.0009 | 3 | 46 | 4.400233 | 1.592261 | 2.726637 | 0 | 11.47685 | 0
2018-02-07 12:43 | 336179.6 | 1440.0009 | 3 | 46 | 4.400219 | 1.385302 | 2.776165 | 0 | 11.69478 | 0
2018-02-07 12:45 | 336299.6 | 1560.0004 | 3 | 46 | 4.400236 | 1.21126 | 2.819344 | 0 | 11.88478 | 0
2018-02-07 12:47 | 336419.6 | 1680.001 | 3 | 46 | 4.400216 | 1.064223 | 2.857211 | 0 | 12.0514 | 0
2018-02-07 12:49 | 336539.6 | 1800.0003 | 3 | 46 | 4.40026 | 0.9373684 | 2.890522 | 0 | 12.19798 | 0
2018-02-07 12:51 | 336659.6 | 1920.0005 | 3 | 46 | 4.400231 | 0.8277168 | 2.919849 | 0 | 12.32702 | 0
2018-02-07 12:53 | 336779.6 | 2040.0008 | 3 | 46 | 4.400132 | 0.7350578 | 2.945852 | 0 | 12.44144 | 0
2018-02-07 12:55 | 336899.6 | 2160.0011 | 3 | 46 | 4.400138 | 0.6578846 | 2.969049 | 0 | 12.54351 | 0
2018-02-07 12:55 | 336909.5 | 2169.9044 | 3 | 46 | 4.400141 | 0.6519947 | 2.97085 | 0 | 12.55144 | 0
2018-02-07 12:57 | 337029.6 | 120.0007 | 4 | 46 | 4.338838 | 0 | 2.97085 | 0 | 12.55144 | 0
2018-02-07 12:59 | 337149.6 | 240.0001 | 4 | 46 | 4.333052 | 0 | 2.97085 | 0 | 12.55144 | 0
2018-02-07 13:00 | 337209.6 | 300.0028 | 4 | 46 | 4.331387 | 0 | 2.97085 | 0 | 12.55144 | 0
2018-02-07 13:02 | 337329.7 | 120.0012 | 5 | 46 | 4.025273 | -3.259933 | 2.97085 | 0.1086493 | 12.55144 | 0.4417673
2018-02-07 13:04 | 337449.7 | 240.0003 | 5 | 46 | 3.980934 | -3.259933 | 2.97085 | 0.2173072 | 12.55144 | 0.8766629
2018-02-07 13:06 | 337569.7 | 360.0004 | 5 | 46 | 3.939513 | -3.259995 | 2.97085 | 0.3259774 | 12.55144 | 1.307016
2018-02-07 13:08 | 337689.7 | 480.0004 | 5 | 46 | 3.898505 | -3.259938 | 2.97085 | 0.4346314 | 12.55144 | 1.732811
2018-02-07 13:10 | 337809.7 | 600.0012 | 5 | 46 | 3.859847 | -3.259943 | 2.97085 | 0.5432944 | 12.55144 | 2.154317
2018-02-07 13:12 | 337929.7 | 720.0012 | 5 | 46 | 3.823112 | -3.259968 | 2.97085 | 0.651961 | 12.55144 | 2.571747
2018-02-07 13:14 | 338049.7 | 840.0006 | 5 | 46 | 3.787365 | -3.259943 | 2.97085 | 0.760619 | 12.55144 | 2.985211
2018-02-07 13:16 | 338169.7 | 960.0005 | 5 | 46 | 3.752413 | -3.259954 | 2.97085 | 0.8692825 | 12.55144 | 3.394853
2018-02-07 13:18 | 338289.7 | 1080.0001 | 5 | 46 | 3.720516 | -3.260046 | 2.97085 | 0.9779396 | 12.55144 | 3.800812
2018-02-07 13:20 | 338409.7 | 1200.0008 | 5 | 46 | 3.69182 | -3.260063 | 2.97085 | 1.086602 | 12.55144 | 4.203513
2018-02-07 13:22 | 338529.7 | 1320.0007 | 5 | 46 | 3.66533 | -3.259943 | 2.97085 | 1.195265 | 12.55144 | 4.603218
2018-02-07 13:24 | 338649.7 | 1440.001 | 5 | 46 | 3.639973 | -3.259959 | 2.97085 | 1.303926 | 12.55144 | 5.000118
2018-02-07 13:26 | 338769.7 | 1560.0001 | 5 | 46 | 3.614989 | -3.260169 | 2.97085 | 1.412582 | 12.55144 | 5.394247
2018-02-07 13:28 | 338889.7 | 1680.001 | 5 | 46 | 3.592556 | -3.259914 | 2.97085 | 1.521237 | 12.55144 | 5.785794
2018-02-07 13:30 | 339009.7 | 1800.0011 | 5 | 46 | 3.571885 | -3.259927 | 2.97085 | 1.629895 | 12.55144 | 6.175013
2018-02-07 13:32 | 339129.7 | 1920.0011 | 5 | 46 | 3.553664 | -3.259887 | 2.97085 | 1.738563 | 12.55144 | 6.56216
2018-02-07 13:33 | 339190.9 | 1981.2374 | 5 | 46 | 3.544662 | -3.25985 | 2.97085 | 1.794009 | 12.55144 | 6.758946
2018-02-07 14:32 | 339310.9 | 2101.284012 | 5 | 46 | 3.525578 | -3.259985 | 2.97085 | 1.847222 | 12.55144 | 6.948758
2018-02-07 14:34 | 339430.9 | 2221.283612 | 5 | 46 | 3.502666 | -3.260064 | 2.97085 | 1.955885 | 12.55144 | 7.330471
2018-02-07 14:36 | 339550.9 | 2341.284012 | 5 | 46 | 3.487841 | -3.26007 | 2.97085 | 2.064545 | 12.55144 | 7.710244
2018-02-07 14:38 | 339670.9 | 2461.284312 | 5 | 46 | 3.473365 | -3.260048 | 2.97085 | 2.1732 | 12.55144 | 8.088427
2018-02-07 14:40 | 339790.9 | 2581.284012 | 5 | 46 | 3.458836 | -3.260166 | 2.97085 | 2.28187 | 12.55144 | 8.465097
2018-02-07 14:42 | 339910.9 | 2701.283712 | 5 | 46 | 3.442091 | -3.259878 | 2.97085 | 2.390524 | 12.55144 | 8.840037
2018-02-07 14:44 | 340030.9 | 2821.284012 | 5 | 46 | 3.420538 | -3.259894 | 2.97085 | 2.499181 | 12.55144 | 9.212937
2018-02-07 14:46 | 340150.9 | 2941.284412 | 5 | 46 | 3.389454 | -3.260033 | 2.97085 | 2.607838 | 12.55144 | 9.583049
2018-02-07 14:48 | 340270.9 | 3061.283912 | 5 | 46 | 3.336648 | -3.260015 | 2.97085 | 2.716495 | 12.55144 | 9.948735
2018-02-07 14:50 | 340390.9 | 3181.284312 | 5 | 46 | 3.236843 | -3.260063 | 2.97085 | 2.825163 | 12.55144 | 10.30654
2018-02-07 14:52 | 340503 | 3293.313712 | 5 | 46 | 2.999995 | -3.26003 | 2.97085 | 2.926601 | 12.55144 | 10.62528
2018-02-07 14:54 | 340623 | 120.0004 | 6 | 46 | 3.441061 | 0 | 2.97085 | 2.92661 | 12.55144 | 10.62531
2018-02-07 14:56 | 340743 | 240.0014 | 6 | 46 | 3.457247 | 0 | 2.97085 | 2.92661 | 12.55144 | 10.62531
2018-02-07 14:57 | 340803 | 300.0003 | 6 | 46 | 3.460727 | 0 | 2.97085 | 2.92661 | 12.55144 | 10.62531
2018-02-07 14:57 | 340803 | 0.0023 | 7 | 47 | 3.460829 | 0 | 0 | 0 | 0 | 0
2018-02-07 14:59 | 340923.1 | 120.0014 | 2 | 47 | 4.036162 | 4.89009 | 0.1623917 | 0 | 0.6409295 | 0
2018-02-07 15:01 | 341043.1 | 240.0005 | 2 | 47 | 4.074877 | 4.890143 | 0.3253989 | 0 | 1.301914 | 0
2018-02-07 15:03 | 341163.1 | 360.0012 | 2 | 47 | 4.109276 | 4.890122 | 0.4883991 | 0 | 1.969069 | 0
2018-02-07 15:05 | 341283.1 | 480.0003 | 2 | 47 | 4.13691 | 4.890138 | 0.6513775 | 0 | 2.641104 | 0
2018-02-07 15:07 | 341403.1 | 600.0014 | 2 | 47 | 4.160438 | 4.889869 | 0.8143849 | 0 | 3.317383 | 0
2018-02-07 15:09 | 341523.1 | 720.0006 | 2 | 47 | 4.184922 | 4.889874 | 0.9773583 | 0 | 3.997396 | 0
2018-02-07 15:11 | 341643.1 | 840.0012 | 2 | 47 | 4.200264 | 4.703158 | 1.139001 | 0 | 4.675601 | 0
2018-02-07 15:13 | 341763.1 | 960.0015 | 2 | 47 | 4.200278 | 4.31807 | 1.289266 | 0 | 5.306753 | 0
2018-02-07 15:15 | 341883.1 | 1080.0005 | 2 | 47 | 4.200193 | 3.954532 | 1.427021 | 0 | 5.885363 | 0
2018-02-07 15:17 | 342003.1 | 1200.0004 | 2 | 47 | 4.20024 | 3.622725 | 1.553286 | 0 | 6.415705 | 0
2018-02-07 15:19 | 342123.1 | 1320.0012 | 2 | 47 | 4.200268 | 3.311303 | 1.668811 | 0 | 6.90094 | 0
2018-02-07 15:19 | 342142.7 | 1339.5668 | 2 | 47 | 4.200225 | 3.259978 | 1.686667 | 0 | 6.975939 | 0
2018-02-07 15:21 | 342262.7 | 120.0013 | 3 | 47 | 4.222143 | 3.259988 | 1.794942 | 0 | 7.43178 | 0
2018-02-07 15:23 | 342382.7 | 240.0005 | 3 | 47 | 4.249917 | 3.259934 | 1.903601 | 0 | 7.892035 | 0
2018-02-07 15:25 | 342502.7 | 360 | 3 | 47 | 4.279918 | 3.26002 | 2.012269 | 0 | 8.355474 | 0
2018-02-07 15:27 | 342622.7 | 480.0009 | 3 | 47 | 4.312098 | 3.259986 | 2.120925 | 0 | 8.822244 | 0
2018-02-07 15:29 | 342742.7 | 600.0019 | 3 | 47 | 4.346929 | 3.259952 | 2.229593 | 0 | 9.292694 | 0
2018-02-07 15:31 | 342862.7 | 720 | 3 | 47 | 4.385565 | 3.260043 | 2.338254 | 0 | 9.767097 | 0
2018-02-07 15:33 | 342982.7 | 840.0013 | 3 | 47 | 4.400249 | 2.896478 | 2.442648 | 0 | 10.22617 | 0
2018-02-07 15:35 | 343102.7 | 960.0003 | 3 | 47 | 4.400265 | 2.490197 | 2.532173 | 0 | 10.62011 | 0
2018-02-07 15:37 | 343222.7 | 1080.0005 | 3 | 47 | 4.400284 | 2.151254 | 2.609355 | 0 | 10.95973 | 0
2018-02-07 15:39 | 343342.7 | 1200.0008 | 3 | 47 | 4.400277 | 1.860479 | 2.676077 | 0 | 11.25332 | 0
2018-02-07 15:41 | 343462.7 | 1320.0011 | 3 | 47 | 4.400223 | 1.607035 | 2.733753 | 0 | 11.50711 | 0
2018-02-07 15:43 | 343582.7 | 1440.0014 | 3 | 47 | 4.400247 | 1.398335 | 2.783743 | 0 | 11.72708 | 0
2018-02-07 15:45 | 343702.7 | 1560.0004 | 3 | 47 | 4.400199 | 1.222893 | 2.827336 | 0 | 11.91889 | 0
2018-02-07 15:47 | 343822.7 | 1680.0001 | 3 | 47 | 4.400187 | 1.076025 | 2.865591 | 0 | 12.08723 | 0
2018-02-07 15:49 | 343942.7 | 1800.0008 | 3 | 47 | 4.400197 | 0.9469767 | 2.899274 | 0 | 12.23544 | 0
2018-02-07 15:51 | 344062.7 | 1920.0004 | 3 | 47 | 4.400236 | 0.8361692 | 2.928919 | 0 | 12.36588 | 0
2018-02-07 15:53 | 344182.7 | 2040.0006 | 3 | 47 | 4.400185 | 0.7423239 | 2.955169 | 0 | 12.48139 | 0
2018-02-07 15:55 | 344302.7 | 2160.0009 | 3 | 47 | 4.400162 | 0.664547 | 2.978575 | 0 | 12.58437 | 0
2018-02-07 15:55 | 344324.4 | 2181.6833 | 3 | 47 | 4.400198 | 0.6519976 | 2.982538 | 0 | 12.60181 | 0
2018-02-07 15:57 | 344444.4 | 120.001 | 4 | 47 | 4.338954 | 0 | 2.982538 | 0 | 12.60181 | 0
2018-02-07 15:59 | 344564.4 | 240.0009 | 4 | 47 | 4.33322 | 0 | 2.982538 | 0 | 12.60181 | 0
2018-02-07 16:00 | 344624.4 | 300.0021 | 4 | 47 | 4.331538 | 0 | 2.982538 | 0 | 12.60181 | 0
2018-02-07 16:02 | 344744.5 | 120.0011 | 5 | 47 | 4.025319 | -3.259966 | 2.982538 | 0.1086626 | 12.60181 | 0.4418325
2018-02-07 16:04 | 344864.5 | 240.0007 | 5 | 47 | 3.98092 | -3.259988 | 2.982538 | 0.2173151 | 12.60181 | 0.8767128
2018-02-07 16:06 | 344984.5 | 360.0001 | 5 | 47 | 3.939476 | -3.259995 | 2.982538 | 0.3259845 | 12.60181 | 1.307059
2018-02-07 16:08 | 345104.5 | 480.0013 | 5 | 47 | 3.898339 | -3.25999 | 2.982538 | 0.4346475 | 12.60181 | 1.732885
2018-02-07 16:10 | 345224.5 | 600 | 5 | 47 | 3.85921 | -3.260016 | 2.982538 | 0.5433043 | 12.60181 | 2.154318
2018-02-07 16:12 | 345344.5 | 720.0005 | 5 | 47 | 3.822049 | -3.260068 | 2.982538 | 0.6519741 | 12.60181 | 2.571666
2018-02-07 16:14 | 345464.5 | 840.0016 | 5 | 47 | 3.786393 | -3.260064 | 2.982538 | 0.7606308 | 12.60181 | 2.985004
2018-02-07 16:16 | 345584.5 | 960.0013 | 5 | 47 | 3.751654 | -3.2599 | 2.982538 | 0.8692981 | 12.60181 | 3.39457
2018-02-07 16:18 | 345704.5 | 1080.0007 | 5 | 47 | 3.719814 | -3.260128 | 2.982538 | 0.9779515 | 12.60181 | 3.800433
2018-02-07 16:20 | 345824.5 | 1200.0004 | 5 | 47 | 3.690855 | -3.259943 | 2.982538 | 1.086613 | 12.60181 | 4.203044
2018-02-07 16:22 | 345944.5 | 1320.0006 | 5 | 47 | 3.663871 | -3.25999 | 2.982538 | 1.195284 | 12.60181 | 4.602644
2018-02-07 16:24 | 346064.5 | 1440.0003 | 5 | 47 | 3.638472 | -3.25997 | 2.982538 | 1.303942 | 12.60181 | 4.999369
2018-02-07 16:26 | 346184.5 | 1560.0004 | 5 | 47 | 3.613479 | -3.260026 | 2.982538 | 1.412602 | 12.60181 | 5.393346
2018-02-07 16:28 | 346304.5 | 1680.0009 | 5 | 47 | 3.591421 | -3.260015 | 2.982538 | 1.521263 | 12.60181 | 5.784774
2018-02-07 16:30 | 346424.5 | 1800.0007 | 5 | 47 | 3.571234 | -3.260136 | 2.982538 | 1.629922 | 12.60181 | 6.173899
2018-02-07 16:32 | 346544.5 | 1920.0005 | 5 | 47 | 3.552537 | -3.259928 | 2.982538 | 1.738585 | 12.60181 | 6.560934
2018-02-07 16:34 | 346664.5 | 2040 | 5 | 47 | 3.534433 | -3.260046 | 2.982538 | 1.847257 | 12.60181 | 6.946014
2018-02-07 16:36 | 346784.5 | 2160.0014 | 5 | 47 | 3.517372 | -3.259974 | 2.982538 | 1.95592 | 12.60181 | 7.329132
2018-02-07 16:38 | 346904.5 | 2280.0014 | 5 | 47 | 3.501937 | -3.259943 | 2.982538 | 2.064576 | 12.60181 | 7.710457
2018-02-07 16:40 | 347024.5 | 2400.001 | 5 | 47 | 3.487569 | -3.259979 | 2.982538 | 2.173242 | 12.60181 | 8.090212
2018-02-07 16:42 | 347144.5 | 2520.0006 | 5 | 47 | 3.471996 | -3.259985 | 2.982538 | 2.281896 | 12.60181 | 8.468331
2018-02-07 16:44 | 347264.5 | 2640.0014 | 5 | 47 | 3.452356 | -3.259966 | 2.982538 | 2.390559 | 12.60181 | 8.84457
2018-02-07 16:46 | 347384.5 | 2760.0006 | 5 | 47 | 3.430442 | -3.259999 | 2.982538 | 2.499211 | 12.60181 | 9.218527
2018-02-07 16:48 | 347504.5 | 2880.0006 | 5 | 47 | 3.401774 | -3.259945 | 2.982538 | 2.607873 | 12.60181 | 9.589819
2018-02-07 16:50 | 347624.5 | 3000.0014 | 5 | 47 | 3.357888 | -3.259965 | 2.982538 | 2.71653 | 12.60181 | 9.957262
2018-02-07 16:52 | 347744.5 | 3120.0014 | 5 | 47 | 3.280055 | -3.259965 | 2.982538 | 2.825192 | 12.60181 | 10.31836
2018-02-07 16:54 | 347864.5 | 3240.001 | 5 | 47 | 3.117812 | -3.25986 | 2.982538 | 2.933848 | 12.60181 | 10.66721
2018-02-07 16:55 | 347906.1 | 3281.5828 | 5 | 47 | 2.999985 | -3.259894 | 2.982538 | 2.971498 | 12.60181 | 10.78259
2018-02-07 16:57 | 348026.1 | 120.0009 | 6 | 47 | 3.461118 | 0 | 2.982538 | 2.971509 | 12.60181 | 10.78262
2018-02-07 16:59 | 348146.1 | 240.0001 | 6 | 47 | 3.480519 | 0 | 2.982538 | 2.971509 | 12.60181 | 10.78262
2018-02-07 17:00 | 348206.1 | 300.0031 | 6 | 47 | 3.484573 | 0 | 2.982538 | 2.971509 | 12.60181 | 10.78262
2018-02-07 17:00 | 348206.1 | 0.0025 | 7 | 48 | 3.484818 | 0 | 0 | 0 | 0 | 0
2018-02-07 17:02 | 348326.2 | 120.0001 | 2 | 48 | 4.031517 | 4.889995 | 0.1624051 | 2.277e-09 | 0.6416321 | 7.935e-09
2018-02-07 17:04 | 348446.2 | 240.001 | 2 | 48 | 4.07176 | 4.889985 | 0.3253996 | 2.277e-09 | 1.301968 | 7.935e-09
2018-02-07 17:06 | 348566.2 | 360.0002 | 2 | 48 | 4.105877 | 4.889953 | 0.4883952 | 2.277e-09 | 1.968574 | 7.935e-09
2018-02-07 17:08 | 348686.2 | 480.0012 | 2 | 48 | 4.131304 | 4.889976 | 0.6513757 | 2.277e-09 | 2.63989 | 7.935e-09
2018-02-07 17:10 | 348806.2 | 600.0005 | 2 | 48 | 4.155062 | 4.889981 | 0.8143669 | 2.277e-09 | 3.315166 | 7.935e-09
2018-02-07 17:12 | 348926.2 | 720.0011 | 2 | 48 | 4.180865 | 4.88984 | 0.9773693 | 2.277e-09 | 3.994553 | 7.935e-09
2018-02-07 17:14 | 349046.2 | 840.0011 | 2 | 48 | 4.200292 | 4.764455 | 1.139791 | 2.277e-09 | 4.675587 | 7.935e-09
2018-02-07 17:16 | 349166.2 | 960.0011 | 2 | 48 | 4.200255 | 4.373389 | 1.291885 | 2.277e-09 | 5.314424 | 7.935e-09
2018-02-07 17:18 | 349286.2 | 1080.0012 | 2 | 48 | 4.20026 | 4.010316 | 1.431564 | 2.277e-09 | 5.901112 | 7.935e-09
2018-02-07 17:20 | 349406.2 | 1200.0005 | 2 | 48 | 4.200272 | 3.650712 | 1.559249 | 2.277e-09 | 6.437421 | 7.935e-09
2018-02-07 17:22 | 349526.2 | 1320.0015 | 2 | 48 | 4.200261 | 3.317552 | 1.675307 | 2.277e-09 | 6.924894 | 7.935e-09
2018-02-07 17:22 | 349547.5 | 1341.3322 | 2 | 48 | 4.200218 | 3.25998 | 1.694794 | 2.277e-09 | 7.006748 | 7.935e-09
2018-02-07 17:24 | 349667.6 | 120.0002 | 3 | 48 | 4.222641 | 3.260011 | 1.803077 | 2.277e-09 | 7.462656 | 7.935e-09
2018-02-07 17:26 | 349787.6 | 240.0007 | 3 | 48 | 4.250179 | 3.259999 | 1.91174 | 2.277e-09 | 7.922965 | 7.935e-09
2018-02-07 17:28 | 349907.6 | 360.0017 | 3 | 48 | 4.281481 | 3.260036 | 2.02041 | 2.277e-09 | 8.38649 | 7.935e-09
2018-02-07 17:30 | 350027.6 | 480.0007 | 3 | 48 | 4.315668 | 3.26011 | 2.12907 | 2.277e-09 | 8.853565 | 7.935e-09
2018-02-07 17:32 | 350147.6 | 600 | 3 | 48 | 4.351791 | 3.260026 | 2.237728 | 2.277e-09 | 9.324434 | 7.935e-09
2018-02-07 17:34 | 350267.6 | 720 | 3 | 48 | 4.390207 | 3.260009 | 2.346391 | 2.277e-09 | 9.799387 | 7.935e-09
2018-02-07 17:36 | 350387.6 | 840.0001 | 3 | 48 | 4.400317 | 2.853671 | 2.449492 | 2.277e-09 | 10.25292 | 7.935e-09
2018-02-07 17:38 | 350507.6 | 960.0008 | 3 | 48 | 4.400266 | 2.43953 | 2.537484 | 2.277e-09 | 10.64011 | 7.935e-09
2018-02-07 17:40 | 350627.6 | 1080.0016 | 3 | 48 | 4.400266 | 2.101573 | 2.612986 | 2.277e-09 | 10.97234 | 7.935e-09
2018-02-07 17:42 | 350747.6 | 1200.0011 | 3 | 48 | 4.400273 | 1.817801 | 2.678162 | 2.277e-09 | 11.25913 | 7.935e-09
2018-02-07 17:44 | 350867.6 | 1320.0001 | 3 | 48 | 4.400199 | 1.577628 | 2.734654 | 2.277e-09 | 11.50771 | 7.935e-09
2018-02-07 17:46 | 350987.6 | 1440.0002 | 3 | 48 | 4.400212 | 1.370483 | 2.783746 | 2.277e-09 | 11.72373 | 7.935e-09
2018-02-07 17:48 | 351107.6 | 1560.0015 | 3 | 48 | 4.400255 | 1.193142 | 2.826337 | 2.277e-09 | 11.91113 | 7.935e-09
2018-02-07 17:50 | 351227.6 | 1680.0014 | 3 | 48 | 4.400174 | 1.046622 | 2.863603 | 2.277e-09 | 12.07511 | 7.935e-09
2018-02-07 17:52 | 351347.6 | 1800.0027 | 3 | 48 | 4.400172 | 0.9255352 | 2.896434 | 2.277e-09 | 12.21957 | 7.935e-09
2018-02-07 17:54 | 351467.6 | 1920.0012 | 3 | 48 | 4.400147 | 0.8195486 | 2.925495 | 2.277e-09 | 12.34745 | 7.935e-09
2018-02-07 17:56 | 351587.6 | 2040.0005 | 3 | 48 | 4.400205 | 0.7262831 | 2.951241 | 2.277e-09 | 12.46074 | 7.935e-09
2018-02-07 17:58 | 351700.6 | 2153.0053 | 3 | 48 | 4.400193 | 0.6519794 | 2.972846 | 2.277e-09 | 12.5558 | 7.935e-09
2018-02-07 18:00 | 351820.5827 | 120.0004 | 4 | 48 | 4.338915 | 0 | 2.972846 | 2.277e-09 | 12.5558 | 7.935e-09
2018-02-07 18:02 | 351940.5836 | 240.0013 | 4 | 48 | 4.33319 | 0 | 2.972846 | 2.277e-09 | 12.5558 | 7.935e-09
2018-02-07 18:03 | 352000.5839 | 300.0016 | 4 | 48 | 4.331488 | 0 | 2.972846 | 2.277e-09 | 12.5558 | 7.935e-09
2018-02-07 18:05 | 352120.7 | 120.0013 | 5 | 48 | 4.026428 | -3.25999 | 2.972846 | 0.1086585 | 12.5558 | 0.4419666
2018-02-07 18:07 | 352240.7 | 240.0001 | 5 | 48 | 3.981308 | -3.259865 | 2.972846 | 0.2173119 | 12.5558 | 0.8769253
2018-02-07 18:09 | 352360.7 | 360.0011 | 5 | 48 | 3.94035 | -3.260041 | 2.972846 | 0.3259746 | 12.5558 | 1.307303
2018-02-07 18:11 | 352480.7 | 480.0005 | 5 | 48 | 3.901189 | -3.260035 | 2.972846 | 0.434632 | 12.5558 | 1.733318
2018-02-07 18:13 | 352600.7 | 600.0011 | 5 | 48 | 3.862357 | -3.26011 | 2.972846 | 0.5432936 | 12.5558 | 2.15512
2018-02-07 18:15 | 352720.7 | 720.0008 | 5 | 48 | 3.824421 | -3.26011 | 2.972846 | 0.6519599 | 12.5558 | 2.572739
2018-02-07 18:17 | 352840.7 | 840.0016 | 5 | 48 | 3.788517 | -3.260026 | 2.972846 | 0.7606221 | 12.5558 | 2.986345
2018-02-07 18:19 | 352960.7 | 960.0015 | 5 | 48 | 3.754775 | -3.260005 | 2.972846 | 0.8692786 | 12.5558 | 3.396127
2018-02-07 18:21 | 353080.7 | 1080.0004 | 5 | 48 | 3.723698 | -3.260098 | 2.972846 | 0.977939 | 12.5558 | 3.802414
2018-02-07 18:23 | 353200.7 | 1200.0011 | 5 | 48 | 3.693388 | -3.260005 | 2.972846 | 1.086592 | 12.5558 | 4.205352
2018-02-07 18:25 | 353320.7 | 1320.0015 | 5 | 48 | 3.665909 | -3.259913 | 2.972846 | 1.195255 | 12.5558 | 4.605169
2018-02-07 18:27 | 353440.7 | 1440.0004 | 5 | 48 | 3.64054 | -3.260036 | 2.972846 | 1.303921 | 12.5558 | 5.002131
2018-02-07 18:29 | 353560.7 | 1560.001 | 5 | 48 | 3.617338 | -3.260028 | 2.972846 | 1.412581 | 12.5558 | 5.396439
2018-02-07 18:31 | 353680.7 | 1680.0015 | 5 | 48 | 3.594576 | -3.259966 | 2.972846 | 1.521247 | 12.5558 | 5.788289
2018-02-07 18:33 | 353800.7 | 1800.0005 | 5 | 48 | 3.572901 | -3.26007 | 2.972846 | 1.629905 | 12.5558 | 6.177664
2018-02-07 18:35 | 353920.7 | 1920.0001 | 5 | 48 | 3.553937 | -3.259996 | 2.972846 | 1.738566 | 12.5558 | 6.564851
2018-02-07 18:37 | 354040.7 | 2040.0015 | 5 | 48 | 3.537045 | -3.259988 | 2.972846 | 1.847226 | 12.5558 | 6.950086
2018-02-07 18:39 | 354160.7 | 2160.0004 | 5 | 48 | 3.521107 | -3.259981 | 2.972846 | 1.95589 | 12.5558 | 7.333566
2018-02-07 18:41 | 354280.7 | 2280.0001 | 5 | 48 | 3.504428 | -3.260005 | 2.972846 | 2.064547 | 12.5558 | 7.715255
2018-02-07 18:43 | 354400.7 | 2400.0014 | 5 | 48 | 3.489011 | -3.259956 | 2.972846 | 2.173207 | 12.5558 | 8.095201
2018-02-07 18:45 | 354520.7 | 2520.0012 | 5 | 48 | 3.473222 | -3.260018 | 2.972846 | 2.281871 | 12.5558 | 8.473479
2018-02-07 18:47 | 354640.7 | 2640.0001 | 5 | 48 | 3.455946 | -3.259966 | 2.972846 | 2.390529 | 12.5558 | 8.849967
2018-02-07 18:49 | 354760.7 | 2760.0015 | 5 | 48 | 3.433665 | -3.259998 | 2.972846 | 2.499192 | 12.5558 | 9.22436
2018-02-07 18:51 | 354880.7 | 2880.0021 | 5 | 48 | 3.402965 | -3.260003 | 2.972846 | 2.607853 | 12.5558 | 9.595863
2018-02-07 18:53 | 355000.7 | 3000.0001 | 5 | 48 | 3.358833 | -3.259993 | 2.972846 | 2.716521 | 12.5558 | 9.963455
2018-02-07 18:55 | 355120.7 | 3120.0015 | 5 | 48 | 3.284132 | -3.260111 | 2.972846 | 2.825175 | 12.5558 | 10.32473
2018-02-07 18:57 | 355240.7 | 3240.0012 | 5 | 48 | 3.126224 | -3.260019 | 2.972846 | 2.933837 | 12.5558 | 10.67431
2018-02-07 18:58 | 355285 | 3284.3 | 5 | 48 | 2.999998 | -3.260013 | 2.972846 | 2.973955 | 12.5558 | 10.79746
2018-02-07 19:00 | 355405 | 119.9998 | 6 | 48 | 3.455104 | 0 | 2.972846 | 2.973955 | 12.5558 | 10.79746
2018-02-07 19:02 | 355525 | 240.0011 | 6 | 48 | 3.474 | 0 | 2.972846 | 2.973955 | 12.5558 | 10.79746
2018-02-07 19:03 | 355585 | 300.0017 | 6 | 48 | 3.477967 | 0 | 2.972846 | 2.973955 | 12.5558 | 10.79746
2018-02-07 19:03 | 355585 | 0.0026 | 7 | 49 | 3.477707 | 0 | 0 | 0 | 0 | 0
2018-02-07 19:05 | 355705.1 | 120.0015 | 2 | 49 | 4.028583 | 4.889894 | 0.1624039 | 0 | 0.6409742 | 0
2018-02-07 19:07 | 355825.1 | 240.0012 | 2 | 49 | 4.069072 | 4.889911 | 0.3253849 | 0 | 1.300761 | 0
2018-02-07 19:09 | 355945.1 | 360.0002 | 2 | 49 | 4.105096 | 4.889911 | 0.4883918 | 0 | 1.967144 | 0
2018-02-07 19:11 | 356065.1 | 480.0015 | 2 | 49 | 4.131175 | 4.889934 | 0.6513752 | 0 | 2.638417 | 0
2018-02-07 19:13 | 356185.1 | 600.0005 | 2 | 49 | 4.153894 | 4.890031 | 0.8143738 | 0 | 3.31365 | 0
2018-02-07 19:15 | 356305.1 | 720.0002 | 2 | 49 | 4.178183 | 4.89 | 0.9773645 | 0 | 3.992631 | 0
2018-02-07 19:17 | 356425.1 | 840.0015 | 2 | 49 | 4.200288 | 4.79181 | 1.140046 | 0 | 4.67442 | 0
2018-02-07 19:19 | 356545.1 | 960.0013 | 2 | 49 | 4.200264 | 4.379439 | 1.292658 | 0 | 5.315434 | 0
2018-02-07 19:21 | 356665.1 | 1080.0002 | 2 | 49 | 4.200276 | 4.0144 | 1.432456 | 0 | 5.902621 | 0
2018-02-07 19:23 | 356785.1 | 1200.0015 | 2 | 49 | 4.200261 | 3.676032 | 1.560551 | 0 | 6.440652 | 0
2018-02-07 19:25 | 356905.1 | 1320.0014 | 2 | 49 | 4.200289 | 3.341947 | 1.677502 | 0 | 6.931877 | 0
2018-02-07 19:25 | 356933.8 | 1348.7205 | 2 | 49 | 4.200272 | 3.259997 | 1.703833 | 0 | 7.042475 | 0
2018-02-07 19:27 | 357053.8 | 120.0008 | 3 | 49 | 4.223897 | 3.260053 | 1.812112 | 0 | 7.498442 | 0
2018-02-07 19:29 | 357173.8 | 240.0014 | 3 | 49 | 4.252027 | 3.260148 | 1.920777 | 0 | 7.95893 | 0
2018-02-07 19:31 | 357293.8 | 360.0003 | 3 | 49 | 4.282724 | 3.260051 | 2.02944 | 0 | 8.422619 | 0
2018-02-07 19:33 | 357413.8 | 480.0009 | 3 | 49 | 4.31606 | 3.260085 | 2.138112 | 0 | 8.889813 | 0
2018-02-07 19:35 | 357533.8 | 600.0014 | 3 | 49 | 4.353426 | 3.259795 | 2.246776 | 0 | 9.360806 | 0
2018-02-07 19:37 | 357653.8 | 720.0012 | 3 | 49 | 4.392918 | 3.2602 | 2.355445 | 0 | 9.836023 | 0
2018-02-07 19:39 | 357773.8 | 840.0011 | 3 | 49 | 4.400295 | 2.824664 | 2.457577 | 0 | 10.28536 | 0
2018-02-07 19:41 | 357893.8 | 960.0008 | 3 | 49 | 4.400261 | 2.430633 | 2.54501 | 0 | 10.67009 | 0
2018-02-07 19:43 | 358013.8 | 1080.002 | 3 | 49 | 4.400294 | 2.087871 | 2.620168 | 0 | 11.00081 | 0
2018-02-07 19:45 | 358133.8 | 1200.001 | 3 | 49 | 4.400289 | 1.796487 | 2.684714 | 0 | 11.28482 | 0
2018-02-07 19:47 | 358253.8 | 1320.0007 | 3 | 49 | 4.400233 | 1.557619 | 2.740478 | 0 | 11.5302 | 0
2018-02-07 19:49 | 358373.8 | 1440.0003 | 3 | 49 | 4.400254 | 1.358385 | 2.78898 | 0 | 11.74362 | 0
2018-02-07 19:51 | 358493.8 | 1560.001 | 3 | 49 | 4.400215 | 1.187854 | 2.831343 | 0 | 11.93002 | 0
2018-02-07 19:53 | 358613.8 | 1680.0015 | 3 | 49 | 4.400236 | 1.039171 | 2.868409 | 0 | 12.09312 | 0
2018-02-07 19:55 | 358733.8 | 1800.001 | 3 | 49 | 4.400168 | 0.914072 | 2.90088 | 0 | 12.236 | 0
2018-02-07 19:57 | 358853.8 | 1920.0001 | 3 | 49 | 4.400192 | 0.8103895 | 2.929579 | 0 | 12.36228 | 0
2018-02-07 19:59 | 358973.8 | 2040.0008 | 3 | 49 | 4.400153 | 0.7216845 | 2.955093 | 0 | 12.47455 | 0
2018-02-07 20:01 | 359081.3 | 2147.4616 | 3 | 49 | 4.400153 | 0.6519995 | 2.975591 | 0 | 12.56474 | 0
2018-02-07 20:03 | 359201.3 | 120.0003 | 4 | 49 | 4.33915 | 0 | 2.975591 | 0 | 12.56474 | 0
2018-02-07 20:05 | 359321.3 | 240.0002 | 4 | 49 | 4.33348 | 0 | 2.975591 | 0 | 12.56474 | 0
2018-02-07 20:06 | 359381.3 | 300.0024 | 4 | 49 | 4.331816 | 0 | 2.975591 | 0 | 12.56474 | 0
2018-02-07 20:08 | 359501.4 | 120.0007 | 5 | 49 | 4.0275 | -3.260149 | 2.975591 | 0.1086548 | 12.56474 | 0.4419725
2018-02-07 20:10 | 359621.4 | 240.0001 | 5 | 49 | 3.98267 | -3.260066 | 2.975591 | 0.2173223 | 12.56474 | 0.8771414
2018-02-07 20:12 | 359741.4 | 360.001 | 5 | 49 | 3.940043 | -3.260064 | 2.975591 | 0.325991 | 12.56474 | 1.307592
2018-02-07 20:14 | 359861.4 | 480.0005 | 5 | 49 | 3.900259 | -3.25995 | 2.975591 | 0.4346481 | 12.56474 | 1.733524
2018-02-07 20:16 | 359981.4 | 600.0013 | 5 | 49 | 3.86237 | -3.260043 | 2.975591 | 0.5433174 | 12.56474 | 2.155283
2018-02-07 20:18 | 360101.4 | 720.0004 | 5 | 49 | 3.825773 | -3.260095 | 2.975591 | 0.6519744 | 12.56474 | 2.572967
2018-02-07 20:20 | 360221.4 | 840.0013 | 5 | 49 | 3.788954 | -3.260108 | 2.975591 | 0.7606393 | 12.56474 | 2.98671
2018-02-07 20:22 | 360341.4 | 960.0003 | 5 | 49 | 3.754195 | -3.260066 | 2.975591 | 0.8693007 | 12.56474 | 3.396496
2018-02-07 20:24 | 360461.4 | 1080.0014 | 5 | 49 | 3.72302 | -3.259945 | 2.975591 | 0.9779578 | 12.56474 | 3.802695
2018-02-07 20:26 | 360581.4 | 1200.0006 | 5 | 49 | 3.694526 | -3.260038 | 2.975591 | 1.086622 | 12.56474 | 4.20569
2018-02-07 20:28 | 360701.4 | 1320.0011 | 5 | 49 | 3.667166 | -3.260066 | 2.975591 | 1.195283 | 12.56474 | 4.605647
2018-02-07 20:30 | 360821.4 | 1440.0002 | 5 | 49 | 3.640459 | -3.25992 | 2.975591 | 1.303938 | 12.56474 | 5.002628
2018-02-07 20:32 | 360941.4 | 1560 | 5 | 49 | 3.616465 | -3.260156 | 2.975591 | 1.412599 | 12.56474 | 5.396885
2018-02-07 20:34 | 361061.4 | 1680.0005 | 5 | 49 | 3.594502 | -3.260208 | 2.975591 | 1.521254 | 12.56474 | 5.788621
2018-02-07 20:36 | 361181.4 | 1800.0003 | 5 | 49 | 3.574145 | -3.260155 | 2.975591 | 1.629912 | 12.56474 | 6.178077
2018-02-07 20:38 | 361301.4 | 1920.0001 | 5 | 49 | 3.554498 | -3.259818 | 2.975591 | 1.738573 | 12.56474 | 6.565385
2018-02-07 20:40 | 361421.4 | 2040.0006 | 5 | 49 | 3.536143 | -3.259843 | 2.975591 | 1.847232 | 12.56474 | 6.950581
2018-02-07 20:42 | 361541.4 | 2160.0008 | 5 | 49 | 3.520058 | -3.260151 | 2.975591 | 1.955893 | 12.56474 | 7.333939
2018-02-07 20:44 | 361661.4 | 2280.0009 | 5 | 49 | 3.505285 | -3.25985 | 2.975591 | 2.064564 | 12.56474 | 7.715652
2018-02-07 20:46 | 361781.4 | 2400.0014 | 5 | 49 | 3.490016 | -3.259807 | 2.975591 | 2.173219 | 12.56474 | 8.0957
2018-02-07 20:48 | 361901.4 | 2520.0004 | 5 | 49 | 3.472638 | -3.259718 | 2.975591 | 2.281881 | 12.56474 | 8.473996
2018-02-07 20:50 | 362021.4 | 2640.0001 | 5 | 49 | 3.454602 | -3.25987 | 2.975591 | 2.390542 | 12.56474 | 8.850381
2018-02-07 20:52 | 362141.4 | 2760.0014 | 5 | 49 | 3.433237 | -3.260006 | 2.975591 | 2.4992 | 12.56474 | 9.224627
2018-02-07 20:54 | 362261.4 | 2880.0004 | 5 | 49 | 3.404923 | -3.259805 | 2.975591 | 2.607856 | 12.56474 | 9.596234
2018-02-07 20:56 | 362381.4 | 3000.0001 | 5 | 49 | 3.359186 | -3.259853 | 2.975591 | 2.716515 | 12.56474 | 9.963964
2018-02-07 20:58 | 362501.4 | 3120.0014 | 5 | 49 | 3.282011 | -3.259809 | 2.975591 | 2.825184 | 12.56474 | 10.32517
2018-02-07 21:00 | 362621.4 | 3240.0004 | 5 | 49 | 3.123405 | -3.259809 | 2.975591 | 2.93384 | 12.56474 | 10.67445
2018-02-07 21:01 | 362665.3 | 3283.895 | 5 | 49 | 2.999991 | -3.259793 | 2.975591 | 2.973591 | 12.56474 | 10.7964
2018-02-07 21:03 | 362785.4 | 120.0008 | 6 | 49 | 3.457465 | 0 | 2.975591 | 2.973591 | 12.56474 | 10.7964
2018-02-07 21:05 | 362905.4 | 240.0013 | 6 | 49 | 3.476583 | 0 | 2.975591 | 2.973591 | 12.56474 | 10.7964
2018-02-07 21:06 | 362965.4 | 300.0018 | 6 | 49 | 3.480665 | 0 | 2.975591 | 2.973591 | 12.56474 | 10.7964
2018-02-07 21:06 | 362965.4 | 0.0024 | 7 | 50 | 3.480434 | 0 | 0 | 0 | 0 | 0
2018-02-07 21:08 | 363085.5 | 120.0015 | 2 | 50 | 4.030437 | 4.890094 | 0.1624026 | 0 | 0.6413558 | 0
2018-02-07 21:10 | 363205.5 | 240.0003 | 2 | 50 | 4.070179 | 4.890006 | 0.325384 | 0 | 1.301409 | 0
2018-02-07 21:12 | 363325.5 | 360.0002 | 2 | 50 | 4.103943 | 4.890098 | 0.4883946 | 0 | 1.967773 | 0
2018-02-07 21:14 | 363445.5 | 480.0015 | 2 | 50 | 4.130863 | 4.890138 | 0.6513863 | 0 | 2.638923 | 0
2018-02-07 21:16 | 363565.5 | 600.0014 | 2 | 50 | 4.155023 | 4.89014 | 0.8143843 | 0 | 3.314233 | 0
2018-02-07 21:18 | 363685.5 | 720.0011 | 2 | 50 | 4.179408 | 4.889995 | 0.9773662 | 0 | 3.993384 | 0
2018-02-07 21:20 | 363805.5 | 840.0009 | 2 | 50 | 4.200297 | 4.797458 | 1.140049 | 0 | 4.675313 | 0
2018-02-07 21:22 | 363925.5 | 960.0007 | 2 | 50 | 4.200297 | 4.394244 | 1.293095 | 0 | 5.318149 | 0
2018-02-07 21:24 | 364045.5 | 1080.0012 | 2 | 50 | 4.200284 | 4.003917 | 1.43296 | 0 | 5.90562 | 0
2018-02-07 21:26 | 364165.5 | 1200 | 2 | 50 | 4.200276 | 3.656981 | 1.560546 | 0 | 6.441514 | 0
2018-02-07 21:28 | 364285.5 | 1320.0007 | 2 | 50 | 4.200222 | 3.328116 | 1.676919 | 0 | 6.930311 | 0
2018-02-07 21:28 | 364311.5 | 1346.0328 | 2 | 50 | 4.200246 | 3.25998 | 1.700744 | 0 | 7.030382 | 0
2018-02-07 21:30 | 364431.5 | 120.0008 | 3 | 50 | 4.222588 | 3.259955 | 1.809023 | 0 | 7.486264 | 0
2018-02-07 21:32 | 364551.5 | 240.0013 | 3 | 50 | 4.251237 | 3.260131 | 1.917686 | 0 | 7.946609 | 0
2018-02-07 21:34 | 364671.5 | 360.0001 | 3 | 50 | 4.282717 | 3.259841 | 2.026345 | 0 | 8.410243 | 0
2018-02-07 21:36 | 364791.5 | 480.0007 | 3 | 50 | 4.316114 | 3.260129 | 2.135011 | 0 | 8.877421 | 0
2018-02-07 21:38 | 364911.5 | 600.0004 | 3 | 50 | 4.352288 | 3.260081 | 2.243679 | 0 | 9.348397 | 0
2018-02-07 21:40 | 365031.5 | 720.001 | 3 | 50 | 4.391524 | 3.260133 | 2.352346 | 0 | 9.823449 | 0
2018-02-07 21:42 | 365151.5 | 840.0014 | 3 | 50 | 4.400268 | 2.824449 | 2.454697 | 0 | 10.27372 | 0
2018-02-07 21:44 | 365271.5 | 960.0013 | 3 | 50 | 4.400285 | 2.427093 | 2.542 | 0 | 10.65788 | 0
2018-02-07 21:46 | 365391.5 | 1080.0002 | 3 | 50 | 4.400236 | 2.092032 | 2.617133 | 0 | 10.98848 | 0
2018-02-07 21:48 | 365511.5 | 1200.0014 | 3 | 50 | 4.400239 | 1.810269 | 2.682069 | 0 | 11.27421 | 0
2018-02-07 21:50 | 365631.5 | 1320.0012 | 3 | 50 | 4.400257 | 1.564754 | 2.738226 | 0 | 11.52132 | 0
2018-02-07 21:52 | 365751.5 | 1440.001 | 3 | 50 | 4.40023 | 1.358063 | 2.786802 | 0 | 11.73506 | 0
2018-02-07 21:54 | 365871.5 | 1560.0015 | 3 | 50 | 4.400236 | 1.187626 | 2.829138 | 0 | 11.92135 | 0
2018-02-07 21:56 | 365991.5 | 1680.0014 | 3 | 50 | 4.400169 | 1.044261 | 2.866268 | 0 | 12.08473 | 0
2018-02-07 21:58 | 366111.5 | 1800.0003 | 3 | 50 | 4.400206 | 0.9217587 | 2.898991 | 0 | 12.22872 | 0
2018-02-07 22:00 | 366231.5 | 1920.0007 | 3 | 50 | 4.400175 | 0.8120089 | 2.927827 | 0 | 12.3556 | 0
2018-02-07 22:02 | 366351.5 | 2040.0005 | 3 | 50 | 4.400137 | 0.7215357 | 2.953351 | 0 | 12.46791 | 0
2018-02-07 22:04 | 366461.1 | 2149.5584 | 3 | 50 | 4.400197 | 0.651988 | 2.974219 | 0 | 12.55974 | 0
2018-02-07 22:06 | 366581.1 | 120.0013 | 4 | 50 | 4.339182 | 0 | 2.974222 | 0 | 12.55975 | 0
2018-02-07 22:08 | 366701.1 | 240 | 4 | 50 | 4.333512 | 0 | 2.974222 | 0 | 12.55975 | 0
2018-02-07 22:09 | 366761.1 | 300.0019 | 4 | 50 | 4.331846 | 0 | 2.974222 | 0 | 12.55975 | 0
2018-02-07 22:11 | 366881.2 | 120.0003 | 5 | 50 | 4.027306 | -3.26011 | 2.974222 | 0.1086585 | 12.55975 | 0.4419976
2018-02-07 22:13 | 367001.2 | 240.0007 | 5 | 50 | 3.982928 | -3.260061 | 2.974222 | 0.2173187 | 12.55975 | 0.8771271
2018-02-07 22:15 | 367121.2 | 360.001 | 5 | 50 | 3.942253 | -3.260161 | 2.974222 | 0.3259811 | 12.55975 | 1.307706
2018-02-07 22:17 | 367241.2 | 480.0008 | 5 | 50 | 3.901737 | -3.260013 | 2.974222 | 0.4346485 | 12.55975 | 1.733905
2018-02-07 22:19 | 367361.2 | 600.0021 | 5 | 50 | 3.862388 | -3.26001 | 2.974222 | 0.5433134 | 12.55975 | 2.155718
2018-02-07 22:21 | 367481.2 | 720.0001 | 5 | 50 | 3.825623 | -3.260057 | 2.974222 | 0.6519709 | 12.55975 | 2.573385
2018-02-07 22:23 | 367601.2 | 840.0015 | 5 | 50 | 3.790245 | -3.260033 | 2.974222 | 0.7606376 | 12.55975 | 2.987164
2018-02-07 22:25 | 367721.2 | 960.0004 | 5 | 50 | 3.756176 | -3.260021 | 2.974222 | 0.8692977 | 12.55975 | 3.397145
2018-02-07 22:27 | 367841.2 | 1080.001 | 5 | 50 | 3.723666 | -3.260041 | 2.974222 | 0.9779675 | 12.55975 | 3.803538
2018-02-07 22:29 | 367961.2 | 1200.0009 | 5 | 50 | 3.694323 | -3.26003 | 2.974222 | 1.086623 | 12.55975 | 4.206515
2018-02-07 22:31 | 368081.2 | 1320.0012 | 5 | 50 | 3.66721 | -3.260021 | 2.974222 | 1.195294 | 12.55975 | 4.60649
2018-02-07 22:33 | 368201.2 | 1440.0012 | 5 | 50 | 3.642047 | -3.259979 | 2.974222 | 1.303956 | 12.55975 | 5.003602
2018-02-07 22:35 | 368321.2 | 1560.0013 | 5 | 50 | 3.617331 | -3.25999 | 2.974222 | 1.412606 | 12.55975 | 5.39798
2018-02-07 22:37 | 368441.2 | 1680.001 | 5 | 50 | 3.593923 | -3.260032 | 2.974222 | 1.521271 | 12.55975 | 5.789756
2018-02-07 22:39 | 368561.2 | 1800.0016 | 5 | 50 | 3.573199 | -3.25995 | 2.974222 | 1.629935 | 12.55975 | 6.179144
2018-02-07 22:41 | 368681.2 | 1920.0017 | 5 | 50 | 3.55472 | -3.259986 | 2.974222 | 1.7386 | 12.55975 | 6.566402
2018-02-07 22:43 | 368801.2 | 2040.0015 | 5 | 50 | 3.537377 | -3.259968 | 2.974222 | 1.847262 | 12.55975 | 6.951715
2018-02-07 22:45 | 368921.2 | 2160.0013 | 5 | 50 | 3.519865 | -3.260012 | 2.974222 | 1.955923 | 12.55975 | 7.335135
2018-02-07 22:47 | 369041.2 | 2280.0012 | 5 | 50 | 3.504232 | -3.259986 | 2.974222 | 2.064574 | 12.55975 | 7.71671
2018-02-07 22:49 | 369161.2 | 2400.0004 | 5 | 50 | 3.489295 | -3.259995 | 2.974222 | 2.173236 | 12.55975 | 8.096677
2018-02-07 22:51 | 369281.2 | 2520.0012 | 5 | 50 | 3.474061 | -3.259968 | 2.974222 | 2.281905 | 12.55975 | 8.475041
2018-02-07 22:53 | 369401.2 | 2640.0009 | 5 | 50 | 3.455456 | -3.259945 | 2.974222 | 2.39056 | 12.55975 | 8.851547
2018-02-07 22:55 | 369521.2 | 2760 | 5 | 50 | 3.432251 | -3.260046 | 2.974222 | 2.499225 | 12.55975 | 9.225798
2018-02-07 22:57 | 369641.2 | 2880.0014 | 5 | 50 | 3.403496 | -3.259961 | 2.974222 | 2.607877 | 12.55975 | 9.597246
2018-02-07 22:59 | 369761.2 | 3000.0012 | 5 | 50 | 3.359849 | -3.260012 | 2.974222 | 2.716542 | 12.55975 | 9.964893
2018-02-07 23:01 | 369881.2 | 3120.0003 | 5 | 50 | 3.284635 | -3.259948 | 2.974222 | 2.8252 | 12.55975 | 10.3263
2018-02-07 23:03 | 370001.2 | 3240.0008 | 5 | 50 | 3.12231 | -3.259963 | 2.974222 | 2.933866 | 12.55975 | 10.67573
2018-02-07 23:04 | 370044.2 | 3282.9987 | 5 | 50 | 2.999991 | -3.259972 | 2.974222 | 2.972795 | 12.55975 | 10.79514
2018-02-07 23:06 | 370164.2 | 120.0003 | 6 | 50 | 3.458988 | 0 | 2.974222 | 2.972795 | 12.55975 | 10.79514
2018-02-07 23:08 | 370284.2 | 240.0002 | 6 | 50 | 3.478179 | 0 | 2.974222 | 2.972795 | 12.55975 | 10.79514
2018-02-07 23:09 | 370344.2 | 300.0016 | 6 | 50 | 3.482184 | 0 | 2.974222 | 2.972795 | 12.55975 | 10.79514
2018-02-07 23:09 | 370344.3 | 0.0026 | 7 | 51 | 3.482264 | 0 | 0 | 0 | 0 | 0
2018-02-07 23:11 | 370464.3 | 120.0008 | 8 | 51 | 3.91091 | 3.259837 | 0.1086557 | 0 | 0.4150588 | 0
2018-02-07 23:13 | 370584.3 | 240.0007 | 8 | 51 | 3.943251 | 3.260192 | 0.2173207 | 0 | 0.8421108 | 0
2018-02-07 23:15 | 370704.3 | 360.0008 | 8 | 51 | 3.970652 | 3.259833 | 0.3259781 | 0 | 1.272065 | 0
2018-02-07 23:17 | 370824.3 | 480.0009 | 8 | 51 | 3.995493 | 3.259904 | 0.4346372 | 0 | 1.704899 | 0
2018-02-07 23:19 | 370944.3 | 600.0014 | 8 | 51 | 4.016514 | 3.259833 | 0.5432971 | 0 | 2.140223 | 0
2018-02-07 23:21 | 371064.3 | 720.0016 | 8 | 51 | 4.034105 | 3.259889 | 0.6519514 | 0 | 2.577615 | 0
2018-02-07 23:23 | 371184.3 | 840.0015 | 8 | 51 | 4.047923 | 3.259854 | 0.7606116 | 0 | 3.016745 | 0
2018-02-07 23:25 | 371304.3 | 960.0007 | 8 | 51 | 4.060567 | 3.259854 | 0.869267 | 0 | 3.457258 | 0
2018-02-07 23:27 | 371424.3 | 1080.002 | 8 | 51 | 4.073789 | 3.259824 | 0.9779292 | 0 | 3.899195 | 0
2018-02-07 23:29 | 371544.3 | 1200.0002 | 8 | 51 | 4.088886 | 3.259852 | 1.086587 | 0 | 4.342643 | 0
2018-02-07 23:31 | 371664.3 | 1320.0009 | 8 | 51 | 4.105993 | 3.260123 | 1.195246 | 0 | 4.787868 | 0
2018-02-07 23:33 | 371784.3 | 1440.0006 | 8 | 51 | 4.123178 | 3.260114 | 1.303906 | 0 | 5.234948 | 0
2018-02-07 23:35 | 371904.3 | 1560.0008 | 8 | 51 | 4.141277 | 3.26011 | 1.412568 | 0 | 5.683953 | 0
2018-02-07 23:37 | 372024.3 | 1680 | 8 | 51 | 4.161057 | 3.259915 | 1.521223 | 0 | 6.13497 | 0
2018-02-07 23:39 | 372144.3 | 1800.0007 | 8 | 51 | 4.183765 | 3.259997 | 1.629889 | 0 | 6.588338 | 0
2018-02-07 23:40 | 372223.7 | 1879.4012 | 8 | 51 | 4.2 | 3.260072 | 1.701792 | 0 | 6.889744 | 0

## Statistics_48
Date_Time | Test_Time(s) | Step_Time(s) | Step_Index | Cycle_Index | Voltage(V) | Current(A) | Charge_Capacity(Ah) | Discharge_Capacity(Ah) | Charge_Energy(Wh) | Discharge_Energy(Wh) | Internal Resistance(Ohm)
2018-02-03 17:25 | 7519.433748 | 300.0016 | 6 | 1 | 3.487958 | 0 | 3.02631 | 2.997271 | 12.80894 | 10.88114
2018-02-03 19:29 | 14975.58 | 300.0029 | 6 | 2 | 3.483989 | 0 | 2.996612 | 2.996618 | 12.66033 | 10.87752
2018-02-03 21:33 | 22427.87 | 300.0042 | 6 | 3 | 3.488824 | 0 | 2.998098 | 2.996148 | 12.66582 | 10.87953
2018-02-03 23:38 | 29891.48 | 300.0033 | 6 | 4 | 3.48714 | 0 | 2.99511 | 2.993497 | 12.65919 | 10.86874
2018-02-04 01:42 | 37330.09 | 300.0027 | 6 | 5 | 3.496828 | 0 | 2.993121 | 2.987828 | 12.64584 | 10.84097
2018-02-04 03:46 | 44783.19878 | 300.0042 | 6 | 6 | 3.484802 | 0 | 2.98744 | 2.991039 | 12.62885 | 10.85916
2018-02-04 05:50 | 52234.69 | 300.0014 | 6 | 7 | 3.487154 | 0 | 2.991755 | 2.989912 | 12.64211 | 10.84988
2018-02-04 07:54 | 59684.24 | 300.0022 | 6 | 8 | 3.486291 | 0 | 2.990493 | 2.990195 | 12.63773 | 10.85656
2018-02-04 09:58 | 67121.71 | 300.004 | 6 | 9 | 3.488778 | 0 | 2.989103 | 2.987683 | 12.62984 | 10.84415
2018-02-04 12:02 | 74562.36 | 300.0037 | 6 | 10 | 3.483396 | 0 | 2.986095 | 2.988176 | 12.62009 | 10.84484
2018-02-04 14:06 | 82004.48 | 300.0047 | 6 | 11 | 3.491644 | 0 | 2.988043 | 2.983557 | 12.62669 | 10.82536
2018-02-04 16:10 | 89451.491 | 300.0033 | 6 | 12 | 3.486372 | 0 | 2.985543 | 2.986382 | 12.61952 | 10.84047
2018-02-04 18:14 | 96884.16 | 300.0038 | 6 | 13 | 3.49213 | 0 | 2.984863 | 2.98208 | 12.61421 | 10.82083
2018-02-04 20:18 | 104320.7 | 300.0043 | 6 | 14 | 3.494015 | 0 | 2.98325 | 2.981638 | 12.61206 | 10.81992
2018-02-04 22:22 | 111759.4 | 300.0018 | 6 | 15 | 3.486933 | 0 | 2.980943 | 2.983286 | 12.60198 | 10.8271
2018-02-05 00:26 | 119203.7 | 300.004 | 6 | 16 | 3.487998 | 0 | 2.98343 | 2.983542 | 12.61139 | 10.82789
2018-02-05 02:30 | 126637.8 | 300.0027 | 6 | 17 | 3.485036 | 0 | 2.981886 | 2.981791 | 12.60342 | 10.82168
2018-02-05 04:34 | 134067.5 | 300.0028 | 6 | 18 | 3.486308 | 0 | 2.983642 | 2.982014 | 12.60966 | 10.8218
2018-02-05 06:38 | 141495 | 300.0022 | 6 | 19 | 3.495639 | 0 | 2.981621 | 2.977247 | 12.60219 | 10.79658
2018-02-05 08:42 | 148921.8 | 300.0015 | 6 | 20 | 3.488319 | 0 | 2.976995 | 2.979168 | 12.58512 | 10.81062
2018-02-05 10:45 | 156346.3 | 300.0025 | 6 | 21 | 3.485654 | 0 | 2.979705 | 2.980213 | 12.59378 | 10.81535
2018-02-05 12:49 | 163778.2 | 300.0022 | 6 | 22 | 3.486203 | 0 | 2.979306 | 2.978588 | 12.59383 | 10.80629
2018-02-05 14:53 | 171209.5 | 300.0007 | 6 | 23 | 3.487793 | 0 | 2.978913 | 2.979193 | 12.59159 | 10.81141
2018-02-05 16:57 | 178633 | 300.0021 | 6 | 24 | 3.488492 | 0 | 2.977027 | 2.975442 | 12.58414 | 10.79645
2018-02-05 19:01 | 186061 | 300.0021 | 6 | 25 | 3.48526 | 0 | 2.976651 | 2.976698 | 12.58374 | 10.79981
2018-02-05 21:04 | 193484.8 | 300.002 | 6 | 26 | 3.494821 | 0 | 2.975665 | 2.971249 | 12.57822 | 10.7754
2018-02-05 23:08 | 200906.8 | 300.0037 | 6 | 27 | 3.48965 | 0 | 2.972256 | 2.973515 | 12.56834 | 10.78704
2018-02-06 01:12 | 208335.6 | 300.0022 | 6 | 28 | 3.486028 | 0 | 2.973752 | 2.974505 | 12.57427 | 10.7911
2018-02-06 03:16 | 215762.9 | 300.003 | 6 | 29 | 3.496789 | 0 | 2.97412 | 2.969653 | 12.57478 | 10.76797
2018-02-06 05:19 | 223180.1 | 300.003 | 6 | 30 | 3.497444 | 0 | 2.969172 | 2.96955 | 12.55732 | 10.76863
2018-02-06 07:23 | 230610.8 | 300.0026 | 6 | 31 | 3.492295 | 0 | 2.961887 | 2.962409 | 12.53265 | 10.73053
2018-02-06 09:27 | 238031.5 | 300.0022 | 6 | 32 | 3.487605 | 0 | 2.972214 | 2.973091 | 12.56663 | 10.7856
2018-02-06 11:31 | 245455.9 | 300.0023 | 6 | 33 | 3.487535 | 0 | 2.971975 | 2.9712 | 12.56517 | 10.77735
2018-02-06 13:34 | 252869.1 | 300.0029 | 6 | 34 | 3.487008 | 0 | 2.971873 | 2.971444 | 12.5629 | 10.77994
2018-02-06 15:38 | 260286.7 | 300.0014 | 6 | 35 | 3.486323 | 0 | 2.970084 | 2.970029 | 12.55743 | 10.77138
2018-02-06 17:41 | 267699.8 | 300.0029 | 6 | 36 | 3.489626 | 0 | 2.971358 | 2.969626 | 12.56093 | 10.7719
2018-02-06 19:45 | 275117.4 | 300.0026 | 6 | 37 | 3.488032 | 0 | 2.96763 | 2.968033 | 12.54952 | 10.76537
2018-02-06 21:49 | 282533.7 | 300.0019 | 6 | 38 | 3.489545 | 0 | 2.970653 | 2.96913 | 12.56012 | 10.76839
2018-02-06 23:52 | 289961.2 | 300.0028 | 6 | 39 | 3.489779 | 0 | 2.969492 | 2.968313 | 12.55878 | 10.76669
2018-02-07 01:56 | 297372.1 | 300.0026 | 6 | 40 | 3.497056 | 0 | 2.966852 | 2.96324 | 12.54622 | 10.73801
2018-02-07 04:00 | 304795.0044 | 300.0028 | 6 | 41 | 3.490595 | 0 | 2.962911 | 2.964917 | 12.5351 | 10.749
2018-02-07 06:03 | 312209.8 | 300.002 | 6 | 42 | 3.4958 | 0 | 2.96541 | 2.962832 | 12.54233 | 10.73913
2018-02-07 08:07 | 319633.7 | 300.0042 | 6 | 43 | 3.488856 | 0 | 2.963222 | 2.965699 | 12.53513 | 10.75717
2018-02-07 10:10 | 327043.5 | 300.0018 | 6 | 44 | 3.486773 | 0 | 2.963629 | 2.964316 | 12.53222 | 10.74983
2018-02-07 12:14 | 334455.6 | 300.0032 | 6 | 45 | 3.490845 | 0 | 2.967835 | 2.965083 | 12.54961 | 10.75227
2018-02-07 15:15 | 341872.6 | 300.0027 | 6 | 46 | 3.484696 | 0 | 2.964606 | 2.917168 | 12.53834 | 10.56037
2018-02-07 17:18 | 349286.1 | 300.002 | 6 | 47 | 3.486092 | 0 | 2.965785 | 2.964671 | 12.54226 | 10.75096
2018-02-07 19:22 | 356699 | 300.0022 | 6 | 48 | 3.480605 | 0 | 2.965806 | 2.967443 | 12.54055 | 10.76651
2018-02-07 21:25 | 364105.1 | 300.0016 | 6 | 49 | 3.481391 | 0 | 2.967436 | 2.966878 | 12.54431 | 10.76213
2018-02-07 23:29 | 371516.3 | 300.002 | 6 | 50 | 3.484441 | 0 | 2.967841 | 2.966651 | 12.54751 | 10.7639
2018-02-08 | 373352.9 | 1836.4696 | 8 | 51 | 4.200002 | 3.259855 | 1.662856 | 0 | 6.737567 | 0

## Channel_48_1
Date_Time | Test_Time(s) | Step_Time(s) | Step_Index | Cycle_Index | Voltage(V) | Current(A) | Charge_Capacity(Ah) | Discharge_Capacity(Ah) | Charge_Energy(Wh) | Discharge_Energy(Wh) | Internal Resistance(Ohm)
2018-02-03 15:20 | 10.0002 | 9.9999 | 1 | 1 | 3.428195 | 0 | 0 | 0 | 0 | 0
2018-02-03 15:20 | 10.0019 | 10.0016 | 1 | 1 | 3.428195 | 0 | 0 | 0 | 0 | 0
2018-02-03 15:22 | 130.0802 | 120.0001 | 2 | 1 | 4.066876 | 4.889818 | 0.1623867 | 3.938e-09 | 0.6440271 | 1.3501e-08
2018-02-03 15:24 | 250.0809 | 240.0008 | 2 | 1 | 4.095726 | 4.889786 | 0.3253829 | 3.938e-09 | 1.309077 | 1.3501e-08
2018-02-03 15:26 | 370.0822 | 360.0021 | 2 | 1 | 4.126957 | 4.89019 | 0.4883933 | 3.938e-09 | 1.979376 | 1.3501e-08
2018-02-03 15:28 | 490.082 | 480.0019 | 2 | 1 | 4.15046 | 4.890192 | 0.6513646 | 3.938e-09 | 2.653945 | 1.3501e-08
2018-02-03 15:30 | 610.0818 | 600.0017 | 2 | 1 | 4.172495 | 4.889811 | 0.8143453 | 3.938e-09 | 3.332159 | 1.3501e-08
2018-02-03 15:32 | 730.0815 | 720.0014 | 2 | 1 | 4.197476 | 4.890144 | 0.9773657 | 3.938e-09 | 4.014368 | 1.3501e-08
2018-02-03 15:34 | 850.0812 | 840.0011 | 2 | 1 | 4.200255 | 4.545086 | 1.134996 | 3.938e-09 | 4.676431 | 1.3501e-08
2018-02-03 15:36 | 970.0817 | 960.0016 | 2 | 1 | 4.200265 | 4.205713 | 1.280722 | 3.938e-09 | 5.288517 | 1.3501e-08
2018-02-03 15:38 | 1090.082 | 1080.0019 | 2 | 1 | 4.200239 | 3.898117 | 1.415759 | 3.938e-09 | 5.855709 | 1.3501e-08
2018-02-03 15:40 | 1210.0804 | 1200.0003 | 2 | 1 | 4.200267 | 3.596634 | 1.54071 | 3.938e-09 | 6.380533 | 1.3501e-08
2018-02-03 15:42 | 1330.0812 | 1320.0011 | 2 | 1 | 4.200249 | 3.311195 | 1.655747 | 3.938e-09 | 6.863716 | 1.3501e-08
2018-02-03 15:42 | 1351.9947 | 1341.9146 | 2 | 1 | 4.200237 | 3.259983 | 1.675742 | 3.938e-09 | 6.947701 | 1.3501e-08
2018-02-03 15:44 | 1472.00838 | 120.001 | 3 | 1 | 4.219908 | 3.259817 | 1.784006 | 3.938e-09 | 7.40339 | 1.3501e-08
2018-02-03 15:46 | 1592.00848 | 240.0011 | 3 | 1 | 4.244106 | 3.259794 | 1.892687 | 3.938e-09 | 7.863299 | 1.3501e-08
2018-02-03 15:48 | 1712.00768 | 360.0003 | 3 | 1 | 4.271817 | 3.259989 | 2.001341 | 3.938e-09 | 8.325905 | 1.3501e-08
2018-02-03 15:50 | 1832.00848 | 480.0011 | 3 | 1 | 4.303136 | 3.260212 | 2.110003 | 3.938e-09 | 8.791772 | 1.3501e-08
2018-02-03 15:52 | 1952.00848 | 600.0011 | 3 | 1 | 4.336589 | 3.259809 | 2.218677 | 3.938e-09 | 9.2612 | 1.3501e-08
2018-02-03 15:54 | 2072.00848 | 720.0011 | 3 | 1 | 4.372851 | 3.259821 | 2.327335 | 3.938e-09 | 9.734353 | 1.3501e-08
2018-02-03 15:56 | 2192.00778 | 840.0004 | 3 | 1 | 4.400293 | 3.080723 | 2.435087 | 3.938e-09 | 10.20742 | 1.3501e-08
2018-02-03 15:58 | 2312.00858 | 960.0012 | 3 | 1 | 4.40025 | 2.641285 | 2.530165 | 3.938e-09 | 10.62578 | 1.3501e-08
2018-02-03 16:00 | 2432.00778 | 1080.0004 | 3 | 1 | 4.400243 | 2.283617 | 2.612062 | 3.938e-09 | 10.98616 | 1.3501e-08
2018-02-03 16:02 | 2552.00928 | 1200.0019 | 3 | 1 | 4.40025 | 1.980204 | 2.682995 | 3.938e-09 | 11.29828 | 1.3501e-08
2018-02-03 16:04 | 2672.00778 | 1320.0004 | 3 | 1 | 4.400219 | 1.724783 | 2.744632 | 3.938e-09 | 11.56949 | 1.3501e-08
2018-02-03 16:06 | 2792.00778 | 1440.0004 | 3 | 1 | 4.400218 | 1.503162 | 2.798354 | 3.938e-09 | 11.80588 | 1.3501e-08
2018-02-03 16:08 | 2912.00868 | 1560.0013 | 3 | 1 | 4.400235 | 1.312478 | 2.845184 | 3.938e-09 | 12.01195 | 1.3501e-08
2018-02-03 16:10 | 3032.00778 | 1680.0004 | 3 | 1 | 4.400164 | 1.15274 | 2.886197 | 3.938e-09 | 12.19241 | 1.3501e-08
2018-02-03 16:12 | 3152.00788 | 1800.0005 | 3 | 1 | 4.40019 | 1.018687 | 2.92232 | 3.938e-09 | 12.35136 | 1.3501e-08
2018-02-03 16:14 | 3272.00978 | 1920.0024 | 3 | 1 | 4.400169 | 0.9034233 | 2.954321 | 3.938e-09 | 12.49217 | 1.3501e-08
2018-02-03 16:16 | 3392.00828 | 2040.0009 | 3 | 1 | 4.400178 | 0.8008022 | 2.982698 | 3.938e-09 | 12.61704 | 1.3501e-08
2018-02-03 16:18 | 3512.00878 | 2160.0014 | 3 | 1 | 4.400153 | 0.712925 | 3.007883 | 3.938e-09 | 12.72786 | 1.3501e-08
2018-02-03 16:20 | 3609.30668 | 2257.2993 | 3 | 1 | 4.400187 | 0.6519976 | 3.02631 | 3.938e-09 | 12.80894 | 1.3501e-08
2018-02-03 16:22 | 3729.349676 | 120.0003 | 4 | 1 | 4.338093 | 0 | 3.02631 | 3.938e-09 | 12.80894 | 1.3501e-08
2018-02-03 16:24 | 3849.350176 | 240.0008 | 4 | 1 | 4.331974 | 0 | 3.02631 | 3.938e-09 | 12.80894 | 1.3501e-08
2018-02-03 16:25 | 3909.351976 | 300.0026 | 4 | 1 | 4.33023 | 0 | 3.02631 | 3.938e-09 | 12.80894 | 1.3501e-08
2018-02-03 16:27 | 4029.430984 | 120.0005 | 5 | 1 | 4.02472 | -3.260023 | 3.02631 | 0.1086484 | 12.80894 | 0.4417115
2018-02-03 16:29 | 4149.431784 | 240.0013 | 5 | 1 | 3.980026 | -3.26002 | 3.02631 | 0.2173195 | 12.80894 | 0.876586
2018-02-03 16:31 | 4269.431784 | 360.0013 | 5 | 1 | 3.939321 | -3.259994 | 3.02631 | 0.325989 | 12.80894 | 1.306864
2018-02-03 16:33 | 4389.431284 | 480.0008 | 5 | 1 | 3.899865 | -3.260076 | 3.02631 | 0.4346591 | 12.80894 | 1.732799
2018-02-03 16:35 | 4509.430584 | 600.0001 | 5 | 1 | 3.860507 | -3.260072 | 3.02631 | 0.5433258 | 12.80894 | 2.154435
2018-02-03 16:37 | 4629.431784 | 720.0013 | 5 | 1 | 3.823567 | -3.259996 | 3.02631 | 0.6519843 | 12.80894 | 2.57189
2018-02-03 16:39 | 4749.431584 | 840.0011 | 5 | 1 | 3.787973 | -3.260029 | 3.02631 | 0.7606534 | 12.80894 | 2.985446
2018-02-03 16:41 | 4869.431984 | 960.0015 | 5 | 1 | 3.754304 | -3.259983 | 3.02631 | 0.8693078 | 12.80894 | 3.395185
2018-02-03 16:43 | 4989.431384 | 1080.0009 | 5 | 1 | 3.722839 | -3.260085 | 3.02631 | 0.9779772 | 12.80894 | 3.801445
2018-02-03 16:45 | 5109.431784 | 1200.0013 | 5 | 1 | 3.693473 | -3.259978 | 3.02631 | 1.086649 | 12.80894 | 4.204386
2018-02-03 16:47 | 5229.431784 | 1320.0013 | 5 | 1 | 3.666446 | -3.260027 | 3.02631 | 1.195294 | 12.80894 | 4.60418
2018-02-03 16:49 | 5349.430684 | 1440.0002 | 5 | 1 | 3.641522 | -3.260025 | 3.02631 | 1.303971 | 12.80894 | 5.001264
2018-02-03 16:51 | 5469.431884 | 1560.0014 | 5 | 1 | 3.618194 | -3.25999 | 3.02631 | 1.412636 | 12.80894 | 5.395692
2018-02-03 16:53 | 5589.431484 | 1680.001 | 5 | 1 | 3.595485 | -3.260092 | 3.02631 | 1.521296 | 12.80894 | 5.787597
2018-02-03 16:55 | 5709.430584 | 1800.0001 | 5 | 1 | 3.575039 | -3.259969 | 3.02631 | 1.62997 | 12.80894 | 6.177202
2018-02-03 16:57 | 5829.430884 | 1920.0004 | 5 | 1 | 3.556448 | -3.259969 | 3.02631 | 1.73863 | 12.80894 | 6.564645
2018-02-03 16:59 | 5949.430984 | 2040.0005 | 5 | 1 | 3.539588 | -3.259947 | 3.02631 | 1.847297 | 12.80894 | 6.950191
2018-02-03 17:01 | 6069.430984 | 2160.0005 | 5 | 1 | 3.523197 | -3.260045 | 3.02631 | 1.955953 | 12.80894 | 7.333905
2018-02-03 17:03 | 6189.431684 | 2280.0012 | 5 | 1 | 3.507422 | -3.259995 | 3.02631 | 2.064615 | 12.80894 | 7.715867
2018-02-03 17:05 | 6309.431284 | 2400.0008 | 5 | 1 | 3.49263 | -3.259994 | 3.02631 | 2.173272 | 12.80894 | 8.09617
2018-02-03 17:07 | 6429.431484 | 2520.001 | 5 | 1 | 3.477574 | -3.26002 | 3.02631 | 2.281953 | 12.80894 | 8.474932
2018-02-03 17:09 | 6549.431684 | 2640.0012 | 5 | 1 | 3.460739 | -3.259954 | 3.02631 | 2.390605 | 12.80894 | 8.851892
2018-02-03 17:11 | 6669.431584 | 2760.0011 | 5 | 1 | 3.439377 | -3.25993 | 3.02631 | 2.49926 | 12.80894 | 9.226803
2018-02-03 17:13 | 6789.431584 | 2880.0011 | 5 | 1 | 3.412572 | -3.259983 | 3.02631 | 2.607939 | 12.80894 | 9.599205
2018-02-03 17:15 | 6909.430784 | 3000.0003 | 5 | 1 | 3.373333 | -3.25991 | 3.02631 | 2.716602 | 12.80894 | 9.968048
2018-02-03 17:17 | 7029.430884 | 3120.0004 | 5 | 1 | 3.308207 | -3.259962 | 3.02631 | 2.825251 | 12.80894 | 10.33137
2018-02-03 17:19 | 7149.431684 | 3240.0012 | 5 | 1 | 3.176517 | -3.259925 | 3.02631 | 2.933923 | 12.80894 | 10.68472
2018-02-03 17:20 | 7219.390684 | 3309.9602 | 5 | 1 | 2.999997 | -3.260038 | 3.02631 | 2.997271 | 12.80894 | 10.88114
2018-02-03 17:22 | 7339.433148 | 120.001 | 6 | 1 | 3.464118 | 0 | 3.02631 | 2.997271 | 12.80894 | 10.88114
2018-02-03 17:24 | 7459.433048 | 240.0009 | 6 | 1 | 3.483905 | 0 | 3.02631 | 2.997271 | 12.80894 | 10.88114
2018-02-03 17:25 | 7519.433748 | 300.0016 | 6 | 1 | 3.487958 | 0 | 3.02631 | 2.997271 | 12.80894 | 10.88114
2018-02-03 17:25 | 7519.441872 | 0.0024 | 7 | 2 | 3.487984 | 0 | 0 | 0 | 0 | 0
2018-02-03 17:27 | 7639.520768 | 120.0002 | 2 | 2 | 4.027587 | 4.889868 | 0.162394 | 0 | 0.6412193 | 0
2018-02-03 17:29 | 7759.520768 | 240.0002 | 2 | 2 | 4.070881 | 4.889868 | 0.3253632 | 0 | 1.301045 | 0
2018-02-03 17:31 | 7879.521568 | 360.001 | 2 | 2 | 4.106619 | 4.889854 | 0.4883704 | 0 | 1.967702 | 0
2018-02-03 17:33 | 7999.523168 | 480.0026 | 2 | 2 | 4.133557 | 4.889862 | 0.6513837 | 0 | 2.639419 | 0
2018-02-03 17:35 | 8119.520768 | 600.0002 | 2 | 2 | 4.157586 | 4.889887 | 0.814338 | 0 | 3.314939 | 0
2018-02-03 17:37 | 8239.521668 | 720.0011 | 2 | 2 | 4.184174 | 4.889841 | 0.9773463 | 0 | 3.99477 | 0
2018-02-03 17:39 | 8359.521168 | 840.0006 | 2 | 2 | 4.200264 | 4.680458 | 1.138706 | 0 | 4.671792 | 0
2018-02-03 17:41 | 8479.520668 | 960.0001 | 2 | 2 | 4.200294 | 4.295177 | 1.288137 | 0 | 5.299439 | 0
2018-02-03 17:43 | 8599.521268 | 1080.0007 | 2 | 2 | 4.200289 | 3.953579 | 1.425486 | 0 | 5.876343 | 0
2018-02-03 17:45 | 8719.521568 | 1200.001 | 2 | 2 | 4.200204 | 3.63084 | 1.551867 | 0 | 6.407174 | 0
2018-02-03 17:47 | 8839.521068 | 1320.0005 | 2 | 2 | 4.200274 | 3.31226 | 1.667574 | 0 | 6.893171 | 0
2018-02-03 17:47 | 8859.802568 | 1340.282 | 2 | 2 | 4.200258 | 3.259996 | 1.686083 | 0 | 6.970916 | 0
2018-02-03 17:49 | 8979.817236 | 120.0016 | 3 | 2 | 4.221504 | 3.260191 | 1.794373 | 0 | 7.426795 | 0
2018-02-03 17:51 | 9099.816736 | 240.0011 | 3 | 2 | 4.247909 | 3.259848 | 1.903021 | 0 | 7.886863 | 0
2018-02-03 17:53 | 9219.816136 | 360.0005 | 3 | 2 | 4.277258 | 3.259901 | 2.011688 | 0 | 8.350032 | 0
2018-02-03 17:55 | 9339.816536 | 480.0009 | 3 | 2 | 4.310341 | 3.260086 | 2.120342 | 0 | 8.816531 | 0
2018-02-03 17:57 | 9459.817336 | 600.0017 | 3 | 2 | 4.34621 | 3.259859 | 2.229015 | 0 | 9.286887 | 0
2018-02-03 17:59 | 9579.816736 | 720.0011 | 3 | 2 | 4.384256 | 3.259842 | 2.337672 | 0 | 9.761177 | 0
2018-02-03 18:01 | 9699.817736 | 840.0021 | 3 | 2 | 4.40027 | 2.930025 | 2.442755 | 0 | 10.22322 | 0
2018-02-03 18:03 | 9819.817336 | 960.0017 | 3 | 2 | 4.400261 | 2.522806 | 2.533461 | 0 | 10.62235 | 0
2018-02-03 18:05 | 9939.815936 | 1080.0003 | 3 | 2 | 4.400264 | 2.172087 | 2.611532 | 0 | 10.96589 | 0
2018-02-03 18:07 | 10059.82 | 1200.0002 | 3 | 2 | 4.400252 | 1.882567 | 2.678954 | 0 | 11.26256 | 0
2018-02-03 18:09 | 10179.82 | 1320.0014 | 3 | 2 | 4.400256 | 1.637799 | 2.737505 | 0 | 11.5202 | 0
2018-02-03 18:11 | 10299.82 | 1440.0007 | 3 | 2 | 4.400222 | 1.430216 | 2.788567 | 0 | 11.74488 | 0
2018-02-03 18:13 | 10419.82 | 1560.0015 | 3 | 2 | 4.400222 | 1.249057 | 2.833167 | 0 | 11.94113 | 0
2018-02-03 18:15 | 10539.82 | 1680.0006 | 3 | 2 | 4.400198 | 1.096606 | 2.872181 | 0 | 12.1128 | 0
2018-02-03 18:17 | 10659.82 | 1800.0007 | 3 | 2 | 4.400205 | 0.967885 | 2.906527 | 0 | 12.26393 | 0
2018-02-03 18:19 | 10779.82 | 1920.0013 | 3 | 2 | 4.400196 | 0.8598642 | 2.936938 | 0 | 12.39775 | 0
2018-02-03 18:21 | 10899.82 | 2040.0023 | 3 | 2 | 4.400195 | 0.7652407 | 2.963988 | 0 | 12.51677 | 0
2018-02-03 18:23 | 11019.82 | 2160.0013 | 3 | 2 | 4.400213 | 0.6815996 | 2.988049 | 0 | 12.62264 | 0
2018-02-03 18:24 | 11066.1 | 2206.2884 | 3 | 2 | 4.400177 | 0.6519976 | 2.996612 | 0 | 12.66033 | 0
2018-02-03 18:26 | 11186.15 | 120.0007 | 4 | 2 | 4.33816 | 0 | 2.996612 | 0 | 12.66033 | 0
2018-02-03 18:28 | 11306.15 | 240.0001 | 4 | 2 | 4.332076 | 0 | 2.996612 | 0 | 12.66033 | 0
2018-02-03 18:29 | 11366.15 | 300.0017 | 4 | 2 | 4.330292 | 0 | 2.996612 | 0 | 12.66033 | 0
2018-02-03 18:31 | 11486.23 | 120.0013 | 5 | 2 | 4.025864 | -3.259933 | 2.996612 | 0.1086482 | 12.66033 | 0.4418587
2018-02-03 18:33 | 11606.23 | 240 | 5 | 2 | 3.980195 | -3.259994 | 2.996612 | 0.2173073 | 12.66033 | 0.8767437
2018-02-03 18:35 | 11726.23 | 360.0009 | 5 | 2 | 3.939124 | -3.25992 | 2.996612 | 0.3259777 | 12.66033 | 1.307024
2018-02-03 18:37 | 11846.23 | 480.0009 | 5 | 2 | 3.899629 | -3.259901 | 2.996612 | 0.4346326 | 12.66033 | 1.732857
2018-02-03 18:39 | 11966.23 | 600.001 | 5 | 2 | 3.861623 | -3.259925 | 2.996612 | 0.5432862 | 12.66033 | 2.154494
2018-02-03 18:41 | 12086.23 | 720.001 | 5 | 2 | 3.823887 | -3.259903 | 2.996612 | 0.6519533 | 12.66033 | 2.572065
2018-02-03 18:43 | 12206.23 | 840.0009 | 5 | 2 | 3.788011 | -3.259916 | 2.996612 | 0.760613 | 12.66033 | 2.985604
2018-02-03 18:45 | 12326.23 | 960.0001 | 5 | 2 | 3.754394 | -3.259945 | 2.996612 | 0.8692866 | 12.66033 | 3.395409
2018-02-03 18:47 | 12446.23 | 1080.001 | 5 | 2 | 3.72372 | -3.259932 | 2.996612 | 0.9779338 | 12.66033 | 3.801629
2018-02-03 18:49 | 12566.23 | 1200.0009 | 5 | 2 | 3.694268 | -3.259923 | 2.996612 | 1.086588 | 12.66033 | 4.204623
2018-02-03 18:51 | 12686.23 | 1320.001 | 5 | 2 | 3.666362 | -3.26002 | 2.996612 | 1.195262 | 12.66033 | 4.604551
2018-02-03 18:53 | 12806.23 | 1440.001 | 5 | 2 | 3.641006 | -3.259985 | 2.996612 | 1.303911 | 12.66033 | 5.001504
2018-02-03 18:55 | 12926.23 | 1560.0002 | 5 | 2 | 3.617677 | -3.259936 | 2.996612 | 1.412588 | 12.66033 | 5.395913
2018-02-03 18:57 | 13046.23 | 1680.0002 | 5 | 2 | 3.595795 | -3.259861 | 2.996612 | 1.521248 | 12.66033 | 5.78781
2018-02-03 18:59 | 13166.23 | 1800.001 | 5 | 2 | 3.574501 | -3.259887 | 2.996612 | 1.629904 | 12.66033 | 6.177349
2018-02-03 19:01 | 13286.23 | 1920.0011 | 5 | 2 | 3.555498 | -3.259932 | 2.996612 | 1.738573 | 12.66033 | 6.564737
2018-02-03 19:03 | 13406.23 | 2040.0014 | 5 | 2 | 3.538074 | -3.259913 | 2.996612 | 1.847238 | 12.66033 | 6.950132
2018-02-03 19:05 | 13526.23 | 2160.0011 | 5 | 2 | 3.522151 | -3.259918 | 2.996612 | 1.955893 | 12.66033 | 7.333687
2018-02-03 19:07 | 13646.23 | 2280.0004 | 5 | 2 | 3.506583 | -3.259994 | 2.996612 | 2.06454 | 12.66033 | 7.715515
2018-02-03 19:09 | 13766.23 | 2400.0006 | 5 | 2 | 3.490912 | -3.259933 | 2.996612 | 2.173223 | 12.66033 | 8.095755
2018-02-03 19:11 | 13886.23 | 2520.0006 | 5 | 2 | 3.475691 | -3.259887 | 2.996612 | 2.281883 | 12.66033 | 8.474257
2018-02-03 19:13 | 14006.23 | 2640.0006 | 5 | 2 | 3.459311 | -3.260012 | 2.996612 | 2.390523 | 12.66033 | 8.85098
2018-02-03 19:15 | 14126.23 | 2760.0006 | 5 | 2 | 3.439507 | -3.25993 | 2.996612 | 2.499207 | 12.66033 | 9.225918
2018-02-03 19:17 | 14246.23 | 2880.0014 | 5 | 2 | 3.411452 | -3.260092 | 2.996612 | 2.607868 | 12.66033 | 9.598234
2018-02-03 19:19 | 14366.23 | 3000.0014 | 5 | 2 | 3.371229 | -3.259963 | 2.996612 | 2.716521 | 12.66033 | 9.96687
2018-02-03 19:21 | 14486.23 | 3120.0014 | 5 | 2 | 3.305074 | -3.259974 | 2.996612 | 2.825196 | 12.66033 | 10.32997
2018-02-03 19:23 | 14606.23 | 3240.0006 | 5 | 2 | 3.174266 | -3.260014 | 2.996612 | 2.933848 | 12.66033 | 10.68295
2018-02-03 19:24 | 14675.53 | 3309.303 | 5 | 2 | 2.999999 | -3.260094 | 2.996612 | 2.996611 | 12.66033 | 10.8775
2018-02-03 19:26 | 14795.58 | 120.0015 | 6 | 2 | 3.460538 | 0 | 2.996612 | 2.996618 | 12.66033 | 10.87752
2018-02-03 19:28 | 14915.58 | 239.9999 | 6 | 2 | 3.479918 | 0 | 2.996612 | 2.996618 | 12.66033 | 10.87752
2018-02-03 19:29 | 14975.58 | 300.0029 | 6 | 2 | 3.483989 | 0 | 2.996612 | 2.996618 | 12.66033 | 10.87752
2018-02-03 19:29 | 14975.59 | 0.0025 | 7 | 3 | 3.48413 | 0 | 0 | 0 | 0 | 0
2018-02-03 19:31 | 15095.67 | 120.0003 | 2 | 3 | 4.028005 | 4.889906 | 0.1624 | 0 | 0.641134 | 0
2018-02-03 19:33 | 15215.67 | 240.0011 | 2 | 3 | 4.069775 | 4.890177 | 0.3253855 | 0 | 1.300949 | 0
2018-02-03 19:35 | 15335.67 | 360.0011 | 2 | 3 | 4.107208 | 4.889874 | 0.4883575 | 0 | 1.967429 | 0
2018-02-03 19:37 | 15455.67 | 480.0003 | 2 | 3 | 4.134302 | 4.890148 | 0.651387 | 0 | 2.639325 | 0
2018-02-03 19:39 | 15575.67 | 600.0002 | 2 | 3 | 4.158337 | 4.890171 | 0.8143868 | 0 | 3.315175 | 0
2018-02-03 19:41 | 15695.67 | 720.0011 | 2 | 3 | 4.183421 | 4.890141 | 0.9773518 | 0 | 3.994853 | 0
2018-02-03 19:43 | 15815.67 | 840.0021 | 2 | 3 | 4.200251 | 4.700748 | 1.13913 | 0 | 4.673501 | 0
2018-02-03 19:45 | 15935.67 | 960.0005 | 2 | 3 | 4.200223 | 4.301825 | 1.288963 | 0 | 5.302842 | 0
2018-02-03 19:47 | 16055.67 | 1080.002 | 2 | 3 | 4.200264 | 3.955328 | 1.426476 | 0 | 5.880432 | 0
2018-02-03 19:49 | 16175.67 | 1200.0004 | 2 | 3 | 4.200225 | 3.637747 | 1.552949 | 0 | 6.41165 | 0
2018-02-03 19:51 | 16295.67 | 1320.0003 | 2 | 3 | 4.200246 | 3.331266 | 1.669095 | 0 | 6.899488 | 0
2018-02-03 19:52 | 16323.33 | 1347.665 | 2 | 3 | 4.200254 | 3.259996 | 1.69441 | 0 | 7.005819 | 0
2018-02-03 19:54 | 16443.35 | 120.001 | 3 | 3 | 4.222421 | 3.260115 | 1.802709 | 0 | 7.461778 | 0
2018-02-03 19:56 | 16563.35 | 240.0002 | 3 | 3 | 4.249183 | 3.260147 | 1.911365 | 0 | 7.921999 | 0
2018-02-03 19:58 | 16683.35 | 360.0002 | 3 | 3 | 4.278778 | 3.260117 | 2.020048 | 0 | 8.385399 | 0
2018-02-03 20:00 | 16803.35 | 480.001 | 3 | 3 | 4.310988 | 3.260134 | 2.128711 | 0 | 8.852066 | 0
2018-02-03 20:02 | 16923.35 | 600.0002 | 3 | 3 | 4.346963 | 3.260105 | 2.237365 | 0 | 9.322382 | 0
2018-02-03 20:04 | 17043.35 | 720.0001 | 3 | 3 | 4.385895 | 3.260181 | 2.346032 | 0 | 9.796858 | 0
2018-02-03 20:06 | 17163.35 | 840.0003 | 3 | 3 | 4.400233 | 2.905352 | 2.450566 | 0 | 10.25655 | 0
2018-02-03 20:08 | 17283.35 | 960.0002 | 3 | 3 | 4.400289 | 2.507824 | 2.540563 | 0 | 10.65256 | 0
2018-02-03 20:10 | 17403.35 | 1080.0003 | 3 | 3 | 4.400276 | 2.166157 | 2.618313 | 0 | 10.99468 | 0
2018-02-03 20:12 | 17523.35 | 1200.0003 | 3 | 3 | 4.400235 | 1.867608 | 2.685371 | 0 | 11.28976 | 0
2018-02-03 20:14 | 17643.35 | 1320.0019 | 3 | 3 | 4.400228 | 1.621965 | 2.743416 | 0 | 11.54517 | 0
2018-02-03 20:16 | 17763.35 | 1440.0009 | 3 | 3 | 4.400218 | 1.415971 | 2.793949 | 0 | 11.76752 | 0
2018-02-03 20:18 | 17883.35 | 1560.0004 | 3 | 3 | 4.400266 | 1.24215 | 2.838169 | 0 | 11.9621 | 0
2018-02-03 20:20 | 18003.35 | 1680.0011 | 3 | 3 | 4.400175 | 1.087388 | 2.876939 | 0 | 12.1327 | 0
2018-02-03 20:22 | 18123.35 | 1800.0002 | 3 | 3 | 4.400199 | 0.9581518 | 2.910962 | 0 | 12.28241 | 0
2018-02-03 20:24 | 18243.35 | 1920.0006 | 3 | 3 | 4.400195 | 0.8486948 | 2.94102 | 0 | 12.41467 | 0
2018-02-03 20:26 | 18363.35 | 2040.0008 | 3 | 3 | 4.400177 | 0.7561607 | 2.967721 | 0 | 12.53216 | 0
2018-02-03 20:28 | 18483.35 | 2160.0006 | 3 | 3 | 4.400164 | 0.6750965 | 2.991542 | 0 | 12.63697 | 0
2018-02-03 20:28 | 18518.92 | 2195.5751 | 3 | 3 | 4.400167 | 0.6519976 | 2.998098 | 0 | 12.66582 | 0
2018-02-03 20:30 | 18638.96 | 120.0005 | 4 | 3 | 4.338679 | 0 | 2.998098 | 0 | 12.66582 | 0
2018-02-03 20:32 | 18758.97 | 240.0015 | 4 | 3 | 4.332665 | 0 | 2.998098 | 0 | 12.66582 | 0
2018-02-03 20:33 | 18818.97 | 300.0031 | 4 | 3 | 4.330916 | 0 | 2.998098 | 0 | 12.66582 | 0
2018-02-03 20:35 | 18939.05 | 120.0008 | 5 | 3 | 4.028347 | -3.260025 | 2.998098 | 0.1086504 | 12.66582 | 0.4420524
2018-02-03 20:37 | 19059.05 | 240.001 | 5 | 3 | 3.98295 | -3.26 | 2.998098 | 0.2173153 | 12.66582 | 0.8772762
2018-02-03 20:39 | 19179.05 | 360.0006 | 5 | 3 | 3.940447 | -3.259996 | 2.998098 | 0.3259727 | 12.66582 | 1.307714
2018-02-03 20:41 | 19299.05 | 480.0007 | 5 | 3 | 3.900511 | -3.259975 | 2.998098 | 0.4346324 | 12.66582 | 1.733691
2018-02-03 20:43 | 19419.05 | 600.0001 | 5 | 3 | 3.862741 | -3.259907 | 2.998098 | 0.543291 | 12.66582 | 2.155444
2018-02-03 20:45 | 19539.05 | 720.0008 | 5 | 3 | 3.826309 | -3.259962 | 2.998098 | 0.6519697 | 12.66582 | 2.573256
2018-02-03 20:47 | 19659.05 | 840.0008 | 5 | 3 | 3.789592 | -3.260009 | 2.998098 | 0.7606322 | 12.66582 | 2.987036
2018-02-03 20:49 | 19779.05 | 960.001 | 5 | 3 | 3.755375 | -3.259933 | 2.998098 | 0.869283 | 12.66582 | 3.396894
2018-02-03 20:51 | 19899.05 | 1080.001 | 5 | 3 | 3.724216 | -3.259858 | 2.998098 | 0.9779422 | 12.66582 | 3.803233
2018-02-03 20:53 | 20019.05 | 1200.001 | 5 | 3 | 3.695783 | -3.259956 | 2.998098 | 1.086612 | 12.66582 | 4.206385
2018-02-03 20:55 | 20139.05 | 1320.001 | 5 | 3 | 3.668463 | -3.259947 | 2.998098 | 1.195265 | 12.66582 | 4.606453
2018-02-03 20:57 | 20259.05 | 1440.0002 | 5 | 3 | 3.642597 | -3.259936 | 2.998098 | 1.303933 | 12.66582 | 5.003665
2018-02-03 20:59 | 20379.05 | 1560.001 | 5 | 3 | 3.618978 | -3.25996 | 2.998098 | 1.412596 | 12.66582 | 5.398179
2018-02-03 21:01 | 20499.05 | 1680.0001 | 5 | 3 | 3.597228 | -3.259947 | 2.998098 | 1.521262 | 12.66582 | 5.790236
2018-02-03 21:03 | 20619.05 | 1800.0002 | 5 | 3 | 3.576948 | -3.25996 | 2.998098 | 1.629933 | 12.66582 | 6.180041
2018-02-03 21:05 | 20739.05 | 1920.0002 | 5 | 3 | 3.557146 | -3.259945 | 2.998098 | 1.738582 | 12.66582 | 6.567592
2018-02-03 21:07 | 20859.05 | 2040.0009 | 5 | 3 | 3.539468 | -3.259907 | 2.998098 | 1.847237 | 12.66582 | 6.953111
2018-02-03 21:09 | 20979.05 | 2160.0009 | 5 | 3 | 3.523345 | -3.259913 | 2.998098 | 1.955914 | 12.66582 | 7.336879
2018-02-03 21:11 | 21099.05 | 2280.0002 | 5 | 3 | 3.508664 | -3.259972 | 2.998098 | 2.064579 | 12.66582 | 7.718944
2018-02-03 21:13 | 21219.05 | 2400.0019 | 5 | 3 | 3.493346 | -3.259905 | 2.998098 | 2.17324 | 12.66582 | 8.099384
2018-02-03 21:15 | 21339.05 | 2520.0009 | 5 | 3 | 3.476728 | -3.259918 | 2.998098 | 2.281904 | 12.66582 | 8.478081
2018-02-03 21:17 | 21459.05 | 2640.0002 | 5 | 3 | 3.459265 | -3.259921 | 2.998098 | 2.390566 | 12.66582 | 8.854937
2018-02-03 21:19 | 21579.05 | 2760.0002 | 5 | 3 | 3.439457 | -3.259871 | 2.998098 | 2.499229 | 12.66582 | 9.229787
2018-02-03 21:21 | 21699.05 | 2880.0018 | 5 | 3 | 3.412841 | -3.259932 | 2.998098 | 2.607887 | 12.66582 | 9.602147
2018-02-03 21:23 | 21819.05 | 3000.0001 | 5 | 3 | 3.371158 | -3.259932 | 2.998098 | 2.716549 | 12.66582 | 9.970914
2018-02-03 21:25 | 21939.05 | 3120.0009 | 5 | 3 | 3.303597 | -3.25998 | 2.998098 | 2.825216 | 12.66582 | 10.3339
2018-02-03 21:27 | 22059.05 | 3240.0002 | 5 | 3 | 3.171242 | -3.259994 | 2.998098 | 2.933864 | 12.66582 | 10.68659
2018-02-03 21:28 | 22127.82 | 3308.7784 | 5 | 3 | 2.999979 | -3.260005 | 2.998098 | 2.996148 | 12.66582 | 10.87953
2018-02-03 21:30 | 22247.87 | 120.0009 | 6 | 3 | 3.465063 | 0 | 2.998098 | 2.996148 | 12.66582 | 10.87953
2018-02-03 21:32 | 22367.87 | 240.0013 | 6 | 3 | 3.484749 | 0 | 2.998098 | 2.996148 | 12.66582 | 10.87953
2018-02-03 21:33 | 22427.87 | 300.0042 | 6 | 3 | 3.488824 | 0 | 2.998098 | 2.996148 | 12.66582 | 10.87953
2018-02-03 21:33 | 22427.88 | 0.0024 | 7 | 4 | 3.489024 | 0 | 0 | 0 | 0 | 0
2018-02-03 21:35 | 22547.96 | 120.0008 | 2 | 4 | 4.03122 | 4.889858 | 0.1624017 | 9.33e-10 | 0.6418424 | 3.255e-09
2018-02-03 21:37 | 22667.96 | 240.0003 | 2 | 4 | 4.072874 | 4.889929 | 0.3253935 | 9.33e-10 | 1.302217 | 3.255e-09
2018-02-03 21:39 | 22787.96 | 360.0004 | 2 | 4 | 4.108479 | 4.889879 | 0.4883833 | 9.33e-10 | 1.969106 | 3.255e-09
2018-02-03 21:41 | 22907.96 | 480.0002 | 2 | 4 | 4.136831 | 4.889881 | 0.6513572 | 9.33e-10 | 2.641061 | 3.255e-09
2018-02-03 21:43 | 23027.96 | 600.0012 | 2 | 4 | 4.161849 | 4.8899 | 0.8143539 | 9.33e-10 | 3.31739 | 3.255e-09
2018-02-03 21:45 | 23147.96 | 720.0006 | 2 | 4 | 4.188064 | 4.889885 | 0.9773646 | 9.33e-10 | 3.997931 | 3.255e-09
2018-02-03 21:47 | 23267.96 | 840.0007 | 2 | 4 | 4.200294 | 4.644335 | 1.137993 | 9.33e-10 | 4.672163 | 3.255e-09
2018-02-03 21:49 | 23387.96 | 960.0017 | 2 | 4 | 4.200279 | 4.253817 | 1.286209 | 9.33e-10 | 5.294709 | 3.255e-09
2018-02-03 21:51 | 23507.96 | 1080.0005 | 2 | 4 | 4.200259 | 3.898998 | 1.42194 | 9.33e-10 | 5.864812 | 3.255e-09
2018-02-03 21:53 | 23627.96 | 1200.0009 | 2 | 4 | 4.200244 | 3.577045 | 1.546457 | 9.33e-10 | 6.387816 | 3.255e-09
2018-02-03 21:55 | 23747.96 | 1320.0004 | 2 | 4 | 4.200274 | 3.280237 | 1.660687 | 9.33e-10 | 6.86761 | 3.255e-09
2018-02-03 21:56 | 23756.19 | 1328.2262 | 2 | 4 | 4.200233 | 3.259983 | 1.668158 | 9.33e-10 | 6.898993 | 3.255e-09
2018-02-03 21:58 | 23876.2 | 120.0005 | 3 | 4 | 4.220865 | 3.259867 | 1.776448 | 9.33e-10 | 7.354841 | 3.255e-09
2018-02-03 22:00 | 23996.2 | 240.0009 | 3 | 4 | 4.247422 | 3.259882 | 1.885104 | 9.33e-10 | 7.814867 | 3.255e-09
2018-02-03 22:02 | 24116.2 | 360.0003 | 3 | 4 | 4.276428 | 3.259903 | 1.993761 | 9.33e-10 | 8.277932 | 3.255e-09
2018-02-03 22:04 | 24236.2 | 480.0004 | 3 | 4 | 4.307894 | 3.259851 | 2.102425 | 9.33e-10 | 8.744313 | 3.255e-09
2018-02-03 22:06 | 24356.2 | 600.0009 | 3 | 4 | 4.341774 | 3.259863 | 2.211081 | 9.33e-10 | 9.214201 | 3.255e-09
2018-02-03 22:08 | 24476.2 | 720 | 3 | 4 | 4.379447 | 3.260183 | 2.319747 | 9.33e-10 | 9.688011 | 3.255e-09
2018-02-03 22:10 | 24596.2 | 840.001 | 3 | 4 | 4.400312 | 2.976912 | 2.425877 | 9.33e-10 | 10.15443 | 3.255e-09
2018-02-03 22:12 | 24716.2 | 960.0002 | 3 | 4 | 4.400301 | 2.566343 | 2.517988 | 9.33e-10 | 10.55974 | 3.255e-09
2018-02-03 22:14 | 24836.2 | 1080.0002 | 3 | 4 | 4.400298 | 2.224703 | 2.597651 | 9.33e-10 | 10.91028 | 3.255e-09
2018-02-03 22:16 | 24956.2 | 1200.0009 | 3 | 4 | 4.400248 | 1.929984 | 2.666764 | 9.33e-10 | 11.21439 | 3.255e-09
2018-02-03 22:18 | 25076.2 | 1320.0017 | 3 | 4 | 4.400241 | 1.670727 | 2.726673 | 9.33e-10 | 11.47801 | 3.255e-09
2018-02-03 22:20 | 25196.2 | 1440.0009 | 3 | 4 | 4.400228 | 1.456202 | 2.77867 | 9.33e-10 | 11.70681 | 3.255e-09
2018-02-03 22:22 | 25316.2 | 1560.0009 | 3 | 4 | 4.400217 | 1.276251 | 2.824119 | 9.33e-10 | 11.90679 | 3.255e-09
2018-02-03 22:24 | 25436.2 | 1680.001 | 3 | 4 | 4.400219 | 1.123642 | 2.864053 | 9.33e-10 | 12.08251 | 3.255e-09
2018-02-03 22:26 | 25556.2 | 1800.001 | 3 | 4 | 4.400224 | 0.9908466 | 2.899251 | 9.33e-10 | 12.23739 | 3.255e-09
2018-02-03 22:28 | 25676.2 | 1920.0001 | 3 | 4 | 4.400169 | 0.8729982 | 2.930237 | 9.33e-10 | 12.37373 | 3.255e-09
2018-02-03 22:30 | 25796.2 | 2040.0017 | 3 | 4 | 4.400202 | 0.7767715 | 2.957688 | 9.33e-10 | 12.49452 | 3.255e-09
2018-02-03 22:32 | 25916.2 | 2160.0001 | 3 | 4 | 4.400193 | 0.6942396 | 2.982155 | 9.33e-10 | 12.60218 | 3.255e-09
2018-02-03 22:33 | 25985.5 | 2229.3038 | 3 | 4 | 4.400166 | 0.6519957 | 2.99511 | 9.33e-10 | 12.65919 | 3.255e-09
2018-02-03 22:35 | 26105.54694 | 120.001 | 4 | 4 | 4.338407 | 0 | 2.99511 | 9.33e-10 | 12.65919 | 3.255e-09
2018-02-03 22:37 | 26225.54604 | 240.0001 | 4 | 4 | 4.332369 | 0 | 2.99511 | 9.33e-10 | 12.65919 | 3.255e-09
2018-02-03 22:38 | 26285.54754 | 300.0016 | 4 | 4 | 4.330626 | 0 | 2.99511 | 9.33e-10 | 12.65919 | 3.255e-09
2018-02-03 22:40 | 26405.63 | 120.001 | 5 | 4 | 4.026485 | -3.25988 | 2.99511 | 0.108653 | 12.65919 | 0.4418944
2018-02-03 22:42 | 26525.63 | 240.0003 | 5 | 4 | 3.982093 | -3.259927 | 2.99511 | 0.2173125 | 12.65919 | 0.8769362
2018-02-03 22:44 | 26645.63 | 360.0005 | 5 | 4 | 3.940314 | -3.259952 | 2.99511 | 0.3259633 | 12.65919 | 1.307326
2018-02-03 22:46 | 26765.63 | 480.0007 | 5 | 4 | 3.899535 | -3.259953 | 2.99511 | 0.4346325 | 12.65919 | 1.733266
2018-02-03 22:48 | 26885.63 | 600.0011 | 5 | 4 | 3.861389 | -3.259936 | 2.99511 | 0.5433002 | 12.65919 | 2.154928
2018-02-03 22:50 | 27005.63 | 720.0014 | 5 | 4 | 3.82512 | -3.259914 | 2.99511 | 0.6519711 | 12.65919 | 2.572556
2018-02-03 22:52 | 27125.63 | 840.0018 | 5 | 4 | 3.789742 | -3.260007 | 2.99511 | 0.7606208 | 12.65919 | 2.986225
2018-02-03 22:54 | 27245.63 | 960.0011 | 5 | 4 | 3.754818 | -3.259995 | 2.99511 | 0.8692979 | 12.65919 | 3.396174
2018-02-03 22:56 | 27365.63 | 1080.0006 | 5 | 4 | 3.723279 | -3.259932 | 2.99511 | 0.9779446 | 12.65919 | 3.802372
2018-02-03 22:58 | 27485.63 | 1200.0001 | 5 | 4 | 3.694484 | -3.259985 | 2.99511 | 1.086603 | 12.65919 | 4.205353
2018-02-03 23:00 | 27605.63 | 1320.0011 | 5 | 4 | 3.66795 | -3.25996 | 2.99511 | 1.195282 | 12.65919 | 4.60541
2018-02-03 23:02 | 27725.63 | 1440.0005 | 5 | 4 | 3.642522 | -3.259952 | 2.99511 | 1.303939 | 12.65919 | 5.002577
2018-02-03 23:04 | 27845.63 | 1560.0009 | 5 | 4 | 3.617955 | -3.259978 | 2.99511 | 1.412613 | 12.65919 | 5.39706
2018-02-03 23:06 | 27965.63 | 1680.0016 | 5 | 4 | 3.595781 | -3.259965 | 2.99511 | 1.521269 | 12.65919 | 5.788952
2018-02-03 23:08 | 28085.63 | 1800.0011 | 5 | 4 | 3.575774 | -3.259932 | 2.99511 | 1.62994 | 12.65919 | 6.178603
2018-02-03 23:10 | 28205.63 | 1920.0006 | 5 | 4 | 3.557258 | -3.260038 | 2.99511 | 1.738585 | 12.65919 | 6.566079
2018-02-03 23:12 | 28325.63 | 2040.0013 | 5 | 4 | 3.538681 | -3.26002 | 2.99511 | 1.847271 | 12.65919 | 6.951694
2018-02-03 23:14 | 28445.63 | 2160.0006 | 5 | 4 | 3.522228 | -3.26005 | 2.99511 | 1.955935 | 12.65919 | 7.335305
2018-02-03 23:16 | 28565.63 | 2280.0006 | 5 | 4 | 3.507136 | -3.260072 | 2.99511 | 2.064598 | 12.65919 | 7.717214
2018-02-03 23:18 | 28685.63 | 2400.0003 | 5 | 4 | 3.492861 | -3.260022 | 2.99511 | 2.17326 | 12.65919 | 8.097537
2018-02-03 23:20 | 28805.63 | 2520.0009 | 5 | 4 | 3.477046 | -3.260018 | 2.99511 | 2.281922 | 12.65919 | 8.476241
2018-02-03 23:22 | 28925.63 | 2640.0013 | 5 | 4 | 3.458645 | -3.260038 | 2.99511 | 2.390592 | 12.65919 | 8.853094
2018-02-03 23:24 | 29045.63 | 2760.0015 | 5 | 4 | 3.438325 | -3.259958 | 2.99511 | 2.499252 | 12.65919 | 9.227843
2018-02-03 23:26 | 29165.63 | 2880.0009 | 5 | 4 | 3.411938 | -3.260023 | 2.99511 | 2.60792 | 12.65919 | 9.600108
2018-02-03 23:28 | 29285.63 | 3000.0002 | 5 | 4 | 3.372141 | -3.260047 | 2.99511 | 2.716578 | 12.65919 | 9.968854
2018-02-03 23:30 | 29405.63 | 3120.0002 | 5 | 4 | 3.302511 | -3.259982 | 2.99511 | 2.82524 | 12.65919 | 10.33188
2018-02-03 23:32 | 29525.63 | 3240 | 5 | 4 | 3.166523 | -3.260091 | 2.99511 | 2.933911 | 12.65919 | 10.68434
2018-02-03 23:33 | 29591.43 | 3305.8051 | 5 | 4 | 2.999996 | -3.26 | 2.99511 | 2.993497 | 12.65919 | 10.86874
2018-02-03 23:35 | 29711.48 | 120.0008 | 6 | 4 | 3.463308 | 0 | 2.99511 | 2.993497 | 12.65919 | 10.86874
2018-02-03 23:37 | 29831.48 | 240.0015 | 6 | 4 | 3.48296 | 0 | 2.99511 | 2.993497 | 12.65919 | 10.86874
2018-02-03 23:38 | 29891.48 | 300.0033 | 6 | 4 | 3.48714 | 0 | 2.99511 | 2.993497 | 12.65919 | 10.86874
2018-02-03 23:38 | 29891.49 | 0.0023 | 7 | 5 | 3.487174 | 0 | 0 | 0 | 0 | 0
2018-02-03 23:40 | 30011.57 | 120.001 | 2 | 5 | 4.029706 | 4.89015 | 0.1623831 | 5.26e-10 | 0.6414105 | 1.833e-09
2018-02-03 23:42 | 30131.57 | 240.0016 | 2 | 5 | 4.071405 | 4.890171 | 0.3254086 | 5.26e-10 | 1.301679 | 1.833e-09
2018-02-03 23:44 | 30251.57 | 360.0002 | 2 | 5 | 4.106337 | 4.890114 | 0.4883665 | 5.26e-10 | 1.968159 | 1.833e-09
2018-02-03 23:46 | 30371.57 | 480.0017 | 2 | 5 | 4.133151 | 4.890102 | 0.6513776 | 5.26e-10 | 2.639789 | 1.833e-09
2018-02-03 23:48 | 30491.57 | 600.0015 | 2 | 5 | 4.158934 | 4.889837 | 0.8144028 | 5.26e-10 | 3.315675 | 1.833e-09
2018-02-03 23:50 | 30611.57 | 720.0015 | 2 | 5 | 4.185138 | 4.889845 | 0.977393 | 5.26e-10 | 3.995682 | 1.833e-09
2018-02-03 23:52 | 30731.57 | 840.0012 | 2 | 5 | 4.20028 | 4.691162 | 1.138875 | 5.26e-10 | 4.67325 | 1.833e-09
2018-02-03 23:54 | 30851.57 | 960.0013 | 2 | 5 | 4.200266 | 4.313421 | 1.288834 | 5.26e-10 | 5.303118 | 1.833e-09
2018-02-03 23:56 | 30971.57 | 1080.0015 | 2 | 5 | 4.200261 | 3.956728 | 1.426634 | 5.26e-10 | 5.881912 | 1.833e-09
2018-02-03 23:58 | 31091.57 | 1200.0023 | 2 | 5 | 4.200287 | 3.615862 | 1.552686 | 5.26e-10 | 6.411363 | 1.833e-09
2018-02-04 | 31211.57 | 1320.0005 | 2 | 5 | 4.200224 | 3.308075 | 1.668029 | 5.26e-10 | 6.895835 | 1.833e-09
2018-02-04 | 31230.73 | 1339.1655 | 2 | 5 | 4.200259 | 3.259983 | 1.685505 | 5.26e-10 | 6.969237 | 1.833e-09
2018-02-04 00:02 | 31350.75 | 120.0008 | 3 | 5 | 4.221057 | 3.259954 | 1.793775 | 5.26e-10 | 7.425012 | 1.833e-09
2018-02-04 00:04 | 31470.75 | 240.0007 | 3 | 5 | 4.247445 | 3.259956 | 1.902462 | 5.26e-10 | 7.885184 | 1.833e-09
2018-02-04 00:06 | 31590.75 | 360.0014 | 3 | 5 | 4.278379 | 3.260128 | 2.011109 | 5.26e-10 | 8.348298 | 1.833e-09
2018-02-04 00:08 | 31710.75 | 480.0006 | 3 | 5 | 4.311042 | 3.260193 | 2.119776 | 5.26e-10 | 8.814977 | 1.833e-09
2018-02-04 00:10 | 31830.75 | 600.0014 | 3 | 5 | 4.34604 | 3.260181 | 2.228458 | 5.26e-10 | 9.285386 | 1.833e-09
2018-02-04 00:12 | 31950.75 | 720.0014 | 3 | 5 | 4.383703 | 3.260157 | 2.337123 | 5.26e-10 | 9.759664 | 1.833e-09
2018-02-04 00:14 | 32070.75 | 840.0024 | 3 | 5 | 4.400306 | 2.92569 | 2.442233 | 5.26e-10 | 10.2218 | 1.833e-09
2018-02-04 00:16 | 32190.75 | 960.0006 | 3 | 5 | 4.400275 | 2.512161 | 2.53257 | 5.26e-10 | 10.61931 | 1.833e-09
2018-02-04 00:18 | 32310.75 | 1080.0007 | 3 | 5 | 4.400259 | 2.172014 | 2.610479 | 5.26e-10 | 10.96213 | 1.833e-09
2018-02-04 00:20 | 32430.75 | 1200.0015 | 3 | 5 | 4.400256 | 1.884503 | 2.677943 | 5.26e-10 | 11.25898 | 1.833e-09
2018-02-04 00:22 | 32550.75 | 1320.0014 | 3 | 5 | 4.400213 | 1.635985 | 2.736526 | 5.26e-10 | 11.51677 | 1.833e-09
2018-02-04 00:24 | 32670.75 | 1440.0007 | 3 | 5 | 4.400256 | 1.421591 | 2.787394 | 5.26e-10 | 11.7406 | 1.833e-09
2018-02-04 00:26 | 32790.75 | 1560.0006 | 3 | 5 | 4.400244 | 1.243213 | 2.831695 | 5.26e-10 | 11.93553 | 1.833e-09
2018-02-04 00:28 | 32910.75 | 1680.0015 | 3 | 5 | 4.400202 | 1.092301 | 2.870541 | 5.26e-10 | 12.10646 | 1.833e-09
2018-02-04 00:30 | 33030.75 | 1800.0011 | 3 | 5 | 4.400223 | 0.9661436 | 2.904801 | 5.26e-10 | 12.25721 | 1.833e-09
2018-02-04 00:32 | 33150.75 | 1920.0021 | 3 | 5 | 4.400211 | 0.8552027 | 2.935119 | 5.26e-10 | 12.39062 | 1.833e-09
2018-02-04 00:34 | 33270.75 | 2040.0015 | 3 | 5 | 4.400192 | 0.7583361 | 2.961938 | 5.26e-10 | 12.50863 | 1.833e-09
2018-02-04 00:36 | 33390.75 | 2160.0003 | 3 | 5 | 4.400187 | 0.6763563 | 2.98581 | 5.26e-10 | 12.61367 | 1.833e-09
2018-02-04 00:37 | 33430.38 | 2199.6345 | 3 | 5 | 4.400172 | 0.6519995 | 2.993121 | 5.26e-10 | 12.64584 | 1.833e-09
2018-02-04 00:39 | 33550.4269 | 120.0015 | 4 | 5 | 4.338309 | 0 | 2.993121 | 5.26e-10 | 12.64584 | 1.833e-09
2018-02-04 00:41 | 33670.4263 | 240.0009 | 4 | 5 | 4.332265 | 0 | 2.993121 | 5.26e-10 | 12.64584 | 1.833e-09
2018-02-04 00:42 | 33730.4289 | 300.0035 | 4 | 5 | 4.330516 | 0 | 2.993121 | 5.26e-10 | 12.64584 | 1.833e-09
2018-02-04 00:44 | 33850.5086 | 120.0001 | 5 | 5 | 4.026053 | -3.259975 | 2.993121 | 0.1086526 | 12.64584 | 0.4418736
2018-02-04 00:46 | 33970.5089 | 240.0004 | 5 | 5 | 3.981001 | -3.259996 | 2.993121 | 0.217314 | 12.64584 | 0.8768358
2018-02-04 00:48 | 34090.5098 | 360.0013 | 5 | 5 | 3.939863 | -3.259954 | 2.993121 | 0.3259718 | 12.64584 | 1.30715
2018-02-04 00:50 | 34210.5092 | 480.0007 | 5 | 5 | 3.899907 | -3.259992 | 2.993121 | 0.4346412 | 12.64584 | 1.733121
2018-02-04 00:52 | 34330.5092 | 600.0007 | 5 | 5 | 3.860488 | -3.26002 | 2.993121 | 0.5433066 | 12.64584 | 2.154739
2018-02-04 00:54 | 34450.5088 | 720.0003 | 5 | 5 | 3.823293 | -3.260002 | 2.993121 | 0.6519672 | 12.64584 | 2.572185
2018-02-04 00:56 | 34570.5091 | 840.0006 | 5 | 5 | 3.787523 | -3.26004 | 2.993121 | 0.760643 | 12.64584 | 2.985726
2018-02-04 00:58 | 34690.5102 | 960.0017 | 5 | 5 | 3.753752 | -3.260005 | 2.993121 | 0.8693061 | 12.64584 | 3.395436
2018-02-04 01:00 | 34810.5089 | 1080.0004 | 5 | 5 | 3.721856 | -3.259978 | 2.993121 | 0.9779677 | 12.64584 | 3.80158
2018-02-04 01:02 | 34930.5092 | 1200.0007 | 5 | 5 | 3.692408 | -3.260065 | 2.993121 | 1.086629 | 12.64584 | 4.204382
2018-02-04 01:04 | 35050.5094 | 1320.0009 | 5 | 5 | 3.665179 | -3.259994 | 2.993121 | 1.195294 | 12.64584 | 4.604125
2018-02-04 01:06 | 35170.5096 | 1440.0011 | 5 | 5 | 3.639674 | -3.260074 | 2.993121 | 1.303949 | 12.64584 | 5.000967
2018-02-04 01:08 | 35290.5101 | 1560.0016 | 5 | 5 | 3.615691 | -3.25999 | 2.993121 | 1.412619 | 12.64584 | 5.395174
2018-02-04 01:10 | 35410.5087 | 1680.0002 | 5 | 5 | 3.592884 | -3.259962 | 2.993121 | 1.521287 | 12.64584 | 5.78682
2018-02-04 01:12 | 35530.5092 | 1800.0007 | 5 | 5 | 3.572202 | -3.25994 | 2.993121 | 1.629946 | 12.64584 | 6.176076
2018-02-04 01:14 | 35650.5096 | 1920.0011 | 5 | 5 | 3.553267 | -3.259989 | 2.993121 | 1.738602 | 12.64584 | 6.56317
2018-02-04 01:16 | 35770.509 | 2040.0005 | 5 | 5 | 3.536031 | -3.259963 | 2.993121 | 1.847275 | 12.64584 | 6.94837
2018-02-04 01:18 | 35890.5086 | 2160.0001 | 5 | 5 | 3.519292 | -3.259965 | 2.993121 | 1.955927 | 12.64584 | 7.331657
2018-02-04 01:20 | 36010.509 | 2280.0005 | 5 | 5 | 3.503447 | -3.260042 | 2.993121 | 2.064602 | 12.64584 | 7.713247
2018-02-04 01:22 | 36130.5101 | 2400.0016 | 5 | 5 | 3.488178 | -3.260056 | 2.993121 | 2.173261 | 12.64584 | 8.093098
2018-02-04 01:24 | 36250.5089 | 2520.0004 | 5 | 5 | 3.472631 | -3.259954 | 2.993121 | 2.281925 | 12.64584 | 8.4713
2018-02-04 01:26 | 36370.51 | 2640.0015 | 5 | 5 | 3.454911 | -3.259983 | 2.993121 | 2.390585 | 12.64584 | 8.847705
2018-02-04 01:28 | 36490.5097 | 2760.0012 | 5 | 5 | 3.432806 | -3.26001 | 2.993121 | 2.499256 | 12.64584 | 9.221992
2018-02-04 01:30 | 36610.5101 | 2880.0016 | 5 | 5 | 3.404783 | -3.260009 | 2.993121 | 2.607924 | 12.64584 | 9.593591
2018-02-04 01:32 | 36730.5097 | 3000.0012 | 5 | 5 | 3.36261 | -3.260036 | 2.993121 | 2.71658 | 12.64584 | 9.961411
2018-02-04 01:34 | 36850.5092 | 3120.0007 | 5 | 5 | 3.292943 | -3.26005 | 2.993121 | 2.825241 | 12.64584 | 10.32337
2018-02-04 01:36 | 36970.5088 | 3240.0003 | 5 | 5 | 3.151938 | -3.260089 | 2.993121 | 2.93391 | 12.64584 | 10.67462
2018-02-04 01:37 | 37030.0476 | 3299.5391 | 5 | 5 | 2.999983 | -3.260125 | 2.993121 | 2.987828 | 12.64584 | 10.84097
2018-02-04 01:39 | 37150.09 | 120.0006 | 6 | 5 | 3.472178 | 0 | 2.993121 | 2.987828 | 12.64584 | 10.84097
2018-02-04 01:41 | 37270.09 | 240.0009 | 6 | 5 | 3.492631 | 0 | 2.993121 | 2.987828 | 12.64584 | 10.84097
2018-02-04 01:42 | 37330.09 | 300.0027 | 6 | 5 | 3.496828 | 0 | 2.993121 | 2.987828 | 12.64584 | 10.84097
2018-02-04 01:42 | 37330.1 | 0.0024 | 7 | 6 | 3.496705 | 0 | 0 | 0 | 0 | 0
2018-02-04 01:44 | 37450.18 | 120.0002 | 2 | 6 | 4.032092 | 4.889898 | 0.1623833 | 1.873e-09 | 0.64237 | 6.549e-09
2018-02-04 01:46 | 37570.18 | 240.0016 | 2 | 6 | 4.075326 | 4.889898 | 0.3254035 | 1.873e-09 | 1.303144 | 6.549e-09
2018-02-04 01:48 | 37690.18 | 360.0007 | 2 | 6 | 4.110672 | 4.889902 | 0.4883693 | 1.873e-09 | 1.97032 | 6.549e-09
2018-02-04 01:50 | 37810.18 | 480.001 | 2 | 6 | 4.137326 | 4.889902 | 0.651384 | 1.873e-09 | 2.642668 | 6.549e-09
2018-02-04 01:52 | 37930.18 | 600.0011 | 2 | 6 | 4.161414 | 4.889912 | 0.8143747 | 1.873e-09 | 3.318963 | 6.549e-09
2018-02-04 01:54 | 38050.18 | 720.001 | 2 | 6 | 4.188293 | 4.889881 | 0.9773676 | 1.873e-09 | 3.999386 | 6.549e-09
2018-02-04 01:56 | 38170.18 | 840.0022 | 2 | 6 | 4.200269 | 4.628212 | 1.13771 | 1.873e-09 | 4.672453 | 6.549e-09
2018-02-04 01:58 | 38290.18 | 960.0003 | 2 | 6 | 4.200268 | 4.24378 | 1.285439 | 1.873e-09 | 5.292956 | 6.549e-09
2018-02-04 02:00 | 38410.18 | 1080.0005 | 2 | 6 | 4.200246 | 3.899157 | 1.421044 | 1.873e-09 | 5.862532 | 6.549e-09
2018-02-04 02:02 | 38530.18 | 1200.0015 | 2 | 6 | 4.200266 | 3.57955 | 1.545667 | 1.873e-09 | 6.385978 | 6.549e-09
2018-02-04 02:04 | 38650.18 | 1320.0001 | 2 | 6 | 4.200248 | 3.267252 | 1.659705 | 1.873e-09 | 6.864966 | 6.549e-09
2018-02-04 02:04 | 38653.02 | 1322.8449 | 2 | 6 | 4.200288 | 3.259998 | 1.662289 | 1.873e-09 | 6.875819 | 6.549e-09
2018-02-04 02:06 | 38773.04 | 120.0011 | 3 | 6 | 4.221545 | 3.259878 | 1.770567 | 1.873e-09 | 7.331645 | 6.549e-09
2018-02-04 02:08 | 38893.04 | 240.0007 | 3 | 6 | 4.247946 | 3.259933 | 1.879233 | 1.873e-09 | 7.791795 | 6.549e-09
2018-02-04 02:10 | 39013.04 | 360.001 | 3 | 6 | 4.277049 | 3.259903 | 1.987887 | 1.873e-09 | 8.254915 | 6.549e-09
2018-02-04 02:12 | 39133.04 | 480.0007 | 3 | 6 | 4.30918 | 3.259865 | 2.096558 | 1.873e-09 | 8.721416 | 6.549e-09
2018-02-04 02:14 | 39253.04 | 600.001 | 3 | 6 | 4.343902 | 3.259863 | 2.205207 | 1.873e-09 | 9.191474 | 6.549e-09
2018-02-04 02:16 | 39373.04 | 720.0002 | 3 | 6 | 4.381138 | 3.259884 | 2.313872 | 1.873e-09 | 9.665501 | 6.549e-09
2018-02-04 02:18 | 39493.04 | 840.0016 | 3 | 6 | 4.400252 | 2.971119 | 2.419847 | 1.873e-09 | 10.13131 | 6.549e-09
2018-02-04 02:20 | 39613.04 | 960.0012 | 3 | 6 | 4.400263 | 2.564074 | 2.511904 | 1.873e-09 | 10.53638 | 6.549e-09
2018-02-04 02:22 | 39733.04 | 1080.0014 | 3 | 6 | 4.400262 | 2.209261 | 2.591275 | 1.873e-09 | 10.88564 | 6.549e-09
2018-02-04 02:24 | 39853.04 | 1200.0008 | 3 | 6 | 4.400243 | 1.916541 | 2.659905 | 1.873e-09 | 11.18763 | 6.549e-09
2018-02-04 02:26 | 39973.04 | 1320.0016 | 3 | 6 | 4.400231 | 1.668581 | 2.719536 | 1.873e-09 | 11.45002 | 6.549e-09
2018-02-04 02:28 | 40093.04 | 1440.0017 | 3 | 6 | 4.400251 | 1.458439 | 2.771555 | 1.873e-09 | 11.67891 | 6.549e-09
2018-02-04 02:30 | 40213.04 | 1560.0009 | 3 | 6 | 4.400216 | 1.273929 | 2.81703 | 1.873e-09 | 11.87902 | 6.549e-09
2018-02-04 02:32 | 40333.04 | 1680.0011 | 3 | 6 | 4.400198 | 1.118009 | 2.85681 | 1.873e-09 | 12.05406 | 6.549e-09
2018-02-04 02:34 | 40453.04 | 1800.001 | 3 | 6 | 4.400174 | 0.9865837 | 2.891835 | 1.873e-09 | 12.20817 | 6.549e-09
2018-02-04 02:36 | 40573.04 | 1920.0002 | 3 | 6 | 4.400217 | 0.8768559 | 2.922836 | 1.873e-09 | 12.34458 | 6.549e-09
2018-02-04 02:38 | 40693.04 | 2040.0016 | 3 | 6 | 4.400194 | 0.7798786 | 2.950414 | 1.873e-09 | 12.46593 | 6.549e-09
2018-02-04 02:40 | 40813.04 | 2160.0001 | 3 | 6 | 4.40018 | 0.6939068 | 2.974938 | 1.873e-09 | 12.57384 | 6.549e-09
2018-02-04 02:41 | 40879.93 | 2226.8917 | 3 | 6 | 4.400174 | 0.6519995 | 2.987437 | 1.873e-09 | 12.62884 | 6.549e-09
2018-02-04 02:43 | 40999.98 | 120.0001 | 4 | 6 | 4.338205 | 0 | 2.98744 | 1.873e-09 | 12.62885 | 6.549e-09
2018-02-04 02:45 | 41119.98 | 240.0009 | 4 | 6 | 4.332123 | 0 | 2.98744 | 1.873e-09 | 12.62885 | 6.549e-09
2018-02-04 02:46 | 41179.98 | 300.0032 | 4 | 6 | 4.330349 | 0 | 2.98744 | 1.873e-09 | 12.62885 | 6.549e-09
2018-02-04 02:48 | 41300.0584 | 120.001 | 5 | 6 | 4.026554 | -3.26003 | 2.98744 | 0.1086454 | 12.62885 | 0.4419129
2018-02-04 02:50 | 41420.0584 | 240.001 | 5 | 6 | 3.981138 | -3.260064 | 2.98744 | 0.2173196 | 12.62885 | 0.8769507
2018-02-04 02:52 | 41540.0575 | 360.0001 | 5 | 6 | 3.939834 | -3.259982 | 2.98744 | 0.325981 | 12.62885 | 1.307285
2018-02-04 02:54 | 41660.0584 | 480.001 | 5 | 6 | 3.900524 | -3.260071 | 2.98744 | 0.4346603 | 12.62885 | 1.733309
2018-02-04 02:56 | 41780.0576 | 600.0002 | 5 | 6 | 3.86235 | -3.260092 | 2.98744 | 0.5433123 | 12.62885 | 2.155032
2018-02-04 02:58 | 41900.0575 | 720.0001 | 5 | 6 | 3.824548 | -3.260029 | 2.98744 | 0.651986 | 12.62885 | 2.572702
2018-02-04 03:00 | 42020.0584 | 840.001 | 5 | 6 | 3.788652 | -3.260065 | 2.98744 | 0.7606382 | 12.62885 | 2.98628
2018-02-04 03:02 | 42140.0575 | 960.0001 | 5 | 6 | 3.754923 | -3.260029 | 2.98744 | 0.8693213 | 12.62885 | 3.396184
2018-02-04 03:04 | 42260.0584 | 1080.001 | 5 | 6 | 3.724226 | -3.260032 | 2.98744 | 0.9779822 | 12.62885 | 3.80251
2018-02-04 03:06 | 42380.0576 | 1200.0002 | 5 | 6 | 3.694688 | -3.259923 | 2.98744 | 1.086644 | 12.62885 | 4.205588
2018-02-04 03:08 | 42500.0583 | 1320.0009 | 5 | 6 | 3.666934 | -3.260032 | 2.98744 | 1.195303 | 12.62885 | 4.605508
2018-02-04 03:10 | 42620.0576 | 1440.0002 | 5 | 6 | 3.641628 | -3.259934 | 2.98744 | 1.303974 | 12.62885 | 5.002606
2018-02-04 03:12 | 42740.0575 | 1560.0001 | 5 | 6 | 3.618392 | -3.259987 | 2.98744 | 1.412625 | 12.62885 | 5.396989
2018-02-04 03:14 | 42860.0584 | 1680.001 | 5 | 6 | 3.596291 | -3.25994 | 2.98744 | 1.521282 | 12.62885 | 5.788947
2018-02-04 03:16 | 42980.0584 | 1800.001 | 5 | 6 | 3.574755 | -3.259963 | 2.98744 | 1.629955 | 12.62885 | 6.178577
2018-02-04 03:18 | 43100.0584 | 1920.001 | 5 | 6 | 3.555799 | -3.259921 | 2.98744 | 1.73863 | 12.62885 | 6.566017
2018-02-04 03:20 | 43220.0584 | 2040.001 | 5 | 6 | 3.5385 | -3.25989 | 2.98744 | 1.847287 | 12.62885 | 6.951424
2018-02-04 03:22 | 43340.0583 | 2160.0009 | 5 | 6 | 3.52281 | -3.259953 | 2.98744 | 1.955953 | 12.62885 | 7.335081
2018-02-04 03:24 | 43460.0576 | 2280.0002 | 5 | 6 | 3.506819 | -3.259953 | 2.98744 | 2.064608 | 12.62885 | 7.716997
2018-02-04 03:26 | 43580.0576 | 2400.0002 | 5 | 6 | 3.491083 | -3.259954 | 2.98744 | 2.173259 | 12.62885 | 8.097144
2018-02-04 03:28 | 43700.0576 | 2520.0002 | 5 | 6 | 3.475517 | -3.25993 | 2.98744 | 2.281933 | 12.62885 | 8.475692
2018-02-04 03:30 | 43820.0584 | 2640.001 | 5 | 6 | 3.458985 | -3.26 | 2.98744 | 2.390601 | 12.62885 | 8.852484
2018-02-04 03:32 | 43940.0583 | 2760.0009 | 5 | 6 | 3.43853 | -3.259908 | 2.98744 | 2.499258 | 12.62885 | 9.227263
2018-02-04 03:34 | 44060.0576 | 2880.0002 | 5 | 6 | 3.409391 | -3.259963 | 2.98744 | 2.607927 | 12.62885 | 9.59943
2018-02-04 03:36 | 44180.0584 | 3000.001 | 5 | 6 | 3.367876 | -3.259975 | 2.98744 | 2.716583 | 12.62885 | 9.967788
2018-02-04 03:38 | 44300.0584 | 3120.001 | 5 | 6 | 3.29951 | -3.259998 | 2.98744 | 2.825255 | 12.62885 | 10.3304
2018-02-04 03:40 | 44420.0584 | 3240.001 | 5 | 6 | 3.16258 | -3.260018 | 2.98744 | 2.933918 | 12.62885 | 10.68253
2018-02-04 03:41 | 44483.1478 | 3303.0904 | 5 | 6 | 2.999977 | -3.260016 | 2.98744 | 2.991039 | 12.62885 | 10.85916
2018-02-04 03:43 | 44603.19558 | 120.001 | 6 | 6 | 3.461204 | 0 | 2.98744 | 2.991039 | 12.62885 | 10.85916
2018-02-04 03:45 | 44723.19578 | 240.0012 | 6 | 6 | 3.480711 | 0 | 2.98744 | 2.991039 | 12.62885 | 10.85916
2018-02-04 03:46 | 44783.19878 | 300.0042 | 6 | 6 | 3.484802 | 0 | 2.98744 | 2.991039 | 12.62885 | 10.85916
2018-02-04 03:46 | 44783.21 | 0.004 | 7 | 7 | 3.484836 | 0 | 0 | 0 | 0 | 0
2018-02-04 03:48 | 44903.28952 | 120.0015 | 2 | 7 | 4.029658 | 4.8899 | 0.1623938 | 0 | 0.641409 | 0
2018-02-04 03:50 | 45023.28962 | 240.0016 | 2 | 7 | 4.071384 | 4.889896 | 0.3253513 | 0 | 1.301373 | 0
2018-02-04 03:52 | 45143.28962 | 360.0016 | 2 | 7 | 4.108328 | 4.889837 | 0.4883705 | 0 | 1.968255 | 0
2018-02-04 03:54 | 45263.28972 | 480.0017 | 2 | 7 | 4.13587 | 4.889898 | 0.6513488 | 0 | 2.640148 | 0
2018-02-04 03:56 | 45383.28912 | 600.0011 | 2 | 7 | 4.160453 | 4.889917 | 0.8143386 | 0 | 3.31626 | 0
2018-02-04 03:58 | 45503.28902 | 720.001 | 2 | 7 | 4.185998 | 4.8899 | 0.9773393 | 0 | 3.996468 | 0
2018-02-04 04:00 | 45623.28892 | 840.0009 | 2 | 7 | 4.200301 | 4.660011 | 1.138382 | 0 | 4.672279 | 0
2018-02-04 04:02 | 45743.28832 | 960.0003 | 2 | 7 | 4.200262 | 4.265982 | 1.286919 | 0 | 5.296174 | 0
2018-02-04 04:04 | 45863.28852 | 1080.0005 | 2 | 7 | 4.200275 | 3.924337 | 1.423346 | 0 | 5.869202 | 0
2018-02-04 04:06 | 45983.28922 | 1200.0012 | 2 | 7 | 4.200251 | 3.611528 | 1.54883 | 0 | 6.396266 | 0
2018-02-04 04:08 | 46103.28912 | 1320.0011 | 2 | 7 | 4.20026 | 3.308252 | 1.664125 | 0 | 6.880538 | 0
2018-02-04 04:08 | 46122.41212 | 1339.1241 | 2 | 7 | 4.200262 | 3.259983 | 1.681599 | 0 | 6.95393 | 0
2018-02-04 04:10 | 46242.43 | 120.001 | 3 | 7 | 4.222352 | 3.259874 | 1.789854 | 4.12e-10 | 7.409704 | 1.675e-09
2018-02-04 04:12 | 46362.43 | 240.0012 | 3 | 7 | 4.248851 | 3.259884 | 1.898515 | 4.12e-10 | 7.869923 | 1.675e-09
2018-02-04 04:14 | 46482.43 | 360.0011 | 3 | 7 | 4.278622 | 3.259884 | 2.00718 | 4.12e-10 | 8.333226 | 1.675e-09
2018-02-04 04:16 | 46602.43 | 480.0012 | 3 | 7 | 4.310397 | 3.259806 | 2.11584 | 4.12e-10 | 8.799843 | 1.675e-09
2018-02-04 04:18 | 46722.43 | 600.0012 | 3 | 7 | 4.346159 | 3.259821 | 2.224505 | 4.12e-10 | 9.270132 | 1.675e-09
2018-02-04 04:20 | 46842.43 | 720.0003 | 3 | 7 | 4.384832 | 3.259914 | 2.333176 | 4.12e-10 | 9.744524 | 1.675e-09
2018-02-04 04:22 | 46962.43 | 840.0013 | 3 | 7 | 4.40027 | 2.916323 | 2.437968 | 4.12e-10 | 10.20531 | 1.675e-09
2018-02-04 04:24 | 47082.43 | 960.0016 | 3 | 7 | 4.40025 | 2.516033 | 2.52829 | 4.12e-10 | 10.60276 | 1.675e-09
2018-02-04 04:26 | 47202.43 | 1080.0011 | 3 | 7 | 4.400244 | 2.174866 | 2.606346 | 4.12e-10 | 10.94622 | 1.675e-09
2018-02-04 04:28 | 47322.43 | 1200.0014 | 3 | 7 | 4.400261 | 1.87927 | 2.673753 | 4.12e-10 | 11.24283 | 1.675e-09
2018-02-04 04:30 | 47442.43 | 1320.0017 | 3 | 7 | 4.400183 | 1.63274 | 2.732168 | 4.12e-10 | 11.49987 | 1.675e-09
2018-02-04 04:32 | 47562.43 | 1440.001 | 3 | 7 | 4.400256 | 1.426414 | 2.783046 | 4.12e-10 | 11.72374 | 1.675e-09
2018-02-04 04:34 | 47682.43 | 1560.0013 | 3 | 7 | 4.400228 | 1.250181 | 2.827579 | 4.12e-10 | 11.9197 | 1.675e-09
2018-02-04 04:36 | 47802.43 | 1680.0007 | 3 | 7 | 4.400219 | 1.096442 | 2.866643 | 4.12e-10 | 12.09159 | 1.675e-09
2018-02-04 04:38 | 47922.43 | 1800.001 | 3 | 7 | 4.400195 | 0.9661655 | 2.900951 | 4.12e-10 | 12.24255 | 1.675e-09
2018-02-04 04:40 | 48042.43 | 1920.0009 | 3 | 7 | 4.400216 | 0.858181 | 2.931306 | 4.12e-10 | 12.37612 | 1.675e-09
2018-02-04 04:42 | 48162.43 | 2040.001 | 3 | 7 | 4.400151 | 0.7647886 | 2.958313 | 4.12e-10 | 12.49495 | 1.675e-09
2018-02-04 04:44 | 48282.43 | 2160.0012 | 3 | 7 | 4.400175 | 0.6840324 | 2.982442 | 4.12e-10 | 12.60113 | 1.675e-09
2018-02-04 04:45 | 48332.65 | 2210.2212 | 3 | 7 | 4.400186 | 0.6519976 | 2.991755 | 4.12e-10 | 12.64211 | 1.675e-09
2018-02-04 04:47 | 48452.69 | 120.0004 | 4 | 7 | 4.338387 | 0 | 2.991755 | 4.12e-10 | 12.64211 | 1.675e-09
2018-02-04 04:49 | 48572.69 | 240.0012 | 4 | 7 | 4.332381 | 0 | 2.991755 | 4.12e-10 | 12.64211 | 1.675e-09
2018-02-04 04:50 | 48632.69 | 300.0034 | 4 | 7 | 4.330586 | 0 | 2.991755 | 4.12e-10 | 12.64211 | 1.675e-09
2018-02-04 04:52 | 48752.77126 | 120.001 | 5 | 7 | 4.027121 | -3.259948 | 2.991755 | 0.1086527 | 12.64211 | 0.4419488
2018-02-04 04:54 | 48872.77136 | 240.0011 | 5 | 7 | 3.981488 | -3.259925 | 2.991755 | 0.2173081 | 12.64211 | 0.8769915
2018-02-04 04:56 | 48992.77046 | 360.0002 | 5 | 7 | 3.939183 | -3.259928 | 2.991755 | 0.3259803 | 12.64211 | 1.307342
2018-02-04 04:58 | 49112.77076 | 480.0005 | 5 | 7 | 3.899408 | -3.259945 | 2.991755 | 0.434651 | 12.64211 | 1.733239
2018-02-04 05:00 | 49232.77076 | 600.0005 | 5 | 7 | 3.861124 | -3.259954 | 2.991755 | 0.5433028 | 12.64211 | 2.154818
2018-02-04 05:02 | 49352.77276 | 720.0025 | 5 | 7 | 3.824247 | -3.260002 | 2.991755 | 0.6519609 | 12.64211 | 2.572352
2018-02-04 05:04 | 49472.77116 | 840.0009 | 5 | 7 | 3.787581 | -3.25999 | 2.991755 | 0.7606241 | 12.64211 | 2.985908
2018-02-04 05:06 | 49592.77156 | 960.0013 | 5 | 7 | 3.753026 | -3.260078 | 2.991755 | 0.869284 | 12.64211 | 3.395563
2018-02-04 05:08 | 49712.77196 | 1080.0017 | 5 | 7 | 3.721622 | -3.260047 | 2.991755 | 0.9779583 | 12.64211 | 3.801687
2018-02-04 05:10 | 49832.77146 | 1200.0012 | 5 | 7 | 3.692683 | -3.25996 | 2.991755 | 1.086612 | 12.64211 | 4.20447
2018-02-04 05:12 | 49952.77146 | 1320.0012 | 5 | 7 | 3.664805 | -3.259989 | 2.991755 | 1.195279 | 12.64211 | 4.604215
2018-02-04 05:14 | 50072.77166 | 1440.0014 | 5 | 7 | 3.639011 | -3.26 | 2.991755 | 1.303944 | 12.64211 | 5.001025
2018-02-04 05:16 | 50192.77106 | 1560.0008 | 5 | 7 | 3.615066 | -3.259954 | 2.991755 | 1.412613 | 12.64211 | 5.395159
2018-02-04 05:18 | 50312.77126 | 1680.001 | 5 | 7 | 3.592814 | -3.259888 | 2.991755 | 1.521281 | 12.64211 | 5.786774
2018-02-04 05:20 | 50432.77096 | 1800.0007 | 5 | 7 | 3.572607 | -3.260032 | 2.991755 | 1.629931 | 12.64211 | 6.176018
2018-02-04 05:22 | 50552.77136 | 1920.0011 | 5 | 7 | 3.55306 | -3.25998 | 2.991755 | 1.738608 | 12.64211 | 6.563204
2018-02-04 05:24 | 50672.77126 | 2040.001 | 5 | 7 | 3.535717 | -3.259972 | 2.991755 | 1.847272 | 12.64211 | 6.948334
2018-02-04 05:26 | 50792.77116 | 2160.0009 | 5 | 7 | 3.519795 | -3.26 | 2.991755 | 1.955936 | 12.64211 | 7.331661
2018-02-04 05:28 | 50912.77076 | 2280.0005 | 5 | 7 | 3.505049 | -3.259978 | 2.991755 | 2.064591 | 12.64211 | 7.713303
2018-02-04 05:30 | 51032.77086 | 2400.0006 | 5 | 7 | 3.48949 | -3.260002 | 2.991755 | 2.173244 | 12.64211 | 8.093313
2018-02-04 05:32 | 51152.77126 | 2520.001 | 5 | 7 | 3.473024 | -3.260007 | 2.991755 | 2.281916 | 12.64211 | 8.471624
2018-02-04 05:34 | 51272.77106 | 2640.0008 | 5 | 7 | 3.455907 | -3.259963 | 2.991755 | 2.390588 | 12.64211 | 8.848138
2018-02-04 05:36 | 51392.77166 | 2760.0014 | 5 | 7 | 3.435857 | -3.260015 | 2.991755 | 2.499243 | 12.64211 | 9.222583
2018-02-04 05:38 | 51512.77176 | 2880.0015 | 5 | 7 | 3.408746 | -3.259945 | 2.991755 | 2.607896 | 12.64211 | 9.59452
2018-02-04 05:40 | 51632.77176 | 3000.0015 | 5 | 7 | 3.365828 | -3.259938 | 2.991755 | 2.716566 | 12.64211 | 9.962794
2018-02-04 05:42 | 51752.77106 | 3120.0008 | 5 | 7 | 3.296387 | -3.259907 | 2.991755 | 2.825234 | 12.64211 | 10.32512
2018-02-04 05:44 | 51872.77066 | 3240.0004 | 5 | 7 | 3.158002 | -3.25997 | 2.991755 | 2.933887 | 12.64211 | 10.67681
2018-02-04 05:45 | 51934.64126 | 3301.871 | 5 | 7 | 2.999993 | -3.260018 | 2.991755 | 2.989912 | 12.64211 | 10.84988
2018-02-04 05:47 | 52054.69 | 120 | 6 | 7 | 3.46331 | 0 | 2.991755 | 2.989912 | 12.64211 | 10.84988
2018-02-04 05:49 | 52174.69 | 240 | 6 | 7 | 3.483076 | 0 | 2.991755 | 2.989912 | 12.64211 | 10.84988
2018-02-04 05:50 | 52234.69 | 300.0014 | 6 | 7 | 3.487154 | 0 | 2.991755 | 2.989912 | 12.64211 | 10.84988
2018-02-04 05:50 | 52234.7 | 0.0026 | 7 | 8 | 3.487334 | 0 | 0 | 0 | 0 | 0
2018-02-04 05:52 | 52354.77238 | 120.0002 | 2 | 8 | 4.031143 | 4.88983 | 0.1623994 | 1.212e-09 | 0.641732 | 4.225e-09
2018-02-04 05:54 | 52474.77238 | 240.0002 | 2 | 8 | 4.072443 | 4.889864 | 0.3253857 | 1.212e-09 | 1.302057 | 4.225e-09
2018-02-04 05:56 | 52594.77308 | 360.0009 | 2 | 8 | 4.10768 | 4.889877 | 0.488372 | 1.212e-09 | 1.968824 | 4.225e-09
2018-02-04 05:58 | 52714.77238 | 480.0002 | 2 | 8 | 4.136029 | 4.889837 | 0.6513764 | 1.212e-09 | 2.640777 | 4.225e-09
2018-02-04 06:00 | 52834.77238 | 600.0002 | 2 | 8 | 4.160583 | 4.889851 | 0.814375 | 1.212e-09 | 3.316953 | 4.225e-09
2018-02-04 06:02 | 52954.77318 | 720.001 | 2 | 8 | 4.186162 | 4.889856 | 0.9773643 | 1.212e-09 | 3.997148 | 4.225e-09
2018-02-04 06:04 | 53074.77318 | 840.001 | 2 | 8 | 4.200248 | 4.675356 | 1.138611 | 1.212e-09 | 4.673815 | 4.225e-09
2018-02-04 06:06 | 53194.77338 | 960.0012 | 2 | 8 | 4.200227 | 4.279579 | 1.287852 | 1.212e-09 | 5.300665 | 4.225e-09
2018-02-04 06:08 | 53314.77318 | 1080.001 | 2 | 8 | 4.200276 | 3.915272 | 1.424297 | 1.212e-09 | 5.873771 | 4.225e-09
2018-02-04 06:10 | 53434.77318 | 1200.001 | 2 | 8 | 4.200261 | 3.59487 | 1.54938 | 1.212e-09 | 6.399153 | 4.225e-09
2018-02-04 06:12 | 53554.77318 | 1320.001 | 2 | 8 | 4.200264 | 3.294788 | 1.664127 | 1.212e-09 | 6.881119 | 4.225e-09
2018-02-04 06:12 | 53569.02508 | 1334.2529 | 2 | 8 | 4.200258 | 3.259996 | 1.677107 | 1.212e-09 | 6.935636 | 4.225e-09
2018-02-04 06:14 | 53689.04518 | 120.001 | 3 | 8 | 4.221281 | 3.260084 | 1.785399 | 1.212e-09 | 7.391503 | 4.225e-09
2018-02-04 06:16 | 53809.04518 | 240.001 | 3 | 8 | 4.248887 | 3.259838 | 1.894066 | 1.212e-09 | 7.851684 | 4.225e-09
2018-02-04 06:18 | 53929.04508 | 360.0009 | 3 | 8 | 4.278684 | 3.260164 | 2.002721 | 1.212e-09 | 8.314945 | 4.225e-09
2018-02-04 06:20 | 54049.04438 | 480.0002 | 3 | 8 | 4.310793 | 3.260174 | 2.111398 | 1.212e-09 | 8.781662 | 4.225e-09
2018-02-04 06:22 | 54169.04438 | 600.0002 | 3 | 8 | 4.345261 | 3.26018 | 2.220056 | 1.212e-09 | 9.251905 | 4.225e-09
2018-02-04 06:24 | 54289.04528 | 720.0011 | 3 | 8 | 4.383749 | 3.260201 | 2.328724 | 1.212e-09 | 9.726148 | 4.225e-09
2018-02-04 06:26 | 54409.04438 | 840.0002 | 3 | 8 | 4.400279 | 2.925388 | 2.433724 | 1.212e-09 | 10.18781 | 4.225e-09
2018-02-04 06:28 | 54529.04448 | 960.0003 | 3 | 8 | 4.400267 | 2.523336 | 2.524294 | 1.212e-09 | 10.58635 | 4.225e-09
2018-02-04 06:30 | 54649.04438 | 1080.0002 | 3 | 8 | 4.400227 | 2.186533 | 2.602634 | 1.212e-09 | 10.93106 | 4.225e-09
2018-02-04 06:32 | 54769.04598 | 1200.0018 | 3 | 8 | 4.400239 | 1.896458 | 2.670583 | 1.212e-09 | 11.23006 | 4.225e-09
2018-02-04 06:34 | 54889.04518 | 1320.001 | 3 | 8 | 4.400253 | 1.642348 | 2.729439 | 1.212e-09 | 11.48903 | 4.225e-09
2018-02-04 06:36 | 55009.04518 | 1440.001 | 3 | 8 | 4.400211 | 1.431323 | 2.780563 | 1.212e-09 | 11.71399 | 4.225e-09
2018-02-04 06:38 | 55129.04428 | 1560.0001 | 3 | 8 | 4.400186 | 1.253224 | 2.825236 | 1.212e-09 | 11.91056 | 4.225e-09
2018-02-04 06:40 | 55249.04438 | 1680.0002 | 3 | 8 | 4.400198 | 1.104726 | 2.864475 | 1.212e-09 | 12.08323 | 4.225e-09
2018-02-04 06:42 | 55369.04448 | 1800.0003 | 3 | 8 | 4.400194 | 0.9726219 | 2.899068 | 1.212e-09 | 12.23544 | 4.225e-09
2018-02-04 06:44 | 55489.04518 | 1920.001 | 3 | 8 | 4.400164 | 0.8595314 | 2.929552 | 1.212e-09 | 12.36958 | 4.225e-09
2018-02-04 06:46 | 55609.04528 | 2040.0011 | 3 | 8 | 4.400177 | 0.7649164 | 2.956592 | 1.212e-09 | 12.48856 | 4.225e-09
2018-02-04 06:48 | 55729.04488 | 2160.0007 | 3 | 8 | 4.400159 | 0.6839123 | 2.980695 | 1.212e-09 | 12.59462 | 4.225e-09
2018-02-04 06:49 | 55781.86978 | 2212.8256 | 3 | 8 | 4.400196 | 0.6519947 | 2.990493 | 1.212e-09 | 12.63773 | 4.225e-09
2018-02-04 06:51 | 55901.90978 | 120.0016 | 4 | 8 | 4.338583 | 0 | 2.990493 | 1.212e-09 | 12.63773 | 4.225e-09
2018-02-04 06:53 | 56021.90848 | 240.0003 | 4 | 8 | 4.332604 | 0 | 2.990493 | 1.212e-09 | 12.63773 | 4.225e-09
2018-02-04 06:54 | 56081.91218 | 300.004 | 4 | 8 | 4.330856 | 0 | 2.990493 | 1.212e-09 | 12.63773 | 4.225e-09
2018-02-04 06:56 | 56201.99 | 120.0009 | 5 | 8 | 4.027389 | -3.259883 | 2.990493 | 0.1086501 | 12.63773 | 0.4419746
2018-02-04 06:58 | 56321.99 | 240.0008 | 5 | 8 | 3.983044 | -3.259903 | 2.990493 | 0.2173182 | 12.63773 | 0.8771508
2018-02-04 07:00 | 56441.99 | 360.0001 | 5 | 8 | 3.941319 | -3.259969 | 2.990493 | 0.3259843 | 12.63773 | 1.307703
2018-02-04 07:02 | 56561.99 | 480.0002 | 5 | 8 | 3.900537 | -3.259938 | 2.990493 | 0.4346256 | 12.63773 | 1.733652
2018-02-04 07:04 | 56681.99 | 600.001 | 5 | 8 | 3.862238 | -3.259898 | 2.990493 | 0.543292 | 12.63773 | 2.15541
2018-02-04 07:06 | 56801.99 | 720.0002 | 5 | 8 | 3.825487 | -3.259916 | 2.990493 | 0.6519625 | 12.63773 | 2.573108
2018-02-04 07:08 | 56921.99 | 840.0003 | 5 | 8 | 3.79003 | -3.259856 | 2.990493 | 0.7606259 | 12.63773 | 2.986869
2018-02-04 07:10 | 57041.99 | 960.001 | 5 | 8 | 3.754985 | -3.259923 | 2.990493 | 0.8692853 | 12.63773 | 3.396774
2018-02-04 07:12 | 57161.99 | 1080.0002 | 5 | 8 | 3.723427 | -3.259976 | 2.990493 | 0.9779435 | 12.63773 | 3.803038
2018-02-04 07:14 | 57281.99 | 1200.001 | 5 | 8 | 3.694503 | -3.259887 | 2.990493 | 1.086603 | 12.63773 | 4.206032
2018-02-04 07:16 | 57401.99 | 1320.0002 | 5 | 8 | 3.667819 | -3.259943 | 2.990493 | 1.195278 | 12.63773 | 4.606071
2018-02-04 07:18 | 57521.99 | 1440.001 | 5 | 8 | 3.642183 | -3.259948 | 2.990493 | 1.303928 | 12.63773 | 5.003188
2018-02-04 07:20 | 57641.99 | 1560.0002 | 5 | 8 | 3.617682 | -3.259956 | 2.990493 | 1.412591 | 12.63773 | 5.397603
2018-02-04 07:22 | 57761.99 | 1680.0002 | 5 | 8 | 3.595594 | -3.259892 | 2.990493 | 1.521257 | 12.63773 | 5.789506
2018-02-04 07:24 | 57881.99 | 1800.0002 | 5 | 8 | 3.575414 | -3.25999 | 2.990493 | 1.629906 | 12.63773 | 6.179044
2018-02-04 07:26 | 58001.99 | 1920.0002 | 5 | 8 | 3.556746 | -3.259916 | 2.990493 | 1.738568 | 12.63773 | 6.566535
2018-02-04 07:28 | 58121.99 | 2040.0002 | 5 | 8 | 3.538274 | -3.259908 | 2.990493 | 1.847233 | 12.63773 | 6.952023
2018-02-04 07:30 | 58241.99 | 2160.001 | 5 | 8 | 3.521773 | -3.25993 | 2.990493 | 1.955907 | 12.63773 | 7.335627
2018-02-04 07:32 | 58361.99 | 2280.001 | 5 | 8 | 3.506547 | -3.25993 | 2.990493 | 2.064558 | 12.63773 | 7.717433
2018-02-04 07:34 | 58481.99 | 2400.0002 | 5 | 8 | 3.491813 | -3.259953 | 2.990493 | 2.173235 | 12.63773 | 8.097721
2018-02-04 07:36 | 58601.99 | 2520.0002 | 5 | 8 | 3.47575 | -3.25995 | 2.990493 | 2.281889 | 12.63773 | 8.476274
2018-02-04 07:38 | 58721.99 | 2640.0009 | 5 | 8 | 3.45731 | -3.259913 | 2.990493 | 2.390553 | 12.63773 | 8.852969
2018-02-04 07:40 | 58841.99 | 2760.0002 | 5 | 8 | 3.436419 | -3.259851 | 2.990493 | 2.499213 | 12.63773 | 9.227549
2018-02-04 07:42 | 58961.99 | 2880.0011 | 5 | 8 | 3.409387 | -3.25998 | 2.990493 | 2.607877 | 12.63773 | 9.599559
2018-02-04 07:44 | 59081.99 | 3000.0001 | 5 | 8 | 3.368948 | -3.259927 | 2.990493 | 2.716537 | 12.63773 | 9.968005
2018-02-04 07:46 | 59201.99 | 3120.0002 | 5 | 8 | 3.298 | -3.25999 | 2.990493 | 2.825196 | 12.63773 | 10.33059
2018-02-04 07:48 | 59321.99 | 3240.0009 | 5 | 8 | 3.159599 | -3.25999 | 2.990493 | 2.933869 | 12.63773 | 10.6825
2018-02-04 07:49 | 59384.2 | 3302.2048 | 5 | 8 | 2.999984 | -3.260084 | 2.990493 | 2.990195 | 12.63773 | 10.85656
2018-02-04 07:51 | 59504.24 | 120.0008 | 6 | 8 | 3.462527 | 0 | 2.990493 | 2.990195 | 12.63773 | 10.85656
2018-02-04 07:53 | 59624.24 | 240 | 6 | 8 | 3.482139 | 0 | 2.990493 | 2.990195 | 12.63773 | 10.85656
2018-02-04 07:54 | 59684.24 | 300.0022 | 6 | 8 | 3.486291 | 0 | 2.990493 | 2.990195 | 12.63773 | 10.85656
2018-02-04 07:54 | 59684.2533 | 0.004 | 7 | 9 | 3.486341 | 0 | 0 | 0 | 0 | 0
2018-02-04 07:56 | 59804.34 | 120.0003 | 2 | 9 | 4.030447 | 4.889938 | 0.1623753 | 2.226e-09 | 0.6414411 | 7.759e-09
2018-02-04 07:58 | 59924.34 | 240.0002 | 2 | 9 | 4.072076 | 4.889872 | 0.3253971 | 2.226e-09 | 1.301808 | 7.759e-09
2018-02-04 08:00 | 60044.34 | 360.0011 | 2 | 9 | 4.107054 | 4.889837 | 0.4883918 | 2.226e-09 | 1.968557 | 7.759e-09
2018-02-04 08:02 | 60164.34 | 480.0011 | 2 | 9 | 4.133759 | 4.889898 | 0.6513751 | 2.226e-09 | 2.640182 | 7.759e-09
2018-02-04 08:04 | 60284.34 | 600.0011 | 2 | 9 | 4.159736 | 4.889883 | 0.8143638 | 2.226e-09 | 3.316032 | 7.759e-09
2018-02-04 08:06 | 60404.34 | 720.0002 | 2 | 9 | 4.185895 | 4.889872 | 0.9773621 | 2.226e-09 | 3.996188 | 7.759e-09
2018-02-04 08:08 | 60524.34 | 840.0019 | 2 | 9 | 4.200285 | 4.675135 | 1.138586 | 2.226e-09 | 4.672745 | 7.759e-09
2018-02-04 08:10 | 60644.34 | 960.0003 | 2 | 9 | 4.200288 | 4.297796 | 1.288017 | 2.226e-09 | 5.300395 | 7.759e-09
2018-02-04 08:12 | 60764.34 | 1080.001 | 2 | 9 | 4.200286 | 3.942835 | 1.425307 | 2.226e-09 | 5.877049 | 7.759e-09
2018-02-04 08:14 | 60884.34 | 1200.0003 | 2 | 9 | 4.200244 | 3.605349 | 1.550984 | 2.226e-09 | 6.404923 | 7.759e-09
2018-02-04 08:16 | 61004.34 | 1320.0011 | 2 | 9 | 4.200237 | 3.298876 | 1.666023 | 2.226e-09 | 6.888116 | 7.759e-09
2018-02-04 08:17 | 61020 | 1335.6642 | 2 | 9 | 4.20026 | 3.259985 | 1.680277 | 2.226e-09 | 6.947989 | 7.759e-09
2018-02-04 08:19 | 61140.01 | 120.001 | 3 | 9 | 4.221206 | 3.259832 | 1.78857 | 2.226e-09 | 7.403869 | 7.759e-09
2018-02-04 08:21 | 61260.01 | 240.001 | 3 | 9 | 4.247582 | 3.260111 | 1.897232 | 2.226e-09 | 7.863951 | 7.759e-09
2018-02-04 08:23 | 61380.01 | 360.001 | 3 | 9 | 4.278178 | 3.260061 | 2.005893 | 2.226e-09 | 8.327128 | 7.759e-09
2018-02-04 08:25 | 61500.01 | 480.0009 | 3 | 9 | 4.310734 | 3.259878 | 2.114564 | 2.226e-09 | 8.793794 | 7.759e-09
2018-02-04 08:27 | 61620.01 | 600.0001 | 3 | 9 | 4.34576 | 3.259863 | 2.223224 | 2.226e-09 | 9.264077 | 7.759e-09
2018-02-04 08:29 | 61740.01 | 720.001 | 3 | 9 | 4.38341 | 3.260092 | 2.33188 | 2.226e-09 | 9.738288 | 7.759e-09
2018-02-04 08:31 | 61860.01 | 840.0001 | 3 | 9 | 4.400312 | 2.930225 | 2.43709 | 2.226e-09 | 10.20085 | 7.759e-09
2018-02-04 08:33 | 61980.01 | 960.0002 | 3 | 9 | 4.400241 | 2.514837 | 2.527536 | 2.226e-09 | 10.59884 | 7.759e-09
2018-02-04 08:35 | 62100.01 | 1080.0011 | 3 | 9 | 4.400264 | 2.173244 | 2.605509 | 2.226e-09 | 10.94194 | 7.759e-09
2018-02-04 08:37 | 62220.01 | 1200.0002 | 3 | 9 | 4.400232 | 1.885428 | 2.673 | 2.226e-09 | 11.23892 | 7.759e-09
2018-02-04 08:39 | 62340.01 | 1320.0003 | 3 | 9 | 4.400236 | 1.638987 | 2.731631 | 2.226e-09 | 11.49691 | 7.759e-09
2018-02-04 08:41 | 62460.01 | 1440.001 | 3 | 9 | 4.400191 | 1.423035 | 2.782586 | 2.226e-09 | 11.72112 | 7.759e-09
2018-02-04 08:43 | 62580.01 | 1560.0018 | 3 | 9 | 4.400228 | 1.245127 | 2.826963 | 2.226e-09 | 11.91639 | 7.759e-09
2018-02-04 08:45 | 62700.01 | 1680.0002 | 3 | 9 | 4.4002 | 1.094324 | 2.865885 | 2.226e-09 | 12.08766 | 7.759e-09
2018-02-04 08:47 | 62820.01 | 1800.001 | 3 | 9 | 4.400197 | 0.9675522 | 2.900206 | 2.226e-09 | 12.23867 | 7.759e-09
2018-02-04 08:49 | 62940.01 | 1920.0001 | 3 | 9 | 4.400171 | 0.8556976 | 2.930566 | 2.226e-09 | 12.37226 | 7.759e-09
2018-02-04 08:51 | 63060.01 | 2040.0009 | 3 | 9 | 4.400196 | 0.759449 | 2.957433 | 2.226e-09 | 12.49049 | 7.759e-09
2018-02-04 08:53 | 63180.01 | 2160.0002 | 3 | 9 | 4.400184 | 0.6771946 | 2.981338 | 2.226e-09 | 12.59567 | 7.759e-09
2018-02-04 08:53 | 63222.11 | 2202.0936 | 3 | 9 | 4.400203 | 0.6519995 | 2.989103 | 2.226e-09 | 12.62984 | 7.759e-09
2018-02-04 08:55 | 63342.14892 | 119.9999 | 4 | 9 | 4.338401 | 0 | 2.989103 | 2.226e-09 | 12.62984 | 7.759e-09
2018-02-04 08:57 | 63462.14982 | 240.0008 | 4 | 9 | 4.332372 | 0 | 2.989103 | 2.226e-09 | 12.62984 | 7.759e-09
2018-02-04 08:58 | 63522.15042 | 300.0014 | 4 | 9 | 4.33061 | 0 | 2.989103 | 2.226e-09 | 12.62984 | 7.759e-09
2018-02-04 09:00 | 63642.23 | 120.0008 | 5 | 9 | 4.026256 | -3.259893 | 2.989103 | 0.1086445 | 12.62984 | 0.4418576
2018-02-04 09:02 | 63762.23 | 240.0017 | 5 | 9 | 3.980842 | -3.259848 | 2.989103 | 0.2173056 | 12.62984 | 0.8768125
2018-02-04 09:04 | 63882.23 | 360.0009 | 5 | 9 | 3.939948 | -3.259995 | 2.989103 | 0.3259633 | 12.62984 | 1.307123
2018-02-04 09:06 | 64002.23 | 480.0009 | 5 | 9 | 3.899963 | -3.259921 | 2.989103 | 0.4346407 | 12.62984 | 1.733132
2018-02-04 09:08 | 64122.23 | 600.0001 | 5 | 9 | 3.860457 | -3.259883 | 2.989103 | 0.5432903 | 12.62984 | 2.154691
2018-02-04 09:10 | 64242.23 | 720.0009 | 5 | 9 | 3.823613 | -3.2599 | 2.989103 | 0.6519485 | 12.62984 | 2.572148
2018-02-04 09:12 | 64362.23 | 840.0008 | 5 | 9 | 3.788074 | -3.259923 | 2.989103 | 0.7606145 | 12.62984 | 2.985696
2018-02-04 09:14 | 64482.23 | 960.0001 | 5 | 9 | 3.754305 | -3.259976 | 2.989103 | 0.8692793 | 12.62984 | 3.395476
2018-02-04 09:16 | 64602.23 | 1080.0009 | 5 | 9 | 3.722161 | -3.259963 | 2.989103 | 0.9779296 | 12.62984 | 3.801631
2018-02-04 09:18 | 64722.23 | 1200.0008 | 5 | 9 | 3.692629 | -3.259992 | 2.989103 | 1.086602 | 12.62984 | 4.204489
2018-02-04 09:20 | 64842.23 | 1320.0017 | 5 | 9 | 3.665533 | -3.259962 | 2.989103 | 1.195258 | 12.62984 | 4.604224
2018-02-04 09:22 | 64962.23 | 1440.0008 | 5 | 9 | 3.640778 | -3.259892 | 2.989103 | 1.303916 | 12.62984 | 5.001149
2018-02-04 09:24 | 65082.23 | 1560.0001 | 5 | 9 | 3.617006 | -3.259881 | 2.989103 | 1.412584 | 12.62984 | 5.395489
2018-02-04 09:26 | 65202.23 | 1680.0002 | 5 | 9 | 3.593967 | -3.259907 | 2.989103 | 1.521232 | 12.62984 | 5.7872
2018-02-04 09:28 | 65322.23 | 1800.0004 | 5 | 9 | 3.573313 | -3.259938 | 2.989103 | 1.629908 | 12.62984 | 6.17664
2018-02-04 09:30 | 65442.23 | 1920.0011 | 5 | 9 | 3.554655 | -3.25989 | 2.989103 | 1.738563 | 12.62984 | 6.563863
2018-02-04 09:32 | 65562.23 | 2040.0003 | 5 | 9 | 3.537607 | -3.259962 | 2.989103 | 1.847232 | 12.62984 | 6.94921
2018-02-04 09:34 | 65682.23 | 2160.0009 | 5 | 9 | 3.520583 | -3.259983 | 2.989103 | 1.955879 | 12.62984 | 7.332643
2018-02-04 09:36 | 65802.23 | 2280.0008 | 5 | 9 | 3.504787 | -3.26004 | 2.989103 | 2.064554 | 12.62984 | 7.714366
2018-02-04 09:38 | 65922.23 | 2400.001 | 5 | 9 | 3.489871 | -3.260084 | 2.989103 | 2.173217 | 12.62984 | 8.094394
2018-02-04 09:40 | 66042.23 | 2520.0015 | 5 | 9 | 3.474707 | -3.260092 | 2.989103 | 2.281886 | 12.62984 | 8.472814
2018-02-04 09:42 | 66162.23 | 2640.001 | 5 | 9 | 3.457325 | -3.260022 | 2.989103 | 2.390547 | 12.62984 | 8.849469
2018-02-04 09:44 | 66282.23 | 2760.0012 | 5 | 9 | 3.43467 | -3.260118 | 2.989103 | 2.499214 | 12.62984 | 9.223972
2018-02-04 09:46 | 66402.23 | 2880.001 | 5 | 9 | 3.407084 | -3.260072 | 2.989103 | 2.607875 | 12.62984 | 9.595765
2018-02-04 09:48 | 66522.23 | 3000.0014 | 5 | 9 | 3.366043 | -3.260094 | 2.989103 | 2.71654 | 12.62984 | 9.963923
2018-02-04 09:50 | 66642.23 | 3120.0015 | 5 | 9 | 3.29723 | -3.260166 | 2.989103 | 2.825207 | 12.62984 | 10.32632
2018-02-04 09:52 | 66762.23 | 3240.0015 | 5 | 9 | 3.155191 | -3.260114 | 2.989103 | 2.933866 | 12.62984 | 10.678
2018-02-04 09:53 | 66821.66 | 3299.4314 | 5 | 9 | 2.999985 | -3.260166 | 2.989103 | 2.987683 | 12.62984 | 10.84415
2018-02-04 09:55 | 66941.7 | 120.0008 | 6 | 9 | 3.464852 | 0 | 2.989103 | 2.987683 | 12.62984 | 10.84415
2018-02-04 09:57 | 67061.7 | 240.0007 | 6 | 9 | 3.484667 | 0 | 2.989103 | 2.987683 | 12.62984 | 10.84415
2018-02-04 09:58 | 67121.71 | 300.004 | 6 | 9 | 3.488778 | 0 | 2.989103 | 2.987683 | 12.62984 | 10.84415
2018-02-04 09:58 | 67121.72 | 0.0024 | 7 | 10 | 3.488698 | 0 | 0 | 0 | 0 | 0
2018-02-04 10:00 | 67241.8 | 120.0006 | 2 | 10 | 4.031153 | 4.890055 | 0.1624032 | 2.861e-09 | 0.6420268 | 9.981e-09
2018-02-04 10:02 | 67361.8 | 240.0009 | 2 | 10 | 4.074307 | 4.890137 | 0.3254038 | 2.861e-09 | 1.302559 | 9.981e-09
2018-02-04 10:04 | 67481.8 | 360.0012 | 2 | 10 | 4.109725 | 4.890043 | 0.4883981 | 2.861e-09 | 1.969697 | 9.981e-09
2018-02-04 10:06 | 67601.8 | 480.0009 | 2 | 10 | 4.136166 | 4.890131 | 0.6513937 | 2.861e-09 | 2.641802 | 9.981e-09
2018-02-04 10:08 | 67721.8 | 600.0012 | 2 | 10 | 4.160039 | 4.890089 | 0.8144109 | 2.861e-09 | 3.31799 | 9.981e-09
2018-02-04 10:10 | 67841.8 | 720.0011 | 2 | 10 | 4.186718 | 4.890104 | 0.9774045 | 2.861e-09 | 3.998172 | 9.981e-09
2018-02-04 10:12 | 67961.8 | 840.0003 | 2 | 10 | 4.200264 | 4.651499 | 1.138195 | 2.861e-09 | 4.673014 | 9.981e-09
2018-02-04 10:14 | 68081.79 | 960.0001 | 2 | 10 | 4.200277 | 4.26969 | 1.286738 | 2.861e-09 | 5.296935 | 9.981e-09
2018-02-04 10:16 | 68201.8 | 1080.0014 | 2 | 10 | 4.200258 | 3.926727 | 1.423257 | 2.861e-09 | 5.870347 | 9.981e-09
2018-02-04 10:18 | 68321.8 | 1200.0007 | 2 | 10 | 4.200248 | 3.602203 | 1.548694 | 2.861e-09 | 6.397218 | 9.981e-09
2018-02-04 10:20 | 68441.8 | 1320.0014 | 2 | 10 | 4.200264 | 3.281311 | 1.663369 | 2.861e-09 | 6.878881 | 9.981e-09
2018-02-04 10:20 | 68450.42 | 1328.6261 | 2 | 10 | 4.200277 | 3.259996 | 1.671211 | 2.861e-09 | 6.911818 | 9.981e-09
2018-02-04 10:22 | 68570.44 | 120.0009 | 3 | 10 | 4.221625 | 3.260105 | 1.779481 | 2.914e-09 | 7.367622 | 1.0196e-08
2018-02-04 10:24 | 68690.44 | 240.0002 | 3 | 10 | 4.2478 | 3.25984 | 1.888144 | 2.914e-09 | 7.827754 | 1.0196e-08
2018-02-04 10:26 | 68810.44 | 360.001 | 3 | 10 | 4.277048 | 3.259848 | 1.996816 | 2.914e-09 | 8.290933 | 1.0196e-08
2018-02-04 10:28 | 68930.44 | 480.0002 | 3 | 10 | 4.309753 | 3.259926 | 2.105474 | 2.914e-09 | 8.757403 | 1.0196e-08
2018-02-04 10:30 | 69050.44 | 600.001 | 3 | 10 | 4.345187 | 3.259888 | 2.214133 | 2.914e-09 | 9.227606 | 1.0196e-08
2018-02-04 10:32 | 69170.44 | 720.0004 | 3 | 10 | 4.3832 | 3.259941 | 2.322778 | 2.914e-09 | 9.701731 | 1.0196e-08
2018-02-04 10:34 | 69290.44 | 840.0011 | 3 | 10 | 4.40028 | 2.945208 | 2.428191 | 2.914e-09 | 10.16518 | 1.0196e-08
2018-02-04 10:36 | 69410.44 | 960.0004 | 3 | 10 | 4.400272 | 2.536127 | 2.519332 | 2.914e-09 | 10.56622 | 1.0196e-08
2018-02-04 10:38 | 69530.44 | 1080.0007 | 3 | 10 | 4.400252 | 2.183834 | 2.597807 | 2.914e-09 | 10.91153 | 1.0196e-08
2018-02-04 10:40 | 69650.44 | 1200.0001 | 3 | 10 | 4.400225 | 1.892114 | 2.665608 | 2.914e-09 | 11.20988 | 1.0196e-08
2018-02-04 10:42 | 69770.44 | 1320.0012 | 3 | 10 | 4.400236 | 1.646769 | 2.724472 | 2.914e-09 | 11.46889 | 1.0196e-08
2018-02-04 10:44 | 69890.44 | 1440.0004 | 3 | 10 | 4.40019 | 1.438873 | 2.775827 | 2.914e-09 | 11.69487 | 1.0196e-08
2018-02-04 10:46 | 70010.44 | 1560.0013 | 3 | 10 | 4.400216 | 1.256995 | 2.82071 | 2.914e-09 | 11.89236 | 1.0196e-08
2018-02-04 10:48 | 70130.44 | 1680.0014 | 3 | 10 | 4.400202 | 1.103526 | 2.85997 | 2.914e-09 | 12.06511 | 1.0196e-08
2018-02-04 10:50 | 70250.44 | 1800.0012 | 3 | 10 | 4.400181 | 0.9734154 | 2.894536 | 2.914e-09 | 12.21721 | 1.0196e-08
2018-02-04 10:52 | 70370.44 | 1920.0002 | 3 | 10 | 4.40016 | 0.86409 | 2.925125 | 2.914e-09 | 12.35181 | 1.0196e-08
2018-02-04 10:54 | 70490.44 | 2040.0002 | 3 | 10 | 4.400254 | 0.7699442 | 2.952321 | 2.914e-09 | 12.47148 | 1.0196e-08
2018-02-04 10:56 | 70610.44 | 2160.0009 | 3 | 10 | 4.400194 | 0.6834469 | 2.976497 | 2.914e-09 | 12.57786 | 1.0196e-08
2018-02-04 10:57 | 70662.23 | 2211.7944 | 3 | 10 | 4.400222 | 0.651988 | 2.986095 | 2.914e-09 | 12.62009 | 1.0196e-08
2018-02-04 10:59 | 70782.28 | 120.0011 | 4 | 10 | 4.338287 | 0 | 2.986095 | 2.914e-09 | 12.62009 | 1.0196e-08
2018-02-04 11:01 | 70902.28 | 240.0006 | 4 | 10 | 4.33228 | 0 | 2.986095 | 2.914e-09 | 12.62009 | 1.0196e-08
2018-02-04 11:02 | 70962.28 | 300.0027 | 4 | 10 | 4.330497 | 0 | 2.986095 | 2.914e-09 | 12.62009 | 1.0196e-08
2018-02-04 11:04 | 71082.35 | 120.0012 | 5 | 10 | 4.026092 | -3.259985 | 2.986095 | 0.1086492 | 12.62009 | 0.4418931
2018-02-04 11:06 | 71202.35 | 240.0016 | 5 | 10 | 3.980312 | -3.259948 | 2.986095 | 0.2173158 | 12.62009 | 0.8768282
2018-02-04 11:08 | 71322.35 | 360.0008 | 5 | 10 | 3.938831 | -3.25993 | 2.986095 | 0.3259696 | 12.62009 | 1.307033
2018-02-04 11:10 | 71442.35 | 480.0007 | 5 | 10 | 3.899119 | -3.260067 | 2.986095 | 0.4346357 | 12.62009 | 1.732874
2018-02-04 11:12 | 71562.35 | 600.001 | 5 | 10 | 3.860959 | -3.259953 | 2.986095 | 0.5433023 | 12.62009 | 2.154492
2018-02-04 11:14 | 71682.35 | 720.0006 | 5 | 10 | 3.823223 | -3.260003 | 2.986095 | 0.6519554 | 12.62009 | 2.571938
2018-02-04 11:16 | 71802.35 | 840.0009 | 5 | 10 | 3.786948 | -3.259963 | 2.986095 | 0.7606288 | 12.62009 | 2.985436
2018-02-04 11:18 | 71922.35 | 960.0004 | 5 | 10 | 3.752974 | -3.259956 | 2.986095 | 0.8692802 | 12.62009 | 3.395021
2018-02-04 11:20 | 72042.35 | 1080.0014 | 5 | 10 | 3.721801 | -3.260009 | 2.986095 | 0.9779528 | 12.62009 | 3.801155
2018-02-04 11:22 | 72162.35 | 1200.0002 | 5 | 10 | 3.692314 | -3.259928 | 2.986095 | 1.086604 | 12.62009 | 4.203927
2018-02-04 11:24 | 72282.35 | 1320.0006 | 5 | 10 | 3.664522 | -3.260032 | 2.986095 | 1.19527 | 12.62009 | 4.603622
2018-02-04 11:26 | 72402.35 | 1440.0002 | 5 | 10 | 3.63892 | -3.25996 | 2.986095 | 1.303934 | 12.62009 | 5.000412
2018-02-04 11:28 | 72522.35 | 1560.0006 | 5 | 10 | 3.615706 | -3.260042 | 2.986095 | 1.412596 | 12.62009 | 5.394538
2018-02-04 11:30 | 72642.35 | 1680.0008 | 5 | 10 | 3.593959 | -3.260122 | 2.986095 | 1.521253 | 12.62009 | 5.786217
2018-02-04 11:32 | 72762.35 | 1800.0011 | 5 | 10 | 3.572634 | -3.260042 | 2.986095 | 1.629914 | 12.62009 | 6.17557
2018-02-04 11:34 | 72882.35 | 1920.0007 | 5 | 10 | 3.553786 | -3.260036 | 2.986095 | 1.738586 | 12.62009 | 6.562775
2018-02-04 11:36 | 73002.35 | 2040.001 | 5 | 10 | 3.536631 | -3.260009 | 2.986095 | 1.847245 | 12.62009 | 6.947981
2018-02-04 11:38 | 73122.35 | 2160.0005 | 5 | 10 | 3.521068 | -3.260064 | 2.986095 | 1.955913 | 12.62009 | 7.331448
2018-02-04 11:40 | 73242.35 | 2280.0009 | 5 | 10 | 3.50539 | -3.26001 | 2.986095 | 2.064565 | 12.62009 | 7.713179
2018-02-04 11:42 | 73362.35 | 2400.0017 | 5 | 10 | 3.489805 | -3.260092 | 2.986095 | 2.173239 | 12.62009 | 8.093265
2018-02-04 11:44 | 73482.35 | 2520.0009 | 5 | 10 | 3.474218 | -3.260125 | 2.986095 | 2.281903 | 12.62009 | 8.471644
2018-02-04 11:46 | 73602.35 | 2640 | 5 | 10 | 3.45734 | -3.260047 | 2.986095 | 2.390555 | 12.62009 | 8.848225
2018-02-04 11:48 | 73722.35 | 2760.0008 | 5 | 10 | 3.436958 | -3.259985 | 2.986095 | 2.499219 | 12.62009 | 9.22285
2018-02-04 11:50 | 73842.35 | 2880.0009 | 5 | 10 | 3.40798 | -3.260049 | 2.986095 | 2.607889 | 12.62009 | 9.594863
2018-02-04 11:52 | 73962.35 | 3000.0008 | 5 | 10 | 3.366284 | -3.260027 | 2.986095 | 2.716545 | 12.62009 | 9.963061
2018-02-04 11:54 | 74082.35 | 3120.0009 | 5 | 10 | 3.296463 | -3.260054 | 2.986095 | 2.825216 | 12.62009 | 10.32547
2018-02-04 11:56 | 74202.35 | 3240.0009 | 5 | 10 | 3.156658 | -3.260136 | 2.986095 | 2.933881 | 12.62009 | 10.67715
2018-02-04 11:57 | 74262.31 | 3299.9575 | 5 | 10 | 2.999984 | -3.260111 | 2.986095 | 2.988176 | 12.62009 | 10.84484
2018-02-04 11:59 | 74382.36 | 119.9999 | 6 | 10 | 3.45991 | 0 | 2.986095 | 2.988176 | 12.62009 | 10.84484
2018-02-04 12:01 | 74502.36 | 240.0015 | 6 | 10 | 3.479352 | 0 | 2.986095 | 2.988176 | 12.62009 | 10.84484
2018-02-04 12:02 | 74562.36 | 300.0037 | 6 | 10 | 3.483396 | 0 | 2.986095 | 2.988176 | 12.62009 | 10.84484
2018-02-04 12:02 | 74562.37 | 0.0024 | 7 | 11 | 3.483243 | 0 | 0 | 0 | 0 | 0
2018-02-04 12:04 | 74682.45 | 120.0011 | 2 | 11 | 4.029824 | 4.890112 | 0.162404 | 0 | 0.641401 | 0
2018-02-04 12:06 | 74802.45 | 240.0002 | 2 | 11 | 4.071405 | 4.890179 | 0.325391 | 0 | 1.301509 | 0
2018-02-04 12:08 | 74922.45 | 360.0011 | 2 | 11 | 4.108321 | 4.890152 | 0.4883933 | 0 | 1.968312 | 0
2018-02-04 12:10 | 75042.45 | 480.0011 | 2 | 11 | 4.135432 | 4.890156 | 0.6513807 | 0 | 2.640216 | 0
2018-02-04 12:12 | 75162.45 | 600.0003 | 2 | 11 | 4.159733 | 4.890169 | 0.8143942 | 0 | 3.316323 | 0
2018-02-04 12:14 | 75282.45 | 720.0003 | 2 | 11 | 4.185054 | 4.889824 | 0.9773846 | 0 | 3.996353 | 0
2018-02-04 12:16 | 75402.45 | 840.0018 | 2 | 11 | 4.200266 | 4.675589 | 1.138744 | 0 | 4.673408 | 0
2018-02-04 12:18 | 75522.45 | 960.0012 | 2 | 11 | 4.20026 | 4.275394 | 1.287704 | 0 | 5.299079 | 0
2018-02-04 12:20 | 75642.45 | 1080.0012 | 2 | 11 | 4.200282 | 3.920893 | 1.424198 | 0 | 5.872389 | 0
2018-02-04 12:22 | 75762.45 | 1200.0011 | 2 | 11 | 4.200255 | 3.595818 | 1.549386 | 0 | 6.398211 | 0
2018-02-04 12:24 | 75882.45 | 1320.0012 | 2 | 11 | 4.200219 | 3.289736 | 1.664115 | 0 | 6.880102 | 0
2018-02-04 12:25 | 75894.23 | 1331.7826 | 2 | 11 | 4.200224 | 3.259983 | 1.674833 | 0 | 6.925119 | 0
2018-02-04 12:27 | 76014.24 | 120.0006 | 3 | 11 | 4.22224 | 3.260138 | 1.783118 | 0 | 7.381007 | 0
2018-02-04 12:29 | 76134.24 | 240.0006 | 3 | 11 | 4.249196 | 3.259827 | 1.891773 | 0 | 7.841215 | 0
2018-02-04 12:31 | 76254.24 | 360.0014 | 3 | 11 | 4.278633 | 3.260147 | 2.000445 | 0 | 8.304561 | 0
2018-02-04 12:33 | 76374.24 | 480.0002 | 3 | 11 | 4.310524 | 3.260012 | 2.109106 | 0 | 8.77119 | 0
2018-02-04 12:35 | 76494.24 | 600.0012 | 3 | 11 | 4.345825 | 3.259901 | 2.217765 | 0 | 9.241443 | 0
2018-02-04 12:37 | 76614.24 | 720.0001 | 3 | 11 | 4.384522 | 3.259869 | 2.326414 | 0 | 9.715699 | 0
2018-02-04 12:39 | 76734.24 | 840.0003 | 3 | 11 | 4.400237 | 2.924002 | 2.431367 | 0 | 10.17718 | 0
2018-02-04 12:41 | 76854.24 | 960.0009 | 3 | 11 | 4.400268 | 2.524178 | 2.52195 | 0 | 10.57577 | 0
2018-02-04 12:43 | 76974.24 | 1080.001 | 3 | 11 | 4.400261 | 2.184174 | 2.600285 | 0 | 10.92047 | 0
2018-02-04 12:45 | 77094.24 | 1200.0016 | 3 | 11 | 4.400279 | 1.886726 | 2.668009 | 0 | 11.21847 | 0
2018-02-04 12:47 | 77214.24 | 1320.0002 | 3 | 11 | 4.4002 | 1.638176 | 2.726641 | 0 | 11.47647 | 0
2018-02-04 12:49 | 77334.24 | 1440.001 | 3 | 11 | 4.400255 | 1.431201 | 2.777688 | 0 | 11.70109 | 0
2018-02-04 12:51 | 77454.25 | 1560.002 | 3 | 11 | 4.400228 | 1.255256 | 2.822376 | 0 | 11.89772 | 0
2018-02-04 12:53 | 77574.24 | 1680.0009 | 3 | 11 | 4.400208 | 1.101296 | 2.861607 | 0 | 12.07034 | 0
2018-02-04 12:55 | 77694.24 | 1800.0011 | 3 | 11 | 4.400156 | 0.9690533 | 2.896057 | 0 | 12.22193 | 0
2018-02-04 12:57 | 77814.25 | 1920.003 | 3 | 11 | 4.400185 | 0.8602924 | 2.926518 | 0 | 12.35597 | 0
2018-02-04 12:59 | 77934.24 | 2040.0009 | 3 | 11 | 4.400227 | 0.7677155 | 2.9536 | 0 | 12.47514 | 0
2018-02-04 13:01 | 78054.24 | 2160.0005 | 3 | 11 | 4.400184 | 0.6859426 | 2.977792 | 0 | 12.58158 | 0
2018-02-04 13:01 | 78109.44 | 2215.1975 | 3 | 11 | 4.400215 | 0.651989 | 2.988043 | 0 | 12.62669 | 0
2018-02-04 13:03 | 78229.48 | 120.0004 | 4 | 11 | 4.338125 | 0 | 2.988043 | 0 | 12.62669 | 0
2018-02-04 13:05 | 78349.48 | 240.0012 | 4 | 11 | 4.332078 | 0 | 2.988043 | 0 | 12.62669 | 0
2018-02-04 13:06 | 78409.49 | 300.0031 | 4 | 11 | 4.330305 | 0 | 2.988043 | 0 | 12.62669 | 0
2018-02-04 13:08 | 78529.56436 | 120.0005 | 5 | 11 | 4.025258 | -3.259958 | 2.988043 | 0.1086571 | 12.62669 | 0.4417772
2018-02-04 13:10 | 78649.56516 | 240.0013 | 5 | 11 | 3.979887 | -3.260042 | 2.988043 | 0.2173073 | 12.62669 | 0.8766043
2018-02-04 13:12 | 78769.56506 | 360.0012 | 5 | 11 | 3.937718 | -3.259965 | 2.988043 | 0.3259759 | 12.62669 | 1.306773
2018-02-04 13:14 | 78889.56436 | 480.0005 | 5 | 11 | 3.898 | -3.260042 | 2.988043 | 0.4346447 | 12.62669 | 1.732505
2018-02-04 13:16 | 79009.56506 | 600.0012 | 5 | 11 | 3.860191 | -3.259948 | 2.988043 | 0.5433024 | 12.62669 | 2.15398
2018-02-04 13:18 | 79129.56516 | 720.0013 | 5 | 11 | 3.823463 | -3.260027 | 2.988043 | 0.6519695 | 12.62669 | 2.571456
2018-02-04 13:20 | 79249.56436 | 840.0005 | 5 | 11 | 3.786535 | -3.259987 | 2.988043 | 0.7606354 | 12.62669 | 2.984927
2018-02-04 13:22 | 79369.56436 | 960.0005 | 5 | 11 | 3.752185 | -3.260072 | 2.988043 | 0.8692931 | 12.62669 | 3.39447
2018-02-04 13:24 | 79489.56506 | 1080.0012 | 5 | 11 | 3.720891 | -3.260091 | 2.988043 | 0.9779547 | 12.62669 | 3.800461
2018-02-04 13:26 | 79609.56446 | 1200.0006 | 5 | 11 | 3.692069 | -3.2601 | 2.988043 | 1.086617 | 12.62669 | 4.203202
2018-02-04 13:28 | 79729.56396 | 1320.0001 | 5 | 11 | 3.664672 | -3.260047 | 2.988043 | 1.19528 | 12.62669 | 4.602895
2018-02-04 13:30 | 79849.56536 | 1440.0015 | 5 | 11 | 3.638642 | -3.260052 | 2.988043 | 1.303952 | 12.62669 | 4.999704
2018-02-04 13:32 | 79969.56546 | 1560.0016 | 5 | 11 | 3.614687 | -3.259967 | 2.988043 | 1.412607 | 12.62669 | 5.393742
2018-02-04 13:34 | 80089.56526 | 1680.0014 | 5 | 11 | 3.592751 | -3.260085 | 2.988043 | 1.521275 | 12.62669 | 5.785331
2018-02-04 13:36 | 80209.56436 | 1800.0005 | 5 | 11 | 3.572462 | -3.260009 | 2.988043 | 1.629936 | 12.62669 | 6.174609
2018-02-04 13:38 | 80329.56466 | 1920.0008 | 5 | 11 | 3.552743 | -3.259992 | 2.988043 | 1.738609 | 12.62669 | 6.561766
2018-02-04 13:40 | 80449.56436 | 2040.0005 | 5 | 11 | 3.535136 | -3.259972 | 2.988043 | 1.847269 | 12.62669 | 6.946828
2018-02-04 13:42 | 80569.56506 | 2160.0012 | 5 | 11 | 3.518824 | -3.259994 | 2.988043 | 1.955928 | 12.62669 | 7.330056
2018-02-04 13:44 | 80689.56516 | 2280.0013 | 5 | 11 | 3.503812 | -3.259945 | 2.988043 | 2.06459 | 12.62669 | 7.7116
2018-02-04 13:46 | 80809.56486 | 2400.001 | 5 | 11 | 3.488337 | -3.259914 | 2.988043 | 2.173244 | 12.62669 | 8.091475
2018-02-04 13:48 | 80929.56546 | 2520.0016 | 5 | 11 | 3.471536 | -3.259918 | 2.988043 | 2.281914 | 12.62669 | 8.469638
2018-02-04 13:50 | 81049.56536 | 2640.0015 | 5 | 11 | 3.453796 | -3.259948 | 2.988043 | 2.390577 | 12.62669 | 8.845922
2018-02-04 13:52 | 81169.56516 | 2760.0013 | 5 | 11 | 3.433582 | -3.260078 | 2.988043 | 2.499243 | 12.62669 | 9.220169
2018-02-04 13:54 | 81289.56426 | 2880.0004 | 5 | 11 | 3.406287 | -3.259934 | 2.988043 | 2.607898 | 12.62669 | 9.59186
2018-02-04 13:56 | 81409.56406 | 3000.0002 | 5 | 11 | 3.362078 | -3.259953 | 2.988043 | 2.716558 | 12.62669 | 9.959785
2018-02-04 13:58 | 81529.56536 | 3120.0015 | 5 | 11 | 3.290581 | -3.25995 | 2.988043 | 2.825224 | 12.62669 | 10.32159
2018-02-04 14:00 | 81649.56506 | 3240.0012 | 5 | 11 | 3.14441 | -3.260058 | 2.988043 | 2.933887 | 12.62669 | 10.67234
2018-02-04 14:01 | 81704.42726 | 3294.8634 | 5 | 11 | 2.99999 | -3.260015 | 2.988043 | 2.983557 | 12.62669 | 10.82536
2018-02-04 14:03 | 81824.48 | 120.0011 | 6 | 11 | 3.467224 | 0 | 2.988043 | 2.983557 | 12.62669 | 10.82536
2018-02-04 14:05 | 81944.48 | 240.0013 | 6 | 11 | 3.487463 | 0 | 2.988043 | 2.983557 | 12.62669 | 10.82536
2018-02-04 14:06 | 82004.48 | 300.0047 | 6 | 11 | 3.491644 | 0 | 2.988043 | 2.983557 | 12.62669 | 10.82536
2018-02-04 14:06 | 82004.49 | 0.0025 | 7 | 12 | 3.491691 | 0 | 0 | 0 | 0 | 0
2018-02-04 14:08 | 82124.57 | 120.0013 | 2 | 12 | 4.034018 | 4.889929 | 0.162406 | 0 | 0.6424894 | 0
2018-02-04 14:10 | 82244.57 | 240.0013 | 2 | 12 | 4.07483 | 4.889965 | 0.3253954 | 0 | 1.303253 | 0
2018-02-04 14:12 | 82364.57 | 360.001 | 2 | 12 | 4.109482 | 4.890005 | 0.4883692 | 0 | 1.9703 | 0
2018-02-04 14:14 | 82484.57 | 480.0013 | 2 | 12 | 4.137127 | 4.88995 | 0.6513691 | 0 | 2.642447 | 0
2018-02-04 14:16 | 82604.57 | 600.0004 | 2 | 12 | 4.161644 | 4.889969 | 0.8143619 | 0 | 3.318781 | 0
2018-02-04 14:18 | 82724.57 | 720.002 | 2 | 12 | 4.187058 | 4.889894 | 0.9773555 | 0 | 3.999152 | 0
2018-02-04 14:20 | 82844.57 | 840.0004 | 2 | 12 | 4.200261 | 4.665394 | 1.138366 | 0 | 4.674899 | 0
2018-02-04 14:22 | 82964.57 | 960.0012 | 2 | 12 | 4.200274 | 4.275585 | 1.287312 | 0 | 5.300513 | 0
2018-02-04 14:24 | 83084.57 | 1080.0005 | 2 | 12 | 4.200249 | 3.910782 | 1.42358 | 0 | 5.872875 | 0
2018-02-04 14:26 | 83204.57 | 1200.0012 | 2 | 12 | 4.200249 | 3.586615 | 1.548466 | 0 | 6.397429 | 0
2018-02-04 14:28 | 83324.57 | 1320.0013 | 2 | 12 | 4.200247 | 3.280903 | 1.66285 | 0 | 6.877871 | 0
2018-02-04 14:29 | 83333.33 | 1328.7691 | 2 | 12 | 4.200301 | 3.259993 | 1.670817 | 0 | 6.911333 | 0
2018-02-04 14:31 | 83453.34 | 120.0011 | 3 | 12 | 4.221624 | 3.259928 | 1.779105 | 0 | 7.367208 | 0
2018-02-04 14:33 | 83573.34 | 240.0014 | 3 | 12 | 4.248819 | 3.259985 | 1.887755 | 0 | 7.827325 | 0
2018-02-04 14:35 | 83693.34 | 360.0013 | 3 | 12 | 4.278798 | 3.259914 | 1.996421 | 0 | 8.290637 | 0
2018-02-04 14:37 | 83813.34 | 480.0003 | 3 | 12 | 4.311277 | 3.259981 | 2.105073 | 0 | 8.75728 | 0
2018-02-04 14:39 | 83933.34 | 600.0017 | 3 | 12 | 4.346045 | 3.259928 | 2.213732 | 0 | 9.2276 | 0
2018-02-04 14:41 | 84053.34 | 720.0016 | 3 | 12 | 4.383901 | 3.259912 | 2.322405 | 0 | 9.701917 | 0
2018-02-04 14:43 | 84173.34 | 840.0009 | 3 | 12 | 4.40026 | 2.922211 | 2.427373 | 0 | 10.16345 | 0
2018-02-04 14:45 | 84293.34 | 960.0003 | 3 | 12 | 4.400255 | 2.518778 | 2.517836 | 0 | 10.56151 | 0
2018-02-04 14:47 | 84413.34 | 1080.0007 | 3 | 12 | 4.400273 | 2.182667 | 2.596012 | 0 | 10.9055 | 0
2018-02-04 14:49 | 84533.34 | 1200.0014 | 3 | 12 | 4.400253 | 1.891976 | 2.663777 | 0 | 11.20368 | 0
2018-02-04 14:51 | 84653.34 | 1320.0013 | 3 | 12 | 4.400245 | 1.6422 | 2.722569 | 0 | 11.46238 | 0
2018-02-04 14:53 | 84773.34 | 1440.0001 | 3 | 12 | 4.400231 | 1.431885 | 2.773684 | 0 | 11.6873 | 0
2018-02-04 14:55 | 84893.34 | 1560.0011 | 3 | 12 | 4.400215 | 1.254167 | 2.818363 | 0 | 11.8839 | 0
2018-02-04 14:57 | 85013.34 | 1680.0001 | 3 | 12 | 4.400199 | 1.105824 | 2.857629 | 0 | 12.05668 | 0
2018-02-04 14:59 | 85133.34 | 1800.001 | 3 | 12 | 4.400251 | 0.9781227 | 2.892316 | 0 | 12.20931 | 0
2018-02-04 15:01 | 85253.34 | 1920.001 | 3 | 12 | 4.400196 | 0.8636656 | 2.92295 | 0 | 12.3441 | 0
2018-02-04 15:03 | 85373.34 | 2040.0002 | 3 | 12 | 4.400216 | 0.7700596 | 2.950127 | 0 | 12.46369 | 0
2018-02-04 15:05 | 85493.34 | 2160.0003 | 3 | 12 | 4.400132 | 0.6877079 | 2.974379 | 0 | 12.5704 | 0
2018-02-04 15:06 | 85553.31 | 2219.9722 | 3 | 12 | 4.400176 | 0.6519976 | 2.985543 | 0 | 12.61952 | 0
2018-02-04 15:08 | 85673.3567 | 119.9999 | 4 | 12 | 4.338439 | 0 | 2.985543 | 0 | 12.61952 | 0
2018-02-04 15:10 | 85793.3575 | 240.0007 | 4 | 12 | 4.332434 | 0 | 2.985543 | 0 | 12.61952 | 0
2018-02-04 15:11 | 85853.3596 | 300.0028 | 4 | 12 | 4.330697 | 0 | 2.985543 | 0 | 12.61952 | 0
2018-02-04 15:13 | 85973.45 | 120.0001 | 5 | 12 | 4.026736 | -3.259932 | 2.985543 | 0.1086468 | 12.61952 | 0.4418958
2018-02-04 15:15 | 86093.45 | 240.0002 | 5 | 12 | 3.982239 | -3.2599 | 2.985543 | 0.2173134 | 12.61952 | 0.8769805
2018-02-04 15:17 | 86213.45 | 360.0001 | 5 | 12 | 3.940525 | -3.259905 | 2.985543 | 0.3259649 | 12.61952 | 1.307389
2018-02-04 15:19 | 86333.45 | 480.0002 | 5 | 12 | 3.899621 | -3.25989 | 2.985543 | 0.4346277 | 12.61952 | 1.733335
2018-02-04 15:21 | 86453.45 | 600.0006 | 5 | 12 | 3.861069 | -3.260023 | 2.985543 | 0.5432888 | 12.61952 | 2.154959
2018-02-04 15:23 | 86573.45 | 720.0001 | 5 | 12 | 3.824405 | -3.259969 | 2.985543 | 0.6519527 | 12.61952 | 2.572512
2018-02-04 15:25 | 86693.45 | 840.001 | 5 | 12 | 3.788723 | -3.259947 | 2.985543 | 0.7606145 | 12.61952 | 2.986136
2018-02-04 15:27 | 86813.45 | 960.0013 | 5 | 12 | 3.75367 | -3.259905 | 2.985543 | 0.8692858 | 12.61952 | 3.395944
2018-02-04 15:29 | 86933.45 | 1080.0003 | 5 | 12 | 3.721721 | -3.260025 | 2.985543 | 0.9779351 | 12.61952 | 3.802005
2018-02-04 15:31 | 87053.45 | 1200.0012 | 5 | 12 | 3.692511 | -3.260056 | 2.985543 | 1.086598 | 12.61952 | 4.204813
2018-02-04 15:33 | 87173.45 | 1320.0003 | 5 | 12 | 3.665658 | -3.260064 | 2.985543 | 1.195268 | 12.61952 | 4.604593
2018-02-04 15:35 | 87293.45 | 1440.0004 | 5 | 12 | 3.640503 | -3.260009 | 2.985543 | 1.303938 | 12.61952 | 5.001569
2018-02-04 15:37 | 87413.45 | 1560.0005 | 5 | 12 | 3.61608 | -3.260007 | 2.985543 | 1.412595 | 12.61952 | 5.39579
2018-02-04 15:39 | 87533.45 | 1680.0014 | 5 | 12 | 3.59404 | -3.259953 | 2.985543 | 1.521263 | 12.61952 | 5.787529
2018-02-04 15:41 | 87653.45 | 1800.0014 | 5 | 12 | 3.573889 | -3.259928 | 2.985543 | 1.62992 | 12.61952 | 6.176932
2018-02-04 15:43 | 87773.45 | 1920.0013 | 5 | 12 | 3.5554 | -3.259995 | 2.985543 | 1.738583 | 12.61952 | 6.564268
2018-02-04 15:45 | 87893.45 | 2040.0005 | 5 | 12 | 3.537124 | -3.260005 | 2.985543 | 1.84724 | 12.61952 | 6.949603
2018-02-04 15:47 | 88013.45 | 2160.0007 | 5 | 12 | 3.52038 | -3.259987 | 2.985543 | 1.955897 | 12.61952 | 7.332996
2018-02-04 15:49 | 88133.45 | 2280.0006 | 5 | 12 | 3.505208 | -3.25998 | 2.985543 | 2.064566 | 12.61952 | 7.714723
2018-02-04 15:51 | 88253.45 | 2400.0015 | 5 | 12 | 3.490756 | -3.259943 | 2.985543 | 2.173222 | 12.61952 | 8.094799
2018-02-04 15:53 | 88373.45 | 2520.0015 | 5 | 12 | 3.475053 | -3.25999 | 2.985543 | 2.281893 | 12.61952 | 8.473314
2018-02-04 15:55 | 88493.45 | 2640.0006 | 5 | 12 | 3.456471 | -3.259918 | 2.985543 | 2.390546 | 12.61952 | 8.849895
2018-02-04 15:57 | 88613.45 | 2760.0015 | 5 | 12 | 3.43575 | -3.259983 | 2.985543 | 2.499212 | 12.61952 | 9.224403
2018-02-04 15:59 | 88733.45 | 2880.0006 | 5 | 12 | 3.408409 | -3.26001 | 2.985543 | 2.607876 | 12.61952 | 9.596333
2018-02-04 16:01 | 88853.45 | 3000.0007 | 5 | 12 | 3.367387 | -3.259932 | 2.985543 | 2.716533 | 12.61952 | 9.964635
2018-02-04 16:03 | 88973.45 | 3120.0014 | 5 | 12 | 3.295743 | -3.260054 | 2.985543 | 2.825191 | 12.61952 | 10.32703
2018-02-04 16:05 | 89093.45 | 3240.0015 | 5 | 12 | 3.151845 | -3.260074 | 2.985543 | 2.933859 | 12.61952 | 10.67842
2018-02-04 16:05 | 89151.44 | 3297.9974 | 5 | 12 | 2.999988 | -3.260076 | 2.985543 | 2.986382 | 12.61952 | 10.84047
2018-02-04 16:07 | 89271.488 | 120.0003 | 6 | 12 | 3.462569 | 0 | 2.985543 | 2.986382 | 12.61952 | 10.84047
2018-02-04 16:09 | 89391.488 | 240.0003 | 6 | 12 | 3.482213 | 0 | 2.985543 | 2.986382 | 12.61952 | 10.84047
2018-02-04 16:10 | 89451.491 | 300.0033 | 6 | 12 | 3.486372 | 0 | 2.985543 | 2.986382 | 12.61952 | 10.84047
2018-02-04 16:10 | 89451.51 | 0.0027 | 7 | 13 | 3.486425 | 0 | 0 | 0 | 0 | 0
2018-02-04 16:12 | 89571.58 | 120.0014 | 2 | 13 | 4.031929 | 4.890106 | 0.1624092 | 1.43e-10 | 0.6417686 | 4.99e-10
2018-02-04 16:14 | 89691.58 | 240.0013 | 2 | 13 | 4.073602 | 4.890226 | 0.325388 | 1.43e-10 | 1.302216 | 4.99e-10
2018-02-04 16:16 | 89811.58 | 360.0005 | 2 | 13 | 4.10869 | 4.89012 | 0.4883843 | 1.43e-10 | 1.969215 | 4.99e-10
2018-02-04 16:18 | 89931.58 | 480.0005 | 2 | 13 | 4.135322 | 4.890133 | 0.6513841 | 1.43e-10 | 2.641162 | 4.99e-10
2018-02-04 16:20 | 90051.58 | 600.0007 | 2 | 13 | 4.160614 | 4.889801 | 0.814396 | 1.43e-10 | 3.317292 | 4.99e-10
2018-02-04 16:22 | 90171.58 | 720.0006 | 2 | 13 | 4.187212 | 4.890198 | 0.9773787 | 1.43e-10 | 3.997572 | 4.99e-10
2018-02-04 16:24 | 90291.58 | 840.0018 | 2 | 13 | 4.200291 | 4.657883 | 1.138259 | 1.43e-10 | 4.672795 | 4.99e-10
2018-02-04 16:26 | 90411.58 | 960.0011 | 2 | 13 | 4.200301 | 4.28117 | 1.287109 | 1.43e-10 | 5.298004 | 4.99e-10
2018-02-04 16:28 | 90531.58 | 1080.0005 | 2 | 13 | 4.200249 | 3.929586 | 1.423877 | 1.43e-10 | 5.872469 | 4.99e-10
2018-02-04 16:30 | 90651.58 | 1200.0016 | 2 | 13 | 4.200252 | 3.588425 | 1.549083 | 1.43e-10 | 6.398366 | 4.99e-10
2018-02-04 16:32 | 90771.58 | 1320.0025 | 2 | 13 | 4.200258 | 3.281622 | 1.66353 | 1.43e-10 | 6.87907 | 4.99e-10
2018-02-04 16:33 | 90780.31 | 1328.7352 | 2 | 13 | 4.200249 | 3.259996 | 1.671448 | 1.43e-10 | 6.912329 | 4.99e-10
2018-02-04 16:35 | 90900.33 | 120.0011 | 3 | 13 | 4.22126 | 3.260193 | 1.77974 | 1.43e-10 | 7.368209 | 4.99e-10
2018-02-04 16:37 | 91020.33 | 240.0003 | 3 | 13 | 4.247388 | 3.260155 | 1.888406 | 1.43e-10 | 7.828299 | 4.99e-10
2018-02-04 16:39 | 91140.33 | 360.0005 | 3 | 13 | 4.27752 | 3.260101 | 1.997074 | 1.43e-10 | 8.29145 | 4.99e-10
2018-02-04 16:41 | 91260.33 | 480.0005 | 3 | 13 | 4.310585 | 3.260019 | 2.105737 | 1.43e-10 | 8.758044 | 4.99e-10
2018-02-04 16:43 | 91380.33 | 600.0009 | 3 | 13 | 4.345681 | 3.260118 | 2.214407 | 1.43e-10 | 9.228345 | 4.99e-10
2018-02-04 16:45 | 91500.33 | 720.0003 | 3 | 13 | 4.383099 | 3.260139 | 2.323066 | 1.43e-10 | 9.702556 | 4.99e-10
2018-02-04 16:47 | 91620.33 | 840.0007 | 3 | 13 | 4.400295 | 2.941542 | 2.428456 | 1.43e-10 | 10.16589 | 4.99e-10
2018-02-04 16:49 | 91740.33 | 960.0002 | 3 | 13 | 4.400269 | 2.521397 | 2.519242 | 1.43e-10 | 10.56537 | 4.99e-10
2018-02-04 16:51 | 91860.33 | 1080.002 | 3 | 13 | 4.400254 | 2.179899 | 2.597441 | 1.43e-10 | 10.90947 | 4.99e-10
2018-02-04 16:53 | 91980.33 | 1200.0009 | 3 | 13 | 4.400255 | 1.892395 | 2.665168 | 1.43e-10 | 11.20749 | 4.99e-10
2018-02-04 16:55 | 92100.33 | 1320.0015 | 3 | 13 | 4.400232 | 1.647692 | 2.724067 | 1.43e-10 | 11.46666 | 4.99e-10
2018-02-04 16:57 | 92220.33 | 1440.0009 | 3 | 13 | 4.400258 | 1.433732 | 2.775352 | 1.43e-10 | 11.69232 | 4.99e-10
2018-02-04 16:59 | 92340.33 | 1560.0003 | 3 | 13 | 4.400189 | 1.251737 | 2.820008 | 1.43e-10 | 11.88882 | 4.99e-10
2018-02-04 17:01 | 92460.33 | 1680.0005 | 3 | 13 | 4.400215 | 1.101801 | 2.859174 | 1.43e-10 | 12.06116 | 4.99e-10
2018-02-04 17:03 | 92580.33 | 1800.0001 | 3 | 13 | 4.400199 | 0.9746714 | 2.893717 | 1.43e-10 | 12.21315 | 4.99e-10
2018-02-04 17:05 | 92700.33 | 1920.0002 | 3 | 13 | 4.400235 | 0.8646135 | 2.924319 | 1.43e-10 | 12.34781 | 4.99e-10
2018-02-04 17:07 | 92820.33 | 2040.0011 | 3 | 13 | 4.40018 | 0.7647085 | 2.951423 | 1.43e-10 | 12.46707 | 4.99e-10
2018-02-04 17:09 | 92940.33 | 2160.0007 | 3 | 13 | 4.400217 | 0.6834078 | 2.975523 | 1.43e-10 | 12.57311 | 4.99e-10
2018-02-04 17:09 | 92990.71 | 2210.3871 | 3 | 13 | 4.400163 | 0.6519995 | 2.984863 | 1.43e-10 | 12.61421 | 4.99e-10
2018-02-04 17:11 | 93110.76 | 120.0011 | 4 | 13 | 4.338105 | 0 | 2.984863 | 1.43e-10 | 12.61421 | 4.99e-10
2018-02-04 17:13 | 93230.76 | 240.0014 | 4 | 13 | 4.332016 | 0 | 2.984863 | 1.43e-10 | 12.61421 | 4.99e-10
2018-02-04 17:14 | 93290.76 | 300.0033 | 4 | 13 | 4.330265 | 0 | 2.984863 | 1.43e-10 | 12.61421 | 4.99e-10
2018-02-04 17:16 | 93410.83 | 120.0013 | 5 | 13 | 4.024504 | -3.259912 | 2.984863 | 0.1086517 | 12.61421 | 0.441728
2018-02-04 17:18 | 93530.83 | 240.0016 | 5 | 13 | 3.979526 | -3.25997 | 2.984863 | 0.2173161 | 12.61421 | 0.8765352
2018-02-04 17:20 | 93650.83 | 360.001 | 5 | 13 | 3.938677 | -3.25993 | 2.984863 | 0.3259736 | 12.61421 | 1.306702
2018-02-04 17:22 | 93770.83 | 480.0011 | 5 | 13 | 3.89901 | -3.259885 | 2.984863 | 0.4346321 | 12.61421 | 1.732511
2018-02-04 17:24 | 93890.83 | 600.0015 | 5 | 13 | 3.859578 | -3.259945 | 2.984863 | 0.5432995 | 12.61421 | 2.154052
2018-02-04 17:26 | 94010.83 | 720.0008 | 5 | 13 | 3.822451 | -3.259954 | 2.984863 | 0.651957 | 12.61421 | 2.571389
2018-02-04 17:28 | 94130.83 | 840.0007 | 5 | 13 | 3.786844 | -3.259952 | 2.984863 | 0.7606204 | 12.61421 | 2.984801
2018-02-04 17:30 | 94250.83 | 960.0008 | 5 | 13 | 3.753175 | -3.259927 | 2.984863 | 0.8692865 | 12.61421 | 3.394456
2018-02-04 17:32 | 94370.83 | 1080.0016 | 5 | 13 | 3.721478 | -3.259885 | 2.984863 | 0.9779486 | 12.61421 | 3.800555
2018-02-04 17:34 | 94490.83 | 1200.0008 | 5 | 13 | 3.691656 | -3.259965 | 2.984863 | 1.086597 | 12.61421 | 4.203236
2018-02-04 17:36 | 94610.83 | 1320.0016 | 5 | 13 | 3.664662 | -3.259887 | 2.984863 | 1.195258 | 12.61421 | 4.602887
2018-02-04 17:38 | 94730.83 | 1440.0002 | 5 | 13 | 3.639726 | -3.259894 | 2.984863 | 1.303926 | 12.61421 | 4.999744
2018-02-04 17:40 | 94850.83 | 1560.001 | 5 | 13 | 3.616132 | -3.259982 | 2.984863 | 1.412593 | 12.61421 | 5.393979
2018-02-04 17:42 | 94970.83 | 1680.0011 | 5 | 13 | 3.593033 | -3.25991 | 2.984863 | 1.521245 | 12.61421 | 5.785619
2018-02-04 17:44 | 95090.83 | 1800.0003 | 5 | 13 | 3.57234 | -3.259927 | 2.984863 | 1.629909 | 12.61421 | 6.174908
2018-02-04 17:46 | 95210.83 | 1920.0008 | 5 | 13 | 3.553554 | -3.259934 | 2.984863 | 1.738574 | 12.61421 | 6.562059
2018-02-04 17:48 | 95330.83 | 2040.0009 | 5 | 13 | 3.536218 | -3.26005 | 2.984863 | 1.847226 | 12.61421 | 6.94721
2018-02-04 17:50 | 95450.83 | 2160.0004 | 5 | 13 | 3.519634 | -3.2599 | 2.984863 | 1.955883 | 12.61421 | 7.33055
2018-02-04 17:52 | 95570.83 | 2280.0011 | 5 | 13 | 3.503487 | -3.25996 | 2.984863 | 2.064546 | 12.61421 | 7.712102
2018-02-04 17:54 | 95690.83 | 2400.0016 | 5 | 13 | 3.488045 | -3.259958 | 2.984863 | 2.173215 | 12.61421 | 8.091986
2018-02-04 17:56 | 95810.83 | 2520.0006 | 5 | 13 | 3.472634 | -3.259808 | 2.984863 | 2.281862 | 12.61421 | 8.470118
2018-02-04 17:58 | 95930.83 | 2640.001 | 5 | 13 | 3.455092 | -3.259969 | 2.984863 | 2.390536 | 12.61421 | 8.846581
2018-02-04 18:00 | 96050.83 | 2760.0009 | 5 | 13 | 3.432765 | -3.259969 | 2.984863 | 2.499194 | 12.61421 | 9.220841
2018-02-04 18:02 | 96170.83 | 2880.0011 | 5 | 13 | 3.404189 | -3.26001 | 2.984863 | 2.607858 | 12.61421 | 9.592387
2018-02-04 18:04 | 96290.83 | 3000.0002 | 5 | 13 | 3.360713 | -3.259953 | 2.984863 | 2.71651 | 12.61421 | 9.960077
2018-02-04 18:06 | 96410.83 | 3120.0014 | 5 | 13 | 3.288757 | -3.260029 | 2.984863 | 2.825176 | 12.61421 | 10.32174
2018-02-04 18:08 | 96530.83 | 3240.001 | 5 | 13 | 3.142004 | -3.259965 | 2.984863 | 2.933834 | 12.61421 | 10.67227
2018-02-04 18:09 | 96584.11 | 3293.2771 | 5 | 13 | 2.99999 | -3.259985 | 2.984863 | 2.98208 | 12.61421 | 10.82083
2018-02-04 18:11 | 96704.16 | 120.0005 | 6 | 13 | 3.467715 | 0 | 2.984863 | 2.98208 | 12.61421 | 10.82083
2018-02-04 18:13 | 96824.16 | 240.0008 | 6 | 13 | 3.487928 | 0 | 2.984863 | 2.98208 | 12.61421 | 10.82083
2018-02-04 18:14 | 96884.16 | 300.0038 | 6 | 13 | 3.49213 | 0 | 2.984863 | 2.98208 | 12.61421 | 10.82083
2018-02-04 18:14 | 96884.17 | 0.0024 | 7 | 14 | 3.49211 | 0 | 0 | 0 | 0 | 0
2018-02-04 18:16 | 97004.25 | 120.0014 | 2 | 14 | 4.034178 | 4.889963 | 0.1623899 | 2.238e-09 | 0.6424601 | 7.815e-09
2018-02-04 18:18 | 97124.25 | 240.0001 | 2 | 14 | 4.076703 | 4.889929 | 0.3253747 | 2.238e-09 | 1.303343 | 7.815e-09
2018-02-04 18:20 | 97244.25 | 360.0006 | 2 | 14 | 4.112178 | 4.889904 | 0.4883889 | 2.238e-09 | 1.970953 | 7.815e-09
2018-02-04 18:22 | 97364.25 | 480.0002 | 2 | 14 | 4.138864 | 4.889874 | 0.6513736 | 2.238e-09 | 2.643436 | 7.815e-09
2018-02-04 18:24 | 97484.25 | 600.0005 | 2 | 14 | 4.162715 | 4.889868 | 0.814356 | 2.238e-09 | 3.319921 | 7.815e-09
2018-02-04 18:26 | 97604.25 | 720.0008 | 2 | 14 | 4.189188 | 4.889914 | 0.9773549 | 2.238e-09 | 4.000555 | 7.815e-09
2018-02-04 18:28 | 97724.25 | 840.0014 | 2 | 14 | 4.200261 | 4.611372 | 1.137316 | 2.238e-09 | 4.672082 | 7.815e-09
2018-02-04 18:30 | 97844.25 | 960.0017 | 2 | 14 | 4.200252 | 4.229988 | 1.284554 | 2.238e-09 | 5.290523 | 7.815e-09
2018-02-04 18:32 | 97964.25 | 1080.0014 | 2 | 14 | 4.200206 | 3.883474 | 1.419694 | 2.238e-09 | 5.858145 | 7.815e-09
2018-02-04 18:34 | 98084.25 | 1200.0008 | 2 | 14 | 4.200272 | 3.562426 | 1.54374 | 2.238e-09 | 6.379169 | 7.815e-09
2018-02-04 18:36 | 98201.79 | 1317.5392 | 2 | 14 | 4.200242 | 3.259993 | 1.6551 | 2.238e-09 | 6.84691 | 7.815e-09
2018-02-04 18:38 | 98321.8051 | 120.0006 | 3 | 14 | 4.221251 | 3.259861 | 1.763383 | 2.823e-09 | 7.302749 | 1.0192e-08
2018-02-04 18:40 | 98441.8046 | 240.0001 | 3 | 14 | 4.246853 | 3.260059 | 1.872041 | 2.823e-09 | 7.762787 | 1.0192e-08
2018-02-04 18:42 | 98561.8059 | 360.0014 | 3 | 14 | 4.275148 | 3.259855 | 1.980692 | 2.823e-09 | 8.225721 | 1.0192e-08
2018-02-04 18:44 | 98681.8055 | 480.001 | 3 | 14 | 4.306628 | 3.259907 | 2.089358 | 2.823e-09 | 8.691963 | 1.0192e-08
2018-02-04 18:46 | 98801.8054 | 600.0009 | 3 | 14 | 4.341782 | 3.259928 | 2.198015 | 2.823e-09 | 9.1618 | 1.0192e-08
2018-02-04 18:48 | 98921.8049 | 720.0004 | 3 | 14 | 4.379149 | 3.259872 | 2.306669 | 2.823e-09 | 9.635558 | 1.0192e-08
2018-02-04 18:50 | 99041.8047 | 840.0002 | 3 | 14 | 4.400294 | 2.997396 | 2.413141 | 2.823e-09 | 10.10344 | 1.0192e-08
2018-02-04 18:52 | 99161.8064 | 960.0019 | 3 | 14 | 4.400286 | 2.58486 | 2.505936 | 2.823e-09 | 10.51177 | 1.0192e-08
2018-02-04 18:54 | 99281.8056 | 1080.0011 | 3 | 14 | 4.400261 | 2.225977 | 2.585977 | 2.823e-09 | 10.86397 | 1.0192e-08
2018-02-04 18:56 | 99401.806 | 1200.0015 | 3 | 14 | 4.400198 | 1.925746 | 2.655033 | 2.823e-09 | 11.16783 | 1.0192e-08
2018-02-04 18:58 | 99521.8048 | 1320.0003 | 3 | 14 | 4.400238 | 1.675345 | 2.714943 | 2.823e-09 | 11.43145 | 1.0192e-08
2018-02-04 19:00 | 99641.8055 | 1440.001 | 3 | 14 | 4.400229 | 1.463589 | 2.767161 | 2.823e-09 | 11.66122 | 1.0192e-08
2018-02-04 19:02 | 99761.8057 | 1560.0012 | 3 | 14 | 4.400205 | 1.279356 | 2.812811 | 2.823e-09 | 11.86209 | 1.0192e-08
2018-02-04 19:04 | 99881.8056 | 1680.0011 | 3 | 14 | 4.400185 | 1.119745 | 2.852721 | 2.823e-09 | 12.0377 | 1.0192e-08
2018-02-04 19:06 | 100001.8056 | 1800.0011 | 3 | 14 | 4.400242 | 0.9885149 | 2.887796 | 2.823e-09 | 12.19204 | 1.0192e-08
2018-02-04 19:08 | 100121.8048 | 1920.0003 | 3 | 14 | 4.400219 | 0.8765383 | 2.918818 | 2.823e-09 | 12.32854 | 1.0192e-08
2018-02-04 19:10 | 100241.8055 | 2040.001 | 3 | 14 | 4.400135 | 0.7791777 | 2.946386 | 2.823e-09 | 12.44985 | 1.0192e-08
2018-02-04 19:12 | 100361.8056 | 2160.0011 | 3 | 14 | 4.400225 | 0.6945658 | 2.970931 | 2.823e-09 | 12.55785 | 1.0192e-08
2018-02-04 19:13 | 100427.7477 | 2225.9432 | 3 | 14 | 4.400196 | 0.6519928 | 2.98325 | 2.823e-09 | 12.61206 | 1.0192e-08
2018-02-04 19:15 | 100547.8 | 120.0001 | 4 | 14 | 4.338368 | 0 | 2.98325 | 2.823e-09 | 12.61206 | 1.0192e-08
2018-02-04 19:17 | 100667.8 | 240.0008 | 4 | 14 | 4.332322 | 0 | 2.98325 | 2.823e-09 | 12.61206 | 1.0192e-08
2018-02-04 19:18 | 100727.8 | 300.0007 | 4 | 14 | 4.330564 | 0 | 2.98325 | 2.823e-09 | 12.61206 | 1.0192e-08
2018-02-04 19:20 | 100847.9 | 120.0009 | 5 | 14 | 4.026897 | -3.259934 | 2.98325 | 0.1086619 | 12.61206 | 0.4419958
2018-02-04 19:22 | 100967.9 | 240.0002 | 5 | 14 | 3.980744 | -3.260036 | 2.98325 | 0.2173223 | 12.61206 | 0.8769735
2018-02-04 19:24 | 101087.9 | 360.0009 | 5 | 14 | 3.939456 | -3.259945 | 2.98325 | 0.3259737 | 12.61206 | 1.307223
2018-02-04 19:26 | 101207.9 | 480.0018 | 5 | 14 | 3.900019 | -3.25993 | 2.98325 | 0.4346381 | 12.61206 | 1.733139
2018-02-04 19:28 | 101327.9 | 600.001 | 5 | 14 | 3.861886 | -3.259953 | 2.98325 | 0.5432993 | 12.61206 | 2.154843
2018-02-04 19:30 | 101447.9 | 720.0002 | 5 | 14 | 3.824197 | -3.259921 | 2.98325 | 0.6519629 | 12.61206 | 2.572443
2018-02-04 19:32 | 101567.9 | 840.001 | 5 | 14 | 3.787915 | -3.259938 | 2.98325 | 0.7606091 | 12.61206 | 2.985936
2018-02-04 19:34 | 101687.9 | 960.0001 | 5 | 14 | 3.753836 | -3.259953 | 2.98325 | 0.8692814 | 12.61206 | 3.395703
2018-02-04 19:36 | 101807.9 | 1080.001 | 5 | 14 | 3.722679 | -3.259956 | 2.98325 | 0.9779465 | 12.61206 | 3.801896
2018-02-04 19:38 | 101927.9 | 1200.0002 | 5 | 14 | 3.693573 | -3.260012 | 2.98325 | 1.086602 | 12.61206 | 4.204797
2018-02-04 19:40 | 102047.9 | 1320.0002 | 5 | 14 | 3.665486 | -3.260065 | 2.98325 | 1.195271 | 12.61206 | 4.60462
2018-02-04 19:42 | 102167.9 | 1440.001 | 5 | 14 | 3.640061 | -3.25995 | 2.98325 | 1.303934 | 12.61206 | 5.001518
2018-02-04 19:44 | 102287.9 | 1560.0011 | 5 | 14 | 3.616287 | -3.260025 | 2.98325 | 1.412594 | 12.61206 | 5.395741
2018-02-04 19:46 | 102407.9 | 1680.0006 | 5 | 14 | 3.594259 | -3.260009 | 2.98325 | 1.521255 | 12.61206 | 5.787474
2018-02-04 19:48 | 102527.9 | 1800.0012 | 5 | 14 | 3.572882 | -3.259965 | 2.98325 | 1.629919 | 12.61206 | 6.176881
2018-02-04 19:50 | 102647.9 | 1920.0002 | 5 | 14 | 3.553435 | -3.259978 | 2.98325 | 1.738569 | 12.61206 | 6.563994
2018-02-04 19:52 | 102767.9 | 2040.0009 | 5 | 14 | 3.535906 | -3.260036 | 2.98325 | 1.847244 | 12.61206 | 6.949193
2018-02-04 19:54 | 102887.9 | 2160.0006 | 5 | 14 | 3.519715 | -3.260005 | 2.98325 | 1.955892 | 12.61206 | 7.332473
2018-02-04 19:56 | 103007.9 | 2280.0014 | 5 | 14 | 3.504132 | -3.259901 | 2.98325 | 2.064557 | 12.61206 | 7.714104
2018-02-04 19:58 | 103127.9 | 2400.0013 | 5 | 14 | 3.487916 | -3.260005 | 2.98325 | 2.17322 | 12.61206 | 8.093983
2018-02-04 20:00 | 103247.9 | 2520.0009 | 5 | 14 | 3.471798 | -3.260058 | 2.98325 | 2.281884 | 12.61206 | 8.472137
2018-02-04 20:02 | 103367.9 | 2640.0012 | 5 | 14 | 3.453503 | -3.260014 | 2.98325 | 2.390545 | 12.61206 | 8.848417
2018-02-04 20:04 | 103487.9 | 2760.0001 | 5 | 14 | 3.431843 | -3.260056 | 2.98325 | 2.499216 | 12.61206 | 9.222571
2018-02-04 20:06 | 103607.9 | 2880.0005 | 5 | 14 | 3.402111 | -3.260085 | 2.98325 | 2.607869 | 12.61206 | 9.593942
2018-02-04 20:08 | 103727.9 | 3000.0009 | 5 | 14 | 3.358059 | -3.260036 | 2.98325 | 2.716534 | 12.61206 | 9.961412
2018-02-04 20:10 | 103847.9 | 3120.0012 | 5 | 14 | 3.285309 | -3.260156 | 2.98325 | 2.825202 | 12.61206 | 10.32274
2018-02-04 20:12 | 103967.9 | 3240.0001 | 5 | 14 | 3.138894 | -3.260173 | 2.98325 | 2.933865 | 12.61206 | 10.67291
2018-02-04 20:13 | 104020.6 | 3292.7505 | 5 | 14 | 2.999987 | -3.260118 | 2.98325 | 2.981638 | 12.61206 | 10.81992
2018-02-04 20:15 | 104140.7 | 120.0011 | 6 | 14 | 3.469524 | 0 | 2.98325 | 2.981638 | 12.61206 | 10.81992
2018-02-04 20:17 | 104260.7 | 240 | 6 | 14 | 3.489818 | 0 | 2.98325 | 2.981638 | 12.61206 | 10.81992
2018-02-04 20:18 | 104320.7 | 300.0043 | 6 | 14 | 3.494015 | 0 | 2.98325 | 2.981638 | 12.61206 | 10.81992
2018-02-04 20:18 | 104320.7 | 0.0026 | 7 | 15 | 3.493985 | 0 | 0 | 0 | 0 | 0
2018-02-04 20:20 | 104440.8 | 120.0014 | 2 | 15 | 4.034828 | 4.889887 | 0.1623879 | 0 | 0.6427009 | 0
2018-02-04 20:22 | 104560.8 | 240.0002 | 2 | 15 | 4.075493 | 4.889874 | 0.32539 | 0 | 1.303607 | 0
2018-02-04 20:24 | 104680.8 | 360.0006 | 2 | 15 | 4.111431 | 4.8899 | 0.4883673 | 0 | 1.970871 | 0
2018-02-04 20:26 | 104800.8 | 480.0008 | 2 | 15 | 4.13889 | 4.889872 | 0.6513712 | 0 | 2.643377 | 0
2018-02-04 20:28 | 104920.8 | 600.0004 | 2 | 15 | 4.164008 | 4.889879 | 0.8143589 | 0 | 3.32 | 0
2018-02-04 20:30 | 105040.8 | 720.0007 | 2 | 15 | 4.189368 | 4.889969 | 0.97734 | 0 | 4.00072 | 0
2018-02-04 20:32 | 105160.8 | 840.0011 | 2 | 15 | 4.200199 | 4.625153 | 1.137601 | 0 | 4.673495 | 0
2018-02-04 20:34 | 105280.8 | 960.0012 | 2 | 15 | 4.200223 | 4.227339 | 1.284974 | 0 | 5.2925 | 0
2018-02-04 20:36 | 105400.8 | 1080.0007 | 2 | 15 | 4.200264 | 3.885298 | 1.420077 | 0 | 5.859968 | 0
2018-02-04 20:38 | 105520.8 | 1200.0007 | 2 | 15 | 4.200238 | 3.573294 | 1.544304 | 0 | 6.381754 | 0
2018-02-04 20:40 | 105640.8 | 1320.0016 | 2 | 15 | 4.200223 | 3.274729 | 1.658451 | 0 | 6.861202 | 0
2018-02-04 20:40 | 105647.3 | 1326.4903 | 2 | 15 | 4.20027 | 3.259998 | 1.664335 | 0 | 6.885912 | 0
2018-02-04 20:42 | 105767.3 | 120 | 3 | 15 | 4.221926 | 3.260126 | 1.772621 | 0 | 7.341784 | 0
2018-02-04 20:44 | 105887.3 | 240.0011 | 3 | 15 | 4.248774 | 3.260187 | 1.881285 | 0 | 7.801993 | 0
2018-02-04 20:46 | 106007.3 | 360.0011 | 3 | 15 | 4.278141 | 3.259974 | 1.989954 | 0 | 8.265272 | 0
2018-02-04 20:48 | 106127.3 | 480.001 | 3 | 15 | 4.309893 | 3.260138 | 2.098618 | 0 | 8.731857 | 0
2018-02-04 20:50 | 106247.3 | 600.001 | 3 | 15 | 4.344597 | 3.260067 | 2.207278 | 0 | 9.202022 | 0
2018-02-04 20:52 | 106367.3 | 720.001 | 3 | 15 | 4.38336 | 3.259853 | 2.315937 | 0 | 9.676182 | 0
2018-02-04 20:54 | 106487.3 | 840.001 | 3 | 15 | 4.400302 | 2.939955 | 2.421236 | 0 | 10.13914 | 0
2018-02-04 20:56 | 106607.3 | 960.001 | 3 | 15 | 4.400256 | 2.535543 | 2.512259 | 0 | 10.53966 | 0
2018-02-04 20:58 | 106727.3 | 1080.0002 | 3 | 15 | 4.400277 | 2.197018 | 2.590987 | 0 | 10.88608 | 0
2018-02-04 21:00 | 106847.3 | 1200.0005 | 3 | 15 | 4.400227 | 1.897654 | 2.659133 | 0 | 11.18595 | 0
2018-02-04 21:02 | 106967.3 | 1320.0011 | 3 | 15 | 4.400244 | 1.647055 | 2.718064 | 0 | 11.44526 | 0
2018-02-04 21:04 | 107087.3 | 1440.0002 | 3 | 15 | 4.400243 | 1.437245 | 2.769356 | 0 | 11.67095 | 0
2018-02-04 21:06 | 107207.3 | 1560.001 | 3 | 15 | 4.400244 | 1.260896 | 2.81422 | 0 | 11.86837 | 0
2018-02-04 21:08 | 107327.3 | 1680.0002 | 3 | 15 | 4.400184 | 1.107658 | 2.853645 | 0 | 12.04184 | 0
2018-02-04 21:10 | 107447.3 | 1800.0002 | 3 | 15 | 4.400213 | 0.9746284 | 2.888292 | 0 | 12.19429 | 0
2018-02-04 21:12 | 107567.3 | 1920.001 | 3 | 15 | 4.400186 | 0.8633671 | 2.918873 | 0 | 12.32886 | 0
2018-02-04 21:14 | 107687.3 | 2040.0001 | 3 | 15 | 4.400222 | 0.7691946 | 2.946029 | 0 | 12.44835 | 0
2018-02-04 21:16 | 107807.3 | 2160.001 | 3 | 15 | 4.400197 | 0.6880646 | 2.970272 | 0 | 12.55502 | 0
2018-02-04 21:17 | 107864.6 | 2217.3863 | 3 | 15 | 4.400144 | 0.6519995 | 2.980943 | 0 | 12.60198 | 0
2018-02-04 21:19 | 107984.7 | 120 | 4 | 15 | 4.338282 | 0 | 2.980943 | 0 | 12.60198 | 0
2018-02-04 21:21 | 108104.7 | 240.0015 | 4 | 15 | 4.332297 | 0 | 2.980943 | 0 | 12.60198 | 0
2018-02-04 21:22 | 108164.7 | 300.0037 | 4 | 15 | 4.330526 | 0 | 2.980943 | 0 | 12.60198 | 0
2018-02-04 21:24 | 108284.8 | 120.0011 | 5 | 15 | 4.025536 | -3.259918 | 2.980943 | 0.1086454 | 12.60198 | 0.4417555
2018-02-04 21:26 | 108404.8 | 240.001 | 5 | 15 | 3.980594 | -3.260034 | 2.980943 | 0.2173163 | 12.60198 | 0.8767148
2018-02-04 21:28 | 108524.8 | 360.0003 | 5 | 15 | 3.938086 | -3.259947 | 2.980943 | 0.3259776 | 12.60198 | 1.306926
2018-02-04 21:30 | 108644.8 | 480.0006 | 5 | 15 | 3.898122 | -3.260002 | 2.980943 | 0.4346286 | 12.60198 | 1.732611
2018-02-04 21:32 | 108764.8 | 600.0004 | 5 | 15 | 3.859777 | -3.259958 | 2.980943 | 0.5432882 | 12.60198 | 2.154071
2018-02-04 21:34 | 108884.8 | 720.0011 | 5 | 15 | 3.823535 | -3.259927 | 2.980943 | 0.65195 | 12.60198 | 2.571505
2018-02-04 21:36 | 109004.8 | 840.0004 | 5 | 15 | 3.787131 | -3.259952 | 2.980943 | 0.7606084 | 12.60198 | 2.984998
2018-02-04 21:38 | 109124.8 | 960.0003 | 5 | 15 | 3.752452 | -3.259933 | 2.980943 | 0.8692704 | 12.60198 | 3.394593
2018-02-04 21:40 | 109244.8 | 1080.0011 | 5 | 15 | 3.721295 | -3.259871 | 2.980943 | 0.9779295 | 12.60198 | 3.800611
2018-02-04 21:42 | 109364.8 | 1200.0003 | 5 | 15 | 3.692803 | -3.259885 | 2.980943 | 1.08659 | 12.60198 | 4.203395
2018-02-04 21:44 | 109484.8 | 1320.0003 | 5 | 15 | 3.665796 | -3.259927 | 2.980943 | 1.195251 | 12.60198 | 4.603176
2018-02-04 21:46 | 109604.8 | 1440.0012 | 5 | 15 | 3.639514 | -3.259885 | 2.980943 | 1.303917 | 12.60198 | 5.000084
2018-02-04 21:48 | 109724.8 | 1560.0011 | 5 | 15 | 3.615631 | -3.259956 | 2.980943 | 1.412573 | 12.60198 | 5.394219
2018-02-04 21:50 | 109844.8 | 1680.0012 | 5 | 15 | 3.593735 | -3.259934 | 2.980943 | 1.521222 | 12.60198 | 5.785847
2018-02-04 21:52 | 109964.8 | 1800.0003 | 5 | 15 | 3.573669 | -3.259945 | 2.980943 | 1.629888 | 12.60198 | 6.175264
2018-02-04 21:54 | 110084.8 | 1920.0004 | 5 | 15 | 3.554346 | -3.259883 | 2.980943 | 1.73855 | 12.60198 | 6.562532
2018-02-04 21:56 | 110204.8 | 2040.0004 | 5 | 15 | 3.53607 | -3.259947 | 2.980943 | 1.847209 | 12.60198 | 6.947725
2018-02-04 21:58 | 110324.8 | 2160.0003 | 5 | 15 | 3.519971 | -3.25988 | 2.980943 | 1.955867 | 12.60198 | 7.331059
2018-02-04 22:00 | 110444.8 | 2280.0004 | 5 | 15 | 3.505166 | -3.259969 | 2.980943 | 2.064532 | 12.60198 | 7.71274
2018-02-04 22:02 | 110564.8 | 2400.0003 | 5 | 15 | 3.49019 | -3.259938 | 2.980943 | 2.173194 | 12.60198 | 8.092813
2018-02-04 22:04 | 110684.8 | 2520.0005 | 5 | 15 | 3.473293 | -3.259928 | 2.980943 | 2.281857 | 12.60198 | 8.471167
2018-02-04 22:06 | 110804.8 | 2640.0012 | 5 | 15 | 3.455719 | -3.259916 | 2.980943 | 2.390514 | 12.60198 | 8.84763
2018-02-04 22:08 | 110924.8 | 2760.0012 | 5 | 15 | 3.434667 | -3.259948 | 2.980943 | 2.499173 | 12.60198 | 9.222017
2018-02-04 22:10 | 111044.8 | 2880.0012 | 5 | 15 | 3.407359 | -3.259956 | 2.980943 | 2.607835 | 12.60198 | 9.593838
2018-02-04 22:12 | 111164.8 | 3000.0012 | 5 | 15 | 3.364149 | -3.260102 | 2.980943 | 2.716491 | 12.60198 | 9.961932
2018-02-04 22:14 | 111284.8 | 3120.0009 | 5 | 15 | 3.291101 | -3.260065 | 2.980943 | 2.825164 | 12.60198 | 10.3239
2018-02-04 22:16 | 111404.8 | 3240.0013 | 5 | 15 | 3.145215 | -3.260092 | 2.980943 | 2.933826 | 12.60198 | 10.67471
2018-02-04 22:17 | 111459.4 | 3294.6187 | 5 | 15 | 2.999997 | -3.260169 | 2.980943 | 2.983286 | 12.60198 | 10.8271
2018-02-04 22:19 | 111579.4 | 120.0012 | 6 | 15 | 3.462994 | 0 | 2.980943 | 2.983286 | 12.60198 | 10.8271
2018-02-04 22:21 | 111699.4 | 240.0007 | 6 | 15 | 3.482774 | 0 | 2.980943 | 2.983286 | 12.60198 | 10.8271
2018-02-04 22:22 | 111759.4 | 300.0018 | 6 | 15 | 3.486933 | 0 | 2.980943 | 2.983286 | 12.60198 | 10.8271
2018-02-04 22:22 | 111759.4 | 0.0024 | 7 | 16 | 3.486991 | 0 | 0 | 0 | 0 | 0
2018-02-04 22:24 | 111879.5 | 120.0009 | 2 | 16 | 4.032666 | 4.889908 | 0.1623915 | 0 | 0.6419241 | 0
2018-02-04 22:26 | 111999.5 | 240.0013 | 2 | 16 | 4.074292 | 4.889872 | 0.3253819 | 0 | 1.302518 | 0
2018-02-04 22:28 | 112119.5 | 360.0012 | 2 | 16 | 4.109387 | 4.889824 | 0.488387 | 0 | 1.969653 | 0
2018-02-04 22:30 | 112239.5 | 480.001 | 2 | 16 | 4.137022 | 4.889862 | 0.6513748 | 0 | 2.641748 | 0
2018-02-04 22:32 | 112359.5 | 600.0017 | 2 | 16 | 4.162413 | 4.889893 | 0.814364 | 0 | 3.318124 | 0
2018-02-04 22:34 | 112479.5 | 720.0004 | 2 | 16 | 4.188555 | 4.889875 | 0.9773477 | 0 | 3.998635 | 0
2018-02-04 22:36 | 112599.5 | 840.0005 | 2 | 16 | 4.200263 | 4.632235 | 1.137722 | 0 | 4.671844 | 0
2018-02-04 22:38 | 112719.5 | 960.0003 | 2 | 16 | 4.200261 | 4.248446 | 1.285642 | 0 | 5.293149 | 0
2018-02-04 22:40 | 112839.5 | 1080.0005 | 2 | 16 | 4.20024 | 3.890377 | 1.421209 | 0 | 5.862563 | 0
2018-02-04 22:42 | 112959.5 | 1200.001 | 2 | 16 | 4.200271 | 3.565865 | 1.545416 | 0 | 6.384267 | 0
2018-02-04 22:44 | 113079.5 | 1320.0005 | 2 | 16 | 4.200297 | 3.262892 | 1.659204 | 0 | 6.862206 | 0
2018-02-04 22:44 | 113080.6 | 1321.0644 | 2 | 16 | 4.200271 | 3.259991 | 1.660159 | 0 | 6.866213 | 0
2018-02-04 22:46 | 113200.6 | 120.0013 | 3 | 16 | 4.221553 | 3.259802 | 1.768451 | 0 | 7.322099 | 0
2018-02-04 22:48 | 113320.6 | 240.0002 | 3 | 16 | 4.248344 | 3.259861 | 1.8771 | 0 | 7.782185 | 0
2018-02-04 22:50 | 113440.6 | 360.0013 | 3 | 16 | 4.278225 | 3.260138 | 1.985758 | 0 | 8.245416 | 0
2018-02-04 22:52 | 113560.6 | 480.001 | 3 | 16 | 4.310074 | 3.259947 | 2.094421 | 0 | 8.712009 | 0
2018-02-04 22:54 | 113680.6 | 600.0014 | 3 | 16 | 4.344433 | 3.259882 | 2.203077 | 0 | 9.182166 | 0
2018-02-04 22:56 | 113800.6 | 720.0002 | 3 | 16 | 4.381878 | 3.259933 | 2.31174 | 0 | 9.656252 | 0
2018-02-04 22:58 | 113920.6 | 840.0005 | 3 | 16 | 4.400314 | 2.949656 | 2.417324 | 0 | 10.12039 | 0
2018-02-04 23:00 | 114040.6 | 960.0009 | 3 | 16 | 4.400247 | 2.542866 | 2.508615 | 0 | 10.5221 | 0
2018-02-04 23:02 | 114160.6 | 1080.0013 | 3 | 16 | 4.400264 | 2.205753 | 2.58761 | 0 | 10.8697 | 0
2018-02-04 23:04 | 114280.6 | 1200.0027 | 3 | 16 | 4.400259 | 1.917302 | 2.656205 | 0 | 11.17153 | 0
2018-02-04 23:06 | 114400.6 | 1320.0012 | 3 | 16 | 4.400222 | 1.666891 | 2.715856 | 0 | 11.43401 | 0
2018-02-04 23:08 | 114520.6 | 1440.0008 | 3 | 16 | 4.400211 | 1.449944 | 2.767674 | 0 | 11.66202 | 0
2018-02-04 23:10 | 114640.6 | 1560.0008 | 3 | 16 | 4.400223 | 1.270641 | 2.812938 | 0 | 11.86119 | 0
2018-02-04 23:12 | 114760.6 | 1680.0011 | 3 | 16 | 4.400197 | 1.119451 | 2.852693 | 0 | 12.03612 | 0
2018-02-04 23:14 | 114880.6 | 1800.0015 | 3 | 16 | 4.400198 | 0.9896994 | 2.887791 | 0 | 12.19056 | 0
2018-02-04 23:16 | 115000.6 | 1920.0016 | 3 | 16 | 4.400133 | 0.8722286 | 2.918807 | 0 | 12.32704 | 0
2018-02-04 23:18 | 115120.6 | 2040.0009 | 3 | 16 | 4.400144 | 0.775897 | 2.946255 | 0 | 12.44781 | 0
2018-02-04 23:20 | 115240.6 | 2160.0017 | 3 | 16 | 4.400184 | 0.6934633 | 2.970716 | 0 | 12.55545 | 0
2018-02-04 23:21 | 115308.7 | 2228.0671 | 3 | 16 | 4.400148 | 0.651988 | 2.98343 | 0 | 12.61139 | 0
2018-02-04 23:23 | 115428.7 | 120.0008 | 4 | 16 | 4.338354 | 0 | 2.98343 | 0 | 12.61139 | 0
2018-02-04 23:25 | 115548.7 | 240.0007 | 4 | 16 | 4.33236 | 0 | 2.98343 | 0 | 12.61139 | 0
2018-02-04 23:26 | 115608.7 | 300.0017 | 4 | 16 | 4.330596 | 0 | 2.98343 | 0 | 12.61139 | 0
2018-02-04 23:28 | 115728.8 | 120.0018 | 5 | 16 | 4.025847 | -3.260012 | 2.98343 | 0.1086559 | 12.61139 | 0.4418596
2018-02-04 23:30 | 115848.8 | 240.0014 | 5 | 16 | 3.980948 | -3.260012 | 2.98343 | 0.2173158 | 12.61139 | 0.8767958
2018-02-04 23:32 | 115968.8 | 360.0011 | 5 | 16 | 3.939545 | -3.259965 | 2.98343 | 0.3259744 | 12.61139 | 1.307097
2018-02-04 23:34 | 116088.8 | 480.0014 | 5 | 16 | 3.898653 | -3.25999 | 2.98343 | 0.4346461 | 12.61139 | 1.732988
2018-02-04 23:36 | 116208.8 | 600.0016 | 5 | 16 | 3.860054 | -3.26001 | 2.98343 | 0.5433072 | 12.61139 | 2.154503
2018-02-04 23:38 | 116328.8 | 720.0005 | 5 | 16 | 3.823172 | -3.26001 | 2.98343 | 0.6519645 | 12.61139 | 2.57191
2018-02-04 23:40 | 116448.8 | 840 | 5 | 16 | 3.787892 | -3.260025 | 2.98343 | 0.7606376 | 12.61139 | 2.985456
2018-02-04 23:42 | 116568.8 | 960.0013 | 5 | 16 | 3.7536 | -3.260016 | 2.98343 | 0.8692974 | 12.61139 | 3.395175
2018-02-04 23:44 | 116688.8 | 1080.001 | 5 | 16 | 3.721459 | -3.259921 | 2.98343 | 0.9779629 | 12.61139 | 3.80128
2018-02-04 23:46 | 116808.8 | 1200.0014 | 5 | 16 | 3.692431 | -3.259983 | 2.98343 | 1.086616 | 12.61139 | 4.204031
2018-02-04 23:48 | 116928.8 | 1320.0015 | 5 | 16 | 3.665578 | -3.260002 | 2.98343 | 1.195289 | 12.61139 | 4.603817
2018-02-04 23:50 | 117048.8 | 1440.0003 | 5 | 16 | 3.640471 | -3.259962 | 2.98343 | 1.303952 | 12.61139 | 5.000751
2018-02-04 23:52 | 117168.8 | 1560.0006 | 5 | 16 | 3.61565 | -3.259974 | 2.98343 | 1.412606 | 12.61139 | 5.39495
2018-02-04 23:54 | 117288.8 | 1680.0007 | 5 | 16 | 3.59314 | -3.259995 | 2.98343 | 1.521279 | 12.61139 | 5.786626
2018-02-04 23:56 | 117408.8 | 1800.0007 | 5 | 16 | 3.57276 | -3.259932 | 2.98343 | 1.629935 | 12.61139 | 6.175919
2018-02-04 23:58 | 117528.8 | 1920.0015 | 5 | 16 | 3.554278 | -3.260014 | 2.98343 | 1.738599 | 12.61139 | 6.563132
2018-02-05 | 117648.8 | 2040.0007 | 5 | 16 | 3.53652 | -3.260027 | 2.98343 | 1.84726 | 12.61139 | 6.948377
2018-02-05 00:02 | 117768.8 | 2160.0016 | 5 | 16 | 3.519332 | -3.259998 | 2.98343 | 1.955925 | 12.61139 | 7.331715
2018-02-05 00:04 | 117888.8 | 2280.0016 | 5 | 16 | 3.504008 | -3.259954 | 2.98343 | 2.064587 | 12.61139 | 7.713288
2018-02-05 00:06 | 118008.8 | 2400.0015 | 5 | 16 | 3.489166 | -3.25997 | 2.98343 | 2.173254 | 12.61139 | 8.093246
2018-02-05 00:08 | 118128.8 | 2520.0008 | 5 | 16 | 3.473812 | -3.259941 | 2.98343 | 2.281909 | 12.61139 | 8.47154
2018-02-05 00:10 | 118248.8 | 2640.0007 | 5 | 16 | 3.455054 | -3.25989 | 2.98343 | 2.390571 | 12.61139 | 8.848024
2018-02-05 00:12 | 118368.8 | 2760.0008 | 5 | 16 | 3.433625 | -3.260036 | 2.98343 | 2.499234 | 12.61139 | 9.222335
2018-02-05 00:14 | 118488.8 | 2880.0015 | 5 | 16 | 3.405533 | -3.259995 | 2.98343 | 2.607897 | 12.61139 | 9.593996
2018-02-05 00:16 | 118608.8 | 3000.0015 | 5 | 16 | 3.364289 | -3.260084 | 2.98343 | 2.71656 | 12.61139 | 9.96199
2018-02-05 00:18 | 118728.8 | 3120.0016 | 5 | 16 | 3.292461 | -3.260043 | 2.98343 | 2.825228 | 12.61139 | 10.32408
2018-02-05 00:20 | 118848.8 | 3240.0015 | 5 | 16 | 3.144866 | -3.26008 | 2.98343 | 2.93389 | 12.61139 | 10.67491
2018-02-05 00:21 | 118903.6 | 3294.8373 | 5 | 16 | 2.999981 | -3.260111 | 2.98343 | 2.983542 | 12.61139 | 10.82789
2018-02-05 00:23 | 119023.7 | 120.0002 | 6 | 16 | 3.464072 | 0 | 2.98343 | 2.983542 | 12.61139 | 10.82789
2018-02-05 00:25 | 119143.7 | 240.001 | 6 | 16 | 3.483921 | 0 | 2.98343 | 2.983542 | 12.61139 | 10.82789
2018-02-05 00:26 | 119203.7 | 300.004 | 6 | 16 | 3.487998 | 0 | 2.98343 | 2.983542 | 12.61139 | 10.82789
2018-02-05 00:26 | 119203.7 | 0.0022 | 7 | 17 | 3.487818 | 0 | 0 | 0 | 0 | 0
2018-02-05 00:28 | 119323.8 | 120.0011 | 2 | 17 | 4.033073 | 4.889843 | 0.1623803 | 0 | 0.6418936 | 0
2018-02-05 00:30 | 119443.8 | 240.0002 | 2 | 17 | 4.075085 | 4.889973 | 0.3253867 | 0 | 1.302678 | 0
2018-02-05 00:32 | 119563.8 | 360.0003 | 2 | 17 | 4.110207 | 4.889799 | 0.4883878 | 0 | 1.969941 | 0
2018-02-05 00:34 | 119683.8 | 480.0003 | 2 | 17 | 4.136288 | 4.889832 | 0.651369 | 0 | 2.642031 | 0
2018-02-05 00:36 | 119803.8 | 600.0018 | 2 | 17 | 4.160826 | 4.889824 | 0.814363 | 0 | 3.318188 | 0
2018-02-05 00:38 | 119923.8 | 720.0002 | 2 | 17 | 4.18829 | 4.889835 | 0.9773532 | 0 | 3.998599 | 0
2018-02-05 00:40 | 120043.8 | 840.001 | 2 | 17 | 4.200277 | 4.638617 | 1.137875 | 0 | 4.672407 | 0
2018-02-05 00:42 | 120163.8 | 960.0011 | 2 | 17 | 4.200291 | 4.261534 | 1.286046 | 0 | 5.294764 | 0
2018-02-05 00:44 | 120283.8 | 1080.001 | 2 | 17 | 4.200249 | 3.91712 | 1.422261 | 0 | 5.866901 | 0
2018-02-05 00:46 | 120403.8 | 1200.0003 | 2 | 17 | 4.200267 | 3.579473 | 1.547201 | 0 | 6.391682 | 0
2018-02-05 00:48 | 120523.8 | 1320.0002 | 2 | 17 | 4.200254 | 3.270159 | 1.661277 | 0 | 6.870831 | 0
2018-02-05 00:48 | 120528.3 | 1324.5161 | 2 | 17 | 4.200284 | 3.259996 | 1.665372 | 0 | 6.888031 | 0
2018-02-05 00:50 | 120648.3 | 120.001 | 3 | 17 | 4.221447 | 3.259888 | 1.773644 | 0 | 7.343832 | 0
2018-02-05 00:52 | 120768.3 | 240.0009 | 3 | 17 | 4.247487 | 3.259865 | 1.882298 | 0 | 7.803891 | 0
2018-02-05 00:54 | 120888.3 | 360.001 | 3 | 17 | 4.276937 | 3.259897 | 1.990958 | 0 | 8.266989 | 0
2018-02-05 00:56 | 121008.3 | 480.0009 | 3 | 17 | 4.310097 | 3.259846 | 2.099614 | 0 | 8.733485 | 0
2018-02-05 00:58 | 121128.3 | 600.0003 | 3 | 17 | 4.345184 | 3.259884 | 2.208274 | 0 | 9.203706 | 0
2018-02-05 01:00 | 121248.3 | 720.0009 | 3 | 17 | 4.382923 | 3.259958 | 2.316935 | 0 | 9.677887 | 0
2018-02-05 01:02 | 121368.3 | 840.0018 | 3 | 17 | 4.400267 | 2.946301 | 2.42239 | 0 | 10.1415 | 0
2018-02-05 01:04 | 121488.3 | 960.0001 | 3 | 17 | 4.400298 | 2.530531 | 2.513467 | 0 | 10.54226 | 0
2018-02-05 01:06 | 121608.3 | 1080.0018 | 3 | 17 | 4.400245 | 2.184769 | 2.591864 | 0 | 10.88723 | 0
2018-02-05 01:08 | 121728.3 | 1200.001 | 3 | 17 | 4.400288 | 1.895797 | 2.659716 | 0 | 11.1858 | 0
2018-02-05 01:10 | 121848.3 | 1320.0012 | 3 | 17 | 4.400243 | 1.650617 | 2.718683 | 0 | 11.44526 | 0
2018-02-05 01:12 | 121968.3 | 1440.0012 | 3 | 17 | 4.40025 | 1.439978 | 2.770116 | 0 | 11.67158 | 0
2018-02-05 01:14 | 122088.3 | 1560.0004 | 3 | 17 | 4.400177 | 1.256092 | 2.81497 | 0 | 11.86895 | 0
2018-02-05 01:16 | 122208.3 | 1680.0001 | 3 | 17 | 4.400164 | 1.106232 | 2.854304 | 0 | 12.04203 | 0
2018-02-05 01:18 | 122328.3 | 1800.0007 | 3 | 17 | 4.400161 | 0.978322 | 2.889006 | 0 | 12.19472 | 0
2018-02-05 01:20 | 122448.3 | 1920.0005 | 3 | 17 | 4.400231 | 0.8705034 | 2.919785 | 0 | 12.33016 | 0
2018-02-05 01:22 | 122568.3 | 2040.0016 | 3 | 17 | 4.4002 | 0.771349 | 2.947111 | 0 | 12.4504 | 0
2018-02-05 01:24 | 122688.3 | 2160.001 | 3 | 17 | 4.400183 | 0.6877146 | 2.971379 | 0 | 12.55718 | 0
2018-02-05 01:25 | 122744.7 | 2216.4511 | 3 | 17 | 4.40013 | 0.6519909 | 2.981886 | 0 | 12.60342 | 0
2018-02-05 01:27 | 122864.8 | 120 | 4 | 17 | 4.338025 | 0 | 2.981886 | 0 | 12.60342 | 0
2018-02-05 01:29 | 122984.8 | 240.0004 | 4 | 17 | 4.331981 | 0 | 2.981886 | 0 | 12.60342 | 0
2018-02-05 01:30 | 123044.8 | 300.0034 | 4 | 17 | 4.330262 | 0 | 2.981886 | 0 | 12.60342 | 0
2018-02-05 01:32 | 123164.9 | 120.0002 | 5 | 17 | 4.024716 | -3.259941 | 2.981886 | 0.1086545 | 12.60342 | 0.4417673
2018-02-05 01:34 | 123284.9 | 240.0006 | 5 | 17 | 3.9797 | -3.259896 | 2.981886 | 0.2173138 | 12.60342 | 0.8765768
2018-02-05 01:36 | 123404.9 | 360.0013 | 5 | 17 | 3.938377 | -3.259927 | 2.981886 | 0.3259775 | 12.60342 | 1.306759
2018-02-05 01:38 | 123524.9 | 480.0012 | 5 | 17 | 3.898742 | -3.259975 | 2.981886 | 0.4346362 | 12.60342 | 1.732532
2018-02-05 01:40 | 123644.9 | 600.0002 | 5 | 17 | 3.859537 | -3.259854 | 2.981886 | 0.543296 | 12.60342 | 2.154038
2018-02-05 01:42 | 123764.9 | 720.0039 | 5 | 17 | 3.822127 | -3.259945 | 2.981886 | 0.6519595 | 12.60342 | 2.571374
2018-02-05 01:44 | 123884.9 | 840.0016 | 5 | 17 | 3.786541 | -3.259975 | 2.981886 | 0.7606239 | 12.60342 | 2.98476
2018-02-05 01:46 | 124004.9 | 960.0014 | 5 | 17 | 3.753108 | -3.259903 | 2.981886 | 0.8692746 | 12.60342 | 3.394325
2018-02-05 01:48 | 124124.9 | 1080.0011 | 5 | 17 | 3.72192 | -3.259952 | 2.981886 | 0.9779371 | 12.60342 | 3.800436
2018-02-05 01:50 | 124244.9 | 1200.0005 | 5 | 17 | 3.691898 | -3.26002 | 2.981886 | 1.086608 | 12.60342 | 4.203249
2018-02-05 01:52 | 124364.9 | 1320.0005 | 5 | 17 | 3.664738 | -3.26001 | 2.981886 | 1.195264 | 12.60342 | 4.602902
2018-02-05 01:54 | 124484.9 | 1440.0007 | 5 | 17 | 3.639635 | -3.259992 | 2.981886 | 1.303927 | 12.60342 | 4.99974
2018-02-05 01:56 | 124604.9 | 1560.0006 | 5 | 17 | 3.616394 | -3.260007 | 2.981886 | 1.41259 | 12.60342 | 5.393959
2018-02-05 01:58 | 124724.9 | 1680.003 | 5 | 17 | 3.593593 | -3.260047 | 2.981886 | 1.521249 | 12.60342 | 5.785676
2018-02-05 02:00 | 124844.9 | 1800.0006 | 5 | 17 | 3.572522 | -3.259965 | 2.981886 | 1.629904 | 12.60342 | 6.174967
2018-02-05 02:02 | 124964.9 | 1920.0015 | 5 | 17 | 3.553695 | -3.259974 | 2.981886 | 1.73858 | 12.60342 | 6.562172
2018-02-05 02:04 | 125084.9 | 2040.0015 | 5 | 17 | 3.536747 | -3.259983 | 2.981886 | 1.847236 | 12.60342 | 6.947368
2018-02-05 02:06 | 125204.9 | 2160.0007 | 5 | 17 | 3.520629 | -3.26005 | 2.981886 | 1.955899 | 12.60342 | 7.330804
2018-02-05 02:08 | 125324.9 | 2280.0014 | 5 | 17 | 3.504196 | -3.260023 | 2.981886 | 2.064559 | 12.60342 | 7.712456
2018-02-05 02:10 | 125444.9 | 2400.0014 | 5 | 17 | 3.489012 | -3.260003 | 2.981886 | 2.173224 | 12.60342 | 8.09241
2018-02-05 02:12 | 125564.9 | 2520.0006 | 5 | 17 | 3.47351 | -3.259962 | 2.981886 | 2.281887 | 12.60342 | 8.470704
2018-02-05 02:14 | 125684.9 | 2640.0016 | 5 | 17 | 3.456462 | -3.260016 | 2.981886 | 2.390556 | 12.60342 | 8.847272
2018-02-05 02:16 | 125804.9 | 2760.0007 | 5 | 17 | 3.434541 | -3.26 | 2.981886 | 2.499219 | 12.60342 | 9.22173
2018-02-05 02:18 | 125924.9 | 2880.0015 | 5 | 17 | 3.405671 | -3.260005 | 2.981886 | 2.607882 | 12.60342 | 9.593438
2018-02-05 02:20 | 126044.9 | 3000.0007 | 5 | 17 | 3.362751 | -3.260134 | 2.981886 | 2.716535 | 12.60342 | 9.961324
2018-02-05 02:22 | 126164.9 | 3120.0008 | 5 | 17 | 3.291303 | -3.260159 | 2.981886 | 2.825208 | 12.60342 | 10.32325
2018-02-05 02:24 | 126284.9 | 3240.0011 | 5 | 17 | 3.144203 | -3.260072 | 2.981886 | 2.933871 | 12.60342 | 10.67406
2018-02-05 02:25 | 126337.8 | 3292.9131 | 5 | 17 | 2.999982 | -3.26012 | 2.981886 | 2.981791 | 12.60342 | 10.82168
2018-02-05 02:27 | 126457.8 | 120.0004 | 6 | 17 | 3.461298 | 0 | 2.981886 | 2.981791 | 12.60342 | 10.82168
2018-02-05 02:29 | 126577.8 | 240.0007 | 6 | 17 | 3.480964 | 0 | 2.981886 | 2.981791 | 12.60342 | 10.82168
2018-02-05 02:30 | 126637.8 | 300.0027 | 6 | 17 | 3.485036 | 0 | 2.981886 | 2.981791 | 12.60342 | 10.82168
2018-02-05 02:30 | 126637.8 | 0.004 | 7 | 18 | 3.485009 | 0 | 0 | 0 | 0 | 0
2018-02-05 02:32 | 126757.9 | 120.0002 | 2 | 18 | 4.032075 | 4.88991 | 0.1624006 | 1.801e-09 | 0.6418014 | 6.278e-09
2018-02-05 02:34 | 126877.9 | 240.0003 | 2 | 18 | 4.074471 | 4.889845 | 0.325387 | 1.801e-09 | 1.302322 | 6.278e-09
2018-02-05 02:36 | 126997.9 | 360.0003 | 2 | 18 | 4.110411 | 4.889881 | 0.4883797 | 1.801e-09 | 1.969544 | 6.278e-09
2018-02-05 02:38 | 127117.9 | 480.0018 | 2 | 18 | 4.13706 | 4.889845 | 0.6513637 | 1.801e-09 | 2.641727 | 6.278e-09
2018-02-05 02:40 | 127237.9 | 600.0008 | 2 | 18 | 4.160714 | 4.889908 | 0.8143548 | 1.801e-09 | 3.317959 | 6.278e-09
2018-02-05 02:42 | 127357.9 | 720.0017 | 2 | 18 | 4.186274 | 4.88987 | 0.9773333 | 1.801e-09 | 3.998113 | 6.278e-09
2018-02-05 02:44 | 127477.9 | 840.0011 | 2 | 18 | 4.200293 | 4.648661 | 1.138179 | 1.801e-09 | 4.673135 | 6.278e-09
2018-02-05 02:46 | 127597.9 | 960.0011 | 2 | 18 | 4.20028 | 4.263165 | 1.286583 | 1.801e-09 | 5.296473 | 6.278e-09
2018-02-05 02:48 | 127717.9 | 1080.0019 | 2 | 18 | 4.200264 | 3.917429 | 1.422821 | 1.801e-09 | 5.868706 | 6.278e-09
2018-02-05 02:50 | 127837.9 | 1200.001 | 2 | 18 | 4.200244 | 3.601315 | 1.548088 | 1.801e-09 | 6.394861 | 6.278e-09
2018-02-05 02:52 | 127957.9 | 1320.0002 | 2 | 18 | 4.200261 | 3.287893 | 1.662938 | 1.801e-09 | 6.877259 | 6.278e-09
2018-02-05 02:52 | 127968.1 | 1330.1937 | 2 | 18 | 4.200217 | 3.259991 | 1.67221 | 1.801e-09 | 6.916207 | 6.278e-09
2018-02-05 02:54 | 128088.1 | 120.001 | 3 | 18 | 4.221985 | 3.260136 | 1.780495 | 1.801e-09 | 7.372093 | 6.278e-09
2018-02-05 02:56 | 128208.1 | 240.0002 | 3 | 18 | 4.248636 | 3.260147 | 1.889156 | 1.801e-09 | 7.832276 | 6.278e-09
2018-02-05 02:58 | 128328.1 | 360.001 | 3 | 18 | 4.277819 | 3.260115 | 1.997824 | 1.801e-09 | 8.295533 | 6.278e-09
2018-02-05 03:00 | 128448.1 | 480.0008 | 3 | 18 | 4.309915 | 3.260201 | 2.106489 | 1.801e-09 | 8.762103 | 6.278e-09
2018-02-05 03:02 | 128568.1 | 600.0001 | 3 | 18 | 4.345737 | 3.260078 | 2.215156 | 1.801e-09 | 9.232363 | 6.278e-09
2018-02-05 03:04 | 128688.1 | 720.0002 | 3 | 18 | 4.383921 | 3.260075 | 2.323823 | 1.801e-09 | 9.706656 | 6.278e-09
2018-02-05 03:06 | 128808.1 | 840.0019 | 3 | 18 | 4.400256 | 2.932854 | 2.428971 | 1.801e-09 | 10.16897 | 6.278e-09
2018-02-05 03:08 | 128928.1 | 960.0018 | 3 | 18 | 4.400259 | 2.531723 | 2.519847 | 1.801e-09 | 10.56885 | 6.278e-09
2018-02-05 03:10 | 129048.1 | 1080.0003 | 3 | 18 | 4.400259 | 2.182037 | 2.598296 | 1.801e-09 | 10.91405 | 6.278e-09
2018-02-05 03:12 | 129168.1 | 1200.0018 | 3 | 18 | 4.400214 | 1.884069 | 2.665881 | 1.801e-09 | 11.21144 | 6.278e-09
2018-02-05 03:14 | 129288.1 | 1320.0018 | 3 | 18 | 4.40023 | 1.638658 | 2.724487 | 1.801e-09 | 11.46932 | 6.278e-09
2018-02-05 03:16 | 129408.1 | 1440.0019 | 3 | 18 | 4.400264 | 1.432193 | 2.775551 | 1.801e-09 | 11.69401 | 6.278e-09
2018-02-05 03:18 | 129528.1 | 1560.001 | 3 | 18 | 4.400211 | 1.252577 | 2.820208 | 1.801e-09 | 11.89051 | 6.278e-09
2018-02-05 03:20 | 129648.1 | 1680.001 | 3 | 18 | 4.400211 | 1.097128 | 2.8593 | 1.801e-09 | 12.06252 | 6.278e-09
2018-02-05 03:22 | 129768.1 | 1800.0012 | 3 | 18 | 4.400175 | 0.967762 | 2.893658 | 1.801e-09 | 12.21371 | 6.278e-09
2018-02-05 03:24 | 129888.1 | 1920.0003 | 3 | 18 | 4.400173 | 0.8571205 | 2.924037 | 1.801e-09 | 12.34738 | 6.278e-09
2018-02-05 03:26 | 130008.1 | 2040.0003 | 3 | 18 | 4.40019 | 0.7651787 | 2.951045 | 1.801e-09 | 12.46622 | 6.278e-09
2018-02-05 03:28 | 130128.1 | 2160.0003 | 3 | 18 | 4.400176 | 0.6814842 | 2.97513 | 1.801e-09 | 12.5722 | 6.278e-09
2018-02-05 03:29 | 130174.1 | 2206.0041 | 3 | 18 | 4.400177 | 0.6519957 | 2.983642 | 1.801e-09 | 12.60966 | 6.278e-09
2018-02-05 03:31 | 130294.2 | 120.0001 | 4 | 18 | 4.338341 | 0 | 2.983642 | 1.801e-09 | 12.60966 | 6.278e-09
2018-02-05 03:33 | 130414.2 | 240.0001 | 4 | 18 | 4.332351 | 0 | 2.983642 | 1.801e-09 | 12.60966 | 6.278e-09
2018-02-05 03:34 | 130474.2 | 300.003 | 4 | 18 | 4.330601 | 0 | 2.983642 | 1.801e-09 | 12.60966 | 6.278e-09
2018-02-05 03:36 | 130594.2 | 120.001 | 5 | 18 | 4.026461 | -3.260003 | 2.983642 | 0.1086556 | 12.60966 | 0.4419038
2018-02-05 03:38 | 130714.2 | 240.0001 | 5 | 18 | 3.980463 | -3.259996 | 2.983642 | 0.2173163 | 12.60966 | 0.8768674
2018-02-05 03:40 | 130834.2 | 360.0002 | 5 | 18 | 3.938787 | -3.26 | 2.983642 | 0.3259801 | 12.60966 | 1.307111
2018-02-05 03:42 | 130954.2 | 480.0002 | 5 | 18 | 3.899016 | -3.260052 | 2.983642 | 0.4346448 | 12.60966 | 1.732942
2018-02-05 03:44 | 131074.2 | 600.0001 | 5 | 18 | 3.861069 | -3.25992 | 2.983642 | 0.5433073 | 12.60966 | 2.154546
2018-02-05 03:46 | 131194.2 | 720.0002 | 5 | 18 | 3.823855 | -3.259982 | 2.983642 | 0.6519647 | 12.60966 | 2.572062
2018-02-05 03:48 | 131314.2 | 840.0001 | 5 | 18 | 3.787066 | -3.259932 | 2.983642 | 0.7606375 | 12.60966 | 2.98559
2018-02-05 03:50 | 131434.2 | 960.0002 | 5 | 18 | 3.752914 | -3.260056 | 2.983642 | 0.8692974 | 12.60966 | 3.395207
2018-02-05 03:52 | 131554.2 | 1080.001 | 5 | 18 | 3.722034 | -3.259978 | 2.983642 | 0.9779528 | 12.60966 | 3.801272
2018-02-05 03:54 | 131674.2 | 1200.0001 | 5 | 18 | 3.693203 | -3.260029 | 2.983642 | 1.086623 | 12.60966 | 4.204164
2018-02-05 03:56 | 131794.2 | 1320.0002 | 5 | 18 | 3.66502 | -3.260047 | 2.983642 | 1.195278 | 12.60966 | 4.603915
2018-02-05 03:58 | 131914.2 | 1440.0009 | 5 | 18 | 3.639283 | -3.259868 | 2.983642 | 1.303949 | 12.60966 | 5.000773
2018-02-05 04:00 | 132034.2 | 1560.001 | 5 | 18 | 3.615571 | -3.259907 | 2.983642 | 1.412605 | 12.60966 | 5.394897
2018-02-05 04:02 | 132154.2 | 1680.0009 | 5 | 18 | 3.593835 | -3.259989 | 2.983642 | 1.521265 | 12.60966 | 5.786569
2018-02-05 04:04 | 132274.2 | 1800.0017 | 5 | 18 | 3.573005 | -3.259958 | 2.983642 | 1.629927 | 12.60966 | 6.175951
2018-02-05 04:06 | 132394.2 | 1920.0001 | 5 | 18 | 3.553068 | -3.26002 | 2.983642 | 1.738592 | 12.60966 | 6.563102
2018-02-05 04:08 | 132514.2 | 2040.0009 | 5 | 18 | 3.535689 | -3.25994 | 2.983642 | 1.847257 | 12.60966 | 6.948233
2018-02-05 04:10 | 132634.2 | 2160.0002 | 5 | 18 | 3.519851 | -3.259913 | 2.983642 | 1.955914 | 12.60966 | 7.331537
2018-02-05 04:12 | 132754.2 | 2280.0001 | 5 | 18 | 3.504785 | -3.259958 | 2.983642 | 2.064578 | 12.60966 | 7.713204
2018-02-05 04:14 | 132874.2 | 2400.001 | 5 | 18 | 3.488421 | -3.259916 | 2.983642 | 2.17323 | 12.60966 | 8.093135
2018-02-05 04:16 | 132994.2 | 2520.001 | 5 | 18 | 3.472002 | -3.259954 | 2.983642 | 2.281896 | 12.60966 | 8.471314
2018-02-05 04:18 | 133114.2 | 2640.0001 | 5 | 18 | 3.454602 | -3.259996 | 2.983642 | 2.390561 | 12.60966 | 8.847672
2018-02-05 04:20 | 133234.2 | 2760.0001 | 5 | 18 | 3.434139 | -3.259945 | 2.983642 | 2.499217 | 12.60966 | 9.221974
2018-02-05 04:22 | 133354.2 | 2880.001 | 5 | 18 | 3.405428 | -3.259953 | 2.983642 | 2.607876 | 12.60966 | 9.593676
2018-02-05 04:24 | 133474.2 | 3000.0009 | 5 | 18 | 3.360542 | -3.260072 | 2.983642 | 2.716546 | 12.60966 | 9.961462
2018-02-05 04:26 | 133594.2 | 3120.001 | 5 | 18 | 3.288434 | -3.260062 | 2.983642 | 2.825202 | 12.60966 | 10.32306
2018-02-05 04:28 | 133714.2 | 3240.0009 | 5 | 18 | 3.141822 | -3.260098 | 2.983642 | 2.933872 | 12.60966 | 10.67357
2018-02-05 04:29 | 133767.4 | 3293.1624 | 5 | 18 | 2.999977 | -3.260096 | 2.983642 | 2.982014 | 12.60966 | 10.8218
2018-02-05 04:31 | 133887.5 | 120.0006 | 6 | 18 | 3.462437 | 0 | 2.983642 | 2.982014 | 12.60966 | 10.8218
2018-02-05 04:33 | 134007.5 | 239.9998 | 6 | 18 | 3.482222 | 0 | 2.983642 | 2.982014 | 12.60966 | 10.8218
2018-02-05 04:34 | 134067.5 | 300.0028 | 6 | 18 | 3.486308 | 0 | 2.983642 | 2.982014 | 12.60966 | 10.8218
2018-02-05 04:34 | 134067.5 | 0.0026 | 7 | 19 | 3.486489 | 0 | 0 | 0 | 0 | 0
2018-02-05 04:36 | 134187.5 | 120.0009 | 2 | 19 | 4.03364 | 4.889874 | 0.1623993 | 1.015e-09 | 0.6420913 | 3.54e-09
2018-02-05 04:38 | 134307.5 | 240.0009 | 2 | 19 | 4.074329 | 4.890106 | 0.3253921 | 1.015e-09 | 1.302783 | 3.54e-09
2018-02-05 04:40 | 134427.5 | 360.0001 | 2 | 19 | 4.109807 | 4.889872 | 0.4883962 | 1.015e-09 | 1.969939 | 3.54e-09
2018-02-05 04:42 | 134547.5 | 480.0017 | 2 | 19 | 4.137876 | 4.890173 | 0.6513911 | 1.015e-09 | 2.6422 | 3.54e-09
2018-02-05 04:44 | 134667.5 | 600.0011 | 2 | 19 | 4.162152 | 4.889912 | 0.8143795 | 1.015e-09 | 3.318595 | 3.54e-09
2018-02-05 04:46 | 134787.5 | 720.0009 | 2 | 19 | 4.187605 | 4.889858 | 0.9773639 | 1.015e-09 | 3.999028 | 3.54e-09
2018-02-05 04:48 | 134907.5 | 840.0013 | 2 | 19 | 4.200264 | 4.654549 | 1.138201 | 1.015e-09 | 4.674085 | 3.54e-09
2018-02-05 04:50 | 135027.5 | 960.0012 | 2 | 19 | 4.200283 | 4.255032 | 1.28665 | 1.015e-09 | 5.297613 | 3.54e-09
2018-02-05 04:52 | 135147.5 | 1080.0012 | 2 | 19 | 4.200285 | 3.902111 | 1.422444 | 1.015e-09 | 5.86798 | 3.54e-09
2018-02-05 04:54 | 135267.5 | 1200.0004 | 2 | 19 | 4.200273 | 3.581913 | 1.547107 | 1.015e-09 | 6.391598 | 3.54e-09
2018-02-05 04:56 | 135387.5 | 1320.0012 | 2 | 19 | 4.200249 | 3.282894 | 1.661476 | 1.015e-09 | 6.871975 | 3.54e-09
2018-02-05 04:56 | 135396.9 | 1329.3586 | 2 | 19 | 4.200268 | 3.259998 | 1.669981 | 1.015e-09 | 6.907698 | 3.54e-09
2018-02-05 04:58 | 135516.9 | 120.0001 | 3 | 19 | 4.221611 | 3.259817 | 1.778249 | 1.015e-09 | 7.363481 | 3.54e-09
2018-02-05 05:00 | 135636.9 | 240.0001 | 3 | 19 | 4.249053 | 3.259905 | 1.886913 | 1.015e-09 | 7.823684 | 3.54e-09
2018-02-05 05:02 | 135756.9 | 360.0009 | 3 | 19 | 4.27884 | 3.259909 | 1.995577 | 1.015e-09 | 8.286997 | 3.54e-09
2018-02-05 05:04 | 135876.9 | 480.0011 | 3 | 19 | 4.310703 | 3.259893 | 2.104231 | 1.015e-09 | 8.753625 | 3.54e-09
2018-02-05 05:06 | 135996.9 | 600.0009 | 3 | 19 | 4.34523 | 3.259855 | 2.212888 | 1.015e-09 | 9.223858 | 3.54e-09
2018-02-05 05:08 | 136116.9 | 720.001 | 3 | 19 | 4.383899 | 3.259914 | 2.321542 | 1.015e-09 | 9.698042 | 3.54e-09
2018-02-05 05:10 | 136236.9 | 840.0009 | 3 | 19 | 4.400303 | 2.92428 | 2.426528 | 1.015e-09 | 10.15965 | 3.54e-09
2018-02-05 05:12 | 136356.9 | 960.0013 | 3 | 19 | 4.400256 | 2.522034 | 2.517053 | 1.015e-09 | 10.55799 | 3.54e-09
2018-02-05 05:14 | 136476.9 | 1080.0009 | 3 | 19 | 4.400241 | 2.182398 | 2.595268 | 1.015e-09 | 10.90216 | 3.54e-09
2018-02-05 05:16 | 136596.9 | 1200.0011 | 3 | 19 | 4.400241 | 1.889461 | 2.663025 | 1.015e-09 | 11.2003 | 3.54e-09
2018-02-05 05:18 | 136716.9 | 1320.0001 | 3 | 19 | 4.400251 | 1.637014 | 2.721653 | 1.015e-09 | 11.45828 | 3.54e-09
2018-02-05 05:20 | 136836.9 | 1440.0003 | 3 | 19 | 4.400244 | 1.427731 | 2.772633 | 1.015e-09 | 11.6826 | 3.54e-09
2018-02-05 05:22 | 136956.9 | 1560.001 | 3 | 19 | 4.400198 | 1.251616 | 2.817211 | 1.015e-09 | 11.87876 | 3.54e-09
2018-02-05 05:24 | 137076.9 | 1680.0009 | 3 | 19 | 4.400189 | 1.101689 | 2.856393 | 1.015e-09 | 12.05117 | 3.54e-09
2018-02-05 05:26 | 137196.9 | 1800.001 | 3 | 19 | 4.400202 | 0.969883 | 2.890888 | 1.015e-09 | 12.20295 | 3.54e-09
2018-02-05 05:28 | 137316.9 | 1920.0009 | 3 | 19 | 4.400191 | 0.8579111 | 2.921293 | 1.015e-09 | 12.33674 | 3.54e-09
2018-02-05 05:30 | 137436.9 | 2040.001 | 3 | 19 | 4.400185 | 0.763134 | 2.948272 | 1.015e-09 | 12.45545 | 3.54e-09
2018-02-05 05:32 | 137556.9 | 2160.0006 | 3 | 19 | 4.400191 | 0.6829319 | 2.97234 | 1.015e-09 | 12.56136 | 3.54e-09
2018-02-05 05:33 | 137607 | 2210.0506 | 3 | 19 | 4.400177 | 0.6519957 | 2.981621 | 1.015e-09 | 12.60219 | 3.54e-09
2018-02-05 05:35 | 137727 | 120.0009 | 4 | 19 | 4.33824 | 0 | 2.981621 | 1.015e-09 | 12.60219 | 3.54e-09
2018-02-05 05:37 | 137847 | 240.0001 | 4 | 19 | 4.332289 | 0 | 2.981621 | 1.015e-09 | 12.60219 | 3.54e-09
2018-02-05 05:38 | 137907 | 300.0029 | 4 | 19 | 4.330526 | 0 | 2.981621 | 1.015e-09 | 12.60219 | 3.54e-09
2018-02-05 05:40 | 138027.1 | 120.0005 | 5 | 19 | 4.025003 | -3.260034 | 2.981621 | 0.1086502 | 12.60219 | 0.4417394
2018-02-05 05:42 | 138147.1 | 240.0001 | 5 | 19 | 3.980221 | -3.260071 | 2.981621 | 0.2173238 | 12.60219 | 0.876659
2018-02-05 05:44 | 138267.1 | 360.0002 | 5 | 19 | 3.938043 | -3.260023 | 2.981621 | 0.3259821 | 12.60219 | 1.306846
2018-02-05 05:46 | 138387.1 | 480.0014 | 5 | 19 | 3.89743 | -3.260029 | 2.981621 | 0.4346517 | 12.60219 | 1.732565
2018-02-05 05:48 | 138507.1 | 600.001 | 5 | 19 | 3.858535 | -3.259985 | 2.981621 | 0.5433052 | 12.60219 | 2.153904
2018-02-05 05:50 | 138627.1 | 720.0007 | 5 | 19 | 3.821475 | -3.260064 | 2.981621 | 0.651965 | 12.60219 | 2.571142
2018-02-05 05:52 | 138747.1 | 840.001 | 5 | 19 | 3.785758 | -3.260085 | 2.981621 | 0.7606394 | 12.60219 | 2.984493
2018-02-05 05:54 | 138867.1 | 960.0014 | 5 | 19 | 3.750792 | -3.260005 | 2.981621 | 0.8693059 | 12.60219 | 3.393949
2018-02-05 05:56 | 138987.1 | 1080.001 | 5 | 19 | 3.719329 | -3.25998 | 2.981621 | 0.9779603 | 12.60219 | 3.799755
2018-02-05 05:58 | 139107.1 | 1200.0007 | 5 | 19 | 3.690311 | -3.260029 | 2.981621 | 1.086622 | 12.60219 | 4.202307
2018-02-05 06:00 | 139227.1 | 1320.0002 | 5 | 19 | 3.663328 | -3.260047 | 2.981621 | 1.195289 | 12.60219 | 4.601842
2018-02-05 06:02 | 139347.1 | 1440.0007 | 5 | 19 | 3.6376 | -3.260149 | 2.981621 | 1.303953 | 12.60219 | 4.998517
2018-02-05 06:04 | 139467.1 | 1560.001 | 5 | 19 | 3.613122 | -3.260138 | 2.981621 | 1.412614 | 12.60219 | 5.392433
2018-02-05 06:06 | 139587.1 | 1680.0015 | 5 | 19 | 3.590765 | -3.260114 | 2.981621 | 1.521278 | 12.60219 | 5.783818
2018-02-05 06:08 | 139707.1 | 1800.0002 | 5 | 19 | 3.570067 | -3.260082 | 2.981621 | 1.629942 | 12.60219 | 6.172864
2018-02-05 06:10 | 139827.1 | 1920.0014 | 5 | 19 | 3.550514 | -3.260065 | 2.981621 | 1.738617 | 12.60219 | 6.559776
2018-02-05 06:12 | 139947.1 | 2040.0003 | 5 | 19 | 3.532007 | -3.260087 | 2.981621 | 1.847277 | 12.60219 | 6.944554
2018-02-05 06:14 | 140067.1 | 2160.0014 | 5 | 19 | 3.515326 | -3.260069 | 2.981621 | 1.955943 | 12.60219 | 7.32744
2018-02-05 06:16 | 140187.1 | 2280.001 | 5 | 19 | 3.499958 | -3.260077 | 2.981621 | 2.064599 | 12.60219 | 7.708559
2018-02-05 06:18 | 140307.1 | 2400.0014 | 5 | 19 | 3.484746 | -3.260007 | 2.981621 | 2.17327 | 12.60219 | 8.088078
2018-02-05 06:20 | 140427.1 | 2520.001 | 5 | 19 | 3.468169 | -3.259969 | 2.981621 | 2.281928 | 12.60219 | 8.465851
2018-02-05 06:22 | 140547.1 | 2640.0015 | 5 | 19 | 3.449792 | -3.259987 | 2.981621 | 2.390591 | 12.60219 | 8.841724
2018-02-05 06:24 | 140667.1 | 2760.001 | 5 | 19 | 3.427771 | -3.260036 | 2.981621 | 2.499255 | 12.60219 | 9.215446
2018-02-05 06:26 | 140787.1 | 2880.0006 | 5 | 19 | 3.398532 | -3.260127 | 2.981621 | 2.607919 | 12.60219 | 9.586428
2018-02-05 06:28 | 140907.1 | 3000.0003 | 5 | 19 | 3.354212 | -3.260227 | 2.981621 | 2.716575 | 12.60219 | 9.95347
2018-02-05 06:30 | 141027.1 | 3120.0015 | 5 | 19 | 3.278955 | -3.259832 | 2.981621 | 2.825239 | 12.60219 | 10.31424
2018-02-05 06:32 | 141147.1 | 3240.0011 | 5 | 19 | 3.1275 | -3.259823 | 2.981621 | 2.933895 | 12.60219 | 10.66347
2018-02-05 06:33 | 141195 | 3287.8761 | 5 | 19 | 3 | -3.260244 | 2.981621 | 2.977247 | 12.60219 | 10.79658
2018-02-05 06:35 | 141315 | 120.0006 | 6 | 19 | 3.470886 | 0 | 2.981621 | 2.977247 | 12.60219 | 10.79658
2018-02-05 06:37 | 141435 | 240.0001 | 6 | 19 | 3.491323 | 0 | 2.981621 | 2.977247 | 12.60219 | 10.79658
2018-02-05 06:38 | 141495 | 300.0022 | 6 | 19 | 3.495639 | 0 | 2.981621 | 2.977247 | 12.60219 | 10.79658
2018-02-05 06:38 | 141495 | 0.0026 | 7 | 20 | 3.495668 | 0 | 0 | 0 | 0 | 0
2018-02-05 06:40 | 141615.0921 | 120.0012 | 2 | 20 | 4.036083 | 4.889887 | 0.1623999 | 2.653e-09 | 0.6429821 | 9.274e-09
2018-02-05 06:42 | 141735.0919 | 240.001 | 2 | 20 | 4.077233 | 4.889917 | 0.3253865 | 2.653e-09 | 1.304099 | 9.274e-09
2018-02-05 06:44 | 141855.0921 | 360.0012 | 2 | 20 | 4.11147 | 4.889866 | 0.4883732 | 2.653e-09 | 1.971587 | 9.274e-09
2018-02-05 06:46 | 141975.0916 | 480.0007 | 2 | 20 | 4.137674 | 4.889891 | 0.6513661 | 2.653e-09 | 2.643929 | 9.274e-09
2018-02-05 06:48 | 142095.0913 | 600.0004 | 2 | 20 | 4.163212 | 4.889927 | 0.8143494 | 2.653e-09 | 3.320354 | 9.274e-09
2018-02-05 06:50 | 142215.0923 | 720.0014 | 2 | 20 | 4.189339 | 4.88986 | 0.9773258 | 2.653e-09 | 4.000972 | 9.274e-09
2018-02-05 06:52 | 142335.091 | 840.0001 | 2 | 20 | 4.200262 | 4.626587 | 1.137573 | 2.653e-09 | 4.673688 | 9.274e-09
2018-02-05 06:54 | 142455.0911 | 960.0002 | 2 | 20 | 4.200271 | 4.254057 | 1.285483 | 2.653e-09 | 5.294953 | 9.274e-09
2018-02-05 06:56 | 142575.0925 | 1080.0016 | 2 | 20 | 4.20028 | 3.901253 | 1.421372 | 2.653e-09 | 5.865722 | 9.274e-09
2018-02-05 06:58 | 142695.0911 | 1200.0002 | 2 | 20 | 4.200226 | 3.568865 | 1.545747 | 2.653e-09 | 6.388129 | 9.274e-09
2018-02-05 07:00 | 142815.0913 | 1320.0004 | 2 | 20 | 4.200261 | 3.266586 | 1.659629 | 2.653e-09 | 6.86646 | 9.274e-09
2018-02-05 07:00 | 142817.6167 | 1322.5258 | 2 | 20 | 4.20027 | 3.259996 | 1.661929 | 2.653e-09 | 6.876122 | 9.274e-09
2018-02-05 07:02 | 142937.6 | 120.0012 | 3 | 20 | 4.221095 | 3.259819 | 1.770199 | 2.653e-09 | 7.331902 | 9.274e-09
2018-02-05 07:04 | 143057.6 | 240.0019 | 3 | 20 | 4.247212 | 3.260136 | 1.878866 | 2.653e-09 | 7.791979 | 9.274e-09
2018-02-05 07:06 | 143177.6 | 360.0013 | 3 | 20 | 4.277603 | 3.25983 | 1.987531 | 2.653e-09 | 8.25512 | 9.274e-09
2018-02-05 07:08 | 143297.6 | 480.0014 | 3 | 20 | 4.31043 | 3.260187 | 2.096192 | 2.653e-09 | 8.721686 | 9.274e-09
2018-02-05 07:10 | 143417.6 | 600.0005 | 3 | 20 | 4.345134 | 3.259987 | 2.204849 | 2.653e-09 | 9.191907 | 9.274e-09
2018-02-05 07:12 | 143537.6 | 720.0007 | 3 | 20 | 4.382496 | 3.259897 | 2.31351 | 2.653e-09 | 9.666057 | 9.274e-09
2018-02-05 07:14 | 143657.6 | 840.0006 | 3 | 20 | 4.400251 | 2.942225 | 2.418997 | 2.653e-09 | 10.12979 | 9.274e-09
2018-02-05 07:16 | 143777.6 | 960.0015 | 3 | 20 | 4.400289 | 2.527464 | 2.509873 | 2.653e-09 | 10.52967 | 9.274e-09
2018-02-05 07:18 | 143897.6 | 1080.0014 | 3 | 20 | 4.400268 | 2.185671 | 2.588257 | 2.653e-09 | 10.87458 | 9.274e-09
2018-02-05 07:20 | 144017.6 | 1200.0013 | 3 | 20 | 4.400225 | 1.897349 | 2.656158 | 2.653e-09 | 11.17336 | 9.274e-09
2018-02-05 07:22 | 144137.6 | 1320.0006 | 3 | 20 | 4.400257 | 1.650879 | 2.715189 | 2.653e-09 | 11.43311 | 9.274e-09
2018-02-05 07:24 | 144257.6 | 1440.0005 | 3 | 20 | 4.400264 | 1.434965 | 2.766515 | 2.653e-09 | 11.65896 | 9.274e-09
2018-02-05 07:26 | 144377.6 | 1560.0006 | 3 | 20 | 4.400203 | 1.254668 | 2.811239 | 2.653e-09 | 11.85576 | 9.274e-09
2018-02-05 07:28 | 144497.6 | 1680.0014 | 3 | 20 | 4.400206 | 1.103762 | 2.85048 | 2.653e-09 | 12.02843 | 9.274e-09
2018-02-05 07:30 | 144617.6 | 1800.0014 | 3 | 20 | 4.400183 | 0.9756975 | 2.885097 | 2.653e-09 | 12.18075 | 9.274e-09
2018-02-05 07:32 | 144737.6 | 1920.0014 | 3 | 20 | 4.400199 | 0.8643818 | 2.915739 | 2.653e-09 | 12.31558 | 9.274e-09
2018-02-05 07:34 | 144857.6 | 2040.0005 | 3 | 20 | 4.400173 | 0.7658501 | 2.942855 | 2.653e-09 | 12.43489 | 9.274e-09
2018-02-05 07:36 | 144977.6 | 2160.0014 | 3 | 20 | 4.400177 | 0.6837749 | 2.966988 | 2.653e-09 | 12.54108 | 9.274e-09
2018-02-05 07:37 | 145031.6 | 2213.9779 | 3 | 20 | 4.400202 | 0.6519976 | 2.976994 | 2.653e-09 | 12.58511 | 9.274e-09
2018-02-05 07:39 | 145151.7 | 120.0015 | 4 | 20 | 4.338177 | 0 | 2.976995 | 2.653e-09 | 12.58512 | 9.274e-09
2018-02-05 07:41 | 145271.7 | 239.9999 | 4 | 20 | 4.332148 | 0 | 2.976995 | 2.653e-09 | 12.58512 | 9.274e-09
2018-02-05 07:42 | 145331.7 | 300.0021 | 4 | 20 | 4.330417 | 0 | 2.976995 | 2.653e-09 | 12.58512 | 9.274e-09
2018-02-05 07:44 | 145451.7 | 120.001 | 5 | 20 | 4.024448 | -3.259963 | 2.976995 | 0.108647 | 12.58512 | 0.4416793
2018-02-05 07:46 | 145571.7 | 240.0002 | 5 | 20 | 3.979544 | -3.260018 | 2.976995 | 0.2173175 | 12.58512 | 0.8765137
2018-02-05 07:48 | 145691.7 | 360.001 | 5 | 20 | 3.938718 | -3.259932 | 2.976995 | 0.3259778 | 12.58512 | 1.3067
2018-02-05 07:50 | 145811.7 | 480.0002 | 5 | 20 | 3.898768 | -3.259965 | 2.976995 | 0.4346411 | 12.58512 | 1.73252
2018-02-05 07:52 | 145931.7 | 600.001 | 5 | 20 | 3.859276 | -3.260003 | 2.976995 | 0.5432912 | 12.58512 | 2.153946
2018-02-05 07:54 | 146051.7 | 720.0003 | 5 | 20 | 3.822323 | -3.259953 | 2.976995 | 0.6519532 | 12.58512 | 2.57128
2018-02-05 07:56 | 146171.7 | 840.001 | 5 | 20 | 3.786723 | -3.259972 | 2.976995 | 0.7606217 | 12.58512 | 2.984698
2018-02-05 07:58 | 146291.7 | 960.0003 | 5 | 20 | 3.752976 | -3.259938 | 2.976995 | 0.8692833 | 12.58512 | 3.394319
2018-02-05 08:00 | 146411.7 | 1080.0002 | 5 | 20 | 3.720831 | -3.259921 | 2.976995 | 0.9779406 | 12.58512 | 3.800354
2018-02-05 08:02 | 146531.7 | 1200.001 | 5 | 20 | 3.69127 | -3.259958 | 2.976995 | 1.0866 | 12.58512 | 4.203025
2018-02-05 08:04 | 146651.7 | 1320.0002 | 5 | 20 | 3.66417 | -3.259858 | 2.976995 | 1.195255 | 12.58512 | 4.602606
2018-02-05 08:06 | 146771.7 | 1440.0011 | 5 | 20 | 3.639028 | -3.259934 | 2.976995 | 1.303917 | 12.58512 | 4.999383
2018-02-05 08:08 | 146891.7 | 1560.001 | 5 | 20 | 3.615182 | -3.259982 | 2.976995 | 1.41259 | 12.58512 | 5.393551
2018-02-05 08:10 | 147011.7 | 1680.0011 | 5 | 20 | 3.592221 | -3.259945 | 2.976995 | 1.521252 | 12.58512 | 5.785108
2018-02-05 08:12 | 147131.7 | 1800.0002 | 5 | 20 | 3.57156 | -3.26002 | 2.976995 | 1.629911 | 12.58512 | 6.174295
2018-02-05 08:14 | 147251.7 | 1920.001 | 5 | 20 | 3.552916 | -3.259918 | 2.976995 | 1.738568 | 12.58512 | 6.561336
2018-02-05 08:16 | 147371.7 | 2040.0002 | 5 | 20 | 3.535818 | -3.25992 | 2.976995 | 1.847224 | 12.58512 | 6.946447
2018-02-05 08:18 | 147491.7 | 2160.0002 | 5 | 20 | 3.518807 | -3.259948 | 2.976995 | 1.955893 | 12.58512 | 7.329764
2018-02-05 08:20 | 147611.7 | 2280.0003 | 5 | 20 | 3.503056 | -3.259901 | 2.976995 | 2.064559 | 12.58512 | 7.711267
2018-02-05 08:22 | 147731.7 | 2400.001 | 5 | 20 | 3.488062 | -3.259972 | 2.976995 | 2.173216 | 12.58512 | 8.091084
2018-02-05 08:24 | 147851.7 | 2520.0011 | 5 | 20 | 3.472714 | -3.259995 | 2.976995 | 2.281874 | 12.58512 | 8.469264
2018-02-05 08:26 | 147971.7 | 2640.001 | 5 | 20 | 3.454965 | -3.25995 | 2.976995 | 2.390538 | 12.58512 | 8.845698
2018-02-05 08:28 | 148091.7 | 2760.001 | 5 | 20 | 3.432398 | -3.259938 | 2.976995 | 2.499201 | 12.58512 | 9.219936
2018-02-05 08:30 | 148211.7 | 2880.001 | 5 | 20 | 3.403768 | -3.260002 | 2.976995 | 2.607859 | 12.58512 | 9.591428
2018-02-05 08:32 | 148331.7 | 3000.001 | 5 | 20 | 3.361168 | -3.260071 | 2.976995 | 2.716523 | 12.58512 | 9.959155
2018-02-05 08:34 | 148451.7 | 3120.0002 | 5 | 20 | 3.289083 | -3.26001 | 2.976995 | 2.825187 | 12.58512 | 10.32087
2018-02-05 08:36 | 148571.7 | 3240.001 | 5 | 20 | 3.136809 | -3.260111 | 2.976995 | 2.933852 | 12.58512 | 10.67124
2018-02-05 08:37 | 148621.8 | 3290.0385 | 5 | 20 | 2.99998 | -3.260125 | 2.976995 | 2.979154 | 12.58512 | 10.81057
2018-02-05 08:39 | 148741.8 | 120.0009 | 6 | 20 | 3.464382 | 0 | 2.976995 | 2.979168 | 12.58512 | 10.81062
2018-02-05 08:41 | 148861.8 | 240.0002 | 6 | 20 | 3.484205 | 0 | 2.976995 | 2.979168 | 12.58512 | 10.81062
2018-02-05 08:42 | 148921.8 | 300.0015 | 6 | 20 | 3.488319 | 0 | 2.976995 | 2.979168 | 12.58512 | 10.81062
2018-02-05 08:42 | 148921.8 | 0.0026 | 7 | 21 | 3.488327 | 0 | 0 | 0 | 0 | 0
2018-02-05 08:44 | 149041.9 | 120.001 | 2 | 21 | 4.032521 | 4.889887 | 0.1624081 | 5.194e-09 | 0.6420541 | 1.8118e-08
2018-02-05 08:46 | 149161.9 | 240.0002 | 2 | 21 | 4.075507 | 4.889868 | 0.3253916 | 5.194e-09 | 1.302724 | 1.8118e-08
2018-02-05 08:48 | 149281.9 | 360.0002 | 2 | 21 | 4.110674 | 4.889818 | 0.4883872 | 5.194e-09 | 1.970041 | 1.8118e-08
2018-02-05 08:50 | 149401.9 | 480.0009 | 2 | 21 | 4.136968 | 4.889828 | 0.6513739 | 5.194e-09 | 2.642253 | 1.8118e-08
2018-02-05 08:52 | 149521.9 | 600.0002 | 2 | 21 | 4.16073 | 4.889919 | 0.8143649 | 5.194e-09 | 3.31845 | 1.8118e-08
2018-02-05 08:54 | 149641.9 | 720.0001 | 2 | 21 | 4.187375 | 4.889898 | 0.9773598 | 5.194e-09 | 3.998739 | 1.8118e-08
2018-02-05 08:56 | 149761.9 | 840.0002 | 2 | 21 | 4.200245 | 4.638437 | 1.137935 | 5.194e-09 | 4.672723 | 1.8118e-08
2018-02-05 08:58 | 149881.9 | 960.0001 | 2 | 21 | 4.200301 | 4.259026 | 1.286101 | 5.194e-09 | 5.295062 | 1.8118e-08
2018-02-05 09:00 | 150001.9 | 1080.001 | 2 | 21 | 4.200264 | 3.917791 | 1.422258 | 5.194e-09 | 5.866955 | 1.8118e-08
2018-02-05 09:02 | 150121.9 | 1200.001 | 2 | 21 | 4.200213 | 3.593555 | 1.547454 | 5.194e-09 | 6.39281 | 1.8118e-08
2018-02-05 09:04 | 150241.9 | 1320.0003 | 2 | 21 | 4.200249 | 3.272379 | 1.661855 | 5.194e-09 | 6.873325 | 1.8118e-08
2018-02-05 09:04 | 150246.7 | 1324.8265 | 2 | 21 | 4.200247 | 3.259995 | 1.666235 | 5.194e-09 | 6.891723 | 1.8118e-08
2018-02-05 09:06 | 150366.8 | 120.0009 | 3 | 21 | 4.221596 | 3.259844 | 1.774515 | 5.194e-09 | 7.347561 | 1.8118e-08
2018-02-05 09:08 | 150486.8 | 240.001 | 3 | 21 | 4.247893 | 3.259846 | 1.883166 | 5.194e-09 | 7.807647 | 1.8118e-08
2018-02-05 09:10 | 150606.8 | 360.001 | 3 | 21 | 4.276946 | 3.259846 | 1.99184 | 5.194e-09 | 8.270835 | 1.8118e-08
2018-02-05 09:12 | 150726.8 | 480.0003 | 3 | 21 | 4.309729 | 3.259851 | 2.100495 | 5.194e-09 | 8.737287 | 1.8118e-08
2018-02-05 09:14 | 150846.8 | 600.0002 | 3 | 21 | 4.345312 | 3.260063 | 2.209152 | 5.194e-09 | 9.207486 | 1.8118e-08
2018-02-05 09:16 | 150966.8 | 720.0017 | 3 | 21 | 4.383261 | 3.259773 | 2.31781 | 5.194e-09 | 9.681676 | 1.8118e-08
2018-02-05 09:18 | 151086.8 | 840.0002 | 3 | 21 | 4.40028 | 2.944113 | 2.423185 | 5.194e-09 | 10.14496 | 1.8118e-08
2018-02-05 09:20 | 151206.8 | 960.0009 | 3 | 21 | 4.400263 | 2.535213 | 2.514311 | 5.194e-09 | 10.54593 | 1.8118e-08
2018-02-05 09:22 | 151326.8 | 1080.0002 | 3 | 21 | 4.400261 | 2.18362 | 2.592783 | 5.194e-09 | 10.89123 | 1.8118e-08
2018-02-05 09:24 | 151446.8 | 1200.0018 | 3 | 21 | 4.400259 | 1.891553 | 2.660553 | 5.194e-09 | 11.18944 | 1.8118e-08
2018-02-05 09:26 | 151566.8 | 1320.0003 | 3 | 21 | 4.40028 | 1.644722 | 2.719358 | 5.194e-09 | 11.44819 | 1.8118e-08
2018-02-05 09:28 | 151686.8 | 1440.0003 | 3 | 21 | 4.40024 | 1.436401 | 2.770608 | 5.194e-09 | 11.67371 | 1.8118e-08
2018-02-05 09:30 | 151806.8 | 1560.0017 | 3 | 21 | 4.400232 | 1.254671 | 2.815393 | 5.194e-09 | 11.87077 | 1.8118e-08
2018-02-05 09:32 | 151926.8 | 1680.0002 | 3 | 21 | 4.400218 | 1.100874 | 2.854555 | 5.194e-09 | 12.04309 | 1.8118e-08
2018-02-05 09:34 | 152046.8 | 1800.0001 | 3 | 21 | 4.400239 | 0.9713154 | 2.889032 | 5.194e-09 | 12.1948 | 1.8118e-08
2018-02-05 09:36 | 152166.8 | 1920.001 | 3 | 21 | 4.400197 | 0.8619823 | 2.919536 | 5.194e-09 | 12.32902 | 1.8118e-08
2018-02-05 09:38 | 152286.8 | 2040.0001 | 3 | 21 | 4.400223 | 0.7677336 | 2.946662 | 5.194e-09 | 12.44838 | 1.8118e-08
2018-02-05 09:40 | 152406.8 | 2160.001 | 3 | 21 | 4.400207 | 0.6827545 | 2.970787 | 5.194e-09 | 12.55453 | 1.8118e-08
2018-02-05 09:41 | 152454.9 | 2208.1192 | 3 | 21 | 4.40014 | 0.6519909 | 2.979705 | 5.194e-09 | 12.59378 | 1.8118e-08
2018-02-05 09:43 | 152574.9 | 120.001 | 4 | 21 | 4.338276 | 0 | 2.979705 | 5.194e-09 | 12.59378 | 1.8118e-08
2018-02-05 09:45 | 152694.9 | 240.0011 | 4 | 21 | 4.332307 | 0 | 2.979705 | 5.194e-09 | 12.59378 | 1.8118e-08
2018-02-05 09:46 | 152754.9 | 300.0033 | 4 | 21 | 4.33052 | 0 | 2.979705 | 5.194e-09 | 12.59378 | 1.8118e-08
2018-02-05 09:48 | 152874.9966 | 120.0017 | 5 | 21 | 4.026363 | -3.259965 | 2.979705 | 0.1086594 | 12.59378 | 0.4419371
2018-02-05 09:50 | 152994.9949 | 240 | 5 | 21 | 3.980457 | -3.259975 | 2.979705 | 0.2173137 | 12.59378 | 0.876844
2018-02-05 09:52 | 153114.9967 | 360.0018 | 5 | 21 | 3.939148 | -3.259975 | 2.979705 | 0.3259858 | 12.59378 | 1.307148
2018-02-05 09:54 | 153234.9958 | 480.0009 | 5 | 21 | 3.899679 | -3.259982 | 2.979705 | 0.4346355 | 12.59378 | 1.732973
2018-02-05 09:56 | 153354.9949 | 600 | 5 | 21 | 3.86154 | -3.260056 | 2.979705 | 0.5433059 | 12.59378 | 2.154677
2018-02-05 09:58 | 153474.9957 | 720.0008 | 5 | 21 | 3.823618 | -3.260042 | 2.979705 | 0.6519744 | 12.59378 | 2.572236
2018-02-05 10:00 | 153594.9957 | 840.0008 | 5 | 21 | 3.787325 | -3.260014 | 2.979705 | 0.7606329 | 12.59378 | 2.985713
2018-02-05 10:02 | 153714.9951 | 960.0002 | 5 | 21 | 3.753028 | -3.25996 | 2.979705 | 0.8692918 | 12.59378 | 3.395353
2018-02-05 10:04 | 153834.9949 | 1080 | 5 | 21 | 3.722136 | -3.260002 | 2.979705 | 0.9779566 | 12.59378 | 3.801475
2018-02-05 10:06 | 153954.9958 | 1200.0009 | 5 | 21 | 3.692608 | -3.260015 | 2.979705 | 1.086613 | 12.59378 | 4.204302
2018-02-05 10:08 | 154074.9958 | 1320.0009 | 5 | 21 | 3.664442 | -3.259928 | 2.979705 | 1.195278 | 12.59378 | 4.603994
2018-02-05 10:10 | 154194.9958 | 1440.0009 | 5 | 21 | 3.639054 | -3.259969 | 2.979705 | 1.303939 | 12.59378 | 5.000776
2018-02-05 10:12 | 154314.995 | 1560.0001 | 5 | 21 | 3.615711 | -3.25993 | 2.979705 | 1.412594 | 12.59378 | 5.39489
2018-02-05 10:14 | 154434.9957 | 1680.0008 | 5 | 21 | 3.593736 | -3.260014 | 2.979705 | 1.521256 | 12.59378 | 5.78657
2018-02-05 10:16 | 154554.9958 | 1800.0009 | 5 | 21 | 3.572214 | -3.259963 | 2.979705 | 1.629911 | 12.59378 | 6.175872
2018-02-05 10:18 | 154674.9958 | 1920.0009 | 5 | 21 | 3.553036 | -3.259963 | 2.979705 | 1.738578 | 12.59378 | 6.562991
2018-02-05 10:20 | 154794.9958 | 2040.0009 | 5 | 21 | 3.535425 | -3.26004 | 2.979705 | 1.84723 | 12.59378 | 6.948063
2018-02-05 10:22 | 154914.995 | 2160.0001 | 5 | 21 | 3.519719 | -3.260036 | 2.979705 | 1.955889 | 12.59378 | 7.331359
2018-02-05 10:24 | 155034.995 | 2280.0001 | 5 | 21 | 3.50409 | -3.259934 | 2.979705 | 2.06455 | 12.59378 | 7.712976
2018-02-05 10:26 | 155154.995 | 2400.0001 | 5 | 21 | 3.487823 | -3.259989 | 2.979705 | 2.173207 | 12.59378 | 8.092828
2018-02-05 10:28 | 155274.995 | 2520.0001 | 5 | 21 | 3.47193 | -3.259962 | 2.979705 | 2.281873 | 12.59378 | 8.470984
2018-02-05 10:30 | 155394.995 | 2640.0001 | 5 | 21 | 3.454803 | -3.259967 | 2.979705 | 2.390528 | 12.59378 | 8.847305
2018-02-05 10:32 | 155514.9949 | 2760 | 5 | 21 | 3.433989 | -3.259958 | 2.979705 | 2.499188 | 12.59378 | 9.221627
2018-02-05 10:34 | 155634.9958 | 2880.0009 | 5 | 21 | 3.403798 | -3.260065 | 2.979705 | 2.607851 | 12.59378 | 9.593241
2018-02-05 10:36 | 155754.9958 | 3000.0009 | 5 | 21 | 3.359893 | -3.26018 | 2.979705 | 2.716509 | 12.59378 | 9.960873
2018-02-05 10:38 | 155874.9965 | 3120.0016 | 5 | 21 | 3.286985 | -3.260164 | 2.979705 | 2.82517 | 12.59378 | 10.32239
2018-02-05 10:40 | 155994.9958 | 3240.0009 | 5 | 21 | 3.138116 | -3.260162 | 2.979705 | 2.933838 | 12.59378 | 10.67266
2018-02-05 10:40 | 156046.2164 | 3291.2215 | 5 | 21 | 2.999997 | -3.260118 | 2.979705 | 2.980213 | 12.59378 | 10.81535
2018-02-05 10:42 | 156166.3 | 120.0011 | 6 | 21 | 3.461915 | 0 | 2.979705 | 2.980213 | 12.59378 | 10.81535
2018-02-05 10:44 | 156286.3 | 240.001 | 6 | 21 | 3.481556 | 0 | 2.979705 | 2.980213 | 12.59378 | 10.81535
2018-02-05 10:45 | 156346.3 | 300.0025 | 6 | 21 | 3.485654 | 0 | 2.979705 | 2.980213 | 12.59378 | 10.81535
2018-02-05 10:45 | 156346.3 | 0.0025 | 7 | 22 | 3.4855 | 0 | 0 | 0 | 0 | 0
2018-02-05 10:47 | 156466.4 | 120.001 | 2 | 22 | 4.033514 | 4.889826 | 0.1624034 | 3.67e-09 | 0.6420749 | 1.2792e-08
2018-02-05 10:49 | 156586.4 | 240.0012 | 2 | 22 | 4.074701 | 4.889965 | 0.3253803 | 3.67e-09 | 1.302708 | 1.2792e-08
2018-02-05 10:51 | 156706.4 | 360.0016 | 2 | 22 | 4.111358 | 4.889837 | 0.4883755 | 3.67e-09 | 1.969978 | 1.2792e-08
2018-02-05 10:53 | 156826.4 | 480.0002 | 2 | 22 | 4.138496 | 4.889822 | 0.6513609 | 3.67e-09 | 2.642375 | 1.2792e-08
2018-02-05 10:55 | 156946.4 | 600.0007 | 2 | 22 | 4.162819 | 4.88986 | 0.8143557 | 3.67e-09 | 3.318901 | 1.2792e-08
2018-02-05 10:57 | 157066.4 | 720.0005 | 2 | 22 | 4.188342 | 4.889864 | 0.9773379 | 3.67e-09 | 3.999422 | 1.2792e-08
2018-02-05 10:59 | 157186.4 | 840.0001 | 2 | 22 | 4.200285 | 4.628065 | 1.137734 | 3.67e-09 | 4.6727 | 1.2792e-08
2018-02-05 11:01 | 157306.4 | 960.001 | 2 | 22 | 4.200273 | 4.230652 | 1.285174 | 3.67e-09 | 5.291987 | 1.2792e-08
2018-02-05 11:03 | 157426.4 | 1080.0001 | 2 | 22 | 4.200253 | 3.883558 | 1.420308 | 3.67e-09 | 5.859588 | 1.2792e-08
2018-02-05 11:05 | 157546.4 | 1200.0013 | 2 | 22 | 4.20025 | 3.565798 | 1.5444 | 3.67e-09 | 6.380803 | 1.2792e-08
2018-02-05 11:07 | 157666.4 | 1320.0003 | 2 | 22 | 4.200285 | 3.270464 | 1.658303 | 3.67e-09 | 6.859228 | 1.2792e-08
2018-02-05 11:07 | 157670.7 | 1324.3928 | 2 | 22 | 4.200293 | 3.259996 | 1.662282 | 3.67e-09 | 6.87594 | 1.2792e-08
2018-02-05 11:09 | 157790.8 | 120.0015 | 3 | 22 | 4.222227 | 3.260168 | 1.770557 | 3.67e-09 | 7.331782 | 1.2792e-08
2018-02-05 11:11 | 157910.8 | 240.001 | 3 | 22 | 4.248927 | 3.260134 | 1.879218 | 3.67e-09 | 7.792001 | 1.2792e-08
2018-02-05 11:13 | 158030.8 | 360.0008 | 3 | 22 | 4.278141 | 3.259911 | 1.987876 | 3.67e-09 | 8.255247 | 1.2792e-08
2018-02-05 11:15 | 158150.8 | 480.0009 | 3 | 22 | 4.309631 | 3.260025 | 2.096533 | 3.67e-09 | 8.721785 | 1.2792e-08
2018-02-05 11:17 | 158270.8 | 600 | 3 | 22 | 4.344529 | 3.260201 | 2.205189 | 3.67e-09 | 9.191915 | 1.2792e-08
2018-02-05 11:19 | 158390.8 | 720.0002 | 3 | 22 | 4.38311 | 3.259981 | 2.313848 | 3.67e-09 | 9.666057 | 1.2792e-08
2018-02-05 11:21 | 158510.8 | 840 | 3 | 22 | 4.400282 | 2.94124 | 2.419196 | 3.67e-09 | 10.12922 | 1.2792e-08
2018-02-05 11:23 | 158630.8 | 960.0001 | 3 | 22 | 4.400232 | 2.537487 | 2.510276 | 3.67e-09 | 10.52999 | 1.2792e-08
2018-02-05 11:25 | 158750.8 | 1080.001 | 3 | 22 | 4.400268 | 2.197844 | 2.589074 | 3.67e-09 | 10.87673 | 1.2792e-08
2018-02-05 11:27 | 158870.8 | 1200.0005 | 3 | 22 | 4.400242 | 1.897736 | 2.65722 | 3.67e-09 | 11.17659 | 1.2792e-08
2018-02-05 11:29 | 158990.8 | 1320.0018 | 3 | 22 | 4.400206 | 1.647525 | 2.716188 | 3.67e-09 | 11.43606 | 1.2792e-08
2018-02-05 11:31 | 159110.8 | 1440 | 3 | 22 | 4.400211 | 1.437801 | 2.767526 | 3.67e-09 | 11.66196 | 1.2792e-08
2018-02-05 11:33 | 159230.8 | 1560.0002 | 3 | 22 | 4.400206 | 1.26138 | 2.812447 | 3.67e-09 | 11.85962 | 1.2792e-08
2018-02-05 11:35 | 159350.8 | 1680.0009 | 3 | 22 | 4.400192 | 1.108395 | 2.851902 | 3.67e-09 | 12.03323 | 1.2792e-08
2018-02-05 11:37 | 159470.8 | 1800.0008 | 3 | 22 | 4.4002 | 0.9751434 | 2.886559 | 3.67e-09 | 12.18573 | 1.2792e-08
2018-02-05 11:39 | 159590.8 | 1920.0001 | 3 | 22 | 4.400208 | 0.8636951 | 2.917157 | 3.67e-09 | 12.32037 | 1.2792e-08
2018-02-05 11:41 | 159710.8 | 2040.0008 | 3 | 22 | 4.400214 | 0.7700844 | 2.944337 | 3.67e-09 | 12.43997 | 1.2792e-08
2018-02-05 11:43 | 159830.8 | 2160.0001 | 3 | 22 | 4.400193 | 0.6885729 | 2.968606 | 3.67e-09 | 12.54675 | 1.2792e-08
2018-02-05 11:44 | 159888.2 | 2217.4759 | 3 | 22 | 4.40014 | 0.6519957 | 2.979306 | 3.67e-09 | 12.59383 | 1.2792e-08
2018-02-05 11:46 | 160008.3 | 120.0016 | 4 | 22 | 4.338186 | 0 | 2.979306 | 3.67e-09 | 12.59383 | 1.2792e-08
2018-02-05 11:48 | 160128.3 | 240.0008 | 4 | 22 | 4.332179 | 0 | 2.979306 | 3.67e-09 | 12.59383 | 1.2792e-08
2018-02-05 11:49 | 160188.3 | 300.0024 | 4 | 22 | 4.33045 | 0 | 2.979306 | 3.67e-09 | 12.59383 | 1.2792e-08
2018-02-05 11:51 | 160308.4 | 120 | 5 | 22 | 4.025097 | -3.259982 | 2.979306 | 0.1086454 | 12.59383 | 0.4417086
2018-02-05 11:53 | 160428.4 | 240 | 5 | 22 | 3.980025 | -3.259927 | 2.979306 | 0.2172977 | 12.59383 | 0.8765402
2018-02-05 11:55 | 160548.4 | 360.0004 | 5 | 22 | 3.937425 | -3.259994 | 2.979306 | 0.3259469 | 12.59383 | 1.306623
2018-02-05 11:57 | 160668.4 | 480.001 | 5 | 22 | 3.897322 | -3.259952 | 2.979306 | 0.4345986 | 12.59383 | 1.73223
2018-02-05 11:59 | 160788.4 | 600.0002 | 5 | 22 | 3.859305 | -3.259975 | 2.979306 | 0.5432451 | 12.59383 | 2.153574
2018-02-05 12:01 | 160908.4 | 720.0014 | 5 | 22 | 3.822745 | -3.26 | 2.979306 | 0.6518977 | 12.59383 | 2.570907
2018-02-05 12:03 | 161028.4 | 840.0006 | 5 | 22 | 3.786035 | -3.25998 | 2.979306 | 0.7605487 | 12.59383 | 2.984268
2018-02-05 12:05 | 161148.4 | 960.0004 | 5 | 22 | 3.751283 | -3.259992 | 2.979306 | 0.8691985 | 12.59383 | 3.393694
2018-02-05 12:07 | 161268.4 | 1080.0003 | 5 | 22 | 3.720098 | -3.259994 | 2.979306 | 0.9778465 | 12.59383 | 3.799541
2018-02-05 12:09 | 161388.4 | 1200.0014 | 5 | 22 | 3.691615 | -3.260016 | 2.979306 | 1.086498 | 12.59383 | 4.202168
2018-02-05 12:11 | 161508.4 | 1320.0009 | 5 | 22 | 3.66444 | -3.25994 | 2.979306 | 1.195148 | 12.59383 | 4.601779
2018-02-05 12:13 | 161628.4 | 1440.0003 | 5 | 22 | 3.638064 | -3.259978 | 2.979306 | 1.303801 | 12.59383 | 4.99848
2018-02-05 12:15 | 161748.4 | 1560.0014 | 5 | 22 | 3.614355 | -3.259969 | 2.979306 | 1.412453 | 12.59383 | 5.392456
2018-02-05 12:17 | 161868.4 | 1680.0005 | 5 | 22 | 3.592377 | -3.26002 | 2.979306 | 1.521101 | 12.59383 | 5.783938
2018-02-05 12:19 | 161988.4 | 1800.0013 | 5 | 22 | 3.572088 | -3.260025 | 2.979306 | 1.629751 | 12.59383 | 6.173135
2018-02-05 12:21 | 162108.4 | 1920.0005 | 5 | 22 | 3.552325 | -3.260049 | 2.979306 | 1.7384 | 12.59383 | 6.560167
2018-02-05 12:23 | 162228.4 | 2040.0005 | 5 | 22 | 3.534337 | -3.26003 | 2.979306 | 1.847053 | 12.59383 | 6.945137
2018-02-05 12:25 | 162348.4 | 2160.0014 | 5 | 22 | 3.517884 | -3.260049 | 2.979306 | 1.955702 | 12.59383 | 7.328237
2018-02-05 12:27 | 162468.4 | 2280.0005 | 5 | 22 | 3.502923 | -3.259974 | 2.979306 | 2.064355 | 12.59383 | 7.709642
2018-02-05 12:29 | 162588.4 | 2400.0009 | 5 | 22 | 3.487801 | -3.259995 | 2.979306 | 2.173001 | 12.59383 | 8.089415
2018-02-05 12:31 | 162708.4 | 2520.0015 | 5 | 22 | 3.470578 | -3.260062 | 2.979306 | 2.281646 | 12.59383 | 8.467416
2018-02-05 12:33 | 162828.4 | 2640.0001 | 5 | 22 | 3.452395 | -3.260045 | 2.979306 | 2.390285 | 12.59383 | 8.843499
2018-02-05 12:35 | 162948.4 | 2760.001 | 5 | 22 | 3.431526 | -3.260082 | 2.979306 | 2.49893 | 12.59383 | 9.217479
2018-02-05 12:37 | 163068.4 | 2880 | 5 | 22 | 3.403939 | -3.260025 | 2.979306 | 2.607577 | 12.59383 | 9.588903
2018-02-05 12:39 | 163188.4 | 3000 | 5 | 22 | 3.359154 | -3.260112 | 2.979306 | 2.71622 | 12.59383 | 9.95651
2018-02-05 12:41 | 163308.4 | 3120.0003 | 5 | 22 | 3.284696 | -3.260065 | 2.979306 | 2.824863 | 12.59383 | 10.31777
2018-02-05 12:43 | 163428.4 | 3240.0003 | 5 | 22 | 3.134577 | -3.260074 | 2.979306 | 2.933517 | 12.59383 | 10.66771
2018-02-05 12:44 | 163478.1 | 3289.7778 | 5 | 22 | 2.999982 | -3.260122 | 2.979306 | 2.978588 | 12.59383 | 10.80629
2018-02-05 12:46 | 163598.2 | 119.9998 | 6 | 22 | 3.462327 | 0 | 2.979306 | 2.978588 | 12.59383 | 10.80629
2018-02-05 12:48 | 163718.2 | 240.0007 | 6 | 22 | 3.482072 | 0 | 2.979306 | 2.978588 | 12.59383 | 10.80629
2018-02-05 12:49 | 163778.2 | 300.0022 | 6 | 22 | 3.486203 | 0 | 2.979306 | 2.978588 | 12.59383 | 10.80629
2018-02-05 12:49 | 163778.2 | 0.0023 | 7 | 23 | 3.486143 | 0 | 0 | 0 | 0 | 0
2018-02-05 12:51 | 163898.3 | 120.0005 | 2 | 23 | 4.033587 | 4.889973 | 0.1623813 | 6.9e-10 | 0.6419919 | 2.406e-09
2018-02-05 12:53 | 164018.3 | 240.0009 | 2 | 23 | 4.074828 | 4.89015 | 0.3253656 | 6.9e-10 | 1.302688 | 2.406e-09
2018-02-05 12:55 | 164138.3 | 360.001 | 2 | 23 | 4.109882 | 4.890156 | 0.4883525 | 6.9e-10 | 1.969845 | 2.406e-09
2018-02-05 12:57 | 164258.3 | 480.0008 | 2 | 23 | 4.137433 | 4.890093 | 0.6513358 | 6.9e-10 | 2.641975 | 2.406e-09
2018-02-05 12:59 | 164378.3 | 600.0002 | 2 | 23 | 4.162412 | 4.890154 | 0.8143118 | 6.9e-10 | 3.318333 | 2.406e-09
2018-02-05 13:01 | 164498.3 | 720.0002 | 2 | 23 | 4.1883 | 4.890179 | 0.9772936 | 6.9e-10 | 3.99881 | 2.406e-09
2018-02-05 13:03 | 164618.3 | 840.0012 | 2 | 23 | 4.200266 | 4.643175 | 1.137861 | 6.9e-10 | 4.6728 | 2.406e-09
2018-02-05 13:05 | 164738.3 | 960.0004 | 2 | 23 | 4.200276 | 4.261829 | 1.286182 | 6.9e-10 | 5.29579 | 2.406e-09
2018-02-05 13:07 | 164858.3 | 1080.0005 | 2 | 23 | 4.200235 | 3.899067 | 1.422093 | 6.9e-10 | 5.866651 | 2.406e-09
2018-02-05 13:09 | 164978.3 | 1200.0006 | 2 | 23 | 4.200288 | 3.575565 | 1.546574 | 6.9e-10 | 6.389505 | 2.406e-09
2018-02-05 13:11 | 165098.3 | 1320.0009 | 2 | 23 | 4.200284 | 3.270422 | 1.660595 | 6.9e-10 | 6.868423 | 2.406e-09
2018-02-05 13:11 | 165102 | 1323.7032 | 2 | 23 | 4.200235 | 3.259996 | 1.663953 | 6.9e-10 | 6.882526 | 2.406e-09
2018-02-05 13:13 | 165221.9777 | 120.0003 | 3 | 23 | 4.221384 | 3.260096 | 1.772223 | 1.095e-09 | 7.338308 | 4.051e-09
2018-02-05 13:15 | 165341.9785 | 240.0011 | 3 | 23 | 4.248373 | 3.26008 | 1.880884 | 1.095e-09 | 7.798433 | 4.051e-09
2018-02-05 13:17 | 165461.9777 | 360.0003 | 3 | 23 | 4.278509 | 3.259823 | 1.989538 | 1.095e-09 | 8.261656 | 4.051e-09
2018-02-05 13:19 | 165581.9784 | 480.001 | 3 | 23 | 4.311026 | 3.259876 | 2.098191 | 1.095e-09 | 8.728272 | 4.051e-09
2018-02-05 13:21 | 165701.9778 | 600.0004 | 3 | 23 | 4.345863 | 3.259871 | 2.206843 | 1.095e-09 | 9.198544 | 4.051e-09
2018-02-05 13:23 | 165821.9777 | 720.0003 | 3 | 23 | 4.383698 | 3.259867 | 2.315493 | 1.095e-09 | 9.672752 | 4.051e-09
2018-02-05 13:25 | 165941.9791 | 840.0017 | 3 | 23 | 4.400334 | 2.926424 | 2.42054 | 1.095e-09 | 10.13462 | 4.051e-09
2018-02-05 13:27 | 166061.9782 | 960.0008 | 3 | 23 | 4.400246 | 2.521881 | 2.511097 | 1.095e-09 | 10.53309 | 4.051e-09
2018-02-05 13:29 | 166181.9787 | 1080.0013 | 3 | 23 | 4.40026 | 2.184923 | 2.589382 | 1.095e-09 | 10.87757 | 4.051e-09
2018-02-05 13:31 | 166301.9779 | 1200.0005 | 3 | 23 | 4.400284 | 1.898938 | 2.657296 | 1.095e-09 | 11.17641 | 4.051e-09
2018-02-05 13:33 | 166421.9782 | 1320.0008 | 3 | 23 | 4.400225 | 1.647197 | 2.716291 | 1.095e-09 | 11.436 | 4.051e-09
2018-02-05 13:35 | 166541.9788 | 1440.0014 | 3 | 23 | 4.400223 | 1.433659 | 2.767503 | 1.095e-09 | 11.66134 | 4.051e-09
2018-02-05 13:37 | 166661.9777 | 1560.0003 | 3 | 23 | 4.400192 | 1.256124 | 2.81225 | 1.095e-09 | 11.85824 | 4.051e-09
2018-02-05 13:39 | 166781.9777 | 1680.0003 | 3 | 23 | 4.400216 | 1.107656 | 2.851561 | 1.095e-09 | 12.03121 | 4.051e-09
2018-02-05 13:41 | 166901.9777 | 1800.0003 | 3 | 23 | 4.400192 | 0.9782486 | 2.886269 | 1.095e-09 | 12.18394 | 4.051e-09
2018-02-05 13:43 | 167021.9777 | 1920.0003 | 3 | 23 | 4.400186 | 0.8636703 | 2.91692 | 1.095e-09 | 12.31881 | 4.051e-09
2018-02-05 13:45 | 167141.9774 | 2040 | 3 | 23 | 4.400211 | 0.7682905 | 2.94407 | 1.095e-09 | 12.43827 | 4.051e-09
2018-02-05 13:47 | 167261.9776 | 2160.0002 | 3 | 23 | 4.400197 | 0.6864567 | 2.968273 | 1.095e-09 | 12.54477 | 4.051e-09
2018-02-05 13:48 | 167319.2373 | 2217.2599 | 3 | 23 | 4.400161 | 0.6519995 | 2.978913 | 1.095e-09 | 12.59159 | 4.051e-09
2018-02-05 13:50 | 167439.3 | 120.0004 | 4 | 23 | 4.338317 | 0 | 2.978913 | 1.095e-09 | 12.59159 | 4.051e-09
2018-02-05 13:52 | 167559.3 | 240.0001 | 4 | 23 | 4.332313 | 0 | 2.978913 | 1.095e-09 | 12.59159 | 4.051e-09
2018-02-05 13:53 | 167619.3 | 300.0029 | 4 | 23 | 4.330585 | 0 | 2.978913 | 1.095e-09 | 12.59159 | 4.051e-09
2018-02-05 13:55 | 167739.4 | 120.0013 | 5 | 23 | 4.025295 | -3.259878 | 2.978913 | 0.1086563 | 12.59159 | 0.4417922
2018-02-05 13:57 | 167859.4 | 240.0015 | 5 | 23 | 3.980767 | -3.259975 | 2.978913 | 0.2173169 | 12.59159 | 0.8766904
2018-02-05 13:59 | 167979.4 | 360.0009 | 5 | 23 | 3.939552 | -3.260014 | 2.978913 | 0.3259725 | 12.59159 | 1.306976
2018-02-05 14:01 | 168099.4 | 480.0011 | 5 | 23 | 3.898432 | -3.260018 | 2.978913 | 0.4346378 | 12.59159 | 1.732831
2018-02-05 14:03 | 168219.4 | 600.0005 | 5 | 23 | 3.859395 | -3.260027 | 2.978913 | 0.5432931 | 12.59159 | 2.154278
2018-02-05 14:05 | 168339.4 | 720.0003 | 5 | 23 | 3.82241 | -3.259985 | 2.978913 | 0.6519464 | 12.59159 | 2.57159
2018-02-05 14:07 | 168459.4 | 840.0001 | 5 | 23 | 3.786995 | -3.260005 | 2.978913 | 0.7606059 | 12.59159 | 2.985004
2018-02-05 14:09 | 168579.4 | 960.0012 | 5 | 23 | 3.752586 | -3.260012 | 2.978913 | 0.8692721 | 12.59159 | 3.394645
2018-02-05 14:11 | 168699.4 | 1080.0011 | 5 | 23 | 3.720681 | -3.260098 | 2.978913 | 0.977931 | 12.59159 | 3.80063
2018-02-05 14:13 | 168819.4 | 1200.0013 | 5 | 23 | 3.691848 | -3.259965 | 2.978913 | 1.086594 | 12.59159 | 4.203341
2018-02-05 14:15 | 168939.4 | 1320.0013 | 5 | 23 | 3.665169 | -3.260056 | 2.978913 | 1.195255 | 12.59159 | 4.603033
2018-02-05 14:17 | 169059.4 | 1440.0013 | 5 | 23 | 3.640032 | -3.25995 | 2.978913 | 1.303911 | 12.59159 | 4.999902
2018-02-05 14:19 | 169179.4 | 1560.0004 | 5 | 23 | 3.615367 | -3.259983 | 2.978913 | 1.412568 | 12.59159 | 5.394075
2018-02-05 14:21 | 169299.4 | 1680.0005 | 5 | 23 | 3.593092 | -3.259989 | 2.978913 | 1.521231 | 12.59159 | 5.785697
2018-02-05 14:23 | 169419.4 | 1800.0013 | 5 | 23 | 3.572668 | -3.259938 | 2.978913 | 1.629887 | 12.59159 | 6.174986
2018-02-05 14:25 | 169539.4 | 1920.0012 | 5 | 23 | 3.554126 | -3.259953 | 2.978913 | 1.738547 | 12.59159 | 6.562175
2018-02-05 14:27 | 169659.4 | 2040.0004 | 5 | 23 | 3.536199 | -3.259945 | 2.978913 | 1.847208 | 12.59159 | 6.947398
2018-02-05 14:29 | 169779.4 | 2160.0006 | 5 | 23 | 3.519018 | -3.259969 | 2.978913 | 1.955869 | 12.59159 | 7.33068
2018-02-05 14:31 | 169899.4 | 2280.0006 | 5 | 23 | 3.503599 | -3.259974 | 2.978913 | 2.064526 | 12.59159 | 7.712207
2018-02-05 14:33 | 170019.4 | 2400.0006 | 5 | 23 | 3.488873 | -3.260007 | 2.978913 | 2.173186 | 12.59159 | 8.092109
2018-02-05 14:35 | 170139.4 | 2520.0014 | 5 | 23 | 3.473039 | -3.25994 | 2.978913 | 2.281847 | 12.59159 | 8.470366
2018-02-05 14:37 | 170259.4 | 2640.0014 | 5 | 23 | 3.454327 | -3.260015 | 2.978913 | 2.390504 | 12.59159 | 8.846744
2018-02-05 14:39 | 170379.4 | 2760.0006 | 5 | 23 | 3.432578 | -3.259996 | 2.978913 | 2.499166 | 12.59159 | 9.220963
2018-02-05 14:41 | 170499.4 | 2880.0014 | 5 | 23 | 3.403681 | -3.260072 | 2.978913 | 2.607829 | 12.59159 | 9.592481
2018-02-05 14:43 | 170619.4 | 3000.0013 | 5 | 23 | 3.360737 | -3.260096 | 2.978913 | 2.71649 | 12.59159 | 9.960181
2018-02-05 14:45 | 170739.4 | 3120.0014 | 5 | 23 | 3.287227 | -3.260122 | 2.978913 | 2.825159 | 12.59159 | 10.32181
2018-02-05 14:47 | 170859.4 | 3240.0014 | 5 | 23 | 3.135103 | -3.260082 | 2.978913 | 2.933824 | 12.59159 | 10.6719
2018-02-05 14:48 | 170909.5 | 3290.1052 | 5 | 23 | 2.99999 | -3.260098 | 2.978913 | 2.979193 | 12.59159 | 10.81141
2018-02-05 14:50 | 171029.5 | 120 | 6 | 23 | 3.464171 | 0 | 2.978913 | 2.979193 | 12.59159 | 10.81141
2018-02-05 14:52 | 171149.5 | 240 | 6 | 23 | 3.483703 | 0 | 2.978913 | 2.979193 | 12.59159 | 10.81141
2018-02-05 14:53 | 171209.5 | 300.0007 | 6 | 23 | 3.487793 | 0 | 2.978913 | 2.979193 | 12.59159 | 10.81141
2018-02-05 14:53 | 171209.5254 | 0.0025 | 7 | 24 | 3.487827 | 0 | 0 | 0 | 0 | 0
2018-02-05 14:55 | 171329.6 | 120.0011 | 2 | 24 | 4.034147 | 4.889874 | 0.1623981 | 0 | 0.6421528 | 0
2018-02-05 14:57 | 171449.6 | 240.0012 | 2 | 24 | 4.075757 | 4.88998 | 0.3253853 | 0 | 1.302991 | 0
2018-02-05 14:59 | 171569.6 | 360.0015 | 2 | 24 | 4.110928 | 4.88983 | 0.4883844 | 0 | 1.970356 | 0
2018-02-05 15:01 | 171689.6 | 480.0005 | 2 | 24 | 4.137389 | 4.88991 | 0.6513668 | 0 | 2.642591 | 0
2018-02-05 15:03 | 171809.6 | 600.0001 | 2 | 24 | 4.161864 | 4.889927 | 0.8143678 | 0 | 3.318955 | 0
2018-02-05 15:05 | 171929.6 | 720 | 2 | 24 | 4.188861 | 4.889887 | 0.9773411 | 0 | 3.999415 | 0
2018-02-05 15:07 | 172049.6 | 840.0008 | 2 | 24 | 4.200296 | 4.626802 | 1.137649 | 0 | 4.672364 | 0
2018-02-05 15:09 | 172169.6 | 960.0013 | 2 | 24 | 4.200269 | 4.245621 | 1.28536 | 0 | 5.292788 | 0
2018-02-05 15:11 | 172289.6 | 1080.001 | 2 | 24 | 4.20022 | 3.903038 | 1.421083 | 0 | 5.862861 | 0
2018-02-05 15:13 | 172409.6 | 1200.0004 | 2 | 24 | 4.200271 | 3.572033 | 1.54572 | 0 | 6.386368 | 0
2018-02-05 15:15 | 172529.6 | 1320.0005 | 2 | 24 | 4.200206 | 3.260059 | 1.659528 | 0 | 6.864389 | 0
2018-02-05 15:15 | 172529.6 | 1320.0258 | 2 | 24 | 4.200207 | 3.259995 | 1.659543 | 0 | 6.86445 | 0
2018-02-05 15:17 | 172649.6 | 120.001 | 3 | 24 | 4.221517 | 3.259911 | 1.76783 | 0 | 7.320318 | 0
2018-02-05 15:19 | 172769.6 | 240.0014 | 3 | 24 | 4.247636 | 3.259886 | 1.876483 | 0 | 7.780385 | 0
2018-02-05 15:21 | 172889.6 | 360.0003 | 3 | 24 | 4.277092 | 3.259892 | 1.985144 | 0 | 8.243508 | 0
2018-02-05 15:23 | 173009.6 | 480.0015 | 3 | 24 | 4.310088 | 3.259907 | 2.093806 | 0 | 8.710038 | 0
2018-02-05 15:25 | 173129.6 | 600.0006 | 3 | 24 | 4.345179 | 3.25989 | 2.202462 | 0 | 9.180242 | 0
2018-02-05 15:27 | 173249.6 | 720.0011 | 3 | 24 | 4.382843 | 3.259966 | 2.311126 | 0 | 9.654432 | 0
2018-02-05 15:29 | 173369.6 | 840.0001 | 3 | 24 | 4.400287 | 2.947172 | 2.4166 | 0 | 10.11813 | 0
2018-02-05 15:31 | 173489.6 | 960.0009 | 3 | 24 | 4.400256 | 2.533045 | 2.507757 | 0 | 10.51924 | 0
2018-02-05 15:33 | 173609.6 | 1080.0013 | 3 | 24 | 4.400289 | 2.191021 | 2.58631 | 0 | 10.8649 | 0
2018-02-05 15:35 | 173729.6 | 1200.0014 | 3 | 24 | 4.400238 | 1.898576 | 2.654331 | 0 | 11.1642 | 0
2018-02-05 15:37 | 173849.6 | 1320.0011 | 3 | 24 | 4.400239 | 1.65297 | 2.713412 | 0 | 11.42418 | 0
2018-02-05 15:39 | 173969.6 | 1440.0004 | 3 | 24 | 4.400259 | 1.442481 | 2.764903 | 0 | 11.65075 | 0
2018-02-05 15:41 | 174089.6 | 1560.0005 | 3 | 24 | 4.400218 | 1.259062 | 2.809827 | 0 | 11.84842 | 0
2018-02-05 15:43 | 174209.6 | 1680.0008 | 3 | 24 | 4.400219 | 1.108352 | 2.8492 | 0 | 12.02168 | 0
2018-02-05 15:45 | 174329.6 | 1800.0008 | 3 | 24 | 4.400202 | 0.9799633 | 2.883931 | 0 | 12.1745 | 0
2018-02-05 15:47 | 174449.6 | 1920.0007 | 3 | 24 | 4.400232 | 0.8702536 | 2.914721 | 0 | 12.30998 | 0
2018-02-05 15:49 | 174569.6 | 2040.0013 | 3 | 24 | 4.400171 | 0.7718496 | 2.942059 | 0 | 12.43027 | 0
2018-02-05 15:51 | 174689.6 | 2160.0016 | 3 | 24 | 4.400121 | 0.6877337 | 2.966356 | 0 | 12.53718 | 0
2018-02-05 15:52 | 174746.9 | 2217.3005 | 3 | 24 | 4.400119 | 0.6519995 | 2.977027 | 0 | 12.58414 | 0
2018-02-05 15:54 | 174867 | 120.0002 | 4 | 24 | 4.337804 | 0 | 2.977027 | 0 | 12.58414 | 0
2018-02-05 15:56 | 174987 | 240.0008 | 4 | 24 | 4.331741 | 0 | 2.977027 | 0 | 12.58414 | 0
2018-02-05 15:57 | 175047 | 300.0014 | 4 | 24 | 4.329986 | 0 | 2.977027 | 0 | 12.58414 | 0
2018-02-05 15:59 | 175167.0659 | 120.0005 | 5 | 24 | 4.023755 | -3.260067 | 2.977027 | 0.1086623 | 12.58414 | 0.4416991
2018-02-05 16:01 | 175287.0654 | 240 | 5 | 24 | 3.978768 | -3.260158 | 2.977027 | 0.2173284 | 12.58414 | 0.8764278
2018-02-05 16:03 | 175407.0664 | 360.001 | 5 | 24 | 3.937634 | -3.260129 | 2.977027 | 0.3259844 | 12.58414 | 1.306491
2018-02-05 16:05 | 175527.0661 | 480.0007 | 5 | 24 | 3.897942 | -3.260196 | 2.977027 | 0.4346598 | 12.58414 | 1.732258
2018-02-05 16:07 | 175647.0663 | 600.0009 | 5 | 24 | 3.858584 | -3.260138 | 2.977027 | 0.5433138 | 12.58414 | 2.153651
2018-02-05 16:09 | 175767.0662 | 720.0008 | 5 | 24 | 3.82089 | -3.26018 | 2.977027 | 0.6519778 | 12.58414 | 2.570864
2018-02-05 16:11 | 175887.0658 | 840.0004 | 5 | 24 | 3.784952 | -3.260091 | 2.977027 | 0.7606429 | 12.58414 | 2.984101
2018-02-05 16:13 | 176007.067 | 960.0016 | 5 | 24 | 3.751381 | -3.260045 | 2.977027 | 0.8693067 | 12.58414 | 3.393529
2018-02-05 16:15 | 176127.0669 | 1080.0015 | 5 | 24 | 3.72046 | -3.260034 | 2.977027 | 0.9779789 | 12.58414 | 3.799501
2018-02-05 16:17 | 176247.0661 | 1200.0007 | 5 | 24 | 3.690724 | -3.260047 | 2.977027 | 1.086642 | 12.58414 | 4.20214
2018-02-05 16:19 | 176367.0669 | 1320.0015 | 5 | 24 | 3.663608 | -3.259962 | 2.977027 | 1.195308 | 12.58414 | 4.601704
2018-02-05 16:21 | 176487.0662 | 1440.0008 | 5 | 24 | 3.638585 | -3.260062 | 2.977027 | 1.303969 | 12.58414 | 4.998417
2018-02-05 16:23 | 176607.0669 | 1560.0015 | 5 | 24 | 3.615293 | -3.26003 | 2.977027 | 1.412637 | 12.58414 | 5.392546
2018-02-05 16:25 | 176727.0662 | 1680.0008 | 5 | 24 | 3.592664 | -3.25994 | 2.977027 | 1.521294 | 12.58414 | 5.784144
2018-02-05 16:27 | 176847.0669 | 1800.0015 | 5 | 24 | 3.571656 | -3.25995 | 2.977027 | 1.629962 | 12.58414 | 6.173383
2018-02-05 16:29 | 176967.0669 | 1920.0015 | 5 | 24 | 3.552904 | -3.25998 | 2.977027 | 1.738616 | 12.58414 | 6.560425
2018-02-05 16:31 | 177087.0661 | 2040.0007 | 5 | 24 | 3.535908 | -3.260032 | 2.977027 | 1.847275 | 12.58414 | 6.945538
2018-02-05 16:33 | 177207.0669 | 2160.0015 | 5 | 24 | 3.519785 | -3.260009 | 2.977027 | 1.955942 | 12.58414 | 7.328899
2018-02-05 16:35 | 177327.0661 | 2280.0007 | 5 | 24 | 3.503195 | -3.259945 | 2.977027 | 2.064604 | 12.58414 | 7.710458
2018-02-05 16:37 | 177447.0661 | 2400.0007 | 5 | 24 | 3.488057 | -3.259972 | 2.977027 | 2.173261 | 12.58414 | 8.090281
2018-02-05 16:39 | 177567.0669 | 2520.0015 | 5 | 24 | 3.472336 | -3.260042 | 2.977027 | 2.281928 | 12.58414 | 8.468473
2018-02-05 16:41 | 177687.0669 | 2640.0015 | 5 | 24 | 3.454706 | -3.260129 | 2.977027 | 2.39059 | 12.58414 | 8.844857
2018-02-05 16:43 | 177807.0662 | 2760.0008 | 5 | 24 | 3.432622 | -3.260098 | 2.977027 | 2.499251 | 12.58414 | 9.219114
2018-02-05 16:45 | 177927.0661 | 2880.0007 | 5 | 24 | 3.402482 | -3.260129 | 2.977027 | 2.607924 | 12.58414 | 9.590597
2018-02-05 16:47 | 178047.0662 | 3000.0008 | 5 | 24 | 3.35831 | -3.260152 | 2.977027 | 2.716581 | 12.58414 | 9.958097
2018-02-05 16:49 | 178167.0654 | 3120 | 5 | 24 | 3.283448 | -3.259839 | 2.977027 | 2.825255 | 12.58414 | 10.3194
2018-02-05 16:51 | 178287.0656 | 3240.0002 | 5 | 24 | 3.127341 | -3.260009 | 2.977027 | 2.933913 | 12.58414 | 10.66894
2018-02-05 16:52 | 178332.9345 | 3285.8691 | 5 | 24 | 2.999986 | -3.25999 | 2.977027 | 2.975442 | 12.58414 | 10.79645
2018-02-05 16:54 | 178453 | 120.0014 | 6 | 24 | 3.464414 | 0 | 2.977027 | 2.975442 | 12.58414 | 10.79645
2018-02-05 16:56 | 178573 | 240.0003 | 6 | 24 | 3.484358 | 0 | 2.977027 | 2.975442 | 12.58414 | 10.79645
2018-02-05 16:57 | 178633 | 300.0021 | 6 | 24 | 3.488492 | 0 | 2.977027 | 2.975442 | 12.58414 | 10.79645
2018-02-05 16:57 | 178633 | 0.0026 | 7 | 25 | 3.488565 | 0 | 0 | 0 | 0 | 0
2018-02-05 16:59 | 178753.1 | 120.0009 | 2 | 25 | 4.034512 | 4.890062 | 0.1623978 | 7.2e-10 | 0.6423762 | 2.511e-09
2018-02-05 17:01 | 178873.1 | 240.0006 | 2 | 25 | 4.076279 | 4.889927 | 0.3253921 | 7.2e-10 | 1.30327 | 2.511e-09
2018-02-05 17:03 | 178993.1 | 360.0012 | 2 | 25 | 4.112308 | 4.889906 | 0.4883767 | 7.2e-10 | 1.970753 | 2.511e-09
2018-02-05 17:05 | 179113.1 | 480.0013 | 2 | 25 | 4.139017 | 4.889906 | 0.6513594 | 7.2e-10 | 2.643246 | 2.511e-09
2018-02-05 17:07 | 179233.1 | 600.0013 | 2 | 25 | 4.162817 | 4.889879 | 0.8143573 | 7.2e-10 | 3.319843 | 2.511e-09
2018-02-05 17:09 | 179353.1 | 720.0006 | 2 | 25 | 4.188643 | 4.889906 | 0.9773415 | 7.2e-10 | 4.000387 | 2.511e-09
2018-02-05 17:11 | 179473.1 | 840.0008 | 2 | 25 | 4.200274 | 4.617691 | 1.137552 | 7.2e-10 | 4.672917 | 2.511e-09
2018-02-05 17:13 | 179593.1 | 960.0012 | 2 | 25 | 4.20027 | 4.228977 | 1.284858 | 7.2e-10 | 5.291641 | 2.511e-09
2018-02-05 17:15 | 179713.1 | 1080.0018 | 2 | 25 | 4.200229 | 3.883062 | 1.419954 | 7.2e-10 | 5.85908 | 2.511e-09
2018-02-05 17:17 | 179833.1 | 1200.0013 | 2 | 25 | 4.200222 | 3.566305 | 1.544095 | 7.2e-10 | 6.380503 | 2.511e-09
2018-02-05 17:19 | 179953.1 | 1320.0008 | 2 | 25 | 4.200277 | 3.261957 | 1.65789 | 7.2e-10 | 6.858471 | 2.511e-09
2018-02-05 17:19 | 179953.7 | 1320.627 | 2 | 25 | 4.200264 | 3.259995 | 1.658453 | 7.2e-10 | 6.860836 | 2.511e-09
2018-02-05 17:21 | 180073.7 | 120.0004 | 3 | 25 | 4.221989 | 3.259863 | 1.766726 | 7.2e-10 | 7.316672 | 2.511e-09
2018-02-05 17:23 | 180193.7 | 240.0013 | 3 | 25 | 4.248528 | 3.259859 | 1.875391 | 7.2e-10 | 7.776868 | 2.511e-09
2018-02-05 17:25 | 180313.7 | 360.0009 | 3 | 25 | 4.277504 | 3.25989 | 1.984054 | 7.2e-10 | 8.240079 | 2.511e-09
2018-02-05 17:27 | 180433.7 | 480.0004 | 3 | 25 | 4.309352 | 3.259899 | 2.092711 | 7.2e-10 | 8.706565 | 2.511e-09
2018-02-05 17:29 | 180553.7 | 600.0026 | 3 | 25 | 4.344773 | 3.259855 | 2.201364 | 7.2e-10 | 9.17668 | 2.511e-09
2018-02-05 17:31 | 180673.7 | 720.0008 | 3 | 25 | 4.382852 | 3.259928 | 2.310022 | 7.2e-10 | 9.650822 | 2.511e-09
2018-02-05 17:33 | 180793.7 | 840.0015 | 3 | 25 | 4.400292 | 2.945496 | 2.415434 | 7.2e-10 | 10.11425 | 2.511e-09
2018-02-05 17:35 | 180913.7 | 960.0003 | 3 | 25 | 4.400306 | 2.542217 | 2.50666 | 7.2e-10 | 10.51567 | 2.511e-09
2018-02-05 17:37 | 181033.7 | 1080.001 | 3 | 25 | 4.400213 | 2.194925 | 2.585495 | 7.2e-10 | 10.86257 | 2.511e-09
2018-02-05 17:39 | 181153.7 | 1200.0015 | 3 | 25 | 4.400254 | 1.897598 | 2.653551 | 7.2e-10 | 11.16203 | 2.511e-09
2018-02-05 17:41 | 181273.7 | 1320.0005 | 3 | 25 | 4.400239 | 1.650592 | 2.712563 | 7.2e-10 | 11.4217 | 2.511e-09
2018-02-05 17:43 | 181393.7 | 1440.0012 | 3 | 25 | 4.400215 | 1.441093 | 2.763999 | 7.2e-10 | 11.64802 | 2.511e-09
2018-02-05 17:45 | 181513.7 | 1560.0018 | 3 | 25 | 4.400261 | 1.264459 | 2.809002 | 7.2e-10 | 11.84605 | 2.511e-09
2018-02-05 17:47 | 181633.7 | 1680.0014 | 3 | 25 | 4.400208 | 1.108032 | 2.848468 | 7.2e-10 | 12.01971 | 2.511e-09
2018-02-05 17:49 | 181753.7 | 1800.0008 | 3 | 25 | 4.400202 | 0.9783154 | 2.883159 | 7.2e-10 | 12.17235 | 2.511e-09
2018-02-05 17:51 | 181873.7 | 1920.0008 | 3 | 25 | 4.400218 | 0.8673515 | 2.913854 | 7.2e-10 | 12.30742 | 2.511e-09
2018-02-05 17:53 | 181993.7 | 2040.0013 | 3 | 25 | 4.400199 | 0.7735443 | 2.941156 | 7.2e-10 | 12.42755 | 2.511e-09
2018-02-05 17:55 | 182113.7 | 2160.0013 | 3 | 25 | 4.400144 | 0.6895971 | 2.965518 | 7.2e-10 | 12.53475 | 2.511e-09
2018-02-05 17:56 | 182173.5 | 2219.776 | 3 | 25 | 4.400199 | 0.6519794 | 2.976651 | 7.2e-10 | 12.58374 | 2.511e-09
2018-02-05 17:58 | 182293.5 | 120.0013 | 4 | 25 | 4.338013 | 0 | 2.976651 | 7.2e-10 | 12.58374 | 2.511e-09
2018-02-05 18:00 | 182413.5 | 240.001 | 4 | 25 | 4.332035 | 0 | 2.976651 | 7.2e-10 | 12.58374 | 2.511e-09
2018-02-05 18:01 | 182473.5 | 300.0024 | 4 | 25 | 4.330258 | 0 | 2.976651 | 7.2e-10 | 12.58374 | 2.511e-09
2018-02-05 18:03 | 182593.6 | 120.0008 | 5 | 25 | 4.024465 | -3.259974 | 2.976651 | 0.108652 | 12.58374 | 0.4416946
2018-02-05 18:05 | 182713.6 | 240.0007 | 5 | 25 | 3.978477 | -3.259952 | 2.976651 | 0.2173106 | 12.58374 | 0.8764326
2018-02-05 18:07 | 182833.6 | 360.001 | 5 | 25 | 3.936835 | -3.259983 | 2.976651 | 0.3259761 | 12.58374 | 1.306467
2018-02-05 18:09 | 182953.6 | 480.0002 | 5 | 25 | 3.897138 | -3.259996 | 2.976651 | 0.4346322 | 12.58374 | 1.732059
2018-02-05 18:11 | 183073.6 | 600.0011 | 5 | 25 | 3.859362 | -3.2599 | 2.976651 | 0.5432897 | 12.58374 | 2.153449
2018-02-05 18:13 | 183193.6 | 720.0001 | 5 | 25 | 3.822369 | -3.25999 | 2.976651 | 0.6519547 | 12.58374 | 2.570819
2018-02-05 18:15 | 183313.6 | 840.0005 | 5 | 25 | 3.785646 | -3.25992 | 2.976651 | 0.7606096 | 12.58374 | 2.984125
2018-02-05 18:17 | 183433.6 | 960.0009 | 5 | 25 | 3.751445 | -3.259921 | 2.976651 | 0.8692632 | 12.58374 | 3.393568
2018-02-05 18:19 | 183553.6 | 1080.0014 | 5 | 25 | 3.720535 | -3.259967 | 2.976651 | 0.9779239 | 12.58374 | 3.799492
2018-02-05 18:21 | 183673.6 | 1200 | 5 | 25 | 3.691655 | -3.259953 | 2.976651 | 1.086589 | 12.58374 | 4.202201
2018-02-05 18:23 | 183793.6 | 1320.0003 | 5 | 25 | 3.66351 | -3.259927 | 2.976651 | 1.19524 | 12.58374 | 4.60177
2018-02-05 18:25 | 183913.6 | 1440.0005 | 5 | 25 | 3.637862 | -3.259965 | 2.976651 | 1.303898 | 12.58374 | 4.998415
2018-02-05 18:27 | 184033.6 | 1560.0007 | 5 | 25 | 3.614281 | -3.25987 | 2.976651 | 1.412566 | 12.58374 | 5.392439
2018-02-05 18:29 | 184153.6 | 1680.0006 | 5 | 25 | 3.592622 | -3.259908 | 2.976651 | 1.52122 | 12.58374 | 5.783953
2018-02-05 18:31 | 184273.6 | 1800.0007 | 5 | 25 | 3.571835 | -3.259978 | 2.976651 | 1.629877 | 12.58374 | 6.173183
2018-02-05 18:33 | 184393.6 | 1920.0007 | 5 | 25 | 3.552004 | -3.259943 | 2.976651 | 1.738531 | 12.58374 | 6.560174
2018-02-05 18:35 | 184513.6 | 2040.0014 | 5 | 25 | 3.534552 | -3.259974 | 2.976651 | 1.847199 | 12.58374 | 6.945198
2018-02-05 18:37 | 184633.6 | 2160.0007 | 5 | 25 | 3.518763 | -3.259912 | 2.976651 | 1.955857 | 12.58374 | 7.328383
2018-02-05 18:39 | 184753.6 | 2280.0015 | 5 | 25 | 3.503745 | -3.259928 | 2.976651 | 2.06451 | 12.58374 | 7.709891
2018-02-05 18:41 | 184873.6 | 2400.0016 | 5 | 25 | 3.487293 | -3.259921 | 2.976651 | 2.173177 | 12.58374 | 8.089751
2018-02-05 18:43 | 184993.6 | 2520 | 5 | 25 | 3.47089 | -3.25993 | 2.976651 | 2.281829 | 12.58374 | 8.467758
2018-02-05 18:45 | 185113.6 | 2640.0008 | 5 | 25 | 3.453241 | -3.259987 | 2.976651 | 2.390494 | 12.58374 | 8.843988
2018-02-05 18:47 | 185233.6 | 2760.0008 | 5 | 25 | 3.432607 | -3.260027 | 2.976651 | 2.499146 | 12.58374 | 9.218113
2018-02-05 18:49 | 185353.6 | 2880.0011 | 5 | 25 | 3.403636 | -3.260016 | 2.976651 | 2.60781 | 12.58374 | 9.589649
2018-02-05 18:51 | 185473.6 | 3000.0006 | 5 | 25 | 3.357518 | -3.259962 | 2.976651 | 2.71647 | 12.58374 | 9.95715
2018-02-05 18:53 | 185593.6 | 3120.0005 | 5 | 25 | 3.283326 | -3.260054 | 2.976651 | 2.825137 | 12.58374 | 10.31836
2018-02-05 18:55 | 185713.6 | 3240.0011 | 5 | 25 | 3.130128 | -3.260132 | 2.976651 | 2.933801 | 12.58374 | 10.66802
2018-02-05 18:56 | 185761 | 3287.378 | 5 | 25 | 2.999999 | -3.260082 | 2.976651 | 2.976698 | 12.58374 | 10.79981
2018-02-05 18:58 | 185881 | 120.001 | 6 | 25 | 3.461506 | 0 | 2.976651 | 2.976698 | 12.58374 | 10.79981
2018-02-05 19:00 | 186001 | 240.0003 | 6 | 25 | 3.4812 | 0 | 2.976651 | 2.976698 | 12.58374 | 10.79981
2018-02-05 19:01 | 186061 | 300.0021 | 6 | 25 | 3.48526 | 0 | 2.976651 | 2.976698 | 12.58374 | 10.79981
2018-02-05 19:01 | 186061 | 0.0023 | 7 | 26 | 3.485283 | 0 | 0 | 0 | 0 | 0
2018-02-05 19:03 | 186181.1 | 120.0001 | 2 | 26 | 4.033819 | 4.890036 | 0.1623952 | 0 | 0.6420428 | 0
2018-02-05 19:05 | 186301.1 | 240.0003 | 2 | 26 | 4.07446 | 4.890041 | 0.3253759 | 0 | 1.302719 | 0
2018-02-05 19:07 | 186421.1 | 360.0008 | 2 | 26 | 4.10966 | 4.890106 | 0.4883768 | 0 | 1.969869 | 0
2018-02-05 19:09 | 186541.1 | 480.0013 | 2 | 26 | 4.137756 | 4.890078 | 0.6513699 | 0 | 2.642085 | 0
2018-02-05 19:11 | 186661.1 | 600.0001 | 2 | 26 | 4.162343 | 4.890078 | 0.814374 | 0 | 3.318562 | 0
2018-02-05 19:13 | 186781.1 | 720.0009 | 2 | 26 | 4.188199 | 4.89006 | 0.9773635 | 0 | 3.999073 | 0
2018-02-05 19:15 | 186901.1 | 840.0001 | 2 | 26 | 4.200261 | 4.641926 | 1.137977 | 0 | 4.673245 | 0
2018-02-05 19:17 | 187021.1 | 960.0002 | 2 | 26 | 4.200202 | 4.244734 | 1.286085 | 0 | 5.295338 | 0
2018-02-05 19:19 | 187141.1 | 1080.0002 | 2 | 26 | 4.200238 | 3.887976 | 1.421484 | 0 | 5.864049 | 0
2018-02-05 19:21 | 187261.1 | 1200.0002 | 2 | 26 | 4.200242 | 3.566351 | 1.545721 | 0 | 6.385873 | 0
2018-02-05 19:23 | 187381.1 | 1320.0008 | 2 | 26 | 4.200279 | 3.261887 | 1.659447 | 0 | 6.863552 | 0
2018-02-05 19:23 | 187381.6 | 1320.5056 | 2 | 26 | 4.200255 | 3.259993 | 1.659906 | 0 | 6.865478 | 0
2018-02-05 19:25 | 187501.6 | 120.0011 | 3 | 26 | 4.221618 | 3.260138 | 1.768185 | 0 | 7.321315 | 0
2018-02-05 19:27 | 187621.6 | 240.0008 | 3 | 26 | 4.248994 | 3.260145 | 1.876853 | 0 | 7.781528 | 0
2018-02-05 19:29 | 187741.6 | 360.0002 | 3 | 26 | 4.278763 | 3.259846 | 1.985511 | 0 | 8.244807 | 0
2018-02-05 19:31 | 187861.6 | 480.0014 | 3 | 26 | 4.311038 | 3.259857 | 2.094184 | 0 | 8.711524 | 0
2018-02-05 19:33 | 187981.6 | 600.0003 | 3 | 26 | 4.345939 | 3.259817 | 2.202844 | 0 | 9.181828 | 0
2018-02-05 19:35 | 188101.6 | 720.0002 | 3 | 26 | 4.384131 | 3.259876 | 2.311502 | 0 | 9.656091 | 0
2018-02-05 19:37 | 188221.6 | 840.0004 | 3 | 26 | 4.400247 | 2.924128 | 2.416461 | 0 | 10.11759 | 0
2018-02-05 19:39 | 188341.6 | 960.0021 | 3 | 26 | 4.40027 | 2.520672 | 2.506988 | 0 | 10.51593 | 0
2018-02-05 19:41 | 188461.6 | 1080.0018 | 3 | 26 | 4.400247 | 2.182554 | 2.585211 | 0 | 10.86013 | 0
2018-02-05 19:43 | 188581.6 | 1200.0012 | 3 | 26 | 4.400229 | 1.894491 | 2.65304 | 0 | 11.1586 | 0
2018-02-05 19:45 | 188701.6 | 1320.0001 | 3 | 26 | 4.400255 | 1.644003 | 2.711902 | 0 | 11.41761 | 0
2018-02-05 19:47 | 188821.6 | 1440.0005 | 3 | 26 | 4.400244 | 1.435087 | 2.763098 | 0 | 11.64288 | 0
2018-02-05 19:49 | 188941.6 | 1560.0017 | 3 | 26 | 4.400213 | 1.257964 | 2.807882 | 0 | 11.83994 | 0
2018-02-05 19:51 | 189061.6 | 1680.0004 | 3 | 26 | 4.400195 | 1.108077 | 2.847255 | 0 | 12.01319 | 0
2018-02-05 19:53 | 189181.6 | 1800.0015 | 3 | 26 | 4.400218 | 0.9779291 | 2.881979 | 0 | 12.16598 | 0
2018-02-05 19:55 | 189301.6 | 1920.0011 | 3 | 26 | 4.400219 | 0.8656712 | 2.912637 | 0 | 12.30088 | 0
2018-02-05 19:57 | 189421.6 | 2040.0016 | 3 | 26 | 4.400173 | 0.7702713 | 2.93986 | 0 | 12.42067 | 0
2018-02-05 19:59 | 189541.6 | 2160.0011 | 3 | 26 | 4.400192 | 0.6905842 | 2.964155 | 0 | 12.52757 | 0
2018-02-05 20:00 | 189603.4 | 2221.772 | 3 | 26 | 4.400156 | 0.6519976 | 2.975665 | 0 | 12.57822 | 0
2018-02-05 20:02 | 189723.4 | 120.0004 | 4 | 26 | 4.337713 | 0 | 2.975665 | 0 | 12.57822 | 0
2018-02-05 20:04 | 189843.4 | 240.0007 | 4 | 26 | 4.331697 | 0 | 2.975665 | 0 | 12.57822 | 0
2018-02-05 20:05 | 189903.4 | 300.0027 | 4 | 26 | 4.329969 | 0 | 2.975665 | 0 | 12.57822 | 0
2018-02-05 20:07 | 190023.5 | 120.0007 | 5 | 26 | 4.022006 | -3.260036 | 2.975665 | 0.1086547 | 12.57822 | 0.4414636
2018-02-05 20:09 | 190143.5 | 240.001 | 5 | 26 | 3.977564 | -3.26006 | 2.975665 | 0.2173171 | 12.57822 | 0.8760178
2018-02-05 20:11 | 190263.5 | 360.0007 | 5 | 26 | 3.93595 | -3.260056 | 2.975665 | 0.3259899 | 12.57822 | 1.306013
2018-02-05 20:13 | 190383.5 | 480.001 | 5 | 26 | 3.8955 | -3.260091 | 2.975665 | 0.4346571 | 12.57822 | 1.731492
2018-02-05 20:15 | 190503.5 | 600.0006 | 5 | 26 | 3.857502 | -3.26 | 2.975665 | 0.5433111 | 12.57822 | 2.152675
2018-02-05 20:17 | 190623.5 | 720.0015 | 5 | 26 | 3.821197 | -3.260032 | 2.975665 | 0.6519771 | 12.57822 | 2.569866
2018-02-05 20:19 | 190743.5 | 840.0015 | 5 | 26 | 3.785302 | -3.260047 | 2.975665 | 0.7606366 | 12.57822 | 2.98312
2018-02-05 20:21 | 190863.5 | 960.0014 | 5 | 26 | 3.750191 | -3.260067 | 2.975665 | 0.8693134 | 12.57822 | 3.392562
2018-02-05 20:23 | 190983.5 | 1080.0012 | 5 | 26 | 3.718584 | -3.260005 | 2.975665 | 0.9779673 | 12.57822 | 3.798289
2018-02-05 20:25 | 191103.5 | 1200.0015 | 5 | 26 | 3.689532 | -3.260049 | 2.975665 | 1.08664 | 12.57822 | 4.2008
2018-02-05 20:27 | 191223.5 | 1320.0008 | 5 | 26 | 3.662627 | -3.260078 | 2.975665 | 1.195301 | 12.57822 | 4.600229
2018-02-05 20:29 | 191343.5 | 1440.0013 | 5 | 26 | 3.636894 | -3.260042 | 2.975665 | 1.303958 | 12.57822 | 4.996796
2018-02-05 20:31 | 191463.5 | 1560.0015 | 5 | 26 | 3.612464 | -3.260007 | 2.975665 | 1.412628 | 12.57822 | 5.390666
2018-02-05 20:33 | 191583.5 | 1680.0004 | 5 | 26 | 3.590286 | -3.260065 | 2.975665 | 1.521282 | 12.57822 | 5.781953
2018-02-05 20:35 | 191703.5 | 1800.0006 | 5 | 26 | 3.569846 | -3.259982 | 2.975665 | 1.62995 | 12.57822 | 6.170974
2018-02-05 20:37 | 191823.5 | 1920.001 | 5 | 26 | 3.550833 | -3.259912 | 2.975665 | 1.738607 | 12.57822 | 6.557813
2018-02-05 20:39 | 191943.5 | 2040.0004 | 5 | 26 | 3.532458 | -3.259956 | 2.975665 | 1.847261 | 12.57822 | 6.942616
2018-02-05 20:41 | 192063.5 | 2160.0017 | 5 | 26 | 3.515999 | -3.260154 | 2.975665 | 1.955932 | 12.57822 | 7.325589
2018-02-05 20:43 | 192183.5 | 2280.0012 | 5 | 26 | 3.50072 | -3.25996 | 2.975665 | 2.064586 | 12.57822 | 7.706777
2018-02-05 20:45 | 192303.5 | 2400.0017 | 5 | 26 | 3.485565 | -3.259996 | 2.975665 | 2.173258 | 12.57822 | 8.086384
2018-02-05 20:47 | 192423.5 | 2520.0012 | 5 | 26 | 3.469025 | -3.26002 | 2.975665 | 2.281911 | 12.57822 | 8.464226
2018-02-05 20:49 | 192543.5 | 2640.0008 | 5 | 26 | 3.450562 | -3.260074 | 2.975665 | 2.390579 | 12.57822 | 8.840209
2018-02-05 20:51 | 192663.5 | 2760.0004 | 5 | 26 | 3.428342 | -3.260065 | 2.975665 | 2.499243 | 12.57822 | 9.214004
2018-02-05 20:53 | 192783.5 | 2880.0007 | 5 | 26 | 3.398637 | -3.260056 | 2.975665 | 2.607903 | 12.57822 | 9.585006
2018-02-05 20:55 | 192903.5 | 3000.0011 | 5 | 26 | 3.35315 | -3.26012 | 2.975665 | 2.716565 | 12.57822 | 9.952043
2018-02-05 20:57 | 193023.5 | 3120.0014 | 5 | 26 | 3.274664 | -3.26014 | 2.975665 | 2.82523 | 12.57822 | 10.31258
2018-02-05 20:59 | 193143.5 | 3240.0002 | 5 | 26 | 3.114694 | -3.259845 | 2.975665 | 2.933885 | 12.57822 | 10.66097
2018-02-05 20:59 | 193184.8 | 3281.2662 | 5 | 26 | 2.999999 | -3.259947 | 2.975665 | 2.971249 | 12.57822 | 10.7754
2018-02-05 21:01 | 193304.8 | 120.0003 | 6 | 26 | 3.470054 | 0 | 2.975665 | 2.971249 | 12.57822 | 10.7754
2018-02-05 21:03 | 193424.8 | 239.9999 | 6 | 26 | 3.490507 | 0 | 2.975665 | 2.971249 | 12.57822 | 10.7754
2018-02-05 21:04 | 193484.8 | 300.002 | 6 | 26 | 3.494821 | 0 | 2.975665 | 2.971249 | 12.57822 | 10.7754
2018-02-05 21:04 | 193484.9 | 0.0026 | 7 | 27 | 3.49486 | 0 | 0 | 0 | 0 | 0
2018-02-05 21:06 | 193604.9 | 120.0002 | 2 | 27 | 4.038227 | 4.889824 | 0.1623799 | 0 | 0.6431606 | 0
2018-02-05 21:08 | 193724.9 | 240.0001 | 2 | 27 | 4.079463 | 4.889877 | 0.3253594 | 0 | 1.304591 | 0
2018-02-05 21:10 | 193844.9 | 360.0013 | 2 | 27 | 4.114147 | 4.890137 | 0.4883408 | 0 | 1.972467 | 0
2018-02-05 21:12 | 193964.9 | 480.0001 | 2 | 27 | 4.140197 | 4.890127 | 0.6513124 | 0 | 2.645147 | 0
2018-02-05 21:14 | 194084.9 | 600.0014 | 2 | 27 | 4.165327 | 4.889925 | 0.814294 | 0 | 3.321943 | 0
2018-02-05 21:16 | 194204.9 | 720 | 2 | 27 | 4.191782 | 4.889784 | 0.9772694 | 0 | 4.002927 | 0
2018-02-05 21:18 | 194324.9 | 840.0004 | 2 | 27 | 4.200283 | 4.585285 | 1.13657 | 0 | 4.671819 | 0
2018-02-05 21:20 | 194444.9 | 960 | 2 | 27 | 4.200252 | 4.208763 | 1.282999 | 0 | 5.286858 | 0
2018-02-05 21:22 | 194564.9 | 1080.0004 | 2 | 27 | 4.200262 | 3.871159 | 1.417623 | 0 | 5.852314 | 0
2018-02-05 21:24 | 194684.9 | 1200.0008 | 2 | 27 | 4.200268 | 3.543459 | 1.541069 | 0 | 6.370817 | 0
2018-02-05 21:26 | 194799.5 | 1314.5946 | 2 | 27 | 4.200232 | 3.259974 | 1.649303 | 0 | 6.825427 | 0
2018-02-05 21:28 | 194919.6 | 120.0016 | 3 | 27 | 4.220887 | 3.260092 | 1.757577 | 1.234e-09 | 7.281209 | 5.013e-09
2018-02-05 21:30 | 195039.6 | 240.0012 | 3 | 27 | 4.246547 | 3.260029 | 1.86623 | 1.234e-09 | 7.741183 | 5.013e-09
2018-02-05 21:32 | 195159.6 | 360.001 | 3 | 27 | 4.276313 | 3.260086 | 1.974885 | 1.234e-09 | 8.204167 | 5.013e-09
2018-02-05 21:34 | 195279.6 | 480.0007 | 3 | 27 | 4.30897 | 3.260109 | 2.083544 | 1.234e-09 | 8.670595 | 5.013e-09
2018-02-05 21:36 | 195399.6 | 600.0006 | 3 | 27 | 4.343419 | 3.260138 | 2.192197 | 1.234e-09 | 9.140627 | 5.013e-09
2018-02-05 21:38 | 195519.6 | 720.0006 | 3 | 27 | 4.380404 | 3.260176 | 2.300857 | 1.234e-09 | 9.614572 | 5.013e-09
2018-02-05 21:40 | 195639.6 | 840.0006 | 3 | 27 | 4.400284 | 2.974756 | 2.406962 | 1.234e-09 | 10.08091 | 5.013e-09
2018-02-05 21:42 | 195759.6 | 960.0006 | 3 | 27 | 4.400259 | 2.55176 | 2.498792 | 1.234e-09 | 10.48499 | 5.013e-09
2018-02-05 21:44 | 195879.6 | 1080.0016 | 3 | 27 | 4.400259 | 2.207237 | 2.577948 | 1.234e-09 | 10.8333 | 5.013e-09
2018-02-05 21:46 | 195999.6 | 1200.0014 | 3 | 27 | 4.400253 | 1.916071 | 2.646514 | 1.234e-09 | 11.13501 | 5.013e-09
2018-02-05 21:48 | 196119.6 | 1320.0015 | 3 | 27 | 4.40024 | 1.668125 | 2.706128 | 1.234e-09 | 11.39732 | 5.013e-09
2018-02-05 21:50 | 196239.6 | 1440.0014 | 3 | 27 | 4.400192 | 1.449718 | 2.758019 | 1.234e-09 | 11.62565 | 5.013e-09
2018-02-05 21:52 | 196359.6 | 1560.0014 | 3 | 27 | 4.400255 | 1.268456 | 2.803213 | 1.234e-09 | 11.82452 | 5.013e-09
2018-02-05 21:54 | 196479.6 | 1680.0015 | 3 | 27 | 4.400186 | 1.114331 | 2.842846 | 1.234e-09 | 11.99891 | 5.013e-09
2018-02-05 21:56 | 196599.6 | 1800.0006 | 3 | 27 | 4.400208 | 0.9857941 | 2.877786 | 1.234e-09 | 12.15266 | 5.013e-09
2018-02-05 21:58 | 196719.6 | 1920.0015 | 3 | 27 | 4.400228 | 0.8739996 | 2.908726 | 1.234e-09 | 12.2888 | 5.013e-09
2018-02-05 22:00 | 196839.6 | 2040.0014 | 3 | 27 | 4.400197 | 0.774478 | 2.936135 | 1.234e-09 | 12.4094 | 5.013e-09
2018-02-05 22:02 | 196959.6 | 2160 | 3 | 27 | 4.400194 | 0.6910305 | 2.960518 | 1.234e-09 | 12.51669 | 5.013e-09
2018-02-05 22:03 | 197022.5 | 2222.9472 | 3 | 27 | 4.400169 | 0.6519976 | 2.972256 | 1.234e-09 | 12.56834 | 5.013e-09
2018-02-05 22:05 | 197142.5 | 120.0007 | 4 | 27 | 4.337941 | 0 | 2.972256 | 1.234e-09 | 12.56834 | 5.013e-09
2018-02-05 22:07 | 197262.5 | 240.0004 | 4 | 27 | 4.331933 | 0 | 2.972256 | 1.234e-09 | 12.56834 | 5.013e-09
2018-02-05 22:08 | 197322.5 | 300.0015 | 4 | 27 | 4.330179 | 0 | 2.972256 | 1.234e-09 | 12.56834 | 5.013e-09
2018-02-05 22:10 | 197442.6 | 120.0002 | 5 | 27 | 4.023354 | -3.259789 | 2.972256 | 0.1086441 | 12.56834 | 0.4415688
2018-02-05 22:12 | 197562.6 | 240.0011 | 5 | 27 | 3.978128 | -3.260151 | 2.972256 | 0.2172934 | 12.56834 | 0.8761813
2018-02-05 22:14 | 197682.6 | 360.0001 | 5 | 27 | 3.937171 | -3.259821 | 2.972256 | 0.3259447 | 12.56834 | 1.306157
2018-02-05 22:16 | 197802.6 | 480.0001 | 5 | 27 | 3.897444 | -3.259932 | 2.972256 | 0.4345922 | 12.56834 | 1.731758
2018-02-05 22:18 | 197922.6 | 600.0019 | 5 | 27 | 3.858016 | -3.260151 | 2.972256 | 0.5432398 | 12.56834 | 2.153044
2018-02-05 22:20 | 198042.6 | 720.0013 | 5 | 27 | 3.821064 | -3.259843 | 2.972256 | 0.6518922 | 12.56834 | 2.570204
2018-02-05 22:22 | 198162.6 | 840.0006 | 5 | 27 | 3.785459 | -3.259989 | 2.972256 | 0.7605408 | 12.56834 | 2.983408
2018-02-05 22:24 | 198282.6 | 960.0007 | 5 | 27 | 3.75186 | -3.259948 | 2.972256 | 0.8691906 | 12.56834 | 3.392854
2018-02-05 22:26 | 198402.6 | 1080.0007 | 5 | 27 | 3.719748 | -3.260187 | 2.972256 | 0.9778486 | 12.56834 | 3.798772
2018-02-05 22:28 | 198522.6 | 1200.0016 | 5 | 27 | 3.690115 | -3.26016 | 2.972256 | 1.086504 | 12.56834 | 4.201299
2018-02-05 22:30 | 198642.6 | 1320.0007 | 5 | 27 | 3.662979 | -3.260116 | 2.972256 | 1.195155 | 12.56834 | 4.600741
2018-02-05 22:32 | 198762.6 | 1440.0007 | 5 | 27 | 3.637784 | -3.260144 | 2.972256 | 1.303813 | 12.56834 | 4.997357
2018-02-05 22:34 | 198882.6 | 1560.0008 | 5 | 27 | 3.614051 | -3.260149 | 2.972256 | 1.412464 | 12.56834 | 5.391314
2018-02-05 22:36 | 199002.6 | 1680.0015 | 5 | 27 | 3.590915 | -3.259841 | 2.972256 | 1.521117 | 12.56834 | 5.782719
2018-02-05 22:38 | 199122.6 | 1800.0007 | 5 | 27 | 3.57021 | -3.26005 | 2.972256 | 1.629768 | 12.56834 | 6.171731
2018-02-05 22:40 | 199242.6 | 1920.0007 | 5 | 27 | 3.551603 | -3.260105 | 2.972256 | 1.73842 | 12.56834 | 6.558613
2018-02-05 22:42 | 199362.6 | 2040.0015 | 5 | 27 | 3.534455 | -3.260187 | 2.972256 | 1.847074 | 12.56834 | 6.94357
2018-02-05 22:44 | 199482.6 | 2160.0008 | 5 | 27 | 3.517627 | -3.260069 | 2.972256 | 1.95573 | 12.56834 | 7.326701
2018-02-05 22:46 | 199602.6 | 2280.0015 | 5 | 27 | 3.501602 | -3.259796 | 2.972256 | 2.06438 | 12.56834 | 7.707999
2018-02-05 22:48 | 199722.6 | 2400.0007 | 5 | 27 | 3.48663 | -3.259978 | 2.972256 | 2.173022 | 12.56834 | 8.087602
2018-02-05 22:50 | 199842.6 | 2520.0007 | 5 | 27 | 3.471217 | -3.26014 | 2.972256 | 2.281667 | 12.56834 | 8.465575
2018-02-05 22:52 | 199962.6 | 2640.0007 | 5 | 27 | 3.453511 | -3.260169 | 2.972256 | 2.390322 | 12.56834 | 8.841809
2018-02-05 22:54 | 200082.6 | 2760.0007 | 5 | 27 | 3.430208 | -3.260074 | 2.972256 | 2.49897 | 12.56834 | 9.215812
2018-02-05 22:56 | 200202.6 | 2880.0007 | 5 | 27 | 3.400612 | -3.260124 | 2.972256 | 2.607617 | 12.56834 | 9.586982
2018-02-05 22:58 | 200322.6 | 3000.0007 | 5 | 27 | 3.356045 | -3.260036 | 2.972256 | 2.716259 | 12.56834 | 9.954178
2018-02-05 23:00 | 200442.6 | 3120.0015 | 5 | 27 | 3.281747 | -3.26008 | 2.972256 | 2.824909 | 12.56834 | 10.31519
2018-02-05 23:02 | 200562.6 | 3240.0015 | 5 | 27 | 3.123452 | -3.260154 | 2.972256 | 2.933561 | 12.56834 | 10.66447
2018-02-05 23:03 | 200606.7 | 3284.1246 | 5 | 27 | 2.999981 | -3.26018 | 2.972256 | 2.973515 | 12.56834 | 10.78704
2018-02-05 23:05 | 200726.8 | 120.0008 | 6 | 27 | 3.465452 | 0 | 2.972256 | 2.973515 | 12.56834 | 10.78704
2018-02-05 23:07 | 200846.8 | 240.0005 | 6 | 27 | 3.485539 | 0 | 2.972256 | 2.973515 | 12.56834 | 10.78704
2018-02-05 23:08 | 200906.8 | 300.0037 | 6 | 27 | 3.48965 | 0 | 2.972256 | 2.973515 | 12.56834 | 10.78704
2018-02-05 23:08 | 200906.8 | 0.0024 | 7 | 28 | 3.489565 | 0 | 0 | 0 | 0 | 0
2018-02-05 23:10 | 201026.9 | 120.0005 | 2 | 28 | 4.035693 | 4.890162 | 0.1623829 | 5.468e-09 | 0.6425224 | 1.908e-08
2018-02-05 23:12 | 201146.9 | 240.0011 | 2 | 28 | 4.078283 | 4.890142 | 0.3253565 | 5.468e-09 | 1.303613 | 1.908e-08
2018-02-05 23:14 | 201266.9 | 360.0003 | 2 | 28 | 4.113692 | 4.889887 | 0.4883288 | 5.468e-09 | 1.971299 | 1.908e-08
2018-02-05 23:16 | 201386.9 | 480.0015 | 2 | 28 | 4.140349 | 4.889936 | 0.6513057 | 5.468e-09 | 2.643985 | 1.908e-08
2018-02-05 23:18 | 201506.9 | 600.0009 | 2 | 28 | 4.16421 | 4.889925 | 0.8142742 | 5.468e-09 | 3.320659 | 1.908e-08
2018-02-05 23:20 | 201626.9 | 720.0005 | 2 | 28 | 4.190647 | 4.88995 | 0.9772516 | 5.468e-09 | 4.001437 | 1.908e-08
2018-02-05 23:22 | 201746.9 | 840.0008 | 2 | 28 | 4.200257 | 4.589998 | 1.136735 | 5.468e-09 | 4.671046 | 1.908e-08
2018-02-05 23:24 | 201866.9 | 960.0012 | 2 | 28 | 4.200276 | 4.206821 | 1.283223 | 5.468e-09 | 5.286333 | 1.908e-08
2018-02-05 23:26 | 201986.9 | 1080.0007 | 2 | 28 | 4.200265 | 3.863911 | 1.417603 | 5.468e-09 | 5.850765 | 1.908e-08
2018-02-05 23:28 | 202106.9 | 1200.0011 | 2 | 28 | 4.200261 | 3.542116 | 1.54096 | 5.468e-09 | 6.368896 | 1.908e-08
2018-02-05 23:30 | 202215.5 | 1308.6672 | 2 | 28 | 4.200252 | 3.259996 | 1.643547 | 5.468e-09 | 6.799787 | 1.908e-08
2018-02-05 23:32 | 202335.5 | 120.0002 | 3 | 28 | 4.221327 | 3.25992 | 1.751816 | 5.468e-09 | 7.255575 | 1.908e-08
2018-02-05 23:34 | 202455.5 | 240.0017 | 3 | 28 | 4.247232 | 3.25992 | 1.860466 | 5.468e-09 | 7.715605 | 1.908e-08
2018-02-05 23:36 | 202575.5 | 360.0016 | 3 | 28 | 4.275563 | 3.259932 | 1.969115 | 5.468e-09 | 8.17858 | 1.908e-08
2018-02-05 23:38 | 202695.5 | 480.0011 | 3 | 28 | 4.307212 | 3.259943 | 2.077768 | 5.468e-09 | 8.644814 | 1.908e-08
2018-02-05 23:40 | 202815.5 | 600.0005 | 3 | 28 | 4.342331 | 3.259888 | 2.186413 | 5.468e-09 | 9.114662 | 1.908e-08
2018-02-05 23:42 | 202935.5 | 720.0013 | 3 | 28 | 4.379645 | 3.259888 | 2.295062 | 5.468e-09 | 9.588457 | 1.908e-08
2018-02-05 23:44 | 203055.5 | 840.0006 | 3 | 28 | 4.400297 | 2.991404 | 2.401392 | 5.468e-09 | 10.05575 | 1.908e-08
2018-02-05 23:46 | 203175.5 | 960.0006 | 3 | 28 | 4.400255 | 2.580246 | 2.49403 | 5.468e-09 | 10.46338 | 1.908e-08
2018-02-05 23:48 | 203295.5 | 1080.0006 | 3 | 28 | 4.400244 | 2.224064 | 2.573982 | 5.468e-09 | 10.81519 | 1.908e-08
2018-02-05 23:50 | 203415.5 | 1200.0014 | 3 | 28 | 4.400243 | 1.925902 | 2.642968 | 5.468e-09 | 11.11875 | 1.908e-08
2018-02-05 23:52 | 203535.5 | 1320.0015 | 3 | 28 | 4.400248 | 1.676373 | 2.702876 | 5.468e-09 | 11.38235 | 1.908e-08
2018-02-05 23:54 | 203655.5 | 1440.0006 | 3 | 28 | 4.400233 | 1.466578 | 2.755149 | 5.468e-09 | 11.61237 | 1.908e-08
2018-02-05 23:56 | 203775.5 | 1560.0014 | 3 | 28 | 4.400249 | 1.284377 | 2.800918 | 5.468e-09 | 11.81377 | 1.908e-08
2018-02-05 23:58 | 203895.5 | 1680.0006 | 3 | 28 | 4.400209 | 1.124678 | 2.840951 | 5.468e-09 | 11.98992 | 1.908e-08
2018-02-06 | 204015.5 | 1800.0012 | 3 | 28 | 4.400164 | 0.9923363 | 2.876173 | 5.468e-09 | 12.1449 | 1.908e-08
2018-02-06 00:02 | 204135.5 | 1920.0003 | 3 | 28 | 4.400186 | 0.8808727 | 2.907344 | 5.468e-09 | 12.28206 | 1.908e-08
2018-02-06 00:04 | 204255.5 | 2040.0006 | 3 | 28 | 4.400173 | 0.7846451 | 2.935078 | 5.468e-09 | 12.40409 | 1.908e-08
2018-02-06 00:06 | 204375.5 | 2160.0007 | 3 | 28 | 4.400171 | 0.6985359 | 2.959779 | 5.468e-09 | 12.51278 | 1.908e-08
2018-02-06 00:07 | 204450.1 | 2234.567 | 3 | 28 | 4.400198 | 0.6519957 | 2.973752 | 5.468e-09 | 12.57427 | 1.908e-08
2018-02-06 00:09 | 204570.2 | 120.0003 | 4 | 28 | 4.337986 | 0 | 2.973752 | 5.468e-09 | 12.57427 | 1.908e-08
2018-02-06 00:11 | 204690.2 | 240 | 4 | 28 | 4.332004 | 0 | 2.973752 | 5.468e-09 | 12.57427 | 1.908e-08
2018-02-06 00:12 | 204750.2 | 300.0024 | 4 | 28 | 4.330253 | 0 | 2.973752 | 5.468e-09 | 12.57427 | 1.908e-08
2018-02-06 00:14 | 204870.2 | 120.0004 | 5 | 28 | 4.024429 | -3.260034 | 2.973752 | 0.10865 | 12.57427 | 0.4417024
2018-02-06 00:16 | 204990.2 | 240.0009 | 5 | 28 | 3.978372 | -3.259969 | 2.973752 | 0.2172983 | 12.57427 | 0.8763697
2018-02-06 00:18 | 205110.2 | 360.0008 | 5 | 28 | 3.936568 | -3.259987 | 2.973752 | 0.3259504 | 12.57427 | 1.306342
2018-02-06 00:20 | 205230.2 | 480.0002 | 5 | 28 | 3.897045 | -3.259982 | 2.973752 | 0.4346008 | 12.57427 | 1.731874
2018-02-06 00:22 | 205350.2 | 600.0015 | 5 | 28 | 3.85917 | -3.259996 | 2.973752 | 0.5432519 | 12.57427 | 2.153225
2018-02-06 00:24 | 205470.2 | 720.0017 | 5 | 28 | 3.821419 | -3.260043 | 2.973752 | 0.6519044 | 12.57427 | 2.570487
2018-02-06 00:26 | 205590.2 | 840.0014 | 5 | 28 | 3.785035 | -3.26005 | 2.973752 | 0.760556 | 12.57427 | 2.983709
2018-02-06 00:28 | 205710.2 | 960.0011 | 5 | 28 | 3.751177 | -3.259976 | 2.973752 | 0.8692051 | 12.57427 | 3.393087
2018-02-06 00:30 | 205830.2 | 1080.0014 | 5 | 28 | 3.72048 | -3.260036 | 2.973752 | 0.9778557 | 12.57427 | 3.798965
2018-02-06 00:32 | 205950.2 | 1200.0006 | 5 | 28 | 3.691179 | -3.26003 | 2.973752 | 1.086504 | 12.57427 | 4.201597
2018-02-06 00:34 | 206070.2 | 1320.0003 | 5 | 28 | 3.663031 | -3.26018 | 2.973752 | 1.195153 | 12.57427 | 4.601079
2018-02-06 00:36 | 206190.2 | 1440.0005 | 5 | 28 | 3.63764 | -3.259836 | 2.973752 | 1.303802 | 12.57427 | 4.997663
2018-02-06 00:38 | 206310.2 | 1560.0006 | 5 | 28 | 3.614232 | -3.260238 | 2.973752 | 1.412452 | 12.57427 | 5.391602
2018-02-06 00:40 | 206430.2 | 1680.0003 | 5 | 28 | 3.592315 | -3.260034 | 2.973752 | 1.521101 | 12.57427 | 5.783086
2018-02-06 00:42 | 206550.2 | 1800.0014 | 5 | 28 | 3.570728 | -3.259912 | 2.973752 | 1.629752 | 12.57427 | 6.172223
2018-02-06 00:44 | 206670.2 | 1920.0014 | 5 | 28 | 3.551396 | -3.260189 | 2.973752 | 1.7384 | 12.57427 | 6.559103
2018-02-06 00:46 | 206790.2 | 2040.0014 | 5 | 28 | 3.534211 | -3.259811 | 2.973752 | 1.847047 | 12.57427 | 6.944004
2018-02-06 00:48 | 206910.2 | 2160.0006 | 5 | 28 | 3.518526 | -3.25997 | 2.973752 | 1.9557 | 12.57427 | 7.327147
2018-02-06 00:50 | 207030.2 | 2280.0006 | 5 | 28 | 3.503068 | -3.259826 | 2.973752 | 2.064339 | 12.57427 | 7.708562
2018-02-06 00:52 | 207150.2 | 2400.0014 | 5 | 28 | 3.486744 | -3.260255 | 2.973752 | 2.172978 | 12.57427 | 8.088235
2018-02-06 00:54 | 207270.2 | 2520.0014 | 5 | 28 | 3.470907 | -3.260355 | 2.973752 | 2.28162 | 12.57427 | 8.466192
2018-02-06 00:56 | 207390.2 | 2640.0007 | 5 | 28 | 3.453161 | -3.259816 | 2.973752 | 2.390268 | 12.57427 | 8.842357
2018-02-06 00:58 | 207510.2 | 2760.0006 | 5 | 28 | 3.43169 | -3.259894 | 2.973752 | 2.49891 | 12.57427 | 9.2164
2018-02-06 01:00 | 207630.2 | 2880.0006 | 5 | 28 | 3.401477 | -3.260246 | 2.973752 | 2.607544 | 12.57427 | 9.587679
2018-02-06 01:02 | 207750.2 | 3000.0006 | 5 | 28 | 3.356461 | -3.259846 | 2.973752 | 2.716184 | 12.57427 | 9.954949
2018-02-06 01:04 | 207870.2 | 3120.0006 | 5 | 28 | 3.280709 | -3.259894 | 2.973752 | 2.824831 | 12.57427 | 10.31589
2018-02-06 01:06 | 207990.2 | 3240.0006 | 5 | 28 | 3.125752 | -3.259878 | 2.973752 | 2.933478 | 12.57427 | 10.66518
2018-02-06 01:07 | 208035.6 | 3285.3181 | 5 | 28 | 2.999993 | -3.259934 | 2.973752 | 2.974505 | 12.57427 | 10.7911
2018-02-06 01:09 | 208155.6 | 120.0001 | 6 | 28 | 3.462231 | 0 | 2.973752 | 2.974505 | 12.57427 | 10.7911
2018-02-06 01:11 | 208275.6 | 240.0013 | 6 | 28 | 3.481931 | 0 | 2.973752 | 2.974505 | 12.57427 | 10.7911
2018-02-06 01:12 | 208335.6 | 300.0022 | 6 | 28 | 3.486028 | 0 | 2.973752 | 2.974505 | 12.57427 | 10.7911
2018-02-06 01:12 | 208335.6 | 0.0024 | 7 | 29 | 3.486271 | 0 | 0 | 0 | 0 | 0
2018-02-06 01:14 | 208455.7 | 120.001 | 2 | 29 | 4.034844 | 4.889963 | 0.1623812 | 1.376e-09 | 0.6422115 | 4.797e-09
2018-02-06 01:16 | 208575.7 | 240.0002 | 2 | 29 | 4.075963 | 4.890081 | 0.3253592 | 1.376e-09 | 1.303045 | 4.797e-09
2018-02-06 01:18 | 208695.7 | 360.0006 | 2 | 29 | 4.112181 | 4.890135 | 0.4883409 | 1.376e-09 | 1.970433 | 4.797e-09
2018-02-06 01:20 | 208815.7 | 480.0012 | 2 | 29 | 4.139571 | 4.8902 | 0.651319 | 1.376e-09 | 2.642955 | 4.797e-09
2018-02-06 01:22 | 208935.7 | 600.0012 | 2 | 29 | 4.163876 | 4.889893 | 0.8142968 | 1.376e-09 | 3.319587 | 4.797e-09
2018-02-06 01:24 | 209055.7 | 720.0001 | 2 | 29 | 4.189915 | 4.889984 | 0.977277 | 1.376e-09 | 4.000305 | 4.797e-09
2018-02-06 01:26 | 209175.7 | 840.0006 | 2 | 29 | 4.200268 | 4.612331 | 1.137244 | 1.376e-09 | 4.671887 | 4.797e-09
2018-02-06 01:28 | 209295.7 | 960.0006 | 2 | 29 | 4.200278 | 4.214695 | 1.284189 | 1.376e-09 | 5.289093 | 4.797e-09
2018-02-06 01:30 | 209415.7 | 1080.0004 | 2 | 29 | 4.200226 | 3.864576 | 1.418731 | 1.376e-09 | 5.854208 | 4.797e-09
2018-02-06 01:32 | 209535.7 | 1200.0001 | 2 | 29 | 4.200264 | 3.545767 | 1.542157 | 1.376e-09 | 6.372626 | 4.797e-09
2018-02-06 01:34 | 209650 | 1314.2729 | 2 | 29 | 4.200291 | 3.259983 | 1.650107 | 1.376e-09 | 6.826043 | 4.797e-09
2018-02-06 01:36 | 209770 | 120.0012 | 3 | 29 | 4.221955 | 3.259901 | 1.758376 | 1.376e-09 | 7.281849 | 4.797e-09
2018-02-06 01:38 | 209890 | 240.0008 | 3 | 29 | 4.248847 | 3.259869 | 1.867027 | 1.376e-09 | 7.742007 | 4.797e-09
2018-02-06 01:40 | 210010 | 360.0005 | 3 | 29 | 4.278299 | 3.259846 | 1.975676 | 1.376e-09 | 8.205219 | 4.797e-09
2018-02-06 01:42 | 210130 | 480.0007 | 3 | 29 | 4.310215 | 3.25989 | 2.084327 | 1.376e-09 | 8.671777 | 4.797e-09
2018-02-06 01:44 | 210250 | 600.0011 | 3 | 29 | 4.344728 | 3.259941 | 2.192976 | 1.376e-09 | 9.141916 | 4.797e-09
2018-02-06 01:46 | 210370 | 720.0015 | 3 | 29 | 4.383205 | 3.259901 | 2.301625 | 1.376e-09 | 9.61603 | 4.797e-09
2018-02-06 01:48 | 210490 | 840.0011 | 3 | 29 | 4.400283 | 2.942934 | 2.406975 | 1.376e-09 | 10.0792 | 4.797e-09
2018-02-06 01:50 | 210610 | 960.0007 | 3 | 29 | 4.40026 | 2.544256 | 2.498202 | 1.376e-09 | 10.48062 | 4.797e-09
2018-02-06 01:52 | 210730 | 1080.0003 | 3 | 29 | 4.400275 | 2.209843 | 2.577296 | 1.376e-09 | 10.82866 | 4.797e-09
2018-02-06 01:54 | 210850 | 1200.0001 | 3 | 29 | 4.400246 | 1.915049 | 2.645931 | 1.376e-09 | 11.13067 | 4.797e-09
2018-02-06 01:56 | 210970 | 1320.0008 | 3 | 29 | 4.400241 | 1.662671 | 2.705391 | 1.376e-09 | 11.39231 | 4.797e-09
2018-02-06 01:58 | 211090 | 1440.0013 | 3 | 29 | 4.400236 | 1.45188 | 2.757178 | 1.376e-09 | 11.62019 | 4.797e-09
2018-02-06 02:00 | 211210 | 1560 | 3 | 29 | 4.400218 | 1.274501 | 2.802513 | 1.376e-09 | 11.81967 | 4.797e-09
2018-02-06 02:02 | 211330 | 1680.0005 | 3 | 29 | 4.400214 | 1.122083 | 2.842391 | 1.376e-09 | 11.99514 | 4.797e-09
2018-02-06 02:04 | 211450 | 1800 | 3 | 29 | 4.400238 | 0.9872427 | 2.877474 | 1.376e-09 | 12.14951 | 4.797e-09
2018-02-06 02:06 | 211570 | 1920.0008 | 3 | 29 | 4.400214 | 0.8748217 | 2.908432 | 1.376e-09 | 12.28573 | 4.797e-09
2018-02-06 02:08 | 211690 | 2040.0001 | 3 | 29 | 4.400185 | 0.7778158 | 2.935932 | 1.376e-09 | 12.40674 | 4.797e-09
2018-02-06 02:10 | 211810 | 2160.0008 | 3 | 29 | 4.400198 | 0.6975746 | 2.960489 | 1.376e-09 | 12.5148 | 4.797e-09
2018-02-06 02:11 | 211882.8 | 2232.7871 | 3 | 29 | 4.400202 | 0.6519928 | 2.97412 | 1.376e-09 | 12.57478 | 4.797e-09
2018-02-06 02:13 | 212002.8 | 120.0007 | 4 | 29 | 4.337962 | 0 | 2.97412 | 1.376e-09 | 12.57478 | 4.797e-09
2018-02-06 02:15 | 212122.8 | 240.0007 | 4 | 29 | 4.332018 | 0 | 2.97412 | 1.376e-09 | 12.57478 | 4.797e-09
2018-02-06 02:16 | 212182.8 | 300.0022 | 4 | 29 | 4.330248 | 0 | 2.97412 | 1.376e-09 | 12.57478 | 4.797e-09
2018-02-06 02:18 | 212302.9 | 120.0002 | 5 | 29 | 4.022946 | -3.260005 | 2.97412 | 0.1086462 | 12.57478 | 0.4415039
2018-02-06 02:20 | 212422.9 | 240.0017 | 5 | 29 | 3.978091 | -3.259972 | 2.97412 | 0.2173015 | 12.57478 | 0.8761245
2018-02-06 02:22 | 212542.9 | 360.0017 | 5 | 29 | 3.935204 | -3.259963 | 2.97412 | 0.3259526 | 12.57478 | 1.306006
2018-02-06 02:24 | 212662.9 | 480.0009 | 5 | 29 | 3.8952 | -3.259963 | 2.97412 | 0.4345991 | 12.57478 | 1.73136
2018-02-06 02:26 | 212782.9 | 600.0003 | 5 | 29 | 3.857066 | -3.260003 | 2.97412 | 0.5432479 | 12.57478 | 2.152481
2018-02-06 02:28 | 212902.9 | 720.0003 | 5 | 29 | 3.820815 | -3.260029 | 2.97412 | 0.6518967 | 12.57478 | 2.569573
2018-02-06 02:30 | 213022.9 | 840.0003 | 5 | 29 | 3.784354 | -3.259969 | 2.97412 | 0.7605466 | 12.57478 | 2.982732
2018-02-06 02:32 | 213142.9 | 960.001 | 5 | 29 | 3.749599 | -3.260022 | 2.97412 | 0.8691965 | 12.57478 | 3.391979
2018-02-06 02:34 | 213262.9 | 1080.001 | 5 | 29 | 3.718359 | -3.260042 | 2.97412 | 0.9778501 | 12.57478 | 3.797664
2018-02-06 02:36 | 213382.9 | 1200.001 | 5 | 29 | 3.689765 | -3.26005 | 2.97412 | 1.086496 | 12.57478 | 4.200073
2018-02-06 02:38 | 213502.9 | 1320.0009 | 5 | 29 | 3.662486 | -3.259943 | 2.97412 | 1.195147 | 12.57478 | 4.599473
2018-02-06 02:40 | 213622.9 | 1440.0002 | 5 | 29 | 3.63599 | -3.26002 | 2.97412 | 1.303799 | 12.57478 | 4.995953
2018-02-06 02:42 | 213742.9 | 1560.0003 | 5 | 29 | 3.612058 | -3.260074 | 2.97412 | 1.412449 | 12.57478 | 5.389684
2018-02-06 02:44 | 213862.9 | 1680.0001 | 5 | 29 | 3.589705 | -3.26002 | 2.97412 | 1.521099 | 12.57478 | 5.780905
2018-02-06 02:46 | 213982.9 | 1800.0012 | 5 | 29 | 3.569291 | -3.260009 | 2.97412 | 1.629752 | 12.57478 | 6.169812
2018-02-06 02:48 | 214102.9 | 1920.0011 | 5 | 29 | 3.549851 | -3.260003 | 2.97412 | 1.738402 | 12.57478 | 6.556559
2018-02-06 02:50 | 214222.9 | 2040.0016 | 5 | 29 | 3.531638 | -3.26002 | 2.97412 | 1.847054 | 12.57478 | 6.941246
2018-02-06 02:52 | 214342.9 | 2160.0001 | 5 | 29 | 3.515138 | -3.260077 | 2.97412 | 1.955703 | 12.57478 | 7.324046
2018-02-06 02:54 | 214462.9 | 2280.0004 | 5 | 29 | 3.499639 | -3.260142 | 2.97412 | 2.064341 | 12.57478 | 7.705073
2018-02-06 02:56 | 214582.9 | 2400.0014 | 5 | 29 | 3.484437 | -3.259972 | 2.97412 | 2.172982 | 12.57478 | 8.084456
2018-02-06 02:58 | 214702.9 | 2520.0001 | 5 | 29 | 3.46727 | -3.260069 | 2.97412 | 2.281633 | 12.57478 | 8.462116
2018-02-06 03:00 | 214822.9 | 2640.0006 | 5 | 29 | 3.448785 | -3.260002 | 2.97412 | 2.390288 | 12.57478 | 8.837872
2018-02-06 03:02 | 214942.9 | 2760.0009 | 5 | 29 | 3.426645 | -3.259905 | 2.97412 | 2.498933 | 12.57478 | 9.211407
2018-02-06 03:04 | 215062.9 | 2880.0005 | 5 | 29 | 3.396948 | -3.259914 | 2.97412 | 2.607569 | 12.57478 | 9.582153
2018-02-06 03:06 | 215182.9 | 3000.0009 | 5 | 29 | 3.351138 | -3.259933 | 2.97412 | 2.716204 | 12.57478 | 9.948898
2018-02-06 03:08 | 215302.9 | 3120.0005 | 5 | 29 | 3.273117 | -3.26003 | 2.97412 | 2.824856 | 12.57478 | 10.30916
2018-02-06 03:10 | 215422.9 | 3240.0001 | 5 | 29 | 3.111481 | -3.259903 | 2.97412 | 2.933506 | 12.57478 | 10.65733
2018-02-06 03:11 | 215462.8 | 3279.9235 | 5 | 29 | 2.999985 | -3.259861 | 2.97412 | 2.969653 | 12.57478 | 10.76797
2018-02-06 03:13 | 215582.9 | 120.0014 | 6 | 29 | 3.471653 | 0 | 2.97412 | 2.969653 | 12.57478 | 10.76797
2018-02-06 03:15 | 215702.9 | 240.0009 | 6 | 29 | 3.492432 | 0 | 2.97412 | 2.969653 | 12.57478 | 10.76797
2018-02-06 03:16 | 215762.9 | 300.003 | 6 | 29 | 3.496789 | 0 | 2.97412 | 2.969653 | 12.57478 | 10.76797
2018-02-06 03:16 | 215762.9 | 0.0025 | 7 | 30 | 3.496751 | 0 | 0 | 0 | 0 | 0
2018-02-06 03:18 | 215882.9443 | 120.0005 | 2 | 30 | 4.040234 | 4.890068 | 0.1623833 | 0 | 0.6436551 | 0
2018-02-06 03:20 | 216002.9439 | 240.0001 | 2 | 30 | 4.081098 | 4.890106 | 0.3253672 | 0 | 1.305383 | 0
2018-02-06 03:22 | 216122.9443 | 360.0005 | 2 | 30 | 4.114722 | 4.890133 | 0.4883431 | 0 | 1.973387 | 0
2018-02-06 03:24 | 216242.9455 | 480.0017 | 2 | 30 | 4.141838 | 4.890154 | 0.651324 | 0 | 2.646278 | 0
2018-02-06 03:26 | 216362.945 | 600.0012 | 2 | 30 | 4.166986 | 4.889811 | 0.8143087 | 0 | 3.323394 | 0
2018-02-06 03:28 | 216482.9447 | 720.0009 | 2 | 30 | 4.193259 | 4.890137 | 0.977288 | 0 | 4.004663 | 0
2018-02-06 03:30 | 216602.9449 | 840.0011 | 2 | 30 | 4.200285 | 4.577183 | 1.136184 | 0 | 4.671917 | 0
2018-02-06 03:32 | 216722.9452 | 960.0014 | 2 | 30 | 4.200285 | 4.208767 | 1.282538 | 0 | 5.286645 | 0
2018-02-06 03:34 | 216842.9447 | 1080.0009 | 2 | 30 | 4.200234 | 3.853376 | 1.416857 | 0 | 5.85082 | 0
2018-02-06 03:36 | 216962.9456 | 1200.0018 | 2 | 30 | 4.200229 | 3.535273 | 1.539899 | 0 | 6.367626 | 0
2018-02-06 03:38 | 217073.7748 | 1310.831 | 2 | 30 | 4.200248 | 3.259998 | 1.644469 | 0 | 6.806848 | 0
2018-02-06 03:40 | 217193.8 | 120.001 | 3 | 30 | 4.220679 | 3.259996 | 1.75274 | 0 | 7.262604 | 0
2018-02-06 03:42 | 217313.8 | 240.0012 | 3 | 30 | 4.246728 | 3.260023 | 1.861395 | 0 | 7.722574 | 0
2018-02-06 03:44 | 217433.8 | 360.0006 | 3 | 30 | 4.276763 | 3.26009 | 1.970054 | 0 | 8.185633 | 0
2018-02-06 03:46 | 217553.8 | 480.0017 | 3 | 30 | 4.308589 | 3.260036 | 2.078713 | 0 | 8.652052 | 0
2018-02-06 03:48 | 217673.8 | 600.0007 | 3 | 30 | 4.34278 | 3.260092 | 2.187369 | 0 | 9.12204 | 0
2018-02-06 03:50 | 217793.8 | 720.0017 | 3 | 30 | 4.379852 | 3.260113 | 2.296027 | 0 | 9.5959 | 0
2018-02-06 03:52 | 217913.8 | 840.0015 | 3 | 30 | 4.400289 | 2.972521 | 2.402151 | 0 | 10.0623 | 0
2018-02-06 03:54 | 218033.8 | 960 | 3 | 30 | 4.400276 | 2.556828 | 2.494013 | 0 | 10.46652 | 0
2018-02-06 03:56 | 218153.8 | 1080.0007 | 3 | 30 | 4.400288 | 2.214262 | 2.573355 | 0 | 10.81564 | 0
2018-02-06 03:58 | 218273.8 | 1200.0008 | 3 | 30 | 4.400183 | 1.921988 | 2.642162 | 0 | 11.11841 | 0
2018-02-06 04:00 | 218393.8 | 1320.0015 | 3 | 30 | 4.400241 | 1.671842 | 2.701979 | 0 | 11.38162 | 0
2018-02-06 04:02 | 218513.8 | 1440.0001 | 3 | 30 | 4.400195 | 1.451211 | 2.753918 | 0 | 11.61016 | 0
2018-02-06 04:04 | 218633.8 | 1560.0009 | 3 | 30 | 4.400196 | 1.269907 | 2.799191 | 0 | 11.80937 | 0
2018-02-06 04:06 | 218753.8 | 1680.001 | 3 | 30 | 4.400198 | 1.117773 | 2.838921 | 0 | 11.98419 | 0
2018-02-06 04:08 | 218873.8 | 1800.0002 | 3 | 30 | 4.400214 | 0.9881687 | 2.873971 | 0 | 12.13842 | 0
2018-02-06 04:10 | 218993.8 | 1920.0006 | 3 | 30 | 4.400207 | 0.8734112 | 2.904956 | 0 | 12.27476 | 0
2018-02-06 04:12 | 219113.8 | 2040.0007 | 3 | 30 | 4.400177 | 0.7752542 | 2.932377 | 0 | 12.39542 | 0
2018-02-06 04:14 | 219233.8 | 2160.0007 | 3 | 30 | 4.400198 | 0.6925554 | 2.956796 | 0 | 12.50287 | 0
2018-02-06 04:15 | 219300.1 | 2226.3461 | 3 | 30 | 4.400204 | 0.6519995 | 2.969172 | 0 | 12.55732 | 0
2018-02-06 04:17 | 219420.2 | 120.0011 | 4 | 30 | 4.337886 | 0 | 2.969172 | 0 | 12.55732 | 0
2018-02-06 04:19 | 219540.2 | 240.0007 | 4 | 30 | 4.331892 | 0 | 2.969172 | 0 | 12.55732 | 0
2018-02-06 04:20 | 219600.2 | 300.002 | 4 | 30 | 4.330146 | 0 | 2.969172 | 0 | 12.55732 | 0
2018-02-06 04:22 | 219720.3 | 120.0012 | 5 | 30 | 4.022614 | -3.260045 | 2.969172 | 0.1086499 | 12.55732 | 0.4415191
2018-02-06 04:24 | 219840.3 | 240.0013 | 5 | 30 | 3.977615 | -3.26 | 2.969172 | 0.2172989 | 12.55732 | 0.8760539
2018-02-06 04:26 | 219960.3 | 360.0012 | 5 | 30 | 3.936391 | -3.260112 | 2.969172 | 0.3259522 | 12.55732 | 1.305989
2018-02-06 04:28 | 220080.3 | 480.0016 | 5 | 30 | 3.895628 | -3.259976 | 2.969172 | 0.4346059 | 12.55732 | 1.731482
2018-02-06 04:30 | 220200.3 | 600.0004 | 5 | 30 | 3.856436 | -3.260018 | 2.969172 | 0.5432582 | 12.55732 | 2.152602
2018-02-06 04:32 | 220320.3 | 720.0016 | 5 | 30 | 3.819605 | -3.260032 | 2.969172 | 0.6519113 | 12.55732 | 2.569588
2018-02-06 04:34 | 220440.3 | 840.0004 | 5 | 30 | 3.784602 | -3.260034 | 2.969172 | 0.7605587 | 12.55732 | 2.982663
2018-02-06 04:36 | 220560.3 | 960.0013 | 5 | 30 | 3.75077 | -3.260052 | 2.969172 | 0.8692127 | 12.55732 | 3.392025
2018-02-06 04:38 | 220680.3 | 1080.0001 | 5 | 30 | 3.718736 | -3.260062 | 2.969172 | 0.9778603 | 12.55732 | 3.797775
2018-02-06 04:40 | 220800.3 | 1200.0001 | 5 | 30 | 3.689694 | -3.260065 | 2.969172 | 1.086514 | 12.55732 | 4.200232
2018-02-06 04:42 | 220920.3 | 1320.0003 | 5 | 30 | 3.662735 | -3.260043 | 2.969172 | 1.195164 | 12.55732 | 4.599634
2018-02-06 04:44 | 221040.3 | 1440.0007 | 5 | 30 | 3.63728 | -3.260023 | 2.969172 | 1.303821 | 12.55732 | 4.996219
2018-02-06 04:46 | 221160.3 | 1560.0006 | 5 | 30 | 3.6128 | -3.260082 | 2.969172 | 1.412473 | 12.55732 | 5.390084
2018-02-06 04:48 | 221280.3 | 1680.0001 | 5 | 30 | 3.589972 | -3.25999 | 2.969172 | 1.521126 | 12.55732 | 5.781366
2018-02-06 04:50 | 221400.3 | 1800.0007 | 5 | 30 | 3.569249 | -3.260045 | 2.969172 | 1.629775 | 12.55732 | 6.170267
2018-02-06 04:52 | 221520.3 | 1920.0009 | 5 | 30 | 3.550486 | -3.260032 | 2.969172 | 1.738426 | 12.55732 | 6.557039
2018-02-06 04:54 | 221640.3 | 2040.0002 | 5 | 30 | 3.532749 | -3.260018 | 2.969172 | 1.847075 | 12.55732 | 6.941826
2018-02-06 04:56 | 221760.3 | 2160.0013 | 5 | 30 | 3.515616 | -3.260062 | 2.969172 | 1.955722 | 12.55732 | 7.324705
2018-02-06 04:58 | 221880.3 | 2280.0016 | 5 | 30 | 3.499759 | -3.259996 | 2.969172 | 2.064365 | 12.55732 | 7.705784
2018-02-06 05:00 | 222000.3 | 2400 | 5 | 30 | 3.484409 | -3.260034 | 2.969172 | 2.173003 | 12.55732 | 8.085159
2018-02-06 05:02 | 222120.3 | 2520.0016 | 5 | 30 | 3.468381 | -3.260082 | 2.969172 | 2.281659 | 12.55732 | 8.4629
2018-02-06 05:04 | 222240.3 | 2640.0012 | 5 | 30 | 3.449461 | -3.260047 | 2.969172 | 2.390308 | 12.55732 | 8.838746
2018-02-06 05:06 | 222360.3 | 2760.0008 | 5 | 30 | 3.42682 | -3.260105 | 2.969172 | 2.498954 | 12.55732 | 9.212326
2018-02-06 05:08 | 222480.3 | 2880.0013 | 5 | 30 | 3.396972 | -3.260173 | 2.969172 | 2.607597 | 12.55732 | 9.583106
2018-02-06 05:10 | 222600.3 | 3000.0016 | 5 | 30 | 3.35162 | -3.260015 | 2.969172 | 2.716242 | 12.55732 | 9.949893
2018-02-06 05:12 | 222720.3 | 3120.0013 | 5 | 30 | 3.274114 | -3.259808 | 2.969172 | 2.824895 | 12.55732 | 10.31026
2018-02-06 05:14 | 222840.3 | 3240.0016 | 5 | 30 | 3.111136 | -3.259878 | 2.969172 | 2.933542 | 12.55732 | 10.65843
2018-02-06 05:14 | 222880 | 3279.7683 | 5 | 30 | 2.999982 | -3.259954 | 2.969172 | 2.96955 | 12.55732 | 10.76863
2018-02-06 05:16 | 223000.1 | 120.0012 | 6 | 30 | 3.472568 | 0 | 2.969172 | 2.96955 | 12.55732 | 10.76863
2018-02-06 05:18 | 223120.1 | 240.0009 | 6 | 30 | 3.493161 | 0 | 2.969172 | 2.96955 | 12.55732 | 10.76863
2018-02-06 05:19 | 223180.1 | 300.003 | 6 | 30 | 3.497444 | 0 | 2.969172 | 2.96955 | 12.55732 | 10.76863
2018-02-06 05:19 | 223180.1 | 0.0024 | 7 | 31 | 3.497622 | 0 | 0 | 0 | 0 | 0
2018-02-06 05:21 | 223300.2 | 120.0005 | 2 | 31 | 4.041314 | 4.889931 | 0.1623736 | 2.28e-09 | 0.6437395 | 7.975e-09
2018-02-06 05:23 | 223420.2 | 240.0017 | 2 | 31 | 4.082932 | 4.88991 | 0.3253493 | 2.28e-09 | 1.305704 | 7.975e-09
2018-02-06 05:25 | 223540.2 | 360.001 | 2 | 31 | 4.118648 | 4.889851 | 0.4883185 | 2.28e-09 | 1.974155 | 7.975e-09
2018-02-06 05:27 | 223660.2 | 480.0009 | 2 | 31 | 4.146087 | 4.889835 | 0.6512948 | 2.28e-09 | 2.647712 | 7.975e-09
2018-02-06 05:29 | 223780.2 | 600.0006 | 2 | 31 | 4.171052 | 4.889917 | 0.8142689 | 2.28e-09 | 3.325434 | 7.975e-09
2018-02-06 05:31 | 223900.2 | 720.0017 | 2 | 31 | 4.197832 | 4.889811 | 0.9772446 | 2.28e-09 | 4.007372 | 7.975e-09
2018-02-06 05:33 | 224020.2 | 840.0014 | 2 | 31 | 4.200235 | 4.489134 | 1.133848 | 2.28e-09 | 4.665132 | 7.975e-09
2018-02-06 05:35 | 224140.2 | 960.0009 | 2 | 31 | 4.200277 | 4.110174 | 1.277049 | 2.28e-09 | 5.266611 | 7.975e-09
2018-02-06 05:37 | 224260.2 | 1080.001 | 2 | 31 | 4.200208 | 3.784416 | 1.40843 | 2.28e-09 | 5.818447 | 7.975e-09
2018-02-06 05:39 | 224380.2 | 1200.0009 | 2 | 31 | 4.200248 | 3.485502 | 1.529592 | 2.28e-09 | 6.327358 | 7.975e-09
2018-02-06 05:41 | 224472.8 | 1292.607 | 2 | 31 | 4.200252 | 3.259989 | 1.616299 | 2.28e-09 | 6.691546 | 7.975e-09
2018-02-06 05:43 | 224592.8 | 120.0005 | 3 | 31 | 4.220397 | 3.260134 | 1.724575 | 2.28e-09 | 7.147311 | 7.975e-09
2018-02-06 05:45 | 224712.8 | 240.001 | 3 | 31 | 4.245405 | 3.260075 | 1.833231 | 2.28e-09 | 7.607216 | 7.975e-09
2018-02-06 05:47 | 224832.8 | 360.0005 | 3 | 31 | 4.27413 | 3.260078 | 1.941882 | 2.28e-09 | 8.070007 | 7.975e-09
2018-02-06 05:49 | 224952.8 | 480.0001 | 3 | 31 | 4.305876 | 3.260094 | 2.05054 | 2.28e-09 | 8.536126 | 7.975e-09
2018-02-06 05:51 | 225072.8 | 600.0005 | 3 | 31 | 4.340347 | 3.260147 | 2.159201 | 2.28e-09 | 9.005857 | 7.975e-09
2018-02-06 05:53 | 225192.8 | 720.0009 | 3 | 31 | 4.377716 | 3.260134 | 2.267855 | 2.28e-09 | 9.479458 | 7.975e-09
2018-02-06 05:55 | 225312.8 | 840.0013 | 3 | 31 | 4.400281 | 3.014526 | 2.374615 | 2.28e-09 | 9.948524 | 7.975e-09
2018-02-06 05:57 | 225432.8 | 960.0001 | 3 | 31 | 4.400267 | 2.601408 | 2.467963 | 2.28e-09 | 10.35928 | 7.975e-09
2018-02-06 05:59 | 225552.8 | 1080.0005 | 3 | 31 | 4.400253 | 2.25211 | 2.548684 | 2.28e-09 | 10.71447 | 7.975e-09
2018-02-06 06:01 | 225672.8 | 1200.0001 | 3 | 31 | 4.400234 | 1.955715 | 2.618676 | 2.28e-09 | 11.02245 | 7.975e-09
2018-02-06 06:03 | 225792.8 | 1320.0013 | 3 | 31 | 4.400239 | 1.705154 | 2.679566 | 2.28e-09 | 11.29038 | 7.975e-09
2018-02-06 06:05 | 225912.8 | 1440.001 | 3 | 31 | 4.400261 | 1.491994 | 2.73273 | 2.28e-09 | 11.52432 | 7.975e-09
2018-02-06 06:07 | 226032.8 | 1560.0013 | 3 | 31 | 4.400172 | 1.306188 | 2.779285 | 2.28e-09 | 11.72917 | 7.975e-09
2018-02-06 06:09 | 226152.8 | 1680.0001 | 3 | 31 | 4.400253 | 1.15138 | 2.820152 | 2.28e-09 | 11.90899 | 7.975e-09
2018-02-06 06:11 | 226272.8 | 1800.0013 | 3 | 31 | 4.400211 | 1.017772 | 2.85624 | 2.28e-09 | 12.06779 | 7.975e-09
2018-02-06 06:13 | 226392.8 | 1920.0001 | 3 | 31 | 4.40019 | 0.9011421 | 2.888163 | 2.28e-09 | 12.20826 | 7.975e-09
2018-02-06 06:15 | 226512.8 | 2040.0006 | 3 | 31 | 4.400124 | 0.8006134 | 2.91651 | 2.28e-09 | 12.33299 | 7.975e-09
2018-02-06 06:17 | 226632.8 | 2160.0009 | 3 | 31 | 4.400158 | 0.7158308 | 2.941766 | 2.28e-09 | 12.44412 | 7.975e-09
2018-02-06 06:19 | 226738.8 | 2265.9965 | 3 | 31 | 4.400171 | 0.6519909 | 2.961887 | 2.28e-09 | 12.53265 | 7.975e-09
2018-02-06 06:21 | 226858.8 | 120.0011 | 4 | 31 | 4.336184 | 0 | 2.961887 | 2.28e-09 | 12.53265 | 7.975e-09
2018-02-06 06:23 | 226978.8 | 240.0007 | 4 | 31 | 4.329941 | 0 | 2.961887 | 2.28e-09 | 12.53265 | 7.975e-09
2018-02-06 06:24 | 227038.8 | 300.0028 | 4 | 31 | 4.328134 | 0 | 2.961887 | 2.28e-09 | 12.53265 | 7.975e-09
2018-02-06 06:26 | 227158.9 | 120.0005 | 5 | 31 | 4.015634 | -3.260036 | 2.961887 | 0.1086452 | 12.53265 | 0.4408402
2018-02-06 06:28 | 227278.9 | 240.0007 | 5 | 31 | 3.970907 | -3.260047 | 2.961887 | 0.2172989 | 12.53265 | 0.8746493
2018-02-06 06:30 | 227398.9 | 360.0003 | 5 | 31 | 3.930224 | -3.259945 | 2.961887 | 0.3259475 | 12.53265 | 1.303854
2018-02-06 06:32 | 227518.9 | 480.0002 | 5 | 31 | 3.891387 | -3.260032 | 2.961887 | 0.4345988 | 12.53265 | 1.728758
2018-02-06 06:34 | 227638.9 | 600.0002 | 5 | 31 | 3.853053 | -3.259982 | 2.961887 | 0.5432492 | 12.53265 | 2.149478
2018-02-06 06:36 | 227758.9 | 720.0006 | 5 | 31 | 3.815436 | -3.259985 | 2.961887 | 0.6518969 | 12.53265 | 2.566033
2018-02-06 06:38 | 227878.9 | 840.0005 | 5 | 31 | 3.779756 | -3.259963 | 2.961887 | 0.7605475 | 12.53265 | 2.978631
2018-02-06 06:40 | 227998.9 | 960.0003 | 5 | 31 | 3.746259 | -3.259995 | 2.961887 | 0.869197 | 12.53265 | 3.387455
2018-02-06 06:42 | 228118.9 | 1080.0002 | 5 | 31 | 3.714958 | -3.25995 | 2.961887 | 0.9778475 | 12.53265 | 3.79277
2018-02-06 06:44 | 228238.9 | 1200.0003 | 5 | 31 | 3.685073 | -3.260043 | 2.961887 | 1.086497 | 12.53265 | 4.194759
2018-02-06 06:46 | 228358.9 | 1320.0014 | 5 | 31 | 3.657652 | -3.260034 | 2.961887 | 1.195145 | 12.53265 | 4.593626
2018-02-06 06:48 | 228478.9 | 1440.001 | 5 | 31 | 3.632185 | -3.259954 | 2.961887 | 1.303793 | 12.53265 | 4.98962
2018-02-06 06:50 | 228598.9 | 1560.0013 | 5 | 31 | 3.608492 | -3.259953 | 2.961887 | 1.412446 | 12.53265 | 5.382971
2018-02-06 06:52 | 228718.9 | 1680.0009 | 5 | 31 | 3.585798 | -3.25996 | 2.961887 | 1.521094 | 12.53265 | 5.773786
2018-02-06 06:54 | 228838.9 | 1800.0013 | 5 | 31 | 3.564579 | -3.259967 | 2.961887 | 1.629743 | 12.53265 | 6.162206
2018-02-06 06:56 | 228958.9 | 1920.0001 | 5 | 31 | 3.545432 | -3.259978 | 2.961887 | 1.738392 | 12.53265 | 6.548434
2018-02-06 06:58 | 229078.9 | 2040.0013 | 5 | 31 | 3.52777 | -3.260076 | 2.961887 | 1.847046 | 12.53265 | 6.932686
2018-02-06 07:00 | 229198.9 | 2160.001 | 5 | 31 | 3.511312 | -3.26002 | 2.961887 | 1.955686 | 12.53265 | 7.31504
2018-02-06 07:02 | 229318.9 | 2280.0013 | 5 | 31 | 3.495203 | -3.260047 | 2.961887 | 2.064331 | 12.53265 | 7.695652
2018-02-06 07:04 | 229438.9 | 2400.0001 | 5 | 31 | 3.479172 | -3.260176 | 2.961887 | 2.172977 | 12.53265 | 8.074521
2018-02-06 07:06 | 229558.9 | 2520.0005 | 5 | 31 | 3.462245 | -3.259985 | 2.961887 | 2.281628 | 12.53265 | 8.451631
2018-02-06 07:08 | 229678.9 | 2640.0001 | 5 | 31 | 3.44362 | -3.260136 | 2.961887 | 2.390279 | 12.53265 | 8.826819
2018-02-06 07:10 | 229798.9 | 2760.0013 | 5 | 31 | 3.421206 | -3.260158 | 2.961887 | 2.498924 | 12.53265 | 9.199793
2018-02-06 07:12 | 229918.9 | 2880.0001 | 5 | 31 | 3.390287 | -3.260145 | 2.961887 | 2.607563 | 12.53265 | 9.56986
2018-02-06 07:14 | 230038.9 | 3000.001 | 5 | 31 | 3.344241 | -3.260085 | 2.961887 | 2.716216 | 12.53265 | 9.935929
2018-02-06 07:16 | 230158.9 | 3120.0009 | 5 | 31 | 3.265233 | -3.26012 | 2.961887 | 2.824868 | 12.53265 | 10.29542
2018-02-06 07:18 | 230278.9 | 3240.0001 | 5 | 31 | 3.094502 | -3.260182 | 2.961887 | 2.933524 | 12.53265 | 10.64241
2018-02-06 07:18 | 230310.8 | 3271.9019 | 5 | 31 | 3 | -3.260138 | 2.961887 | 2.962409 | 12.53265 | 10.73053
2018-02-06 07:20 | 230430.8 | 120.0011 | 6 | 31 | 3.46785 | 0 | 2.961887 | 2.962409 | 12.53265 | 10.73053
2018-02-06 07:22 | 230550.8 | 240.0012 | 6 | 31 | 3.488098 | 0 | 2.961887 | 2.962409 | 12.53265 | 10.73053
2018-02-06 07:23 | 230610.8 | 300.0026 | 6 | 31 | 3.492295 | 0 | 2.961887 | 2.962409 | 12.53265 | 10.73053
2018-02-06 07:23 | 230610.9 | 0.0024 | 7 | 32 | 3.492424 | 0 | 0 | 0 | 0 | 0
2018-02-06 07:25 | 230730.9442 | 120.0004 | 2 | 32 | 4.03658 | 4.889837 | 0.1623819 | 2.46e-10 | 0.642887 | 8.59e-10
2018-02-06 07:27 | 230850.9446 | 240.0008 | 2 | 32 | 4.077776 | 4.890076 | 0.3253597 | 2.46e-10 | 1.304019 | 8.59e-10
2018-02-06 07:29 | 230970.944 | 360.0002 | 2 | 32 | 4.113843 | 4.890139 | 0.4883447 | 2.46e-10 | 1.971752 | 8.59e-10
2018-02-06 07:31 | 231090.9449 | 480.0011 | 2 | 32 | 4.139995 | 4.890057 | 0.651329 | 2.46e-10 | 2.644453 | 8.59e-10
2018-02-06 07:33 | 231210.9449 | 600.0011 | 2 | 32 | 4.163857 | 4.89002 | 0.8143116 | 2.46e-10 | 3.321145 | 8.59e-10
2018-02-06 07:35 | 231330.9441 | 720.0003 | 2 | 32 | 4.189255 | 4.890152 | 0.977288 | 2.46e-10 | 4.001785 | 8.59e-10
2018-02-06 07:37 | 231450.9441 | 840.0003 | 2 | 32 | 4.200284 | 4.608299 | 1.137343 | 2.46e-10 | 4.67369 | 8.59e-10
2018-02-06 07:39 | 231570.9441 | 960.0003 | 2 | 32 | 4.200243 | 4.222378 | 1.284319 | 2.46e-10 | 5.291028 | 8.59e-10
2018-02-06 07:41 | 231690.945 | 1080.0012 | 2 | 32 | 4.200257 | 3.880089 | 1.419257 | 2.46e-10 | 5.857803 | 8.59e-10
2018-02-06 07:43 | 231810.9441 | 1200.0003 | 2 | 32 | 4.200229 | 3.565424 | 1.543288 | 2.46e-10 | 6.378762 | 8.59e-10
2018-02-06 07:45 | 231930.9442 | 1320.0004 | 2 | 32 | 4.200261 | 3.261856 | 1.65706 | 2.46e-10 | 6.856636 | 8.59e-10
2018-02-06 07:45 | 231931.4208 | 1320.477 | 2 | 32 | 4.200258 | 3.259991 | 1.657495 | 2.46e-10 | 6.858461 | 8.59e-10
2018-02-06 07:47 | 232051.4 | 120.0009 | 3 | 32 | 4.222649 | 3.260044 | 1.765764 | 2.712e-09 | 7.314311 | 1.0882e-08
2018-02-06 07:49 | 232171.4 | 240.001 | 3 | 32 | 4.249301 | 3.260065 | 1.874421 | 2.712e-09 | 7.774556 | 1.0882e-08
2018-02-06 07:51 | 232291.4 | 360.0009 | 3 | 32 | 4.278472 | 3.260098 | 1.983077 | 2.712e-09 | 8.23783 | 1.0882e-08
2018-02-06 07:53 | 232411.4 | 480.0002 | 3 | 32 | 4.310198 | 3.260122 | 2.091733 | 2.712e-09 | 8.704403 | 1.0882e-08
2018-02-06 07:55 | 232531.4 | 600.0001 | 3 | 32 | 4.345728 | 3.260139 | 2.200388 | 2.712e-09 | 9.174615 | 1.0882e-08
2018-02-06 07:57 | 232651.4 | 720.0002 | 3 | 32 | 4.384225 | 3.260136 | 2.309049 | 2.712e-09 | 9.648903 | 1.0882e-08
2018-02-06 07:59 | 232771.4 | 840.0001 | 3 | 32 | 4.400273 | 2.932163 | 2.41415 | 2.712e-09 | 10.11102 | 1.0882e-08
2018-02-06 08:01 | 232891.4 | 960.0009 | 3 | 32 | 4.400221 | 2.53195 | 2.505004 | 2.712e-09 | 10.51081 | 1.0882e-08
2018-02-06 08:03 | 233011.4 | 1080.0009 | 3 | 32 | 4.400229 | 2.190022 | 2.583576 | 2.712e-09 | 10.85654 | 1.0882e-08
2018-02-06 08:05 | 233131.4 | 1200.0001 | 3 | 32 | 4.400242 | 1.890146 | 2.651421 | 2.712e-09 | 11.15508 | 1.0882e-08
2018-02-06 08:07 | 233251.4 | 1320.0001 | 3 | 32 | 4.400197 | 1.64257 | 2.710183 | 2.712e-09 | 11.41364 | 1.0882e-08
2018-02-06 08:09 | 233371.4 | 1440.0011 | 3 | 32 | 4.400213 | 1.433239 | 2.761332 | 2.712e-09 | 11.63871 | 1.0882e-08
2018-02-06 08:11 | 233491.4 | 1560.0002 | 3 | 32 | 4.400249 | 1.257951 | 2.806109 | 2.712e-09 | 11.83574 | 1.0882e-08
2018-02-06 08:13 | 233611.4 | 1680.0005 | 3 | 32 | 4.400212 | 1.103197 | 2.845397 | 2.712e-09 | 12.00861 | 1.0882e-08
2018-02-06 08:15 | 233731.4 | 1800.0002 | 3 | 32 | 4.400219 | 0.9721785 | 2.879899 | 2.712e-09 | 12.16043 | 1.0882e-08
2018-02-06 08:17 | 233851.4 | 1920.0007 | 3 | 32 | 4.400177 | 0.8614836 | 2.910408 | 2.712e-09 | 12.29468 | 1.0882e-08
2018-02-06 08:19 | 233971.4 | 2040.0015 | 3 | 32 | 4.400209 | 0.7691994 | 2.937531 | 2.712e-09 | 12.41402 | 1.0882e-08
2018-02-06 08:21 | 234091.4 | 2160.0014 | 3 | 32 | 4.400149 | 0.6863232 | 2.961756 | 2.712e-09 | 12.52062 | 1.0882e-08
2018-02-06 08:22 | 234147.7 | 2216.2865 | 3 | 32 | 4.400219 | 0.6519947 | 2.972214 | 2.712e-09 | 12.56663 | 1.0882e-08
2018-02-06 08:24 | 234267.8 | 120.0013 | 4 | 32 | 4.338231 | 0 | 2.972214 | 2.712e-09 | 12.56663 | 1.0882e-08
2018-02-06 08:26 | 234387.8 | 240.0005 | 4 | 32 | 4.332308 | 0 | 2.972214 | 2.712e-09 | 12.56663 | 1.0882e-08
2018-02-06 08:27 | 234447.8 | 300.002 | 4 | 32 | 4.330576 | 0 | 2.972214 | 2.712e-09 | 12.56663 | 1.0882e-08
2018-02-06 08:29 | 234567.8 | 120.0009 | 5 | 32 | 4.025265 | -3.260116 | 2.972214 | 0.1086509 | 12.56663 | 0.441742
2018-02-06 08:31 | 234687.8 | 240.0009 | 5 | 32 | 3.979741 | -3.259893 | 2.972214 | 0.2173033 | 12.56663 | 0.8765787
2018-02-06 08:33 | 234807.8 | 360.0006 | 5 | 32 | 3.937704 | -3.260098 | 2.972214 | 0.3259551 | 12.56663 | 1.306668
2018-02-06 08:35 | 234927.8 | 480.0001 | 5 | 32 | 3.897721 | -3.259907 | 2.972214 | 0.4346092 | 12.56663 | 1.732329
2018-02-06 08:37 | 235047.8 | 600.0001 | 5 | 32 | 3.859601 | -3.259851 | 2.972214 | 0.5432641 | 12.56663 | 2.153739
2018-02-06 08:39 | 235167.8 | 720.0009 | 5 | 32 | 3.822635 | -3.260182 | 2.972214 | 0.6519185 | 12.56663 | 2.571087
2018-02-06 08:41 | 235287.8 | 840.0001 | 5 | 32 | 3.785739 | -3.260162 | 2.972214 | 0.760574 | 12.56663 | 2.984429
2018-02-06 08:43 | 235407.8 | 960.0002 | 5 | 32 | 3.751418 | -3.260111 | 2.972214 | 0.86923 | 12.56663 | 3.393879
2018-02-06 08:45 | 235527.8 | 1080.0002 | 5 | 32 | 3.720051 | -3.26004 | 2.972214 | 0.9778792 | 12.56663 | 3.799735
2018-02-06 08:47 | 235647.8 | 1200.001 | 5 | 32 | 3.691293 | -3.260094 | 2.972214 | 1.086536 | 12.56663 | 4.202366
2018-02-06 08:49 | 235767.8 | 1320.0012 | 5 | 32 | 3.663625 | -3.260074 | 2.972214 | 1.19519 | 12.56663 | 4.601932
2018-02-06 08:51 | 235887.8 | 1440.0012 | 5 | 32 | 3.637457 | -3.259958 | 2.972214 | 1.303841 | 12.56663 | 4.998537
2018-02-06 08:53 | 236007.8 | 1560.0005 | 5 | 32 | 3.613644 | -3.259967 | 2.972214 | 1.412492 | 12.56663 | 5.392438
2018-02-06 08:55 | 236127.8 | 1680.0013 | 5 | 32 | 3.591658 | -3.259941 | 2.972214 | 1.521143 | 12.56663 | 5.78385
2018-02-06 08:57 | 236247.8 | 1800.0003 | 5 | 32 | 3.570978 | -3.259956 | 2.972214 | 1.629791 | 12.56663 | 6.172945
2018-02-06 08:59 | 236367.8 | 1920.0024 | 5 | 32 | 3.550951 | -3.259978 | 2.972214 | 1.738443 | 12.56663 | 6.55984
2018-02-06 09:01 | 236487.8 | 2040.0001 | 5 | 32 | 3.533169 | -3.259994 | 2.972214 | 1.847087 | 12.56663 | 6.944644
2018-02-06 09:03 | 236607.8 | 2160.0007 | 5 | 32 | 3.517011 | -3.25997 | 2.972214 | 1.955729 | 12.56663 | 7.327602
2018-02-06 09:05 | 236727.8 | 2280.0002 | 5 | 32 | 3.502138 | -3.259921 | 2.972214 | 2.064368 | 12.56663 | 7.708879
2018-02-06 09:07 | 236847.8 | 2400.0012 | 5 | 32 | 3.486308 | -3.260023 | 2.972214 | 2.173018 | 12.56663 | 8.088532
2018-02-06 09:09 | 236967.8 | 2520.0003 | 5 | 32 | 3.469391 | -3.26005 | 2.972214 | 2.281671 | 12.56663 | 8.466403
2018-02-06 09:11 | 237087.8 | 2640.0011 | 5 | 32 | 3.451244 | -3.260129 | 2.972214 | 2.390321 | 12.56663 | 8.842393
2018-02-06 09:13 | 237207.8 | 2760.0001 | 5 | 32 | 3.430337 | -3.260145 | 2.972214 | 2.498966 | 12.56663 | 9.216249
2018-02-06 09:15 | 237327.8 | 2880.0007 | 5 | 32 | 3.401446 | -3.260042 | 2.972214 | 2.607609 | 12.56663 | 9.58747
2018-02-06 09:17 | 237447.8 | 3000.0012 | 5 | 32 | 3.354915 | -3.26018 | 2.972214 | 2.716262 | 12.56663 | 9.954722
2018-02-06 09:19 | 237567.8 | 3120.0012 | 5 | 32 | 3.27829 | -3.260131 | 2.972214 | 2.824918 | 12.56663 | 10.31549
2018-02-06 09:21 | 237687.8 | 3240.0005 | 5 | 32 | 3.121006 | -3.260009 | 2.972214 | 2.933571 | 12.56663 | 10.66441
2018-02-06 09:22 | 237731.5 | 3283.6492 | 5 | 32 | 2.999983 | -3.260015 | 2.972214 | 2.973091 | 12.56663 | 10.7856
2018-02-06 09:24 | 237851.5 | 119.9998 | 6 | 32 | 3.463472 | 0 | 2.972214 | 2.973091 | 12.56663 | 10.7856
2018-02-06 09:26 | 237971.5 | 239.9998 | 6 | 32 | 3.483446 | 0 | 2.972214 | 2.973091 | 12.56663 | 10.7856
2018-02-06 09:27 | 238031.5 | 300.0022 | 6 | 32 | 3.487605 | 0 | 2.972214 | 2.973091 | 12.56663 | 10.7856
2018-02-06 09:27 | 238031.5 | 0.0023 | 7 | 33 | 3.487645 | 0 | 0 | 0 | 0 | 0
2018-02-06 09:29 | 238151.6 | 120.0009 | 2 | 33 | 4.036461 | 4.88987 | 0.1623784 | 2.666e-09 | 0.6425055 | 9.296e-09
2018-02-06 09:31 | 238271.6 | 240.0009 | 2 | 33 | 4.0771 | 4.889795 | 0.3253558 | 2.666e-09 | 1.303598 | 9.296e-09
2018-02-06 09:33 | 238391.6 | 360.0011 | 2 | 33 | 4.111825 | 4.889824 | 0.488337 | 2.666e-09 | 1.97106 | 9.296e-09
2018-02-06 09:35 | 238511.6 | 480.001 | 2 | 33 | 4.139698 | 4.889946 | 0.6513107 | 2.666e-09 | 2.643511 | 9.296e-09
2018-02-06 09:37 | 238631.6 | 600.0002 | 2 | 33 | 4.164416 | 4.890177 | 0.8142827 | 2.666e-09 | 3.320183 | 9.296e-09
2018-02-06 09:39 | 238751.6 | 720.0008 | 2 | 33 | 4.190356 | 4.890146 | 0.9772595 | 2.666e-09 | 4.000975 | 9.296e-09
2018-02-06 09:41 | 238871.6 | 840.0001 | 2 | 33 | 4.200284 | 4.615133 | 1.137223 | 2.666e-09 | 4.672565 | 9.296e-09
2018-02-06 09:43 | 238991.6 | 960.0013 | 2 | 33 | 4.20025 | 4.22953 | 1.284586 | 2.666e-09 | 5.291529 | 9.296e-09
2018-02-06 09:45 | 239111.6 | 1080.0008 | 2 | 33 | 4.200246 | 3.870682 | 1.419412 | 2.666e-09 | 5.857833 | 9.296e-09
2018-02-06 09:47 | 239231.6 | 1200 | 2 | 33 | 4.200249 | 3.553051 | 1.543057 | 2.666e-09 | 6.377174 | 9.296e-09
2018-02-06 09:49 | 239348.9 | 1317.2847 | 2 | 33 | 4.200257 | 3.259987 | 1.653948 | 2.666e-09 | 6.842944 | 9.296e-09
2018-02-06 09:51 | 239468.9 | 120.001 | 3 | 33 | 4.221231 | 3.260105 | 1.762218 | 2.666e-09 | 7.298721 | 9.296e-09
2018-02-06 09:53 | 239588.9 | 240.0012 | 3 | 33 | 4.248459 | 3.260212 | 1.870875 | 2.666e-09 | 7.758819 | 9.296e-09
2018-02-06 09:55 | 239708.9 | 360.001 | 3 | 33 | 4.278355 | 3.260147 | 1.979527 | 2.666e-09 | 8.22203 | 9.296e-09
2018-02-06 09:57 | 239828.9 | 480.0002 | 3 | 33 | 4.310406 | 3.259867 | 2.088174 | 2.666e-09 | 8.688578 | 9.296e-09
2018-02-06 09:59 | 239948.9 | 600.001 | 3 | 33 | 4.344816 | 3.259926 | 2.196823 | 2.666e-09 | 9.158744 | 9.296e-09
2018-02-06 10:01 | 240068.9 | 720.0011 | 3 | 33 | 4.382574 | 3.259958 | 2.305472 | 2.666e-09 | 9.632817 | 9.296e-09
2018-02-06 10:03 | 240188.9 | 840.0002 | 3 | 33 | 4.400243 | 2.935743 | 2.410755 | 2.666e-09 | 10.09568 | 9.296e-09
2018-02-06 10:05 | 240308.9 | 960.0003 | 3 | 33 | 4.400236 | 2.527729 | 2.50153 | 2.666e-09 | 10.49511 | 9.296e-09
2018-02-06 10:07 | 240428.9 | 1080.0011 | 3 | 33 | 4.400225 | 2.189264 | 2.579976 | 2.666e-09 | 10.84029 | 9.296e-09
2018-02-06 10:09 | 240548.9 | 1200.0012 | 3 | 33 | 4.400265 | 1.901828 | 2.648034 | 2.666e-09 | 11.13976 | 9.296e-09
2018-02-06 10:11 | 240668.9 | 1320.0011 | 3 | 33 | 4.400211 | 1.64894 | 2.707127 | 2.666e-09 | 11.39979 | 9.296e-09
2018-02-06 10:13 | 240788.9 | 1440.0005 | 3 | 33 | 4.400228 | 1.437096 | 2.758442 | 2.666e-09 | 11.62559 | 9.296e-09
2018-02-06 10:15 | 240908.9 | 1560.0012 | 3 | 33 | 4.400259 | 1.260837 | 2.803309 | 2.666e-09 | 11.82301 | 9.296e-09
2018-02-06 10:17 | 241028.9 | 1680.0013 | 3 | 33 | 4.400183 | 1.110492 | 2.842745 | 2.666e-09 | 11.99654 | 9.296e-09
2018-02-06 10:19 | 241148.9 | 1800.0015 | 3 | 33 | 4.400195 | 0.9810371 | 2.87756 | 2.666e-09 | 12.14973 | 9.296e-09
2018-02-06 10:21 | 241268.9 | 1920.0015 | 3 | 33 | 4.400188 | 0.8663254 | 2.908284 | 2.666e-09 | 12.28492 | 9.296e-09
2018-02-06 10:23 | 241388.9 | 2040.0007 | 3 | 33 | 4.400217 | 0.7714262 | 2.935529 | 2.666e-09 | 12.40481 | 9.296e-09
2018-02-06 10:25 | 241508.9 | 2160.0015 | 3 | 33 | 4.400207 | 0.6902809 | 2.959833 | 2.666e-09 | 12.51175 | 9.296e-09
2018-02-06 10:26 | 241574.1 | 2225.2398 | 3 | 33 | 4.400223 | 0.6519794 | 2.971975 | 2.666e-09 | 12.56517 | 9.296e-09
2018-02-06 10:28 | 241694.2 | 120.0007 | 4 | 33 | 4.337967 | 0 | 2.971975 | 2.666e-09 | 12.56517 | 9.296e-09
2018-02-06 10:30 | 241814.2 | 240 | 4 | 33 | 4.331996 | 0 | 2.971975 | 2.666e-09 | 12.56517 | 9.296e-09
2018-02-06 10:31 | 241874.2 | 300.0015 | 4 | 33 | 4.330249 | 0 | 2.971975 | 2.666e-09 | 12.56517 | 9.296e-09
2018-02-06 10:33 | 241994.3 | 120.0001 | 5 | 33 | 4.022679 | -3.260144 | 2.971975 | 0.1086541 | 12.56517 | 0.4415222
2018-02-06 10:35 | 242114.3 | 240.0001 | 5 | 33 | 3.978308 | -3.260139 | 2.971975 | 0.2173063 | 12.56517 | 0.8761175
2018-02-06 10:37 | 242234.3 | 360.0009 | 5 | 33 | 3.936891 | -3.259841 | 2.971975 | 0.3259597 | 12.56517 | 1.306122
2018-02-06 10:39 | 242354.3 | 480.0001 | 5 | 33 | 3.895891 | -3.260162 | 2.971975 | 0.4346114 | 12.56517 | 1.731625
2018-02-06 10:41 | 242474.3 | 600.0009 | 5 | 33 | 3.857401 | -3.25994 | 2.971975 | 0.5432653 | 12.56517 | 2.152821
2018-02-06 10:43 | 242594.3 | 720.0017 | 5 | 33 | 3.820784 | -3.259958 | 2.971975 | 0.6519192 | 12.56517 | 2.569934
2018-02-06 10:45 | 242714.3 | 840.001 | 5 | 33 | 3.785361 | -3.259928 | 2.971975 | 0.7605729 | 12.56517 | 2.983148
2018-02-06 10:47 | 242834.3 | 960.0001 | 5 | 33 | 3.750314 | -3.260144 | 2.971975 | 0.8692246 | 12.56517 | 3.392527
2018-02-06 10:49 | 242954.3 | 1080.0017 | 5 | 33 | 3.718569 | -3.260102 | 2.971975 | 0.9778813 | 12.56517 | 3.79826
2018-02-06 10:51 | 243074.3 | 1200.0001 | 5 | 33 | 3.689535 | -3.260166 | 2.971975 | 1.086534 | 12.56517 | 4.2007
2018-02-06 10:53 | 243194.3 | 1320.0001 | 5 | 33 | 3.662871 | -3.260132 | 2.971975 | 1.195193 | 12.56517 | 4.600132
2018-02-06 10:55 | 243314.3 | 1440.0001 | 5 | 33 | 3.637357 | -3.260087 | 2.971975 | 1.303849 | 12.56517 | 4.996731
2018-02-06 10:57 | 243434.3 | 1560.0009 | 5 | 33 | 3.612559 | -3.26012 | 2.971975 | 1.412503 | 12.56517 | 5.390582
2018-02-06 10:59 | 243554.3 | 1680.001 | 5 | 33 | 3.590217 | -3.260136 | 2.971975 | 1.52116 | 12.56517 | 5.781878
2018-02-06 11:01 | 243674.3 | 1800.001 | 5 | 33 | 3.569753 | -3.260138 | 2.971975 | 1.629816 | 12.56517 | 6.170852
2018-02-06 11:03 | 243794.3 | 1920.0009 | 5 | 33 | 3.55122 | -3.260038 | 2.971975 | 1.738475 | 12.56517 | 6.557721
2018-02-06 11:05 | 243914.3 | 2040.0009 | 5 | 33 | 3.533047 | -3.25985 | 2.971975 | 1.847117 | 12.56517 | 6.94255
2018-02-06 11:07 | 244034.3 | 2160.0009 | 5 | 33 | 3.516462 | -3.259863 | 2.971975 | 1.955759 | 12.56517 | 7.325467
2018-02-06 11:09 | 244154.3 | 2280.0009 | 5 | 33 | 3.501185 | -3.260216 | 2.971975 | 2.0644 | 12.56517 | 7.706667
2018-02-06 11:11 | 244274.3 | 2400.0001 | 5 | 33 | 3.486527 | -3.260029 | 2.971975 | 2.173051 | 12.56517 | 8.086274
2018-02-06 11:13 | 244394.3 | 2520.0009 | 5 | 33 | 3.470413 | -3.260171 | 2.971975 | 2.281704 | 12.56517 | 8.464244
2018-02-06 11:15 | 244514.3 | 2640.001 | 5 | 33 | 3.451159 | -3.260136 | 2.971975 | 2.39035 | 12.56517 | 8.840255
2018-02-06 11:17 | 244634.3 | 2760.0009 | 5 | 33 | 3.429471 | -3.259805 | 2.971975 | 2.498993 | 12.56517 | 9.214059
2018-02-06 11:19 | 244754.3 | 2880.0009 | 5 | 33 | 3.400712 | -3.259854 | 2.971975 | 2.607629 | 12.56517 | 9.585141
2018-02-06 11:21 | 244874.3 | 3000.0001 | 5 | 33 | 3.356632 | -3.259994 | 2.971975 | 2.716281 | 12.56517 | 9.952441
2018-02-06 11:23 | 244994.3 | 3120.0001 | 5 | 33 | 3.278898 | -3.259914 | 2.971975 | 2.824926 | 12.56517 | 10.31335
2018-02-06 11:25 | 245114.3 | 3240.001 | 5 | 33 | 3.117089 | -3.259794 | 2.971975 | 2.933578 | 12.56517 | 10.66207
2018-02-06 11:26 | 245155.8 | 3281.556 | 5 | 33 | 2.999979 | -3.259865 | 2.971975 | 2.9712 | 12.56517 | 10.77735
2018-02-06 11:28 | 245275.9 | 120.0007 | 6 | 33 | 3.46359 | 0 | 2.971975 | 2.9712 | 12.56517 | 10.77735
2018-02-06 11:30 | 245395.9 | 239.9999 | 6 | 33 | 3.483372 | 0 | 2.971975 | 2.9712 | 12.56517 | 10.77735
2018-02-06 11:31 | 245455.9 | 300.0023 | 6 | 33 | 3.487535 | 0 | 2.971975 | 2.9712 | 12.56517 | 10.77735
2018-02-06 11:31 | 245455.9 | 0.0023 | 7 | 34 | 3.487335 | 0 | 0 | 0 | 0 | 0
2018-02-06 11:33 | 245575.9 | 120.001 | 2 | 34 | 4.03577 | 4.890087 | 0.1623807 | 1.782e-09 | 0.6423303 | 6.215e-09
2018-02-06 11:35 | 245695.9 | 240.0001 | 2 | 34 | 4.077014 | 4.889866 | 0.3253638 | 1.782e-09 | 1.303377 | 6.215e-09
2018-02-06 11:37 | 245815.9 | 360.0001 | 2 | 34 | 4.11166 | 4.890078 | 0.488345 | 1.782e-09 | 1.970836 | 6.215e-09
2018-02-06 11:39 | 245935.9 | 480.0009 | 2 | 34 | 4.137616 | 4.8901 | 0.6513314 | 1.782e-09 | 2.64316 | 6.215e-09
2018-02-06 11:41 | 246055.9 | 600.0009 | 2 | 34 | 4.162506 | 4.890154 | 0.8143116 | 1.782e-09 | 3.319485 | 6.215e-09
2018-02-06 11:43 | 246175.9 | 720.0009 | 2 | 34 | 4.189144 | 4.890015 | 0.9772893 | 1.782e-09 | 4.00006 | 6.215e-09
2018-02-06 11:45 | 246295.9 | 840.0017 | 2 | 34 | 4.200229 | 4.62574 | 1.137541 | 1.782e-09 | 4.672783 | 6.215e-09
2018-02-06 11:47 | 246415.9 | 960.0001 | 2 | 34 | 4.200241 | 4.250519 | 1.285347 | 1.782e-09 | 5.293607 | 6.215e-09
2018-02-06 11:49 | 246535.9 | 1080.0001 | 2 | 34 | 4.200249 | 3.901009 | 1.421172 | 1.782e-09 | 5.86411 | 6.215e-09
2018-02-06 11:51 | 246655.9 | 1200.0002 | 2 | 34 | 4.200211 | 3.56106 | 1.545499 | 1.782e-09 | 6.386318 | 6.215e-09
2018-02-06 11:53 | 246774.1 | 1318.112 | 2 | 34 | 4.200255 | 3.259991 | 1.657322 | 1.782e-09 | 6.856002 | 6.215e-09
2018-02-06 11:55 | 246894.1 | 120.0009 | 3 | 34 | 4.221475 | 3.260149 | 1.765602 | 1.782e-09 | 7.311841 | 6.215e-09
2018-02-06 11:57 | 247014.1 | 240.0001 | 3 | 34 | 4.247452 | 3.259949 | 1.874258 | 1.782e-09 | 7.771908 | 6.215e-09
2018-02-06 11:59 | 247134.1 | 360.0011 | 3 | 34 | 4.27755 | 3.260099 | 1.982911 | 1.782e-09 | 8.234992 | 6.215e-09
2018-02-06 12:01 | 247254.1 | 480.0001 | 3 | 34 | 4.310566 | 3.260103 | 2.091568 | 1.782e-09 | 8.701562 | 6.215e-09
2018-02-06 12:03 | 247374.1 | 600.0017 | 3 | 34 | 4.345451 | 3.260134 | 2.200224 | 1.782e-09 | 9.171802 | 6.215e-09
2018-02-06 12:05 | 247494.1 | 720.0009 | 3 | 34 | 4.38304 | 3.26016 | 2.308882 | 1.782e-09 | 9.645988 | 6.215e-09
2018-02-06 12:07 | 247614.1 | 840.0009 | 3 | 34 | 4.400276 | 2.94504 | 2.414299 | 1.782e-09 | 10.10944 | 6.215e-09
2018-02-06 12:09 | 247734.1 | 960.0009 | 3 | 34 | 4.400285 | 2.527159 | 2.505254 | 1.782e-09 | 10.50967 | 6.215e-09
2018-02-06 12:11 | 247854.1 | 1080.0001 | 3 | 34 | 4.400284 | 2.182673 | 2.583568 | 1.782e-09 | 10.85427 | 6.215e-09
2018-02-06 12:13 | 247974.1 | 1200.001 | 3 | 34 | 4.400259 | 1.89271 | 2.651342 | 1.782e-09 | 11.15249 | 6.215e-09
2018-02-06 12:15 | 248094.1 | 1320.0001 | 3 | 34 | 4.400239 | 1.648807 | 2.710259 | 1.782e-09 | 11.41174 | 6.215e-09
2018-02-06 12:17 | 248214.1 | 1440.001 | 3 | 34 | 4.400227 | 1.436379 | 2.761605 | 1.782e-09 | 11.63768 | 6.215e-09
2018-02-06 12:19 | 248334.1 | 1560.0001 | 3 | 34 | 4.400228 | 1.254519 | 2.806345 | 1.782e-09 | 11.83454 | 6.215e-09
2018-02-06 12:21 | 248454.1 | 1680.0017 | 3 | 34 | 4.400214 | 1.103313 | 2.845554 | 1.782e-09 | 12.00707 | 6.215e-09
2018-02-06 12:23 | 248574.1 | 1800.001 | 3 | 34 | 4.40021 | 0.9748173 | 2.880113 | 1.782e-09 | 12.15914 | 6.215e-09
2018-02-06 12:25 | 248694.1 | 1920.0017 | 3 | 34 | 4.40018 | 0.8645859 | 2.910741 | 1.782e-09 | 12.29391 | 6.215e-09
2018-02-06 12:27 | 248814.1 | 2040.0011 | 3 | 34 | 4.40022 | 0.7676601 | 2.937907 | 1.782e-09 | 12.41344 | 6.215e-09
2018-02-06 12:29 | 248934.1 | 2160.001 | 3 | 34 | 4.40018 | 0.6840525 | 2.962051 | 1.782e-09 | 12.51968 | 6.215e-09
2018-02-06 12:29 | 248987 | 2212.9585 | 3 | 34 | 4.400175 | 0.6519861 | 2.971873 | 1.782e-09 | 12.5629 | 6.215e-09
2018-02-06 12:31 | 249107.1 | 120.0007 | 4 | 34 | 4.338027 | 0 | 2.971873 | 1.782e-09 | 12.5629 | 6.215e-09
2018-02-06 12:33 | 249227.1 | 240.0007 | 4 | 34 | 4.332086 | 0 | 2.971873 | 1.782e-09 | 12.5629 | 6.215e-09
2018-02-06 12:34 | 249287.1 | 300.0022 | 4 | 34 | 4.33034 | 0 | 2.971873 | 1.782e-09 | 12.5629 | 6.215e-09
2018-02-06 12:36 | 249407.2 | 120.0009 | 5 | 34 | 4.023965 | -3.259978 | 2.971873 | 0.1086439 | 12.5629 | 0.4416318
2018-02-06 12:38 | 249527.2 | 240.0002 | 5 | 34 | 3.978962 | -3.25999 | 2.971873 | 0.2172949 | 12.5629 | 0.8763246
2018-02-06 12:40 | 249647.2 | 360.0001 | 5 | 34 | 3.938005 | -3.259925 | 2.971873 | 0.3259444 | 12.5629 | 1.306387
2018-02-06 12:42 | 249767.2 | 480.0009 | 5 | 34 | 3.898366 | -3.260043 | 2.971873 | 0.4345952 | 12.5629 | 1.732094
2018-02-06 12:44 | 249887.2 | 600.0006 | 5 | 34 | 3.858809 | -3.259948 | 2.971873 | 0.5432431 | 12.5629 | 2.153495
2018-02-06 12:46 | 250007.2 | 720 | 5 | 34 | 3.821507 | -3.260007 | 2.971873 | 0.6518949 | 12.5629 | 2.570715
2018-02-06 12:48 | 250127.2 | 840.0001 | 5 | 34 | 3.785759 | -3.259907 | 2.971873 | 0.7605488 | 12.5629 | 2.983984
2018-02-06 12:50 | 250247.2 | 960.0009 | 5 | 34 | 3.751911 | -3.259985 | 2.971873 | 0.8691962 | 12.5629 | 3.393437
2018-02-06 12:52 | 250367.2 | 1080.0002 | 5 | 34 | 3.720332 | -3.25996 | 2.971873 | 0.9778454 | 12.5629 | 3.799355
2018-02-06 12:54 | 250487.2 | 1200.0001 | 5 | 34 | 3.690216 | -3.260034 | 2.971873 | 1.086495 | 12.5629 | 4.2019
2018-02-06 12:56 | 250607.2 | 1320.0001 | 5 | 34 | 3.662755 | -3.260062 | 2.971873 | 1.195143 | 12.5629 | 4.601331
2018-02-06 12:58 | 250727.2 | 1440.0009 | 5 | 34 | 3.637721 | -3.260076 | 2.971873 | 1.303794 | 12.5629 | 4.997911
2018-02-06 13:00 | 250847.2 | 1560.0001 | 5 | 34 | 3.614117 | -3.260077 | 2.971873 | 1.412448 | 12.5629 | 5.391875
2018-02-06 13:02 | 250967.2 | 1680.0009 | 5 | 34 | 3.590937 | -3.260171 | 2.971873 | 1.521099 | 12.5629 | 5.78329
2018-02-06 13:04 | 251087.2 | 1800.0009 | 5 | 34 | 3.570054 | -3.259943 | 2.971873 | 1.629753 | 12.5629 | 6.172298
2018-02-06 13:06 | 251207.2 | 1920.0001 | 5 | 34 | 3.551015 | -3.26018 | 2.971873 | 1.738404 | 12.5629 | 6.559138
2018-02-06 13:08 | 251327.2 | 2040.0009 | 5 | 34 | 3.533947 | -3.259859 | 2.971873 | 1.847044 | 12.5629 | 6.943981
2018-02-06 13:10 | 251447.2 | 2160.0001 | 5 | 34 | 3.51752 | -3.259932 | 2.971873 | 1.955681 | 12.5629 | 7.327012
2018-02-06 13:12 | 251567.2 | 2280 | 5 | 34 | 3.501101 | -3.259898 | 2.971873 | 2.064324 | 12.5629 | 7.708261
2018-02-06 13:14 | 251687.2 | 2400.0001 | 5 | 34 | 3.485698 | -3.259816 | 2.971873 | 2.172972 | 12.5629 | 8.08781
2018-02-06 13:16 | 251807.2 | 2520.0009 | 5 | 34 | 3.469964 | -3.259811 | 2.971873 | 2.281624 | 12.5629 | 8.465684
2018-02-06 13:18 | 251927.2 | 2640.0009 | 5 | 34 | 3.452372 | -3.260085 | 2.971873 | 2.39026 | 12.5629 | 8.841722
2018-02-06 13:20 | 252047.2 | 2760.0001 | 5 | 34 | 3.429493 | -3.259839 | 2.971873 | 2.498897 | 12.5629 | 9.215602
2018-02-06 13:22 | 252167.2 | 2880.0001 | 5 | 34 | 3.399705 | -3.2599 | 2.971873 | 2.607539 | 12.5629 | 9.586654
2018-02-06 13:24 | 252287.2 | 3000.0009 | 5 | 34 | 3.354899 | -3.259854 | 2.971873 | 2.716186 | 12.5629 | 9.953789
2018-02-06 13:26 | 252407.2 | 3120.0001 | 5 | 34 | 3.279512 | -3.259776 | 2.971873 | 2.824831 | 12.5629 | 10.31459
2018-02-06 13:28 | 252527.2 | 3240.0006 | 5 | 34 | 3.119683 | -3.259901 | 2.971873 | 2.933477 | 12.5629 | 10.66354
2018-02-06 13:29 | 252569.1 | 3281.936 | 5 | 34 | 2.999981 | -3.259867 | 2.971873 | 2.971444 | 12.5629 | 10.77994
2018-02-06 13:31 | 252689.1 | 120.0015 | 6 | 34 | 3.463017 | 0 | 2.971873 | 2.971444 | 12.5629 | 10.77994
2018-02-06 13:33 | 252809.1 | 239.9998 | 6 | 34 | 3.482902 | 0 | 2.971873 | 2.971444 | 12.5629 | 10.77994
2018-02-06 13:34 | 252869.1 | 300.0029 | 6 | 34 | 3.487008 | 0 | 2.971873 | 2.971444 | 12.5629 | 10.77994
2018-02-06 13:34 | 252869.2 | 0.0025 | 7 | 35 | 3.487137 | 0 | 0 | 0 | 0 | 0
2018-02-06 13:36 | 252989.2 | 120.0017 | 2 | 35 | 4.035483 | 4.890112 | 0.1623837 | 3.63e-10 | 0.642372 | 1.264e-09
2018-02-06 13:38 | 253109.2 | 240.0009 | 2 | 35 | 4.077466 | 4.890108 | 0.3253603 | 3.63e-10 | 1.303372 | 1.264e-09
2018-02-06 13:40 | 253229.2 | 360.0009 | 2 | 35 | 4.113346 | 4.890032 | 0.4883414 | 3.63e-10 | 1.971021 | 1.264e-09
2018-02-06 13:42 | 253349.2 | 480.0009 | 2 | 35 | 4.139914 | 4.890104 | 0.6513178 | 3.63e-10 | 2.643643 | 1.264e-09
2018-02-06 13:44 | 253469.2 | 600.0001 | 2 | 35 | 4.163637 | 4.890108 | 0.8142936 | 3.63e-10 | 3.320279 | 1.264e-09
2018-02-06 13:46 | 253589.2 | 720.001 | 2 | 35 | 4.189438 | 4.890165 | 0.9772729 | 3.63e-10 | 4.00093 | 1.264e-09
2018-02-06 13:48 | 253709.2 | 840.0001 | 2 | 35 | 4.200314 | 4.600182 | 1.137074 | 3.63e-10 | 4.671796 | 1.264e-09
2018-02-06 13:50 | 253829.2 | 960.0003 | 2 | 35 | 4.200263 | 4.216328 | 1.283852 | 3.63e-10 | 5.288304 | 1.264e-09
2018-02-06 13:52 | 253949.2 | 1080.0001 | 2 | 35 | 4.200238 | 3.873125 | 1.418554 | 3.63e-10 | 5.854086 | 1.264e-09
2018-02-06 13:54 | 254069.2 | 1200.0001 | 2 | 35 | 4.200244 | 3.553682 | 1.54231 | 3.63e-10 | 6.373892 | 1.264e-09
2018-02-06 13:56 | 254182.9 | 1313.6664 | 2 | 35 | 4.200247 | 3.259996 | 1.649874 | 3.63e-10 | 6.825691 | 1.264e-09
2018-02-06 13:58 | 254302.9 | 120.0002 | 3 | 35 | 4.222215 | 3.259859 | 1.758142 | 3.63e-10 | 7.281522 | 1.264e-09
2018-02-06 14:00 | 254422.9 | 240.0009 | 3 | 35 | 4.248543 | 3.259935 | 1.866791 | 3.63e-10 | 7.741663 | 1.264e-09
2018-02-06 14:02 | 254542.9 | 360.0001 | 3 | 35 | 4.277381 | 3.259846 | 1.97544 | 3.63e-10 | 8.204807 | 1.264e-09
2018-02-06 14:04 | 254662.9 | 480.0001 | 3 | 35 | 4.309199 | 3.260145 | 2.084089 | 3.63e-10 | 8.671241 | 1.264e-09
2018-02-06 14:06 | 254782.9 | 600.0001 | 3 | 35 | 4.344736 | 3.259806 | 2.192737 | 3.63e-10 | 9.141318 | 1.264e-09
2018-02-06 14:08 | 254902.9 | 720.001 | 3 | 35 | 4.3828 | 3.259888 | 2.301387 | 3.63e-10 | 9.615423 | 1.264e-09
2018-02-06 14:10 | 255022.9 | 840.0009 | 3 | 35 | 4.400232 | 2.948202 | 2.406865 | 3.63e-10 | 10.07914 | 1.264e-09
2018-02-06 14:12 | 255142.9 | 960.0009 | 3 | 35 | 4.400233 | 2.544739 | 2.498216 | 3.63e-10 | 10.4811 | 1.264e-09
2018-02-06 14:14 | 255262.9 | 1080.001 | 3 | 35 | 4.400261 | 2.19787 | 2.577137 | 3.63e-10 | 10.82838 | 1.264e-09
2018-02-06 14:16 | 255382.9 | 1200.0003 | 3 | 35 | 4.400255 | 1.902342 | 2.645292 | 3.63e-10 | 11.12828 | 1.264e-09
2018-02-06 14:18 | 255502.9 | 1320.0015 | 3 | 35 | 4.400269 | 1.655211 | 2.70445 | 3.63e-10 | 11.38859 | 1.264e-09
2018-02-06 14:20 | 255622.9 | 1440.0002 | 3 | 35 | 4.400222 | 1.446365 | 2.75602 | 3.63e-10 | 11.61551 | 1.264e-09
2018-02-06 14:22 | 255742.9 | 1560.0003 | 3 | 35 | 4.400266 | 1.268888 | 2.80118 | 3.63e-10 | 11.81422 | 1.264e-09
2018-02-06 14:24 | 255862.9 | 1680.0008 | 3 | 35 | 4.400172 | 1.110834 | 2.840766 | 3.63e-10 | 11.98841 | 1.264e-09
2018-02-06 14:26 | 255982.9 | 1800.001 | 3 | 35 | 4.400177 | 0.9805002 | 2.875566 | 3.63e-10 | 12.14153 | 1.264e-09
2018-02-06 14:28 | 256102.9 | 1920.0003 | 3 | 35 | 4.400177 | 0.8701286 | 2.906371 | 3.63e-10 | 12.27708 | 1.264e-09
2018-02-06 14:30 | 256222.9 | 2040.003 | 3 | 35 | 4.400192 | 0.7764702 | 2.933785 | 3.63e-10 | 12.39771 | 1.264e-09
2018-02-06 14:32 | 256342.9 | 2160 | 3 | 35 | 4.400186 | 0.693017 | 2.958252 | 3.63e-10 | 12.50537 | 1.264e-09
2018-02-06 14:33 | 256406.3 | 2223.3736 | 3 | 35 | 4.400166 | 0.6519995 | 2.970084 | 3.63e-10 | 12.55743 | 1.264e-09
2018-02-06 14:35 | 256526.3237 | 120.0006 | 4 | 35 | 4.337729 | 0 | 2.970084 | 3.63e-10 | 12.55743 | 1.264e-09
2018-02-06 14:37 | 256646.3232 | 240.0001 | 4 | 35 | 4.331769 | 0 | 2.970084 | 3.63e-10 | 12.55743 | 1.264e-09
2018-02-06 14:38 | 256706.3256 | 300.0025 | 4 | 35 | 4.330028 | 0 | 2.970084 | 3.63e-10 | 12.55743 | 1.264e-09
2018-02-06 14:40 | 256826.4 | 120.0012 | 5 | 35 | 4.023407 | -3.259883 | 2.970084 | 0.1086465 | 12.55743 | 0.4415594
2018-02-06 14:42 | 256946.4 | 240.0009 | 5 | 35 | 3.977388 | -3.259983 | 2.970084 | 0.2172967 | 12.55743 | 0.8761412
2018-02-06 14:44 | 257066.4 | 360.0003 | 5 | 35 | 3.935774 | -3.259983 | 2.970084 | 0.3259496 | 12.55743 | 1.306018
2018-02-06 14:46 | 257186.4 | 480.0005 | 5 | 35 | 3.895933 | -3.259943 | 2.970084 | 0.4345987 | 12.55743 | 1.731457
2018-02-06 14:48 | 257306.4 | 600.0015 | 5 | 35 | 3.857889 | -3.259916 | 2.970084 | 0.543247 | 12.55743 | 2.152665
2018-02-06 14:50 | 257426.4 | 720.0016 | 5 | 35 | 3.820519 | -3.260012 | 2.970084 | 0.6518979 | 12.55743 | 2.569803
2018-02-06 14:52 | 257546.4 | 840.0016 | 5 | 35 | 3.783399 | -3.259983 | 2.970084 | 0.7605503 | 12.55743 | 2.982872
2018-02-06 14:54 | 257666.4 | 960.0001 | 5 | 35 | 3.749299 | -3.25994 | 2.970084 | 0.8691943 | 12.55743 | 3.392038
2018-02-06 14:56 | 257786.4 | 1080.001 | 5 | 35 | 3.718262 | -3.25994 | 2.970084 | 0.9778463 | 12.55743 | 3.797691
2018-02-06 14:58 | 257906.4 | 1200.0011 | 5 | 35 | 3.689457 | -3.260034 | 2.970084 | 1.0865 | 12.55743 | 4.200117
2018-02-06 15:00 | 258026.4 | 1320.0012 | 5 | 35 | 3.661422 | -3.260036 | 2.970084 | 1.195149 | 12.55743 | 4.599439
2018-02-06 15:02 | 258146.4 | 1440.0005 | 5 | 35 | 3.635741 | -3.259989 | 2.970084 | 1.3038 | 12.55743 | 4.995847
2018-02-06 15:04 | 258266.4 | 1560.0011 | 5 | 35 | 3.612101 | -3.25993 | 2.970084 | 1.412453 | 12.55743 | 5.389582
2018-02-06 15:06 | 258386.4 | 1680.0015 | 5 | 35 | 3.590349 | -3.259969 | 2.970084 | 1.521104 | 12.55743 | 5.780846
2018-02-06 15:08 | 258506.4 | 1800.0015 | 5 | 35 | 3.569644 | -3.260027 | 2.970084 | 1.629755 | 12.55743 | 6.169809
2018-02-06 15:10 | 258626.4 | 1920 | 5 | 35 | 3.550006 | -3.260064 | 2.970084 | 1.738401 | 12.55743 | 6.556545
2018-02-06 15:12 | 258746.4 | 2040.0001 | 5 | 35 | 3.532525 | -3.260098 | 2.970084 | 1.847044 | 12.55743 | 6.941261
2018-02-06 15:14 | 258866.4 | 2160.0007 | 5 | 35 | 3.516463 | -3.259995 | 2.970084 | 1.95569 | 12.55743 | 7.324168
2018-02-06 15:16 | 258986.4 | 2280.0003 | 5 | 35 | 3.501276 | -3.260107 | 2.970084 | 2.06434 | 12.55743 | 7.705406
2018-02-06 15:18 | 259106.4 | 2400.0003 | 5 | 35 | 3.484991 | -3.260069 | 2.970084 | 2.172997 | 12.55743 | 8.084974
2018-02-06 15:20 | 259226.4 | 2520.0003 | 5 | 35 | 3.46875 | -3.260129 | 2.970084 | 2.281648 | 12.55743 | 8.462742
2018-02-06 15:22 | 259346.4 | 2640.0005 | 5 | 35 | 3.450868 | -3.260005 | 2.970084 | 2.390301 | 12.55743 | 8.838688
2018-02-06 15:24 | 259466.4 | 2760.0013 | 5 | 35 | 3.429676 | -3.260056 | 2.970084 | 2.498971 | 12.55743 | 9.212586
2018-02-06 15:26 | 259586.4 | 2880.0005 | 5 | 35 | 3.399756 | -3.260118 | 2.970084 | 2.607635 | 12.55743 | 9.583761
2018-02-06 15:28 | 259706.4 | 3000.0013 | 5 | 35 | 3.353071 | -3.260036 | 2.970084 | 2.7163 | 12.55743 | 9.950823
2018-02-06 15:30 | 259826.4 | 3120.0005 | 5 | 35 | 3.276115 | -3.260136 | 2.970084 | 2.824953 | 12.55743 | 10.31137
2018-02-06 15:32 | 259946.4 | 3240.0012 | 5 | 35 | 3.114128 | -3.259823 | 2.970084 | 2.93362 | 12.55743 | 10.65989
2018-02-06 15:33 | 259986.6 | 3280.2035 | 5 | 35 | 2.999993 | -3.260156 | 2.970084 | 2.970029 | 12.55743 | 10.77138
2018-02-06 15:35 | 260106.7 | 119.9999 | 6 | 35 | 3.462455 | 0 | 2.970084 | 2.970029 | 12.55743 | 10.77138
2018-02-06 15:37 | 260226.7 | 239.9999 | 6 | 35 | 3.482247 | 0 | 2.970084 | 2.970029 | 12.55743 | 10.77138
2018-02-06 15:38 | 260286.7 | 300.0014 | 6 | 35 | 3.486323 | 0 | 2.970084 | 2.970029 | 12.55743 | 10.77138
2018-02-06 15:38 | 260286.7 | 0.0023 | 7 | 36 | 3.486493 | 0 | 0 | 0 | 0 | 0
2018-02-06 15:40 | 260406.7 | 120.0009 | 2 | 36 | 4.035547 | 4.889851 | 0.1624008 | 5.76e-10 | 0.6424029 | 2.01e-09
2018-02-06 15:42 | 260526.7 | 240.0009 | 2 | 36 | 4.076047 | 4.889828 | 0.3253858 | 5.76e-10 | 1.303359 | 2.01e-09
2018-02-06 15:44 | 260646.7 | 360.001 | 2 | 36 | 4.111111 | 4.890156 | 0.4883793 | 5.76e-10 | 1.970716 | 2.01e-09
2018-02-06 15:46 | 260766.7 | 480 | 2 | 36 | 4.138886 | 4.889835 | 0.6513857 | 5.76e-10 | 2.64321 | 2.01e-09
2018-02-06 15:48 | 260886.7 | 600.001 | 2 | 36 | 4.163113 | 4.889833 | 0.8143727 | 5.76e-10 | 3.319763 | 2.01e-09
2018-02-06 15:50 | 261006.7 | 720.0009 | 2 | 36 | 4.188948 | 4.889885 | 0.9773586 | 5.76e-10 | 4.000369 | 2.01e-09
2018-02-06 15:52 | 261126.7 | 840.0009 | 2 | 36 | 4.200297 | 4.633499 | 1.137764 | 5.76e-10 | 4.673719 | 2.01e-09
2018-02-06 15:54 | 261246.7 | 960.0009 | 2 | 36 | 4.200271 | 4.237019 | 1.285541 | 5.76e-10 | 5.294424 | 2.01e-09
2018-02-06 15:56 | 261366.7 | 1080.0001 | 2 | 36 | 4.200256 | 3.880049 | 1.420655 | 5.76e-10 | 5.861938 | 2.01e-09
2018-02-06 15:58 | 261486.7 | 1200 | 2 | 36 | 4.200261 | 3.558899 | 1.544559 | 5.76e-10 | 6.382365 | 2.01e-09
2018-02-06 16:00 | 261606.1 | 1319.3255 | 2 | 36 | 4.200269 | 3.259996 | 1.657519 | 5.76e-10 | 6.856827 | 2.01e-09
2018-02-06 16:02 | 261726.1 | 120.0002 | 3 | 36 | 4.221635 | 3.260092 | 1.765804 | 5.76e-10 | 7.31269 | 2.01e-09
2018-02-06 16:04 | 261846.1 | 240.0001 | 3 | 36 | 4.249129 | 3.260201 | 1.874463 | 5.76e-10 | 7.77287 | 2.01e-09
2018-02-06 16:06 | 261966.1 | 360.0001 | 3 | 36 | 4.27871 | 3.260155 | 1.983127 | 5.76e-10 | 8.236188 | 2.01e-09
2018-02-06 16:08 | 262086.1 | 480.001 | 3 | 36 | 4.310557 | 3.259857 | 2.091795 | 5.76e-10 | 8.702858 | 2.01e-09
2018-02-06 16:10 | 262206.1 | 600.0009 | 3 | 36 | 4.345029 | 3.260118 | 2.200452 | 5.76e-10 | 9.173072 | 2.01e-09
2018-02-06 16:12 | 262326.1 | 720.0009 | 3 | 36 | 4.383582 | 3.259855 | 2.309111 | 5.76e-10 | 9.647251 | 2.01e-09
2018-02-06 16:14 | 262446.1 | 840.0009 | 3 | 36 | 4.400249 | 2.930559 | 2.414221 | 5.76e-10 | 10.10939 | 2.01e-09
2018-02-06 16:16 | 262566.1 | 960.0009 | 3 | 36 | 4.400219 | 2.525581 | 2.504969 | 5.76e-10 | 10.50871 | 2.01e-09
2018-02-06 16:18 | 262686.1 | 1080.0001 | 3 | 36 | 4.400261 | 2.187113 | 2.58335 | 5.76e-10 | 10.8536 | 2.01e-09
2018-02-06 16:20 | 262806.1 | 1200.0009 | 3 | 36 | 4.400278 | 1.895517 | 2.651271 | 5.76e-10 | 11.15247 | 2.01e-09
2018-02-06 16:22 | 262926.1 | 1320.001 | 3 | 36 | 4.400256 | 1.640466 | 2.710059 | 5.76e-10 | 11.41115 | 2.01e-09
2018-02-06 16:24 | 263046.1 | 1440.0009 | 3 | 36 | 4.400237 | 1.430525 | 2.761134 | 5.76e-10 | 11.6359 | 2.01e-09
2018-02-06 16:26 | 263166.1 | 1560.0009 | 3 | 36 | 4.400226 | 1.253937 | 2.805789 | 5.76e-10 | 11.83239 | 2.01e-09
2018-02-06 16:28 | 263286.1 | 1680.0001 | 3 | 36 | 4.400219 | 1.104402 | 2.845032 | 5.76e-10 | 12.00507 | 2.01e-09
2018-02-06 16:30 | 263406.1 | 1800.0001 | 3 | 36 | 4.400189 | 0.9721889 | 2.879624 | 5.76e-10 | 12.15728 | 2.01e-09
2018-02-06 16:32 | 263526.1 | 1920.001 | 3 | 36 | 4.400198 | 0.8608866 | 2.910125 | 5.76e-10 | 12.29149 | 2.01e-09
2018-02-06 16:34 | 263646.1 | 2040 | 3 | 36 | 4.400174 | 0.7660255 | 2.937198 | 5.76e-10 | 12.41062 | 2.01e-09
2018-02-06 16:36 | 263766.1 | 2160.0001 | 3 | 36 | 4.400201 | 0.6864986 | 2.961366 | 5.76e-10 | 12.51696 | 2.01e-09
2018-02-06 16:37 | 263819.8 | 2213.7127 | 3 | 36 | 4.400096 | 0.6519957 | 2.971358 | 5.76e-10 | 12.56093 | 2.01e-09
2018-02-06 16:39 | 263939.8 | 120.0008 | 4 | 36 | 4.338046 | 0 | 2.971358 | 5.76e-10 | 12.56093 | 2.01e-09
2018-02-06 16:41 | 264059.8 | 240 | 4 | 36 | 4.33211 | 0 | 2.971358 | 5.76e-10 | 12.56093 | 2.01e-09
2018-02-06 16:42 | 264119.8 | 300.0015 | 4 | 36 | 4.330348 | 0 | 2.971358 | 5.76e-10 | 12.56093 | 2.01e-09
2018-02-06 16:44 | 264239.9103 | 120.0001 | 5 | 36 | 4.024376 | -3.259947 | 2.971358 | 0.1086494 | 12.56093 | 0.4416593
2018-02-06 16:46 | 264359.9126 | 240.0024 | 5 | 36 | 3.979847 | -3.260012 | 2.971358 | 0.2173151 | 12.56093 | 0.8764931
2018-02-06 16:48 | 264479.9118 | 360.0016 | 5 | 36 | 3.937591 | -3.26006 | 2.971358 | 0.3259645 | 12.56093 | 1.30661
2018-02-06 16:50 | 264599.9111 | 480.0009 | 5 | 36 | 3.89688 | -3.260036 | 2.971358 | 0.434617 | 12.56093 | 1.732198
2018-02-06 16:52 | 264719.911 | 600.0008 | 5 | 36 | 3.858427 | -3.259974 | 2.971358 | 0.5432683 | 12.56093 | 2.153497
2018-02-06 16:54 | 264839.9118 | 720.0016 | 5 | 36 | 3.821847 | -3.260003 | 2.971358 | 0.6519178 | 12.56093 | 2.570709
2018-02-06 16:56 | 264959.9102 | 840 | 5 | 36 | 3.786188 | -3.259987 | 2.971358 | 0.7605689 | 12.56093 | 2.984014
2018-02-06 16:58 | 265079.9103 | 960.0001 | 5 | 36 | 3.75093 | -3.259962 | 2.971358 | 0.8692206 | 12.56093 | 3.393453
2018-02-06 17:00 | 265199.9111 | 1080.0009 | 5 | 36 | 3.719279 | -3.260032 | 2.971358 | 0.9778718 | 12.56093 | 3.799247
2018-02-06 17:02 | 265319.9103 | 1200.0001 | 5 | 36 | 3.690187 | -3.260007 | 2.971358 | 1.086521 | 12.56093 | 4.201742
2018-02-06 17:04 | 265439.9119 | 1320.0017 | 5 | 36 | 3.663278 | -3.260062 | 2.971358 | 1.195175 | 12.56093 | 4.601224
2018-02-06 17:06 | 265559.9103 | 1440.0001 | 5 | 36 | 3.637382 | -3.260082 | 2.971358 | 1.303832 | 12.56093 | 4.997856
2018-02-06 17:08 | 265679.9112 | 1560.001 | 5 | 36 | 3.612703 | -3.260067 | 2.971358 | 1.412487 | 12.56093 | 5.391705
2018-02-06 17:10 | 265799.9103 | 1680.0001 | 5 | 36 | 3.590379 | -3.260002 | 2.971358 | 1.521132 | 12.56093 | 5.782984
2018-02-06 17:12 | 265919.9111 | 1800.0009 | 5 | 36 | 3.569987 | -3.260012 | 2.971358 | 1.629785 | 12.56093 | 6.171962
2018-02-06 17:14 | 266039.9103 | 1920.0001 | 5 | 36 | 3.551136 | -3.260049 | 2.971358 | 1.73843 | 12.56093 | 6.558791
2018-02-06 17:16 | 266159.9111 | 2040.0009 | 5 | 36 | 3.532654 | -3.260018 | 2.971358 | 1.847072 | 12.56093 | 6.943578
2018-02-06 17:18 | 266279.9104 | 2160.0002 | 5 | 36 | 3.516247 | -3.260062 | 2.971358 | 1.955716 | 12.56093 | 7.326475
2018-02-06 17:20 | 266399.9113 | 2280.0011 | 5 | 36 | 3.500704 | -3.26004 | 2.971358 | 2.064369 | 12.56093 | 7.707678
2018-02-06 17:22 | 266519.9113 | 2400.0011 | 5 | 36 | 3.485708 | -3.260014 | 2.971358 | 2.173021 | 12.56093 | 8.087225
2018-02-06 17:24 | 266639.9106 | 2520.0004 | 5 | 36 | 3.469123 | -3.260085 | 2.971358 | 2.281668 | 12.56093 | 8.465071
2018-02-06 17:26 | 266759.9106 | 2640.0004 | 5 | 36 | 3.449971 | -3.260038 | 2.971358 | 2.390311 | 12.56093 | 8.840925
2018-02-06 17:28 | 266879.9114 | 2760.0012 | 5 | 36 | 3.428015 | -3.260072 | 2.971358 | 2.498954 | 12.56093 | 9.214593
2018-02-06 17:30 | 266999.9111 | 2880.0009 | 5 | 36 | 3.399096 | -3.260154 | 2.971358 | 2.607605 | 12.56093 | 9.585567
2018-02-06 17:32 | 267119.9115 | 3000.0013 | 5 | 36 | 3.353773 | -3.260159 | 2.971358 | 2.716258 | 12.56093 | 9.952621
2018-02-06 17:34 | 267239.9107 | 3120.0005 | 5 | 36 | 3.275111 | -3.260116 | 2.971358 | 2.82491 | 12.56093 | 10.31317
2018-02-06 17:36 | 267359.9111 | 3240.0009 | 5 | 36 | 3.112576 | -3.260085 | 2.971358 | 2.933562 | 12.56093 | 10.66149
2018-02-06 17:36 | 267399.7402 | 3279.83 | 5 | 36 | 2.999993 | -3.260042 | 2.971358 | 2.969626 | 12.56093 | 10.7719
2018-02-06 17:38 | 267519.8 | 120.0009 | 6 | 36 | 3.465333 | 0 | 2.971358 | 2.969626 | 12.56093 | 10.7719
2018-02-06 17:40 | 267639.8 | 240.0003 | 6 | 36 | 3.485406 | 0 | 2.971358 | 2.969626 | 12.56093 | 10.7719
2018-02-06 17:41 | 267699.8 | 300.0029 | 6 | 36 | 3.489626 | 0 | 2.971358 | 2.969626 | 12.56093 | 10.7719
2018-02-06 17:41 | 267699.8165 | 0.0024 | 7 | 37 | 3.489336 | 0 | 0 | 0 | 0 | 0
2018-02-06 17:43 | 267819.9 | 120.0002 | 2 | 37 | 4.037813 | 4.889797 | 0.1623758 | 0 | 0.6427622 | 0
2018-02-06 17:45 | 267939.9 | 240.0016 | 2 | 37 | 4.079449 | 4.889889 | 0.3253531 | 0 | 1.30415 | 0
2018-02-06 17:47 | 268059.9 | 360.0003 | 2 | 37 | 4.113924 | 4.889864 | 0.488318 | 0 | 1.971926 | 0
2018-02-06 17:49 | 268179.9 | 480.001 | 2 | 37 | 4.14011 | 4.889864 | 0.6512939 | 0 | 2.64459 | 0
2018-02-06 17:51 | 268299.9 | 600.0015 | 2 | 37 | 4.165514 | 4.889851 | 0.8142666 | 0 | 3.32135 | 0
2018-02-06 17:53 | 268419.9 | 720.0009 | 2 | 37 | 4.192079 | 4.889835 | 0.9772443 | 0 | 4.00239 | 0
2018-02-06 17:55 | 268539.9 | 840.0013 | 2 | 37 | 4.200264 | 4.581043 | 1.136428 | 0 | 4.670804 | 0
2018-02-06 17:57 | 268659.9 | 960.0003 | 2 | 37 | 4.20028 | 4.207638 | 1.282796 | 0 | 5.285589 | 0
2018-02-06 17:59 | 268779.9 | 1080.0001 | 2 | 37 | 4.200249 | 3.860771 | 1.417179 | 0 | 5.850032 | 0
2018-02-06 18:01 | 268899.9 | 1200.001 | 2 | 37 | 4.200269 | 3.531294 | 1.540289 | 0 | 6.367126 | 0
2018-02-06 18:03 | 269006.7 | 1306.8561 | 2 | 37 | 4.200222 | 3.259998 | 1.64105 | 0 | 6.790348 | 0
2018-02-06 18:05 | 269126.7 | 120.0002 | 3 | 37 | 4.22125 | 3.260073 | 1.749321 | 0 | 7.246135 | 0
2018-02-06 18:07 | 269246.8 | 240.0015 | 3 | 37 | 4.24717 | 3.260048 | 1.85798 | 0 | 7.706185 | 0
2018-02-06 18:09 | 269366.8 | 360.0028 | 3 | 37 | 4.276914 | 3.260067 | 1.966639 | 0 | 8.169255 | 0
2018-02-06 18:11 | 269486.7 | 480.0003 | 3 | 37 | 4.309324 | 3.260023 | 2.075293 | 0 | 8.635709 | 0
2018-02-06 18:13 | 269606.8 | 600.0017 | 3 | 37 | 4.343954 | 3.260118 | 2.18395 | 0 | 9.105805 | 0
2018-02-06 18:15 | 269726.8 | 720.0009 | 3 | 37 | 4.380824 | 3.260113 | 2.292601 | 0 | 9.579763 | 0
2018-02-06 18:17 | 269846.7 | 840.0005 | 3 | 37 | 4.40027 | 2.976868 | 2.398684 | 0 | 10.04602 | 0
2018-02-06 18:19 | 269966.7 | 960.0003 | 3 | 37 | 4.400262 | 2.556463 | 2.490633 | 0 | 10.45062 | 0
2018-02-06 18:21 | 270086.7 | 1080 | 3 | 37 | 4.40024 | 2.212378 | 2.569947 | 0 | 10.79963 | 0
2018-02-06 18:23 | 270206.7 | 1200.0001 | 3 | 37 | 4.40025 | 1.921013 | 2.638688 | 0 | 11.1021 | 0
2018-02-06 18:25 | 270326.7 | 1320.0004 | 3 | 37 | 4.400253 | 1.671953 | 2.698463 | 0 | 11.36513 | 0
2018-02-06 18:27 | 270446.8 | 1440.0009 | 3 | 37 | 4.400265 | 1.456882 | 2.750527 | 0 | 11.59422 | 0
2018-02-06 18:29 | 270566.8 | 1560.0014 | 3 | 37 | 4.400264 | 1.273667 | 2.795895 | 0 | 11.79385 | 0
2018-02-06 18:31 | 270686.8 | 1680.0006 | 3 | 37 | 4.400224 | 1.119876 | 2.835685 | 0 | 11.96894 | 0
2018-02-06 18:33 | 270806.8 | 1800.0008 | 3 | 37 | 4.400216 | 0.9911385 | 2.870789 | 0 | 12.1234 | 0
2018-02-06 18:35 | 270926.8 | 1920.0016 | 3 | 37 | 4.400246 | 0.8802357 | 2.901917 | 0 | 12.26037 | 0
2018-02-06 18:37 | 271046.8 | 2040.0006 | 3 | 37 | 4.400217 | 0.7799387 | 2.929524 | 0 | 12.38185 | 0
2018-02-06 18:39 | 271166.8 | 2160.0016 | 3 | 37 | 4.400179 | 0.6961708 | 2.954083 | 0 | 12.48991 | 0
2018-02-06 18:40 | 271239.1 | 2232.3865 | 3 | 37 | 4.400186 | 0.6519947 | 2.96763 | 0 | 12.54952 | 0
2018-02-06 18:42 | 271359.2 | 120 | 4 | 37 | 4.337583 | 0 | 2.96763 | 0 | 12.54952 | 0
2018-02-06 18:44 | 271479.2 | 240.0012 | 4 | 37 | 4.331613 | 0 | 2.96763 | 0 | 12.54952 | 0
2018-02-06 18:45 | 271539.2 | 300.0019 | 4 | 37 | 4.329886 | 0 | 2.96763 | 0 | 12.54952 | 0
2018-02-06 18:47 | 271659.3 | 120.0011 | 5 | 37 | 4.022321 | -3.260098 | 2.96763 | 0.1086534 | 12.54952 | 0.4414884
2018-02-06 18:49 | 271779.3 | 240.0003 | 5 | 37 | 3.977499 | -3.260074 | 2.96763 | 0.2173088 | 12.54952 | 0.876034
2018-02-06 18:51 | 271899.3 | 360.001 | 5 | 37 | 3.936657 | -3.260038 | 2.96763 | 0.3259611 | 12.54952 | 1.305961
2018-02-06 18:53 | 272019.3 | 480.0008 | 5 | 37 | 3.896897 | -3.260052 | 2.96763 | 0.4346152 | 12.54952 | 1.731532
2018-02-06 18:55 | 272139.3 | 600.0015 | 5 | 37 | 3.857292 | -3.260027 | 2.96763 | 0.5432691 | 12.54952 | 2.152774
2018-02-06 18:57 | 272259.3 | 720.0002 | 5 | 37 | 3.820282 | -3.259854 | 2.96763 | 0.6519159 | 12.54952 | 2.56983
2018-02-06 18:59 | 272379.3 | 840.0012 | 5 | 37 | 3.784556 | -3.26 | 2.96763 | 0.7605636 | 12.54952 | 2.982939
2018-02-06 19:01 | 272499.3 | 960.0008 | 5 | 37 | 3.750659 | -3.259881 | 2.96763 | 0.8692149 | 12.54952 | 3.392277
2018-02-06 19:03 | 272619.3 | 1080.0002 | 5 | 37 | 3.71859 | -3.25998 | 2.96763 | 0.9778634 | 12.54952 | 3.798033
2018-02-06 19:05 | 272739.3 | 1200.0014 | 5 | 37 | 3.688958 | -3.26003 | 2.96763 | 1.086514 | 12.54952 | 4.20042
2018-02-06 19:07 | 272859.3 | 1320.0013 | 5 | 37 | 3.661759 | -3.259938 | 2.96763 | 1.195163 | 12.54952 | 4.599725
2018-02-06 19:09 | 272979.3 | 1440.0013 | 5 | 37 | 3.636655 | -3.259976 | 2.96763 | 1.303814 | 12.54952 | 4.996198
2018-02-06 19:11 | 273099.3 | 1560.0014 | 5 | 37 | 3.612922 | -3.259969 | 2.96763 | 1.412463 | 12.54952 | 5.390021
2018-02-06 19:13 | 273219.3 | 1680.0011 | 5 | 37 | 3.58978 | -3.259881 | 2.96763 | 1.521111 | 12.54952 | 5.781282
2018-02-06 19:15 | 273339.3 | 1800.0011 | 5 | 37 | 3.568955 | -3.260094 | 2.96763 | 1.62976 | 12.54952 | 6.170164
2018-02-06 19:17 | 273459.3 | 1920.0008 | 5 | 37 | 3.550128 | -3.260111 | 2.96763 | 1.738398 | 12.54952 | 6.556848
2018-02-06 19:19 | 273579.3 | 2040.0009 | 5 | 37 | 3.532979 | -3.260014 | 2.96763 | 1.847041 | 12.54952 | 6.941607
2018-02-06 19:21 | 273699.3 | 2160.0003 | 5 | 37 | 3.516287 | -3.26 | 2.96763 | 1.955689 | 12.54952 | 7.324557
2018-02-06 19:23 | 273819.3 | 2280.0015 | 5 | 37 | 3.500384 | -3.260025 | 2.96763 | 2.064343 | 12.54952 | 7.705735
2018-02-06 19:25 | 273939.3 | 2400.0002 | 5 | 37 | 3.485156 | -3.260065 | 2.96763 | 2.172994 | 12.54952 | 8.085234
2018-02-06 19:27 | 274059.3 | 2520.0001 | 5 | 37 | 3.469378 | -3.260058 | 2.96763 | 2.281643 | 12.54952 | 8.463042
2018-02-06 19:29 | 274179.3 | 2640.0009 | 5 | 37 | 3.451499 | -3.260029 | 2.96763 | 2.390288 | 12.54952 | 8.839032
2018-02-06 19:31 | 274299.3 | 2760.0015 | 5 | 37 | 3.428447 | -3.260127 | 2.96763 | 2.498932 | 12.54952 | 9.212802
2018-02-06 19:33 | 274419.3 | 2880.001 | 5 | 37 | 3.398322 | -3.260139 | 2.96763 | 2.607586 | 12.54952 | 9.583782
2018-02-06 19:35 | 274539.3 | 3000.0013 | 5 | 37 | 3.353084 | -3.260091 | 2.96763 | 2.716241 | 12.54952 | 9.950757
2018-02-06 19:37 | 274659.3 | 3120.0006 | 5 | 37 | 3.276276 | -3.260174 | 2.96763 | 2.824893 | 12.54952 | 10.31132
2018-02-06 19:39 | 274779.3 | 3240.0019 | 5 | 37 | 3.112542 | -3.260204 | 2.96763 | 2.933549 | 12.54952 | 10.65979
2018-02-06 19:40 | 274817.3 | 3278.0867 | 5 | 37 | 2.999996 | -3.260056 | 2.96763 | 2.968033 | 12.54952 | 10.76537
2018-02-06 19:42 | 274937.4 | 120.0001 | 6 | 37 | 3.463994 | 0 | 2.96763 | 2.968033 | 12.54952 | 10.76537
2018-02-06 19:44 | 275057.4 | 239.9998 | 6 | 37 | 3.483925 | 0 | 2.96763 | 2.968033 | 12.54952 | 10.76537
2018-02-06 19:45 | 275117.4 | 300.0026 | 6 | 37 | 3.488032 | 0 | 2.96763 | 2.968033 | 12.54952 | 10.76537
2018-02-06 19:45 | 275117.4 | 0.0025 | 7 | 38 | 3.488019 | 0 | 0 | 0 | 0 | 0
2018-02-06 19:47 | 275237.5 | 120.001 | 2 | 38 | 4.03553 | 4.889946 | 0.1623809 | 0 | 0.6424348 | 0
2018-02-06 19:49 | 275357.5 | 240.0016 | 2 | 38 | 4.07786 | 4.889925 | 0.3253567 | 0 | 1.303477 | 0
2018-02-06 19:51 | 275477.5 | 360.0003 | 2 | 38 | 4.113039 | 4.889893 | 0.4883342 | 0 | 1.971104 | 0
2018-02-06 19:53 | 275597.5 | 480.0002 | 2 | 38 | 4.139421 | 4.889925 | 0.6513087 | 0 | 2.643655 | 0
2018-02-06 19:55 | 275717.5 | 600.0011 | 2 | 38 | 4.163424 | 4.889864 | 0.8142814 | 0 | 3.320203 | 0
2018-02-06 19:57 | 275837.5 | 720.0011 | 2 | 38 | 4.189695 | 4.889921 | 0.9772556 | 0 | 4.000826 | 0
2018-02-06 19:59 | 275957.5 | 840.0012 | 2 | 38 | 4.200257 | 4.59861 | 1.136968 | 0 | 4.671343 | 0
2018-02-06 20:01 | 276077.5 | 960.0009 | 2 | 38 | 4.200265 | 4.214859 | 1.283717 | 0 | 5.287728 | 0
2018-02-06 20:03 | 276197.5 | 1080.0007 | 2 | 38 | 4.200229 | 3.871939 | 1.418383 | 0 | 5.853363 | 0
2018-02-06 20:05 | 276317.5 | 1200.0012 | 2 | 38 | 4.200241 | 3.554491 | 1.542128 | 0 | 6.373123 | 0
2018-02-06 20:07 | 276429.4 | 1311.958 | 2 | 38 | 4.200274 | 3.259991 | 1.648095 | 0 | 6.81821 | 0
2018-02-06 20:09 | 276549.4 | 120.0012 | 3 | 38 | 4.221817 | 3.259914 | 1.756364 | 0 | 7.274021 | 0
2018-02-06 20:11 | 276669.4 | 240.0014 | 3 | 38 | 4.248169 | 3.260096 | 1.865014 | 0 | 7.734126 | 0
2018-02-06 20:13 | 276789.4 | 360.0007 | 3 | 38 | 4.277085 | 3.259819 | 1.973666 | 0 | 8.197246 | 0
2018-02-06 20:15 | 276909.4 | 480.0012 | 3 | 38 | 4.309081 | 3.260155 | 2.082316 | 0 | 8.663661 | 0
2018-02-06 20:17 | 277029.4 | 600.0005 | 3 | 38 | 4.344682 | 3.26016 | 2.19097 | 0 | 9.133774 | 0
2018-02-06 20:19 | 277149.4 | 720.0011 | 3 | 38 | 4.382432 | 3.259848 | 2.299621 | 0 | 9.607852 | 0
2018-02-06 20:21 | 277269.4 | 840.0008 | 3 | 38 | 4.400298 | 2.95689 | 2.405233 | 0 | 10.07214 | 0
2018-02-06 20:23 | 277389.4 | 960.002 | 3 | 38 | 4.400243 | 2.553675 | 2.496874 | 0 | 10.47538 | 0
2018-02-06 20:25 | 277509.4 | 1080.002 | 3 | 38 | 4.400239 | 2.20368 | 2.576041 | 0 | 10.82374 | 0
2018-02-06 20:27 | 277629.4 | 1200 | 3 | 38 | 4.400239 | 1.909248 | 2.644433 | 0 | 11.12468 | 0
2018-02-06 20:29 | 277749.4 | 1320.0013 | 3 | 38 | 4.400211 | 1.660599 | 2.703816 | 0 | 11.38598 | 0
2018-02-06 20:31 | 277869.4 | 1440.0012 | 3 | 38 | 4.400195 | 1.453797 | 2.755628 | 0 | 11.61396 | 0
2018-02-06 20:33 | 277989.4 | 1560.0007 | 3 | 38 | 4.400226 | 1.272462 | 2.801002 | 0 | 11.81362 | 0
2018-02-06 20:35 | 278109.4 | 1680.0015 | 3 | 38 | 4.400241 | 1.115061 | 2.8407 | 0 | 11.9883 | 0
2018-02-06 20:37 | 278229.4 | 1800.0007 | 3 | 38 | 4.400191 | 0.9841833 | 2.875618 | 0 | 12.14194 | 0
2018-02-06 20:39 | 278349.4 | 1920.0017 | 3 | 38 | 4.400183 | 0.8726969 | 2.906506 | 0 | 12.27786 | 0
2018-02-06 20:41 | 278469.4 | 2040.0007 | 3 | 38 | 4.400204 | 0.7787027 | 2.933989 | 0 | 12.39879 | 0
2018-02-06 20:43 | 278589.4 | 2160.0001 | 3 | 38 | 4.400138 | 0.6923056 | 2.95848 | 0 | 12.50655 | 0
2018-02-06 20:44 | 278654.7 | 2225.2374 | 3 | 38 | 4.400199 | 0.6519909 | 2.970653 | 0 | 12.56012 | 0
2018-02-06 20:46 | 278774.7 | 120 | 4 | 38 | 4.337997 | 0 | 2.970653 | 0 | 12.56012 | 0
2018-02-06 20:48 | 278894.7 | 240.0008 | 4 | 38 | 4.332069 | 0 | 2.970653 | 0 | 12.56012 | 0
2018-02-06 20:49 | 278954.7 | 300.0017 | 4 | 38 | 4.330319 | 0 | 2.970653 | 0 | 12.56012 | 0
2018-02-06 20:51 | 279074.804 | 120.001 | 5 | 38 | 4.024426 | -3.260149 | 2.970653 | 0.1086603 | 12.56012 | 0.4417329
2018-02-06 20:53 | 279194.804 | 240.001 | 5 | 38 | 3.978346 | -3.260062 | 2.970653 | 0.2173335 | 12.56012 | 0.8764983
2018-02-06 20:55 | 279314.8032 | 360.0002 | 5 | 38 | 3.936883 | -3.260114 | 2.970653 | 0.3259877 | 12.56012 | 1.306492
2018-02-06 20:57 | 279434.804 | 480.001 | 5 | 38 | 3.897148 | -3.260132 | 2.970653 | 0.4346614 | 12.56012 | 1.732149
2018-02-06 20:59 | 279554.8033 | 600.0003 | 5 | 38 | 3.858932 | -3.260047 | 2.970653 | 0.543318 | 12.56012 | 2.153517
2018-02-06 21:01 | 279674.8032 | 720.0002 | 5 | 38 | 3.820963 | -3.260109 | 2.970653 | 0.6519881 | 12.56012 | 2.570808
2018-02-06 21:03 | 279794.8032 | 840.0002 | 5 | 38 | 3.78464 | -3.260132 | 2.970653 | 0.7606525 | 12.56012 | 2.984016
2018-02-06 21:05 | 279914.8032 | 960.0002 | 5 | 38 | 3.750407 | -3.26016 | 2.970653 | 0.8693212 | 12.56012 | 3.393408
2018-02-06 21:07 | 280034.8039 | 1080.0009 | 5 | 38 | 3.719533 | -3.260027 | 2.970653 | 0.9779788 | 12.56012 | 3.799216
2018-02-06 21:09 | 280154.8041 | 1200.0011 | 5 | 38 | 3.69036 | -3.259954 | 2.970653 | 1.086647 | 12.56012 | 4.201813
2018-02-06 21:11 | 280274.804 | 1320.001 | 5 | 38 | 3.662011 | -3.259996 | 2.970653 | 1.19531 | 12.56012 | 4.60125
2018-02-06 21:13 | 280394.804 | 1440.001 | 5 | 38 | 3.636533 | -3.260047 | 2.970653 | 1.303983 | 12.56012 | 4.99781
2018-02-06 21:15 | 280514.8032 | 1560.0002 | 5 | 38 | 3.612827 | -3.260036 | 2.970653 | 1.412634 | 12.56012 | 5.391616
2018-02-06 21:17 | 280634.8034 | 1680.0004 | 5 | 38 | 3.590788 | -3.25999 | 2.970653 | 1.521298 | 12.56012 | 5.782997
2018-02-06 21:19 | 280754.8043 | 1800.0013 | 5 | 38 | 3.569516 | -3.260102 | 2.970653 | 1.629971 | 12.56012 | 6.172062
2018-02-06 21:21 | 280874.8042 | 1920.0012 | 5 | 38 | 3.550074 | -3.260009 | 2.970653 | 1.73863 | 12.56012 | 6.558844
2018-02-06 21:23 | 280994.8044 | 2040.0014 | 5 | 38 | 3.532431 | -3.260047 | 2.970653 | 1.847291 | 12.56012 | 6.943624
2018-02-06 21:25 | 281114.8041 | 2160.0011 | 5 | 38 | 3.516261 | -3.260016 | 2.970653 | 1.955955 | 12.56012 | 7.326582
2018-02-06 21:27 | 281234.8031 | 2280.0001 | 5 | 38 | 3.500555 | -3.260096 | 2.970653 | 2.064619 | 12.56012 | 7.707819
2018-02-06 21:29 | 281354.8031 | 2400.0001 | 5 | 38 | 3.484048 | -3.259978 | 2.970653 | 2.173279 | 12.56012 | 8.087292
2018-02-06 21:31 | 281474.8039 | 2520.0009 | 5 | 38 | 3.46761 | -3.260094 | 2.970653 | 2.281948 | 12.56012 | 8.46502
2018-02-06 21:33 | 281594.8034 | 2640.0004 | 5 | 38 | 3.449548 | -3.260032 | 2.970653 | 2.39062 | 12.56012 | 8.840892
2018-02-06 21:35 | 281714.803 | 2760 | 5 | 38 | 3.427736 | -3.260152 | 2.970653 | 2.499284 | 12.56012 | 9.214599
2018-02-06 21:37 | 281834.8031 | 2880.0001 | 5 | 38 | 3.396821 | -3.260129 | 2.970653 | 2.607945 | 12.56012 | 9.585491
2018-02-06 21:39 | 281954.8034 | 3000.0004 | 5 | 38 | 3.350534 | -3.260122 | 2.970653 | 2.716609 | 12.56012 | 9.952269
2018-02-06 21:41 | 282074.8039 | 3120.0009 | 5 | 38 | 3.27308 | -3.260098 | 2.970653 | 2.825279 | 12.56012 | 10.31257
2018-02-06 21:43 | 282194.804 | 3240.001 | 5 | 38 | 3.110021 | -3.260122 | 2.970653 | 2.933939 | 12.56012 | 10.66071
2018-02-06 21:44 | 282233.6624 | 3278.8594 | 5 | 38 | 2.999991 | -3.260091 | 2.970653 | 2.96913 | 12.56012 | 10.76839
2018-02-06 21:46 | 282353.7 | 120 | 6 | 38 | 3.465262 | 0 | 2.970653 | 2.96913 | 12.56012 | 10.76839
2018-02-06 21:48 | 282473.7 | 240.0008 | 6 | 38 | 3.485371 | 0 | 2.970653 | 2.96913 | 12.56012 | 10.76839
2018-02-06 21:49 | 282533.7 | 300.0019 | 6 | 38 | 3.489545 | 0 | 2.970653 | 2.96913 | 12.56012 | 10.76839
2018-02-06 21:49 | 282533.7 | 0.0024 | 7 | 39 | 3.489808 | 0 | 0 | 0 | 0 | 0
2018-02-06 21:51 | 282653.8 | 120.0012 | 2 | 39 | 4.038637 | 4.88998 | 0.1623902 | 1.61e-09 | 0.6430145 | 5.616e-09
2018-02-06 21:53 | 282773.8 | 240.0012 | 2 | 39 | 4.079144 | 4.889978 | 0.3253915 | 1.61e-09 | 1.304522 | 5.616e-09
2018-02-06 21:55 | 282893.8 | 360.0015 | 2 | 39 | 4.114498 | 4.889957 | 0.4883648 | 1.61e-09 | 1.972319 | 5.616e-09
2018-02-06 21:57 | 283013.8 | 480.0002 | 2 | 39 | 4.141844 | 4.889891 | 0.6513633 | 1.61e-09 | 2.645302 | 5.616e-09
2018-02-06 21:59 | 283133.8 | 600.0014 | 2 | 39 | 4.16616 | 4.889935 | 0.8143523 | 1.61e-09 | 3.322345 | 5.616e-09
2018-02-06 22:01 | 283253.8 | 720.0017 | 2 | 39 | 4.192081 | 4.889866 | 0.9773405 | 1.61e-09 | 4.003461 | 5.616e-09
2018-02-06 22:03 | 283373.8 | 840.0005 | 2 | 39 | 4.200265 | 4.579082 | 1.136499 | 1.61e-09 | 4.671771 | 5.616e-09
2018-02-06 22:05 | 283493.8 | 960.0006 | 2 | 39 | 4.200247 | 4.187519 | 1.282504 | 1.61e-09 | 5.285029 | 5.616e-09
2018-02-06 22:07 | 283613.8 | 1080.0002 | 2 | 39 | 4.200222 | 3.840254 | 1.416225 | 1.61e-09 | 5.846694 | 5.616e-09
2018-02-06 22:09 | 283733.8 | 1200.0004 | 2 | 39 | 4.200248 | 3.523354 | 1.538869 | 1.61e-09 | 6.361829 | 5.616e-09
2018-02-06 22:10 | 283841.8 | 1307.9353 | 2 | 39 | 4.200285 | 3.259983 | 1.640547 | 1.61e-09 | 6.788902 | 5.616e-09
2018-02-06 22:12 | 283961.8 | 120.002 | 3 | 39 | 4.221673 | 3.259958 | 1.748826 | 1.61e-09 | 7.244737 | 5.616e-09
2018-02-06 22:14 | 284081.8 | 240.0007 | 3 | 39 | 4.248512 | 3.259972 | 1.857479 | 1.61e-09 | 7.704875 | 5.616e-09
2018-02-06 22:16 | 284201.8 | 360.0009 | 3 | 39 | 4.277651 | 3.259953 | 1.966144 | 1.61e-09 | 8.168097 | 5.616e-09
2018-02-06 22:18 | 284321.8 | 480.0015 | 3 | 39 | 4.30925 | 3.259924 | 2.0748 | 1.61e-09 | 8.634594 | 5.616e-09
2018-02-06 22:20 | 284441.8 | 600.0007 | 3 | 39 | 4.343403 | 3.259853 | 2.183453 | 1.61e-09 | 9.10463 | 5.616e-09
2018-02-06 22:22 | 284561.8 | 720.0011 | 3 | 39 | 4.381581 | 3.259874 | 2.292115 | 1.61e-09 | 9.578629 | 5.616e-09
2018-02-06 22:24 | 284681.8 | 840.0006 | 3 | 39 | 4.400284 | 2.962154 | 2.397883 | 1.61e-09 | 10.04356 | 5.616e-09
2018-02-06 22:26 | 284801.8 | 960.0002 | 3 | 39 | 4.400278 | 2.555769 | 2.489601 | 1.61e-09 | 10.44715 | 5.616e-09
2018-02-06 22:28 | 284921.8 | 1080.0014 | 3 | 39 | 4.400239 | 2.21665 | 2.568989 | 1.61e-09 | 10.79648 | 5.616e-09
2018-02-06 22:30 | 285041.8 | 1200.001 | 3 | 39 | 4.400242 | 1.922687 | 2.637877 | 1.61e-09 | 11.0996 | 5.616e-09
2018-02-06 22:32 | 285161.8 | 1320.0005 | 3 | 39 | 4.400249 | 1.669939 | 2.697608 | 1.61e-09 | 11.36243 | 5.616e-09
2018-02-06 22:34 | 285281.8 | 1440.0009 | 3 | 39 | 4.400222 | 1.458193 | 2.749624 | 1.61e-09 | 11.59131 | 5.616e-09
2018-02-06 22:36 | 285401.8 | 1560.0004 | 3 | 39 | 4.400249 | 1.281277 | 2.795181 | 1.61e-09 | 11.79178 | 5.616e-09
2018-02-06 22:38 | 285521.8 | 1680.0016 | 3 | 39 | 4.400217 | 1.12884 | 2.835283 | 1.61e-09 | 11.96823 | 5.616e-09
2018-02-06 22:40 | 285641.8 | 1800.0003 | 3 | 39 | 4.400239 | 0.9944725 | 2.870623 | 1.61e-09 | 12.12374 | 5.616e-09
2018-02-06 22:42 | 285761.8 | 1920.001 | 3 | 39 | 4.400206 | 0.8802824 | 2.901805 | 1.61e-09 | 12.26094 | 5.616e-09
2018-02-06 22:44 | 285881.8 | 2040.0006 | 3 | 39 | 4.400198 | 0.7837048 | 2.929495 | 1.61e-09 | 12.38278 | 5.616e-09
2018-02-06 22:46 | 286001.8 | 2160.0009 | 3 | 39 | 4.400185 | 0.7022371 | 2.954225 | 1.61e-09 | 12.4916 | 5.616e-09
2018-02-06 22:48 | 286083 | 2241.2526 | 3 | 39 | 4.400189 | 0.6519995 | 2.969492 | 1.61e-09 | 12.55878 | 5.616e-09
2018-02-06 22:50 | 286203 | 120.0013 | 4 | 39 | 4.338068 | 0 | 2.969492 | 1.61e-09 | 12.55878 | 5.616e-09
2018-02-06 22:52 | 286323 | 240.0003 | 4 | 39 | 4.332154 | 0 | 2.969492 | 1.61e-09 | 12.55878 | 5.616e-09
2018-02-06 22:53 | 286383 | 300.0022 | 4 | 39 | 4.330401 | 0 | 2.969492 | 1.61e-09 | 12.55878 | 5.616e-09
2018-02-06 22:55 | 286503.1 | 120.0001 | 5 | 39 | 4.023949 | -3.25996 | 2.969492 | 0.1086541 | 12.55878 | 0.44162
2018-02-06 22:57 | 286623.1 | 240.0012 | 5 | 39 | 3.97927 | -3.260129 | 2.969492 | 0.2173099 | 12.55878 | 0.8763582
2018-02-06 22:59 | 286743.1 | 360.0012 | 5 | 39 | 3.936781 | -3.260076 | 2.969492 | 0.3259766 | 12.55878 | 1.306457
2018-02-06 23:01 | 286863.1 | 480.0012 | 5 | 39 | 3.896427 | -3.259995 | 2.969492 | 0.4346443 | 12.55878 | 1.732044
2018-02-06 23:03 | 286983.1 | 600.0008 | 5 | 39 | 3.858035 | -3.260076 | 2.969492 | 0.5433024 | 12.55878 | 2.15332
2018-02-06 23:05 | 287103.1 | 720.0017 | 5 | 39 | 3.821561 | -3.260009 | 2.969492 | 0.6519653 | 12.55878 | 2.570556
2018-02-06 23:07 | 287223.1 | 840.0015 | 5 | 39 | 3.785465 | -3.260056 | 2.969492 | 0.7606302 | 12.55878 | 2.983868
2018-02-06 23:09 | 287343.1 | 960.0015 | 5 | 39 | 3.750369 | -3.26005 | 2.969492 | 0.8692914 | 12.55878 | 3.39326
2018-02-06 23:11 | 287463.1 | 1080.0011 | 5 | 39 | 3.718806 | -3.260022 | 2.969492 | 0.9779522 | 12.55878 | 3.799037
2018-02-06 23:13 | 287583.1 | 1200.0013 | 5 | 39 | 3.69003 | -3.26004 | 2.969492 | 1.086617 | 12.55878 | 4.201555
2018-02-06 23:15 | 287703.1 | 1320.0002 | 5 | 39 | 3.662966 | -3.260067 | 2.969492 | 1.195282 | 12.55878 | 4.60105
2018-02-06 23:17 | 287823.1 | 1440.0003 | 5 | 39 | 3.63658 | -3.260077 | 2.969492 | 1.303941 | 12.55878 | 4.997618
2018-02-06 23:19 | 287943.1 | 1560.0005 | 5 | 39 | 3.612538 | -3.260076 | 2.969492 | 1.412603 | 12.55878 | 5.391451
2018-02-06 23:21 | 288063.1 | 1680.0004 | 5 | 39 | 3.590211 | -3.2601 | 2.969492 | 1.521269 | 12.55878 | 5.782778
2018-02-06 23:23 | 288183.1 | 1800.0013 | 5 | 39 | 3.569834 | -3.260003 | 2.969492 | 1.629932 | 12.55878 | 6.171778
2018-02-06 23:25 | 288303.1 | 1920.0014 | 5 | 39 | 3.55069 | -3.260092 | 2.969492 | 1.738591 | 12.55878 | 6.558634
2018-02-06 23:27 | 288423.1 | 2040.0005 | 5 | 39 | 3.532492 | -3.26008 | 2.969492 | 1.847258 | 12.55878 | 6.943466
2018-02-06 23:29 | 288543.1 | 2160.0007 | 5 | 39 | 3.516313 | -3.260134 | 2.969492 | 1.955924 | 12.55878 | 7.326432
2018-02-06 23:31 | 288663.1 | 2280.0015 | 5 | 39 | 3.501061 | -3.260072 | 2.969492 | 2.064586 | 12.55878 | 7.707689
2018-02-06 23:33 | 288783.1 | 2400.0003 | 5 | 39 | 3.485941 | -3.2601 | 2.969492 | 2.173251 | 12.55878 | 8.087309
2018-02-06 23:35 | 288903.1 | 2520.0012 | 5 | 39 | 3.468668 | -3.260132 | 2.969492 | 2.281917 | 12.55878 | 8.465191
2018-02-06 23:37 | 289023.1 | 2640.0009 | 5 | 39 | 3.450279 | -3.260118 | 2.969492 | 2.390582 | 12.55878 | 8.841135
2018-02-06 23:39 | 289143.1 | 2760.0002 | 5 | 39 | 3.428131 | -3.260114 | 2.969492 | 2.499245 | 12.55878 | 9.214895
2018-02-06 23:41 | 289263.1 | 2880.0013 | 5 | 39 | 3.398793 | -3.260129 | 2.969492 | 2.607914 | 12.55878 | 9.58593
2018-02-06 23:43 | 289383.1 | 3000.0004 | 5 | 39 | 3.352355 | -3.260149 | 2.969492 | 2.716571 | 12.55878 | 9.952928
2018-02-06 23:45 | 289503.1 | 3120.0006 | 5 | 39 | 3.273248 | -3.260064 | 2.969492 | 2.825238 | 12.55878 | 10.3133
2018-02-06 23:47 | 289623.1 | 3240.0012 | 5 | 39 | 3.108819 | -3.260129 | 2.969492 | 2.933907 | 12.55878 | 10.66144
2018-02-06 23:47 | 289661.1 | 3278.0039 | 5 | 39 | 2.999999 | -3.26016 | 2.969492 | 2.968313 | 12.55878 | 10.76669
2018-02-06 23:49 | 289781.2 | 120.0011 | 6 | 39 | 3.465456 | 0 | 2.969492 | 2.968313 | 12.55878 | 10.76669
2018-02-06 23:51 | 289901.2 | 240.0001 | 6 | 39 | 3.485548 | 0 | 2.969492 | 2.968313 | 12.55878 | 10.76669
2018-02-06 23:52 | 289961.2 | 300.0028 | 6 | 39 | 3.489779 | 0 | 2.969492 | 2.968313 | 12.55878 | 10.76669
2018-02-06 23:52 | 289961.2 | 0.0025 | 7 | 40 | 3.49005 | 0 | 0 | 0 | 0 | 0
2018-02-06 23:54 | 290081.2 | 120.0002 | 2 | 40 | 4.038414 | 4.889864 | 0.1623916 | 0 | 0.6429685 | 0
2018-02-06 23:56 | 290201.2 | 240.0013 | 2 | 40 | 4.079548 | 4.889887 | 0.3253746 | 0 | 1.30443 | 0
2018-02-06 23:58 | 290321.2 | 360.0015 | 2 | 40 | 4.113966 | 4.889809 | 0.4883609 | 0 | 1.972301 | 0
2018-02-07 | 290441.2 | 480.001 | 2 | 40 | 4.1405 | 4.890068 | 0.6513383 | 0 | 2.645008 | 0
2018-02-07 00:02 | 290561.2 | 600.0015 | 2 | 40 | 4.165852 | 4.890123 | 0.8143396 | 0 | 3.321983 | 0
2018-02-07 00:04 | 290681.2 | 720.0004 | 2 | 40 | 4.191852 | 4.889841 | 0.9773365 | 0 | 4.003094 | 0
2018-02-07 00:06 | 290801.2 | 840.0012 | 2 | 40 | 4.200274 | 4.585806 | 1.136601 | 0 | 4.671835 | 0
2018-02-07 00:08 | 290921.2 | 960.0009 | 2 | 40 | 4.200258 | 4.210468 | 1.283135 | 0 | 5.287315 | 0
2018-02-07 00:10 | 291041.2 | 1080.0013 | 2 | 40 | 4.200236 | 3.857309 | 1.417604 | 0 | 5.85212 | 0
2018-02-07 00:12 | 291161.2 | 1200.0012 | 2 | 40 | 4.200269 | 3.533415 | 1.540658 | 0 | 6.368976 | 0
2018-02-07 00:14 | 291269.8 | 1308.548 | 2 | 40 | 4.200254 | 3.259989 | 1.643029 | 0 | 6.79896 | 0
2018-02-07 00:16 | 291389.8 | 120.0016 | 3 | 40 | 4.221269 | 3.25993 | 1.75131 | 2.507e-09 | 7.254793 | 1.0189e-08
2018-02-07 00:18 | 291509.8 | 240.0022 | 3 | 40 | 4.247344 | 3.260038 | 1.859974 | 2.507e-09 | 7.714878 | 1.0189e-08
2018-02-07 00:20 | 291629.8 | 360.0007 | 3 | 40 | 4.277534 | 3.259928 | 1.968635 | 2.507e-09 | 8.178012 | 1.0189e-08
2018-02-07 00:22 | 291749.8 | 480.0006 | 3 | 40 | 4.309627 | 3.26016 | 2.07729 | 2.507e-09 | 8.644512 | 1.0189e-08
2018-02-07 00:24 | 291869.8 | 600.0008 | 3 | 40 | 4.3441 | 3.260147 | 2.18596 | 2.507e-09 | 9.114692 | 1.0189e-08
2018-02-07 00:26 | 291989.8 | 720.0009 | 3 | 40 | 4.38147 | 3.26016 | 2.29462 | 2.507e-09 | 9.588722 | 1.0189e-08
2018-02-07 00:28 | 292109.8 | 840.0013 | 3 | 40 | 4.400287 | 2.9529 | 2.400369 | 2.507e-09 | 10.05356 | 1.0189e-08
2018-02-07 00:30 | 292229.8 | 960.0017 | 3 | 40 | 4.400243 | 2.538523 | 2.49161 | 2.507e-09 | 10.45505 | 1.0189e-08
2018-02-07 00:32 | 292349.8 | 1080.0012 | 3 | 40 | 4.400269 | 2.202475 | 2.57049 | 2.507e-09 | 10.80214 | 1.0189e-08
2018-02-07 00:34 | 292469.8 | 1200.0009 | 3 | 40 | 4.400231 | 1.91606 | 2.63898 | 2.507e-09 | 11.10351 | 1.0189e-08
2018-02-07 00:36 | 292589.8 | 1320.0012 | 3 | 40 | 4.400253 | 1.669434 | 2.698638 | 2.507e-09 | 11.36602 | 1.0189e-08
2018-02-07 00:38 | 292709.8 | 1440.0015 | 3 | 40 | 4.400217 | 1.45234 | 2.750573 | 2.507e-09 | 11.59455 | 1.0189e-08
2018-02-07 00:40 | 292829.8 | 1560.0002 | 3 | 40 | 4.400229 | 1.272403 | 2.795898 | 2.507e-09 | 11.79399 | 1.0189e-08
2018-02-07 00:42 | 292949.8 | 1680.0011 | 3 | 40 | 4.400218 | 1.11882 | 2.835687 | 2.507e-09 | 11.96907 | 1.0189e-08
2018-02-07 00:44 | 293069.8 | 1800.0012 | 3 | 40 | 4.40022 | 0.9904804 | 2.870792 | 2.507e-09 | 12.12354 | 1.0189e-08
2018-02-07 00:46 | 293189.8 | 1920.0009 | 3 | 40 | 4.400201 | 0.8762589 | 2.90186 | 2.507e-09 | 12.26024 | 1.0189e-08
2018-02-07 00:48 | 293309.8 | 2040.0015 | 3 | 40 | 4.400136 | 0.7764854 | 2.929357 | 2.507e-09 | 12.38123 | 1.0189e-08
2018-02-07 00:50 | 293429.8 | 2160.0015 | 3 | 40 | 4.400217 | 0.6946449 | 2.953845 | 2.507e-09 | 12.48899 | 1.0189e-08
2018-02-07 00:51 | 293499.5 | 2229.6592 | 3 | 40 | 4.400243 | 0.6519861 | 2.966852 | 2.507e-09 | 12.54622 | 1.0189e-08
2018-02-07 00:53 | 293619.5 | 120.0004 | 4 | 40 | 4.337651 | 0 | 2.966852 | 2.507e-09 | 12.54622 | 1.0189e-08
2018-02-07 00:55 | 293739.5 | 240.0009 | 4 | 40 | 4.331683 | 0 | 2.966852 | 2.507e-09 | 12.54622 | 1.0189e-08
2018-02-07 00:56 | 293799.5 | 300.0029 | 4 | 40 | 4.32994 | 0 | 2.966852 | 2.507e-09 | 12.54622 | 1.0189e-08
2018-02-07 00:58 | 293919.6 | 120.0014 | 5 | 40 | 4.020695 | -3.25999 | 2.966852 | 0.1086527 | 12.54622 | 0.4413419
2018-02-07 01:00 | 294039.6 | 240.0018 | 5 | 40 | 3.975566 | -3.260022 | 2.966852 | 0.2173097 | 12.54622 | 0.8756965
2018-02-07 01:02 | 294159.6 | 360.0012 | 5 | 40 | 3.934288 | -3.259958 | 2.966852 | 0.325978 | 12.54622 | 1.305462
2018-02-07 01:04 | 294279.6 | 480.0017 | 5 | 40 | 3.893732 | -3.259918 | 2.966852 | 0.4346311 | 12.54622 | 1.730731
2018-02-07 01:06 | 294399.6 | 600.0005 | 5 | 40 | 3.854589 | -3.26003 | 2.966852 | 0.5432957 | 12.54622 | 2.15169
2018-02-07 01:08 | 294519.6 | 720.0008 | 5 | 40 | 3.817125 | -3.26 | 2.966852 | 0.6519546 | 12.54622 | 2.568476
2018-02-07 01:10 | 294639.6 | 840.0012 | 5 | 40 | 3.781416 | -3.260012 | 2.966852 | 0.7606146 | 12.54622 | 2.98129
2018-02-07 01:12 | 294759.6 | 960.0008 | 5 | 40 | 3.747406 | -3.259868 | 2.966852 | 0.8692821 | 12.54622 | 3.390339
2018-02-07 01:14 | 294879.6 | 1080.0005 | 5 | 40 | 3.715175 | -3.25994 | 2.966852 | 0.9779447 | 12.54622 | 3.795764
2018-02-07 01:16 | 294999.6 | 1200.0008 | 5 | 40 | 3.68584 | -3.259974 | 2.966852 | 1.086606 | 12.54622 | 4.197849
2018-02-07 01:18 | 295119.6 | 1320.0011 | 5 | 40 | 3.658705 | -3.259998 | 2.966852 | 1.195267 | 12.54622 | 4.59686
2018-02-07 01:20 | 295239.6 | 1440.0016 | 5 | 40 | 3.63361 | -3.260005 | 2.966852 | 1.303921 | 12.54622 | 4.993015
2018-02-07 01:22 | 295359.6 | 1560.001 | 5 | 40 | 3.609437 | -3.260071 | 2.966852 | 1.412591 | 12.54622 | 5.386565
2018-02-07 01:24 | 295479.6 | 1680.0015 | 5 | 40 | 3.586643 | -3.260092 | 2.966852 | 1.521256 | 12.54622 | 5.777523
2018-02-07 01:26 | 295599.6 | 1800.001 | 5 | 40 | 3.565794 | -3.260118 | 2.966852 | 1.629915 | 12.54622 | 6.166101
2018-02-07 01:28 | 295719.6 | 1920.0014 | 5 | 40 | 3.546858 | -3.260129 | 2.966852 | 1.738579 | 12.54622 | 6.55252
2018-02-07 01:30 | 295839.6 | 2040.0011 | 5 | 40 | 3.5294 | -3.260092 | 2.966852 | 1.847246 | 12.54622 | 6.936985
2018-02-07 01:32 | 295959.6 | 2160.0014 | 5 | 40 | 3.512282 | -3.260102 | 2.966852 | 1.955907 | 12.54622 | 7.319557
2018-02-07 01:34 | 296079.6 | 2280.0002 | 5 | 40 | 3.496292 | -3.26012 | 2.966852 | 2.064575 | 12.54622 | 7.700355
2018-02-07 01:36 | 296199.6 | 2400.0014 | 5 | 40 | 3.48054 | -3.260156 | 2.966852 | 2.173245 | 12.54622 | 8.079436
2018-02-07 01:38 | 296319.6 | 2520.0002 | 5 | 40 | 3.464352 | -3.26014 | 2.966852 | 2.281903 | 12.54622 | 8.456767
2018-02-07 01:40 | 296439.6 | 2640.0014 | 5 | 40 | 3.445364 | -3.260144 | 2.966852 | 2.390575 | 12.54622 | 8.832247
2018-02-07 01:42 | 296559.6 | 2760.0011 | 5 | 40 | 3.422385 | -3.259814 | 2.966852 | 2.49924 | 12.54622 | 9.205426
2018-02-07 01:44 | 296679.6 | 2880.0007 | 5 | 40 | 3.391447 | -3.260145 | 2.966852 | 2.607904 | 12.54622 | 9.575737
2018-02-07 01:46 | 296799.6 | 3000.0002 | 5 | 40 | 3.345146 | -3.260162 | 2.966852 | 2.716556 | 12.54622 | 9.9419
2018-02-07 01:48 | 296919.6 | 3120.0007 | 5 | 40 | 3.265689 | -3.260173 | 2.966852 | 2.825232 | 12.54622 | 10.30156
2018-02-07 01:50 | 297039.6 | 3240.0002 | 5 | 40 | 3.09347 | -3.259954 | 2.966852 | 2.93389 | 12.54622 | 10.64848
2018-02-07 01:51 | 297072 | 3272.4034 | 5 | 40 | 2.999992 | -3.260202 | 2.966852 | 2.96324 | 12.54622 | 10.73801
2018-02-07 01:53 | 297192.1 | 120.0012 | 6 | 40 | 3.472044 | 0 | 2.966852 | 2.96324 | 12.54622 | 10.73801
2018-02-07 01:55 | 297312.1 | 240.0014 | 6 | 40 | 3.492763 | 0 | 2.966852 | 2.96324 | 12.54622 | 10.73801
2018-02-07 01:56 | 297372.1 | 300.0026 | 6 | 40 | 3.497056 | 0 | 2.966852 | 2.96324 | 12.54622 | 10.73801
2018-02-07 01:56 | 297372.0597 | 0.0025 | 7 | 41 | 3.497104 | 0 | 0 | 0 | 0 | 0
2018-02-07 01:58 | 297492.2 | 120.0014 | 2 | 41 | 4.040606 | 4.889885 | 0.1623888 | 0 | 0.6437021 | 0
2018-02-07 02:00 | 297612.2 | 240.0011 | 2 | 41 | 4.08272 | 4.88991 | 0.3253854 | 0 | 1.305674 | 0
2018-02-07 02:02 | 297732.2 | 360.0007 | 2 | 41 | 4.11752 | 4.889845 | 0.488362 | 0 | 1.974052 | 0
2018-02-07 02:04 | 297852.2 | 480.0002 | 2 | 41 | 4.143616 | 4.889952 | 0.6513506 | 0 | 2.647372 | 0
2018-02-07 02:06 | 297972.2 | 600.0014 | 2 | 41 | 4.167528 | 4.889893 | 0.814353 | 0 | 3.324713 | 0
2018-02-07 02:08 | 298092.2 | 720.0011 | 2 | 41 | 4.194448 | 4.889935 | 0.977345 | 0 | 4.006126 | 0
2018-02-07 02:10 | 298212.2 | 840.0005 | 2 | 41 | 4.200269 | 4.537771 | 1.135382 | 0 | 4.669828 | 0
2018-02-07 02:12 | 298332.2 | 960.0002 | 2 | 41 | 4.200269 | 4.163618 | 1.280297 | 0 | 5.278508 | 0
2018-02-07 02:14 | 298452.2 | 1080.0014 | 2 | 41 | 4.200267 | 3.822657 | 1.413313 | 0 | 5.837211 | 0
2018-02-07 02:16 | 298572.2 | 1200.0011 | 2 | 41 | 4.200243 | 3.507008 | 1.535436 | 0 | 6.350158 | 0
2018-02-07 02:17 | 298669.2 | 1297.0288 | 2 | 41 | 4.200251 | 3.259995 | 1.626602 | 0 | 6.733079 | 0
2018-02-07 02:19 | 298789.2 | 120.0012 | 3 | 41 | 4.221556 | 3.259932 | 1.734885 | 0 | 7.18893 | 0
2018-02-07 02:21 | 298909.2 | 240.001 | 3 | 41 | 4.247681 | 3.259905 | 1.843547 | 0 | 7.649043 | 0
2018-02-07 02:23 | 299029.2 | 360.0014 | 3 | 41 | 4.276936 | 3.259888 | 1.952209 | 0 | 8.112154 | 0
2018-02-07 02:25 | 299149.2 | 480 | 3 | 41 | 4.308802 | 3.259853 | 2.060866 | 0 | 8.578575 | 0
2018-02-07 02:27 | 299269.2 | 600.0005 | 3 | 41 | 4.343654 | 3.259901 | 2.169529 | 0 | 9.048653 | 0
2018-02-07 02:29 | 299389.2 | 720.0001 | 3 | 41 | 4.381274 | 3.259981 | 2.278187 | 0 | 9.522644 | 0
2018-02-07 02:31 | 299509.2 | 840.0005 | 3 | 41 | 4.400265 | 2.97381 | 2.384154 | 0 | 9.98843 | 0
2018-02-07 02:33 | 299629.2 | 960 | 3 | 41 | 4.400264 | 2.570711 | 2.476351 | 0 | 10.39413 | 0
2018-02-07 02:35 | 299749.2 | 1080.0006 | 3 | 41 | 4.400255 | 2.222897 | 2.55609 | 0 | 10.745 | 0
2018-02-07 02:37 | 299869.2 | 1200.0009 | 3 | 41 | 4.400239 | 1.933797 | 2.62524 | 0 | 11.04927 | 0
2018-02-07 02:39 | 299989.2 | 1320.0005 | 3 | 41 | 4.40025 | 1.68879 | 2.685511 | 0 | 11.31448 | 0
2018-02-07 02:41 | 300109.2 | 1440.0009 | 3 | 41 | 4.400245 | 1.481148 | 2.73825 | 0 | 11.54654 | 0
2018-02-07 02:43 | 300229.2 | 1560.0013 | 3 | 41 | 4.400198 | 1.298031 | 2.784509 | 0 | 11.75009 | 0
2018-02-07 02:45 | 300349.2 | 1680.0007 | 3 | 41 | 4.400223 | 1.139799 | 2.825046 | 0 | 11.92846 | 0
2018-02-07 02:47 | 300469.2 | 1800.0009 | 3 | 41 | 4.400198 | 1.006655 | 2.860769 | 0 | 12.08565 | 0
2018-02-07 02:49 | 300589.2 | 1920.0012 | 3 | 41 | 4.400163 | 0.8942776 | 2.892408 | 0 | 12.22487 | 0
2018-02-07 02:51 | 300709.2 | 2040.0013 | 3 | 41 | 4.400148 | 0.7964439 | 2.920571 | 0 | 12.34879 | 0
2018-02-07 02:53 | 300829.2 | 2160.0006 | 3 | 41 | 4.400215 | 0.7106533 | 2.945652 | 0 | 12.45915 | 0
2018-02-07 02:55 | 300920.5 | 2251.3225 | 3 | 41 | 4.400179 | 0.6519947 | 2.962911 | 0 | 12.5351 | 0
2018-02-07 02:57 | 301040.6 | 120.0002 | 4 | 41 | 4.337574 | 0 | 2.962911 | 0 | 12.5351 | 0
2018-02-07 02:59 | 301160.6 | 240.0012 | 4 | 41 | 4.331571 | 0 | 2.962911 | 0 | 12.5351 | 0
2018-02-07 03:00 | 301220.6 | 300.0016 | 4 | 41 | 4.329821 | 0 | 2.962911 | 0 | 12.5351 | 0
2018-02-07 03:02 | 301340.6 | 120.0011 | 5 | 41 | 4.021919 | -3.259953 | 2.962911 | 0.1086514 | 12.5351 | 0.4414772
2018-02-07 03:04 | 301460.6 | 240.0007 | 5 | 41 | 3.976499 | -3.259903 | 2.962911 | 0.2173095 | 12.5351 | 0.8759518
2018-02-07 03:06 | 301580.6 | 360.001 | 5 | 41 | 3.93507 | -3.260016 | 2.962911 | 0.3259644 | 12.5351 | 1.305749
2018-02-07 03:08 | 301700.6 | 480.0013 | 5 | 41 | 3.895504 | -3.259995 | 2.962911 | 0.4346265 | 12.5351 | 1.73118
2018-02-07 03:10 | 301820.6 | 600 | 5 | 41 | 3.856988 | -3.259965 | 2.962911 | 0.543291 | 12.5351 | 2.152385
2018-02-07 03:12 | 301940.6 | 720.0002 | 5 | 41 | 3.819124 | -3.259978 | 2.962911 | 0.6519471 | 12.5351 | 2.569398
2018-02-07 03:14 | 302060.6 | 840.0014 | 5 | 41 | 3.783119 | -3.259938 | 2.962911 | 0.7606048 | 12.5351 | 2.982406
2018-02-07 03:16 | 302180.6 | 960.0009 | 5 | 41 | 3.749107 | -3.259867 | 2.962911 | 0.86926 | 12.5351 | 3.391587
2018-02-07 03:18 | 302300.6 | 1080.0013 | 5 | 41 | 3.718148 | -3.259994 | 2.962911 | 0.9779198 | 12.5351 | 3.797261
2018-02-07 03:20 | 302420.6 | 1200.0016 | 5 | 41 | 3.688406 | -3.259976 | 2.962911 | 1.086588 | 12.5351 | 4.199689
2018-02-07 03:22 | 302540.6 | 1320.0003 | 5 | 41 | 3.660415 | -3.259923 | 2.962911 | 1.195246 | 12.5351 | 4.598923
2018-02-07 03:24 | 302660.6 | 1440.0013 | 5 | 41 | 3.634747 | -3.260012 | 2.962911 | 1.303903 | 12.5351 | 4.995245
2018-02-07 03:26 | 302780.6 | 1560.001 | 5 | 41 | 3.610869 | -3.260158 | 2.962911 | 1.412561 | 12.5351 | 5.38888
2018-02-07 03:28 | 302900.6 | 1680.0006 | 5 | 41 | 3.588415 | -3.259916 | 2.962911 | 1.521222 | 12.5351 | 5.780009
2018-02-07 03:30 | 303020.6 | 1800.0002 | 5 | 41 | 3.566917 | -3.26008 | 2.962911 | 1.629883 | 12.5351 | 6.168743
2018-02-07 03:32 | 303140.6 | 1920.0013 | 5 | 41 | 3.547718 | -3.26005 | 2.962911 | 1.73854 | 12.5351 | 6.555247
2018-02-07 03:34 | 303260.6 | 2040.0009 | 5 | 41 | 3.530334 | -3.260178 | 2.962911 | 1.847207 | 12.5351 | 6.939807
2018-02-07 03:36 | 303380.6 | 2160.0005 | 5 | 41 | 3.514196 | -3.259748 | 2.962911 | 1.955874 | 12.5351 | 7.322555
2018-02-07 03:38 | 303500.6 | 2280.0008 | 5 | 41 | 3.498203 | -3.26012 | 2.962911 | 2.06454 | 12.5351 | 7.703569
2018-02-07 03:40 | 303620.6 | 2400.0011 | 5 | 41 | 3.482526 | -3.260067 | 2.962911 | 2.173198 | 12.5351 | 8.082818
2018-02-07 03:42 | 303740.6 | 2520.0008 | 5 | 41 | 3.466258 | -3.259858 | 2.962911 | 2.28186 | 12.5351 | 8.460367
2018-02-07 03:44 | 303860.6 | 2640.0002 | 5 | 41 | 3.448126 | -3.259794 | 2.962911 | 2.390521 | 12.5351 | 8.836049
2018-02-07 03:46 | 303980.6 | 2760.0013 | 5 | 41 | 3.425848 | -3.259967 | 2.962911 | 2.499189 | 12.5351 | 9.209591
2018-02-07 03:48 | 304100.6 | 2880.0008 | 5 | 41 | 3.394518 | -3.259792 | 2.962911 | 2.60784 | 12.5351 | 9.580213
2018-02-07 03:50 | 304220.6 | 3000.0013 | 5 | 41 | 3.34779 | -3.26018 | 2.962911 | 2.716499 | 12.5351 | 9.946717
2018-02-07 03:52 | 304340.6 | 3120.0007 | 5 | 41 | 3.268561 | -3.25985 | 2.962911 | 2.825161 | 12.5351 | 10.30661
2018-02-07 03:54 | 304460.6 | 3240.0003 | 5 | 41 | 3.099742 | -3.26008 | 2.962911 | 2.933833 | 12.5351 | 10.65407
2018-02-07 03:55 | 304494.9 | 3274.3236 | 5 | 41 | 3 | -3.260131 | 2.962911 | 2.964907 | 12.5351 | 10.74897
2018-02-07 03:57 | 304615.0019 | 120.0003 | 6 | 41 | 3.4662 | 0 | 2.962911 | 2.964917 | 12.5351 | 10.749
2018-02-07 03:59 | 304735.0015 | 239.9999 | 6 | 41 | 3.48642 | 0 | 2.962911 | 2.964917 | 12.5351 | 10.749
2018-02-07 04:00 | 304795.0044 | 300.0028 | 6 | 41 | 3.490595 | 0 | 2.962911 | 2.964917 | 12.5351 | 10.749
2018-02-07 04:00 | 304795 | 0.0022 | 7 | 42 | 3.490579 | 0 | 0 | 0 | 0 | 0
2018-02-07 04:02 | 304915.1 | 120.0004 | 2 | 42 | 4.039461 | 4.889872 | 0.1623996 | 0 | 0.64324 | 0
2018-02-07 04:04 | 305035.1 | 240.0001 | 2 | 42 | 4.080247 | 4.890211 | 0.3253919 | 0 | 1.304878 | 0
2018-02-07 04:06 | 305155.1 | 360.0013 | 2 | 42 | 4.116109 | 4.889889 | 0.4883895 | 0 | 1.973004 | 0
2018-02-07 04:08 | 305275.1 | 480.0015 | 2 | 42 | 4.14335 | 4.889862 | 0.6513781 | 0 | 2.646181 | 0
2018-02-07 04:10 | 305395.1 | 600.0004 | 2 | 42 | 4.167684 | 4.889822 | 0.8143637 | 0 | 3.323458 | 0
2018-02-07 04:12 | 305515.1 | 720.0007 | 2 | 42 | 4.19397 | 4.889877 | 0.9773545 | 0 | 4.004852 | 0
2018-02-07 04:14 | 305635.1 | 840.0004 | 2 | 42 | 4.200294 | 4.54825 | 1.135685 | 0 | 4.669765 | 0
2018-02-07 04:16 | 305755.1 | 960 | 2 | 42 | 4.200269 | 4.165638 | 1.2807 | 0 | 5.278868 | 0
2018-02-07 04:18 | 305875.1 | 1080.0004 | 2 | 42 | 4.200252 | 3.833113 | 1.413888 | 0 | 5.838289 | 0
2018-02-07 04:20 | 305995.1 | 1200.0007 | 2 | 42 | 4.200261 | 3.527405 | 1.536496 | 0 | 6.353275 | 0
2018-02-07 04:21 | 306105 | 1309.9211 | 2 | 42 | 4.200286 | 3.259985 | 1.64008 | 0 | 6.788353 | 0
2018-02-07 04:23 | 306225 | 120.001 | 3 | 42 | 4.222131 | 3.259819 | 1.748343 | 0 | 7.244138 | 0
2018-02-07 04:25 | 306345 | 240.001 | 3 | 42 | 4.24861 | 3.259806 | 1.85702 | 0 | 7.704412 | 0
2018-02-07 04:27 | 306465 | 360.0012 | 3 | 42 | 4.277569 | 3.259872 | 1.965672 | 0 | 8.167582 | 0
2018-02-07 04:29 | 306585 | 480.0003 | 3 | 42 | 4.308776 | 3.259737 | 2.074338 | 0 | 8.634085 | 0
2018-02-07 04:31 | 306705 | 600.0004 | 3 | 42 | 4.343261 | 3.259829 | 2.182997 | 0 | 9.104107 | 0
2018-02-07 04:33 | 306825 | 720.0012 | 3 | 42 | 4.381846 | 3.260214 | 2.291661 | 0 | 9.578137 | 0
2018-02-07 04:35 | 306945 | 840.0004 | 3 | 42 | 4.400252 | 2.958044 | 2.397378 | 0 | 10.04286 | 0
2018-02-07 04:37 | 307065 | 960.0006 | 3 | 42 | 4.400256 | 2.552197 | 2.488978 | 0 | 10.44592 | 0
2018-02-07 04:39 | 307185 | 1080.0012 | 3 | 42 | 4.400278 | 2.212294 | 2.568242 | 0 | 10.7947 | 0
2018-02-07 04:41 | 307305 | 1200.0014 | 3 | 42 | 4.40026 | 1.913343 | 2.636894 | 0 | 11.09679 | 0
2018-02-07 04:43 | 307425 | 1320.0005 | 3 | 42 | 4.400256 | 1.662961 | 2.69635 | 0 | 11.35841 | 0
2018-02-07 04:45 | 307545 | 1440.0003 | 3 | 42 | 4.400247 | 1.453334 | 2.74818 | 0 | 11.58648 | 0
2018-02-07 04:47 | 307665 | 1560.0009 | 3 | 42 | 4.400223 | 1.276226 | 2.793581 | 0 | 11.78625 | 0
2018-02-07 04:49 | 307785 | 1680.0016 | 3 | 42 | 4.400208 | 1.122862 | 2.833513 | 0 | 11.96196 | 0
2018-02-07 04:51 | 307905 | 1800.0011 | 3 | 42 | 4.4002 | 0.9884825 | 2.868627 | 0 | 12.11647 | 0
2018-02-07 04:53 | 308025 | 1920.001 | 3 | 42 | 4.40015 | 0.8758001 | 2.899652 | 0 | 12.25299 | 0
2018-02-07 04:55 | 308145 | 2040.0003 | 3 | 42 | 4.400156 | 0.7798004 | 2.927215 | 0 | 12.37427 | 0
2018-02-07 04:57 | 308265 | 2160.0005 | 3 | 42 | 4.4002 | 0.6976395 | 2.951811 | 0 | 12.48249 | 0
2018-02-07 04:59 | 308337.6 | 2232.6222 | 3 | 42 | 4.400217 | 0.6519976 | 2.96541 | 0 | 12.54233 | 0
2018-02-07 05:01 | 308457.7 | 120.0003 | 4 | 42 | 4.33767 | 0 | 2.96541 | 0 | 12.54233 | 0
2018-02-07 05:03 | 308577.7 | 240.0001 | 4 | 42 | 4.33173 | 0 | 2.96541 | 0 | 12.54233 | 0
2018-02-07 05:04 | 308637.7 | 300.0027 | 4 | 42 | 4.32995 | 0 | 2.96541 | 0 | 12.54233 | 0
2018-02-07 05:06 | 308757.8 | 120.001 | 5 | 42 | 4.021836 | -3.259947 | 2.96541 | 0.1086512 | 12.54233 | 0.4413927
2018-02-07 05:08 | 308877.8 | 240.0003 | 5 | 42 | 3.976789 | -3.259928 | 2.96541 | 0.2173102 | 12.54233 | 0.8759048
2018-02-07 05:10 | 308997.8 | 360.0012 | 5 | 42 | 3.934534 | -3.259927 | 2.96541 | 0.3259759 | 12.54233 | 1.305724
2018-02-07 05:12 | 309117.8 | 480.0003 | 5 | 42 | 3.894571 | -3.259958 | 2.96541 | 0.4346278 | 12.54233 | 1.731033
2018-02-07 05:14 | 309237.8 | 600.002 | 5 | 42 | 3.856646 | -3.259954 | 2.96541 | 0.5432918 | 12.54233 | 2.152149
2018-02-07 05:16 | 309357.8 | 720.0003 | 5 | 42 | 3.820194 | -3.259912 | 2.96541 | 0.651955 | 12.54233 | 2.56924
2018-02-07 05:18 | 309477.8 | 840.0011 | 5 | 42 | 3.782981 | -3.259934 | 2.96541 | 0.7606099 | 12.54233 | 2.982307
2018-02-07 05:20 | 309597.8 | 960.0011 | 5 | 42 | 3.748376 | -3.259965 | 2.96541 | 0.8692768 | 12.54233 | 3.391483
2018-02-07 05:22 | 309717.8 | 1080.0012 | 5 | 42 | 3.716882 | -3.260012 | 2.96541 | 0.9779407 | 12.54233 | 3.797057
2018-02-07 05:24 | 309837.8 | 1200.0004 | 5 | 42 | 3.688153 | -3.260032 | 2.96541 | 1.086598 | 12.54233 | 4.199341
2018-02-07 05:26 | 309957.8 | 1320.0005 | 5 | 42 | 3.66071 | -3.259989 | 2.96541 | 1.19525 | 12.54233 | 4.598569
2018-02-07 05:28 | 310077.8 | 1440.001 | 5 | 42 | 3.634341 | -3.260002 | 2.96541 | 1.303905 | 12.54233 | 4.994871
2018-02-07 05:30 | 310197.8 | 1560.0004 | 5 | 42 | 3.610101 | -3.259894 | 2.96541 | 1.412563 | 12.54233 | 5.388438
2018-02-07 05:32 | 310317.8 | 1680.0014 | 5 | 42 | 3.587466 | -3.259965 | 2.96541 | 1.521223 | 12.54233 | 5.779458
2018-02-07 05:34 | 310437.8 | 1800.0006 | 5 | 42 | 3.566638 | -3.259952 | 2.96541 | 1.629883 | 12.54233 | 6.168128
2018-02-07 05:36 | 310557.8 | 1920.0009 | 5 | 42 | 3.546988 | -3.259983 | 2.96541 | 1.738542 | 12.54233 | 6.554601
2018-02-07 05:38 | 310677.8 | 2040.0012 | 5 | 42 | 3.528956 | -3.260043 | 2.96541 | 1.847211 | 12.54233 | 6.939054
2018-02-07 05:40 | 310797.8 | 2160 | 5 | 42 | 3.512537 | -3.259985 | 2.96541 | 1.955866 | 12.54233 | 7.321585
2018-02-07 05:42 | 310917.8 | 2280.0002 | 5 | 42 | 3.497176 | -3.25998 | 2.96541 | 2.06453 | 12.54233 | 7.702435
2018-02-07 05:44 | 311037.8 | 2400.0011 | 5 | 42 | 3.481957 | -3.259995 | 2.96541 | 2.173195 | 12.54233 | 8.081638
2018-02-07 05:46 | 311157.8 | 2520.0003 | 5 | 42 | 3.464506 | -3.260022 | 2.96541 | 2.28186 | 12.54233 | 8.459066
2018-02-07 05:48 | 311277.8 | 2640.0014 | 5 | 42 | 3.445632 | -3.260149 | 2.96541 | 2.390522 | 12.54233 | 8.834523
2018-02-07 05:50 | 311397.8 | 2760.0002 | 5 | 42 | 3.423036 | -3.2601 | 2.96541 | 2.499181 | 12.54233 | 9.207747
2018-02-07 05:52 | 311517.8 | 2880.0005 | 5 | 42 | 3.392372 | -3.259868 | 2.96541 | 2.607855 | 12.54233 | 9.578176
2018-02-07 05:54 | 311637.8 | 3000.0007 | 5 | 42 | 3.344469 | -3.260142 | 2.96541 | 2.716518 | 12.54233 | 9.944427
2018-02-07 05:56 | 311757.8 | 3120.0011 | 5 | 42 | 3.264061 | -3.260138 | 2.96541 | 2.825179 | 12.54233 | 10.30389
2018-02-07 05:58 | 311877.8 | 3240.0015 | 5 | 42 | 3.09282 | -3.260162 | 2.96541 | 2.933842 | 12.54233 | 10.65072
2018-02-07 05:58 | 311909.8 | 3272.0102 | 5 | 42 | 2.999993 | -3.260152 | 2.96541 | 2.962832 | 12.54233 | 10.73913
2018-02-07 06:00 | 312029.8 | 120.0011 | 6 | 42 | 3.47077 | 0 | 2.96541 | 2.962832 | 12.54233 | 10.73913
2018-02-07 06:02 | 312149.8 | 239.9999 | 6 | 42 | 3.491453 | 0 | 2.96541 | 2.962832 | 12.54233 | 10.73913
2018-02-07 06:03 | 312209.8 | 300.002 | 6 | 42 | 3.4958 | 0 | 2.96541 | 2.962832 | 12.54233 | 10.73913
2018-02-07 06:03 | 312209.8 | 0.0025 | 7 | 43 | 3.495918 | 0 | 0 | 0 | 0 | 0
2018-02-07 06:05 | 312329.9 | 120.0006 | 2 | 43 | 4.040955 | 4.889866 | 0.1623937 | 2.582e-09 | 0.6437312 | 9.026e-09
2018-02-07 06:07 | 312449.9 | 240.0001 | 2 | 43 | 4.081966 | 4.889894 | 0.3253819 | 2.582e-09 | 1.305623 | 9.026e-09
2018-02-07 06:09 | 312569.9 | 360.0005 | 2 | 43 | 4.116099 | 4.889952 | 0.4883887 | 2.582e-09 | 1.973942 | 9.026e-09
2018-02-07 06:11 | 312689.9 | 480.0001 | 2 | 43 | 4.142645 | 4.88994 | 0.6513786 | 2.582e-09 | 2.647038 | 9.026e-09
2018-02-07 06:13 | 312809.9 | 600.0005 | 2 | 43 | 4.167923 | 4.889933 | 0.8143656 | 2.582e-09 | 3.324291 | 9.026e-09
2018-02-07 06:15 | 312929.9 | 720.0001 | 2 | 43 | 4.194438 | 4.889944 | 0.9773412 | 2.582e-09 | 4.005704 | 9.026e-09
2018-02-07 06:17 | 313049.9 | 840.0004 | 2 | 43 | 4.200296 | 4.551857 | 1.135674 | 2.582e-09 | 4.670642 | 9.026e-09
2018-02-07 06:19 | 313169.9 | 960.0001 | 2 | 43 | 4.200258 | 4.176435 | 1.281037 | 2.582e-09 | 5.281205 | 9.026e-09
2018-02-07 06:21 | 313289.9 | 1080.0011 | 2 | 43 | 4.200247 | 3.824736 | 1.414337 | 2.582e-09 | 5.841101 | 9.026e-09
2018-02-07 06:23 | 313409.9 | 1200.003 | 2 | 43 | 4.200226 | 3.505684 | 1.536443 | 2.582e-09 | 6.353977 | 9.026e-09
2018-02-07 06:25 | 313508.7 | 1298.819 | 2 | 43 | 4.200243 | 3.259996 | 1.629266 | 2.582e-09 | 6.743855 | 9.026e-09
2018-02-07 06:27 | 313628.8 | 120.0004 | 3 | 43 | 4.22097 | 3.259836 | 1.737551 | 2.582e-09 | 7.199686 | 9.026e-09
2018-02-07 06:29 | 313748.8 | 240.0001 | 3 | 43 | 4.247151 | 3.259819 | 1.846199 | 2.582e-09 | 7.659674 | 9.026e-09
2018-02-07 06:31 | 313868.8 | 360.0003 | 3 | 43 | 4.276844 | 3.259882 | 1.954856 | 2.582e-09 | 8.122751 | 9.026e-09
2018-02-07 06:33 | 313988.8 | 480.0009 | 3 | 43 | 4.308561 | 3.259857 | 2.063523 | 2.582e-09 | 8.589201 | 9.026e-09
2018-02-07 06:35 | 314108.8 | 600.0012 | 3 | 43 | 4.342733 | 3.259848 | 2.172185 | 2.582e-09 | 9.059216 | 9.026e-09
2018-02-07 06:37 | 314228.8 | 720.0007 | 3 | 43 | 4.379805 | 3.259848 | 2.280847 | 2.582e-09 | 9.53309 | 9.026e-09
2018-02-07 06:39 | 314348.8 | 840.0003 | 3 | 43 | 4.40027 | 2.976938 | 2.387014 | 2.582e-09 | 9.999681 | 9.026e-09
2018-02-07 06:41 | 314468.8 | 960.0007 | 3 | 43 | 4.400275 | 2.564476 | 2.479101 | 2.582e-09 | 10.40489 | 9.026e-09
2018-02-07 06:43 | 314588.8 | 1080.0011 | 3 | 43 | 4.400221 | 2.218275 | 2.558669 | 2.582e-09 | 10.75501 | 9.026e-09
2018-02-07 06:45 | 314708.8 | 1200.0016 | 3 | 43 | 4.400248 | 1.929396 | 2.627667 | 2.582e-09 | 11.05862 | 9.026e-09
2018-02-07 06:47 | 314828.8 | 1320.0011 | 3 | 43 | 4.400233 | 1.682526 | 2.687767 | 2.582e-09 | 11.32307 | 9.026e-09
2018-02-07 06:49 | 314948.8 | 1440.0015 | 3 | 43 | 4.400186 | 1.465161 | 2.740141 | 2.582e-09 | 11.55353 | 9.026e-09
2018-02-07 06:51 | 315068.8 | 1560.0011 | 3 | 43 | 4.400189 | 1.286524 | 2.785939 | 2.582e-09 | 11.75505 | 9.026e-09
2018-02-07 06:53 | 315188.8 | 1680.0007 | 3 | 43 | 4.40023 | 1.135924 | 2.826241 | 2.582e-09 | 11.93238 | 9.026e-09
2018-02-07 06:55 | 315308.8 | 1800.0002 | 3 | 43 | 4.400209 | 1.005941 | 2.861887 | 2.582e-09 | 12.08924 | 9.026e-09
2018-02-07 06:57 | 315428.8 | 1920.0014 | 3 | 43 | 4.400183 | 0.8899164 | 2.893442 | 2.582e-09 | 12.22808 | 9.026e-09
2018-02-07 06:59 | 315548.8 | 2040.0014 | 3 | 43 | 4.400162 | 0.7902584 | 2.921399 | 2.582e-09 | 12.3511 | 9.026e-09
2018-02-07 07:01 | 315668.8 | 2160 | 3 | 43 | 4.400131 | 0.7055702 | 2.946315 | 2.582e-09 | 12.46073 | 9.026e-09
2018-02-07 07:02 | 315758.5 | 2249.6959 | 3 | 43 | 4.400174 | 0.6519861 | 2.963222 | 2.582e-09 | 12.53513 | 9.026e-09
2018-02-07 07:04 | 315878.5 | 120.0002 | 4 | 43 | 4.33775 | 0 | 2.963222 | 2.582e-09 | 12.53513 | 9.026e-09
2018-02-07 07:06 | 315998.5 | 240.0004 | 4 | 43 | 4.3318 | 0 | 2.963222 | 2.582e-09 | 12.53513 | 9.026e-09
2018-02-07 07:07 | 316058.5 | 300.0002 | 4 | 43 | 4.330059 | 0 | 2.963222 | 2.582e-09 | 12.53513 | 9.026e-09
2018-02-07 07:09 | 316178.6 | 120.0013 | 5 | 43 | 4.022245 | -3.260169 | 2.963222 | 0.1086595 | 12.53513 | 0.4414897
2018-02-07 07:11 | 316298.6 | 240.0017 | 5 | 43 | 3.978028 | -3.260145 | 2.963222 | 0.2173239 | 12.53513 | 0.8760878
2018-02-07 07:13 | 316418.6 | 360.0016 | 5 | 43 | 3.936752 | -3.260142 | 2.963222 | 0.3259879 | 12.53513 | 1.306096
2018-02-07 07:15 | 316538.6 | 480.0011 | 5 | 43 | 3.895767 | -3.260132 | 2.963222 | 0.4346522 | 12.53513 | 1.731649
2018-02-07 07:17 | 316658.6 | 600.0005 | 5 | 43 | 3.857319 | -3.260105 | 2.963222 | 0.5433258 | 12.53513 | 2.152904
2018-02-07 07:19 | 316778.6 | 720.0005 | 5 | 43 | 3.820719 | -3.26003 | 2.963222 | 0.6519859 | 12.53513 | 2.570039
2018-02-07 07:21 | 316898.6 | 840.0013 | 5 | 43 | 3.785373 | -3.260072 | 2.963222 | 0.7606527 | 12.53513 | 2.9833
2018-02-07 07:23 | 317018.6 | 960.0005 | 5 | 43 | 3.750886 | -3.260054 | 2.963222 | 0.8693111 | 12.53513 | 3.39273
2018-02-07 07:25 | 317138.6 | 1080.0005 | 5 | 43 | 3.71884 | -3.26012 | 2.963222 | 0.9779782 | 12.53513 | 3.798548
2018-02-07 07:27 | 317258.6 | 1200.0005 | 5 | 43 | 3.68982 | -3.260025 | 2.963222 | 1.086648 | 12.53513 | 4.201077
2018-02-07 07:29 | 317378.6 | 1320.0014 | 5 | 43 | 3.662879 | -3.260069 | 2.963222 | 1.195306 | 12.53513 | 4.600522
2018-02-07 07:31 | 317498.6 | 1440.003 | 5 | 43 | 3.637489 | -3.260014 | 2.963222 | 1.303972 | 12.53513 | 4.997155
2018-02-07 07:33 | 317618.6 | 1560.0029 | 5 | 43 | 3.612646 | -3.260154 | 2.963222 | 1.41264 | 12.53513 | 5.39108
2018-02-07 07:35 | 317738.6 | 1680.0014 | 5 | 43 | 3.590018 | -3.260144 | 2.963222 | 1.521308 | 12.53513 | 5.782413
2018-02-07 07:37 | 317858.6 | 1800.0005 | 5 | 43 | 3.569458 | -3.260154 | 2.963222 | 1.629973 | 12.53513 | 6.171389
2018-02-07 07:39 | 317978.6 | 1920.0005 | 5 | 43 | 3.550748 | -3.26008 | 2.963222 | 1.738632 | 12.53513 | 6.558218
2018-02-07 07:41 | 318098.6 | 2040.0006 | 5 | 43 | 3.532981 | -3.260076 | 2.963222 | 1.847307 | 12.53513 | 6.943129
2018-02-07 07:43 | 318218.6 | 2160.0008 | 5 | 43 | 3.515868 | -3.260109 | 2.963222 | 1.955975 | 12.53513 | 7.326097
2018-02-07 07:45 | 318338.6 | 2280.0002 | 5 | 43 | 3.500345 | -3.260098 | 2.963222 | 2.064629 | 12.53513 | 7.707259
2018-02-07 07:47 | 318458.6 | 2400.001 | 5 | 43 | 3.485293 | -3.259913 | 2.963222 | 2.1733 | 12.53513 | 8.086824
2018-02-07 07:49 | 318578.6 | 2520.0012 | 5 | 43 | 3.469326 | -3.260064 | 2.963222 | 2.281964 | 12.53513 | 8.464695
2018-02-07 07:51 | 318698.6 | 2640.0009 | 5 | 43 | 3.449893 | -3.260104 | 2.963222 | 2.390635 | 12.53513 | 8.840688
2018-02-07 07:53 | 318818.6 | 2760.0013 | 5 | 43 | 3.427327 | -3.260116 | 2.963222 | 2.499299 | 12.53513 | 9.214383
2018-02-07 07:55 | 318938.6 | 2880.0008 | 5 | 43 | 3.39724 | -3.259792 | 2.963222 | 2.607967 | 12.53513 | 9.58528
2018-02-07 07:57 | 319058.6 | 3000.001 | 5 | 43 | 3.35152 | -3.260142 | 2.963222 | 2.716625 | 12.53513 | 9.952127
2018-02-07 07:59 | 319178.6 | 3120.001 | 5 | 43 | 3.272148 | -3.260091 | 2.963222 | 2.825288 | 12.53513 | 10.31247
2018-02-07 08:01 | 319298.6 | 3240.0015 | 5 | 43 | 3.102097 | -3.260114 | 2.963222 | 2.933961 | 12.53513 | 10.6602
2018-02-07 08:02 | 319333.6 | 3275.0558 | 5 | 43 | 2.999996 | -3.260136 | 2.963222 | 2.965699 | 12.53513 | 10.75717
2018-02-07 08:04 | 319453.7 | 120.0003 | 6 | 43 | 3.464772 | 0 | 2.963222 | 2.965699 | 12.53513 | 10.75717
2018-02-07 08:06 | 319573.7 | 240.0005 | 6 | 43 | 3.484739 | 0 | 2.963222 | 2.965699 | 12.53513 | 10.75717
2018-02-07 08:07 | 319633.7 | 300.0042 | 6 | 43 | 3.488856 | 0 | 2.963222 | 2.965699 | 12.53513 | 10.75717
2018-02-07 08:07 | 319633.7 | 0.0024 | 7 | 44 | 3.488677 | 0 | 0 | 0 | 0 | 0
2018-02-07 08:09 | 319753.8 | 120.0014 | 2 | 44 | 4.038142 | 4.889904 | 0.162406 | 4.703e-09 | 0.6428591 | 1.6407e-08
2018-02-07 08:11 | 319873.8 | 240.0002 | 2 | 44 | 4.079804 | 4.88991 | 0.3253846 | 4.703e-09 | 1.304338 | 1.6407e-08
2018-02-07 08:13 | 319993.8 | 360.0006 | 2 | 44 | 4.114279 | 4.88987 | 0.4883908 | 4.703e-09 | 1.97233 | 1.6407e-08
2018-02-07 08:15 | 320113.8 | 480.0006 | 2 | 44 | 4.139865 | 4.889837 | 0.6513782 | 4.703e-09 | 2.645067 | 1.6407e-08
2018-02-07 08:17 | 320233.8 | 600.0013 | 2 | 44 | 4.164033 | 4.889868 | 0.8143676 | 4.703e-09 | 3.321767 | 1.6407e-08
2018-02-07 08:19 | 320353.8 | 720.0006 | 2 | 44 | 4.19143 | 4.889862 | 0.9773507 | 4.703e-09 | 4.002651 | 1.6407e-08
2018-02-07 08:21 | 320473.8 | 840.0004 | 2 | 44 | 4.20023 | 4.588884 | 1.136769 | 4.703e-09 | 4.67202 | 1.6407e-08
2018-02-07 08:23 | 320593.8 | 960.0006 | 2 | 44 | 4.200279 | 4.211866 | 1.283321 | 4.703e-09 | 5.287577 | 1.6407e-08
2018-02-07 08:25 | 320713.8 | 1080.0014 | 2 | 44 | 4.200281 | 3.869305 | 1.417948 | 4.703e-09 | 5.853043 | 1.6407e-08
2018-02-07 08:27 | 320833.8 | 1200.0014 | 2 | 44 | 4.200258 | 3.538429 | 1.541426 | 4.703e-09 | 6.371686 | 1.6407e-08
2018-02-07 08:29 | 320940.9 | 1307.1092 | 2 | 44 | 4.200251 | 3.259996 | 1.642478 | 4.703e-09 | 6.796131 | 1.6407e-08
2018-02-07 08:31 | 321060.9 | 120.0008 | 3 | 44 | 4.221867 | 3.25988 | 1.75075 | 4.703e-09 | 7.251952 | 1.6407e-08
2018-02-07 08:33 | 321180.9 | 240.0009 | 3 | 44 | 4.248156 | 3.259899 | 1.859408 | 4.703e-09 | 7.712097 | 1.6407e-08
2018-02-07 08:35 | 321300.9 | 360.0012 | 3 | 44 | 4.277485 | 3.259882 | 1.968077 | 4.703e-09 | 8.175303 | 1.6407e-08
2018-02-07 08:37 | 321420.9 | 480.0013 | 3 | 44 | 4.310411 | 3.259861 | 2.076726 | 4.703e-09 | 8.641809 | 1.6407e-08
2018-02-07 08:39 | 321540.9 | 600.0012 | 3 | 44 | 4.345521 | 3.259901 | 2.185388 | 4.703e-09 | 9.112069 | 1.6407e-08
2018-02-07 08:41 | 321660.9 | 720.0011 | 3 | 44 | 4.383461 | 3.259909 | 2.294046 | 4.703e-09 | 9.586282 | 1.6407e-08
2018-02-07 08:43 | 321780.9 | 840.0006 | 3 | 44 | 4.400285 | 2.945839 | 2.399422 | 4.703e-09 | 10.04958 | 1.6407e-08
2018-02-07 08:45 | 321900.9 | 960.0001 | 3 | 44 | 4.400272 | 2.536142 | 2.490611 | 4.703e-09 | 10.45084 | 1.6407e-08
2018-02-07 08:47 | 322020.9 | 1080.0002 | 3 | 44 | 4.400257 | 2.190668 | 2.569201 | 4.703e-09 | 10.79665 | 1.6407e-08
2018-02-07 08:49 | 322140.9 | 1200.0013 | 3 | 44 | 4.400227 | 1.900878 | 2.637264 | 4.703e-09 | 11.09615 | 1.6407e-08
2018-02-07 08:51 | 322260.9 | 1320.0016 | 3 | 44 | 4.400217 | 1.656669 | 2.69644 | 4.703e-09 | 11.35653 | 1.6407e-08
2018-02-07 08:53 | 322380.9 | 1440.0011 | 3 | 44 | 4.400246 | 1.449213 | 2.748114 | 4.703e-09 | 11.58391 | 1.6407e-08
2018-02-07 08:55 | 322500.9 | 1560.0015 | 3 | 44 | 4.400186 | 1.265106 | 2.793274 | 4.703e-09 | 11.78263 | 1.6407e-08
2018-02-07 08:57 | 322620.9 | 1680.0012 | 3 | 44 | 4.400193 | 1.112959 | 2.832847 | 4.703e-09 | 11.95675 | 1.6407e-08
2018-02-07 08:59 | 322740.9 | 1800.0015 | 3 | 44 | 4.400218 | 0.9850616 | 2.867743 | 4.703e-09 | 12.1103 | 1.6407e-08
2018-02-07 09:01 | 322860.9 | 1920.0003 | 3 | 44 | 4.400207 | 0.8755045 | 2.898695 | 4.703e-09 | 12.2465 | 1.6407e-08
2018-02-07 09:03 | 322980.9 | 2040.0007 | 3 | 44 | 4.400202 | 0.7787628 | 2.92624 | 4.703e-09 | 12.3677 | 1.6407e-08
2018-02-07 09:05 | 323100.9 | 2160.0003 | 3 | 44 | 4.400137 | 0.6933613 | 2.950748 | 4.703e-09 | 12.47554 | 1.6407e-08
2018-02-07 09:06 | 323169.8 | 2228.9083 | 3 | 44 | 4.400154 | 0.6519928 | 2.963629 | 4.703e-09 | 12.53222 | 1.6407e-08
2018-02-07 09:08 | 323289.8 | 120.0012 | 4 | 44 | 4.337327 | 0 | 2.963629 | 4.703e-09 | 12.53222 | 1.6407e-08
2018-02-07 09:10 | 323409.8 | 240.0016 | 4 | 44 | 4.331372 | 0 | 2.963629 | 4.703e-09 | 12.53222 | 1.6407e-08
2018-02-07 09:11 | 323469.8 | 300.0029 | 4 | 44 | 4.329587 | 0 | 2.963629 | 4.703e-09 | 12.53222 | 1.6407e-08
2018-02-07 09:13 | 323589.9 | 120.0003 | 5 | 44 | 4.020848 | -3.260076 | 2.963629 | 0.1086592 | 12.53222 | 0.4414032
2018-02-07 09:15 | 323709.9 | 240.0002 | 5 | 44 | 3.975878 | -3.260085 | 2.963629 | 0.2173196 | 12.53222 | 0.8757955
2018-02-07 09:17 | 323829.9 | 360.0008 | 5 | 44 | 3.934827 | -3.260016 | 2.963629 | 0.3259899 | 12.53222 | 1.305605
2018-02-07 09:19 | 323949.9 | 480.0009 | 5 | 44 | 3.89559 | -3.260074 | 2.963629 | 0.434644 | 12.53222 | 1.731003
2018-02-07 09:21 | 324069.9 | 600.0009 | 5 | 44 | 3.85657 | -3.260111 | 2.963629 | 0.5433144 | 12.53222 | 2.152224
2018-02-07 09:23 | 324189.9 | 720.0001 | 5 | 44 | 3.818955 | -3.260145 | 2.963629 | 0.6519792 | 12.53222 | 2.569229
2018-02-07 09:25 | 324309.9 | 840.0008 | 5 | 44 | 3.783075 | -3.260096 | 2.963629 | 0.7606356 | 12.53222 | 2.982219
2018-02-07 09:27 | 324429.9 | 960.0009 | 5 | 44 | 3.749562 | -3.260091 | 2.963629 | 0.8692995 | 12.53222 | 3.39145
2018-02-07 09:29 | 324549.9 | 1080.0017 | 5 | 44 | 3.718415 | -3.260042 | 2.963629 | 0.9779693 | 12.53222 | 3.79721
2018-02-07 09:31 | 324669.9 | 1200.0001 | 5 | 44 | 3.688252 | -3.260023 | 2.963629 | 1.086628 | 12.53222 | 4.199596
2018-02-07 09:33 | 324789.9 | 1320.0009 | 5 | 44 | 3.660841 | -3.260047 | 2.963629 | 1.195289 | 12.53222 | 4.598859
2018-02-07 09:35 | 324909.9 | 1440.0001 | 5 | 44 | 3.635557 | -3.260082 | 2.963629 | 1.303947 | 12.53222 | 4.995246
2018-02-07 09:37 | 325029.9 | 1560.0009 | 5 | 44 | 3.612365 | -3.26006 | 2.963629 | 1.412613 | 12.53222 | 5.389037
2018-02-07 09:39 | 325149.9 | 1680.0008 | 5 | 44 | 3.58945 | -3.260085 | 2.963629 | 1.521272 | 12.53222 | 5.780311
2018-02-07 09:41 | 325269.9 | 1800.0001 | 5 | 44 | 3.56816 | -3.260071 | 2.963629 | 1.629935 | 12.53222 | 6.169162
2018-02-07 09:43 | 325389.9 | 1920.0008 | 5 | 44 | 3.54925 | -3.260049 | 2.963629 | 1.738605 | 12.53222 | 6.555869
2018-02-07 09:45 | 325509.9 | 2040.0009 | 5 | 44 | 3.532301 | -3.260076 | 2.963629 | 1.84726 | 12.53222 | 6.94057
2018-02-07 09:47 | 325629.9 | 2160.0017 | 5 | 44 | 3.516254 | -3.260007 | 2.963629 | 1.955925 | 12.53222 | 7.323532
2018-02-07 09:49 | 325749.9 | 2280.0001 | 5 | 44 | 3.499527 | -3.260118 | 2.963629 | 2.064588 | 12.53222 | 7.70471
2018-02-07 09:51 | 325869.9 | 2400.0009 | 5 | 44 | 3.484073 | -3.260056 | 2.963629 | 2.173249 | 12.53222 | 8.084131
2018-02-07 09:53 | 325989.9 | 2520.0017 | 5 | 44 | 3.46789 | -3.260056 | 2.963629 | 2.281914 | 12.53222 | 8.461857
2018-02-07 09:55 | 326109.9 | 2640.0001 | 5 | 44 | 3.450013 | -3.260114 | 2.963629 | 2.390577 | 12.53222 | 8.837747
2018-02-07 09:57 | 326229.9 | 2760.0017 | 5 | 44 | 3.427265 | -3.260142 | 2.963629 | 2.49924 | 12.53222 | 9.21147
2018-02-07 09:59 | 326349.9 | 2880.001 | 5 | 44 | 3.396321 | -3.26008 | 2.963629 | 2.607908 | 12.53222 | 9.582301
2018-02-07 10:01 | 326469.9 | 3000.0005 | 5 | 44 | 3.350095 | -3.260022 | 2.963629 | 2.716563 | 12.53222 | 9.949018
2018-02-07 10:03 | 326589.9 | 3120.001 | 5 | 44 | 3.271327 | -3.260036 | 2.963629 | 2.82523 | 12.53222 | 10.30919
2018-02-07 10:05 | 326709.9 | 3240.0009 | 5 | 44 | 3.10198 | -3.259978 | 2.963629 | 2.933891 | 12.53222 | 10.65691
2018-02-07 10:05 | 326743.5 | 3273.5969 | 5 | 44 | 2.999992 | -3.259963 | 2.963629 | 2.964316 | 12.53222 | 10.74983
2018-02-07 10:07 | 326863.5 | 120.0008 | 6 | 44 | 3.462769 | 0 | 2.963629 | 2.964316 | 12.53222 | 10.74983
2018-02-07 10:09 | 326983.5 | 240.0014 | 6 | 44 | 3.482639 | 0 | 2.963629 | 2.964316 | 12.53222 | 10.74983
2018-02-07 10:10 | 327043.5 | 300.0018 | 6 | 44 | 3.486773 | 0 | 2.963629 | 2.964316 | 12.53222 | 10.74983
2018-02-07 10:10 | 327043.5 | 0.0025 | 7 | 45 | 3.486653 | 0 | 0 | 0 | 0 | 0
2018-02-07 10:12 | 327163.6 | 120.0009 | 2 | 45 | 4.03735 | 4.889927 | 0.1624027 | 2.023e-09 | 0.6427414 | 7.055e-09
2018-02-07 10:14 | 327283.6 | 240.001 | 2 | 45 | 4.078327 | 4.889908 | 0.3253923 | 2.023e-09 | 1.304023 | 7.055e-09
2018-02-07 10:16 | 327403.6 | 360.0024 | 2 | 45 | 4.114299 | 4.889904 | 0.4883805 | 2.023e-09 | 1.971845 | 7.055e-09
2018-02-07 10:18 | 327523.6 | 480.0009 | 2 | 45 | 4.14097 | 4.889864 | 0.6513624 | 2.023e-09 | 2.644653 | 7.055e-09
2018-02-07 10:20 | 327643.6 | 600.0016 | 2 | 45 | 4.164807 | 4.889858 | 0.8143525 | 2.023e-09 | 3.321525 | 7.055e-09
2018-02-07 10:22 | 327763.6 | 720.0011 | 2 | 45 | 4.190467 | 4.890076 | 0.9773419 | 2.023e-09 | 4.002396 | 7.055e-09
2018-02-07 10:24 | 327883.6 | 840.0004 | 2 | 45 | 4.20027 | 4.594786 | 1.137017 | 2.023e-09 | 4.672785 | 7.055e-09
2018-02-07 10:26 | 328003.6 | 960.0013 | 2 | 45 | 4.200279 | 4.207479 | 1.283573 | 2.023e-09 | 5.288357 | 7.055e-09
2018-02-07 10:28 | 328123.6 | 1080.002 | 2 | 45 | 4.200283 | 3.864365 | 1.418009 | 2.023e-09 | 5.853022 | 7.055e-09
2018-02-07 10:30 | 328243.6 | 1200.0011 | 2 | 45 | 4.200223 | 3.545958 | 1.54144 | 2.023e-09 | 6.371466 | 7.055e-09
2018-02-07 10:32 | 328356.1 | 1312.4795 | 2 | 45 | 4.200254 | 3.259996 | 1.647751 | 2.023e-09 | 6.817995 | 7.055e-09
2018-02-07 10:34 | 328476.1 | 120 | 3 | 45 | 4.222552 | 3.260178 | 1.756027 | 2.087e-09 | 7.273879 | 7.311e-09
2018-02-07 10:36 | 328596.1 | 240.0006 | 3 | 45 | 4.249067 | 3.259989 | 1.864696 | 2.087e-09 | 7.734153 | 7.311e-09
2018-02-07 10:38 | 328716.1 | 360.0008 | 3 | 45 | 4.278458 | 3.260155 | 1.973358 | 2.087e-09 | 8.19744 | 7.311e-09
2018-02-07 10:40 | 328836.1 | 480.0013 | 3 | 45 | 4.310153 | 3.260164 | 2.082034 | 2.087e-09 | 8.664101 | 7.311e-09
2018-02-07 10:42 | 328956.1 | 600.0001 | 3 | 45 | 4.345272 | 3.260139 | 2.190693 | 2.087e-09 | 9.134298 | 7.311e-09
2018-02-07 10:44 | 329076.1 | 720.0005 | 3 | 45 | 4.38356 | 3.260191 | 2.299347 | 2.087e-09 | 9.60849 | 7.311e-09
2018-02-07 10:46 | 329196.1 | 840.0007 | 3 | 45 | 4.400262 | 2.942404 | 2.404679 | 2.087e-09 | 10.07159 | 7.311e-09
2018-02-07 10:48 | 329316.1 | 960.0012 | 3 | 45 | 4.400271 | 2.541918 | 2.495865 | 2.087e-09 | 10.47283 | 7.311e-09
2018-02-07 10:50 | 329436.1 | 1080.0006 | 3 | 45 | 4.400228 | 2.200375 | 2.574783 | 2.087e-09 | 10.8201 | 7.311e-09
2018-02-07 10:52 | 329556.1 | 1200.0005 | 3 | 45 | 4.400241 | 1.90151 | 2.643022 | 2.087e-09 | 11.12036 | 7.311e-09
2018-02-07 10:54 | 329676.1 | 1320.0012 | 3 | 45 | 4.400241 | 1.653427 | 2.702139 | 2.087e-09 | 11.38049 | 7.311e-09
2018-02-07 10:56 | 329796.1 | 1440.0009 | 3 | 45 | 4.400234 | 1.443759 | 2.753642 | 2.087e-09 | 11.60712 | 7.311e-09
2018-02-07 10:58 | 329916.1 | 1560.001 | 3 | 45 | 4.400183 | 1.267084 | 2.798763 | 2.087e-09 | 11.80566 | 7.311e-09
2018-02-07 11:00 | 330036.1 | 1680.0011 | 3 | 45 | 4.400231 | 1.11312 | 2.838388 | 2.087e-09 | 11.98002 | 7.311e-09
2018-02-07 11:02 | 330156.1 | 1800.0012 | 3 | 45 | 4.400177 | 0.9797192 | 2.873192 | 2.087e-09 | 12.13316 | 7.311e-09
2018-02-07 11:04 | 330276.1 | 1920.0007 | 3 | 45 | 4.400189 | 0.8683167 | 2.903944 | 2.087e-09 | 12.26848 | 7.311e-09
2018-02-07 11:06 | 330396.1 | 2040.0002 | 3 | 45 | 4.400179 | 0.7750282 | 2.931282 | 2.087e-09 | 12.38877 | 7.311e-09
2018-02-07 11:08 | 330516.1 | 2160.0003 | 3 | 45 | 4.400178 | 0.692873 | 2.955718 | 2.087e-09 | 12.49629 | 7.311e-09
2018-02-07 11:09 | 330581.1 | 2224.9216 | 3 | 45 | 4.40021 | 0.6519995 | 2.967835 | 2.087e-09 | 12.54961 | 7.311e-09
2018-02-07 11:11 | 330701.1 | 120.0006 | 4 | 45 | 4.338043 | 0 | 2.967835 | 2.087e-09 | 12.54961 | 7.311e-09
2018-02-07 11:13 | 330821.1 | 240.0007 | 4 | 45 | 4.332094 | 0 | 2.967835 | 2.087e-09 | 12.54961 | 7.311e-09
2018-02-07 11:14 | 330881.1 | 300.0019 | 4 | 45 | 4.330348 | 0 | 2.967835 | 2.087e-09 | 12.54961 | 7.311e-09
2018-02-07 11:16 | 331001.2 | 120.001 | 5 | 45 | 4.024227 | -3.260009 | 2.967835 | 0.1086522 | 12.54961 | 0.4416378
2018-02-07 11:18 | 331121.2 | 240.0003 | 5 | 45 | 3.978809 | -3.260082 | 2.967835 | 0.2173115 | 12.54961 | 0.8763964
2018-02-07 11:20 | 331241.2 | 360.0002 | 5 | 45 | 3.936716 | -3.260069 | 2.967835 | 0.3259791 | 12.54961 | 1.306446
2018-02-07 11:22 | 331361.2 | 480.0013 | 5 | 45 | 3.896846 | -3.259974 | 2.967835 | 0.4346425 | 12.54961 | 1.732046
2018-02-07 11:24 | 331481.2 | 600.0007 | 5 | 45 | 3.858381 | -3.26005 | 2.967835 | 0.543313 | 12.54961 | 2.153411
2018-02-07 11:26 | 331601.2 | 720.0005 | 5 | 45 | 3.82139 | -3.260064 | 2.967835 | 0.6519722 | 12.54961 | 2.570636
2018-02-07 11:28 | 331721.2 | 840.001 | 5 | 45 | 3.784313 | -3.260027 | 2.967835 | 0.7606408 | 12.54961 | 2.983876
2018-02-07 11:30 | 331841.2 | 960.0012 | 5 | 45 | 3.749532 | -3.259978 | 2.967835 | 0.8692985 | 12.54961 | 3.393154
2018-02-07 11:32 | 331961.2 | 1080.001 | 5 | 45 | 3.718073 | -3.260096 | 2.967835 | 0.9779655 | 12.54961 | 3.798867
2018-02-07 11:34 | 332081.2 | 1200.0014 | 5 | 45 | 3.689235 | -3.260067 | 2.967835 | 1.086626 | 12.54961 | 4.201292
2018-02-07 11:36 | 332201.2 | 1320.0014 | 5 | 45 | 3.661459 | -3.260067 | 2.967835 | 1.195287 | 12.54961 | 4.600656
2018-02-07 11:38 | 332321.2 | 1440.0011 | 5 | 45 | 3.635103 | -3.260071 | 2.967835 | 1.303952 | 12.54961 | 4.997082
2018-02-07 11:40 | 332441.2 | 1560.0014 | 5 | 45 | 3.611157 | -3.26008 | 2.967835 | 1.412617 | 12.54961 | 5.390773
2018-02-07 11:42 | 332561.2 | 1680.0007 | 5 | 45 | 3.589194 | -3.260114 | 2.967835 | 1.521283 | 12.54961 | 5.781972
2018-02-07 11:44 | 332681.2 | 1800.0011 | 5 | 45 | 3.568635 | -3.260162 | 2.967835 | 1.629953 | 12.54961 | 6.170884
2018-02-07 11:46 | 332801.2 | 1920.0004 | 5 | 45 | 3.548785 | -3.260125 | 2.967835 | 1.738616 | 12.54961 | 6.557566
2018-02-07 11:48 | 332921.2 | 2040 | 5 | 45 | 3.531003 | -3.260018 | 2.967835 | 1.847281 | 12.54961 | 6.942213
2018-02-07 11:50 | 333041.2 | 2160.0001 | 5 | 45 | 3.514645 | -3.260162 | 2.967835 | 1.955952 | 12.54961 | 7.325026
2018-02-07 11:52 | 333161.2 | 2280.0011 | 5 | 45 | 3.499472 | -3.25989 | 2.967835 | 2.064616 | 12.54961 | 7.706115
2018-02-07 11:54 | 333281.2 | 2400.0007 | 5 | 45 | 3.483604 | -3.260176 | 2.967835 | 2.173279 | 12.54961 | 8.085536
2018-02-07 11:56 | 333401.2 | 2520.0011 | 5 | 45 | 3.466654 | -3.260131 | 2.967835 | 2.28194 | 12.54961 | 8.463145
2018-02-07 11:58 | 333521.2 | 2640.0014 | 5 | 45 | 3.448218 | -3.26014 | 2.967835 | 2.390604 | 12.54961 | 8.838861
2018-02-07 12:00 | 333641.2 | 2760.0017 | 5 | 45 | 3.425878 | -3.260087 | 2.967835 | 2.499263 | 12.54961 | 9.21238
2018-02-07 12:02 | 333761.2 | 2880.0012 | 5 | 45 | 3.395642 | -3.260124 | 2.967835 | 2.60793 | 12.54961 | 9.58313
2018-02-07 12:04 | 333881.2 | 3000.0016 | 5 | 45 | 3.347826 | -3.260105 | 2.967835 | 2.716606 | 12.54961 | 9.949753
2018-02-07 12:06 | 334001.2 | 3120.001 | 5 | 45 | 3.269142 | -3.260105 | 2.967835 | 2.825257 | 12.54961 | 10.30965
2018-02-07 12:08 | 334121.2 | 3240.001 | 5 | 45 | 3.09976 | -3.260142 | 2.967835 | 2.933926 | 12.54961 | 10.65712
2018-02-07 12:09 | 334155.6 | 3274.4015 | 5 | 45 | 2.999998 | -3.259724 | 2.967835 | 2.965083 | 12.54961 | 10.75227
2018-02-07 12:11 | 334275.6 | 120.0011 | 6 | 45 | 3.466326 | 0 | 2.967835 | 2.965083 | 12.54961 | 10.75227
2018-02-07 12:13 | 334395.6 | 240.0003 | 6 | 45 | 3.486638 | 0 | 2.967835 | 2.965083 | 12.54961 | 10.75227
2018-02-07 12:14 | 334455.6 | 300.0032 | 6 | 45 | 3.490845 | 0 | 2.967835 | 2.965083 | 12.54961 | 10.75227
2018-02-07 12:14 | 334455.6 | 0.0025 | 7 | 46 | 3.490729 | 0 | 0 | 0 | 0 | 0
2018-02-07 12:16 | 334575.7 | 120.0014 | 2 | 46 | 4.040151 | 4.889936 | 0.1623903 | 3.759e-09 | 0.6433088 | 1.3123e-08
2018-02-07 12:18 | 334695.7 | 240.0008 | 2 | 46 | 4.080697 | 4.889904 | 0.3253853 | 3.759e-09 | 1.30506 | 1.3123e-08
2018-02-07 12:20 | 334815.7 | 360.0004 | 2 | 46 | 4.115198 | 4.889885 | 0.4883662 | 3.759e-09 | 1.973107 | 1.3123e-08
2018-02-07 12:22 | 334935.7 | 480.0011 | 2 | 46 | 4.142501 | 4.889935 | 0.6513649 | 3.759e-09 | 2.646136 | 1.3123e-08
2018-02-07 12:24 | 335055.7 | 600.0007 | 2 | 46 | 4.166698 | 4.889931 | 0.8143484 | 3.759e-09 | 3.323274 | 1.3123e-08
2018-02-07 12:26 | 335175.7 | 720.0004 | 2 | 46 | 4.192211 | 4.889936 | 0.977334 | 3.759e-09 | 4.004442 | 1.3123e-08
2018-02-07 12:28 | 335295.7 | 840.0014 | 2 | 46 | 4.200268 | 4.59226 | 1.13672 | 3.759e-09 | 4.673705 | 1.3123e-08
2018-02-07 12:30 | 335415.7 | 960.0015 | 2 | 46 | 4.200273 | 4.209452 | 1.283378 | 3.759e-09 | 5.289707 | 1.3123e-08
2018-02-07 12:32 | 335535.7 | 1080.0006 | 2 | 46 | 4.200285 | 3.847744 | 1.417477 | 3.759e-09 | 5.852962 | 1.3123e-08
2018-02-07 12:34 | 335655.7 | 1200.0007 | 2 | 46 | 4.200217 | 3.528011 | 1.540352 | 3.759e-09 | 6.369069 | 1.3123e-08
2018-02-07 12:36 | 335764.4 | 1308.6812 | 2 | 46 | 4.200274 | 3.259987 | 1.642791 | 3.759e-09 | 6.799335 | 1.3123e-08
2018-02-07 12:38 | 335884.4 | 120.0001 | 3 | 46 | 4.221279 | 3.259888 | 1.751075 | 3.759e-09 | 7.255176 | 1.3123e-08
2018-02-07 12:40 | 336004.4 | 240.0009 | 3 | 46 | 4.248349 | 3.259924 | 1.859734 | 3.759e-09 | 7.715278 | 1.3123e-08
2018-02-07 12:42 | 336124.4 | 360.0009 | 3 | 46 | 4.278308 | 3.259932 | 1.968396 | 3.759e-09 | 8.178523 | 1.3123e-08
2018-02-07 12:44 | 336244.4 | 480.0003 | 3 | 46 | 4.310652 | 3.259911 | 2.077054 | 3.759e-09 | 8.645134 | 1.3123e-08
2018-02-07 12:46 | 336364.4 | 600.0014 | 3 | 46 | 4.345241 | 3.259932 | 2.185712 | 3.759e-09 | 9.115376 | 1.3123e-08
2018-02-07 12:48 | 336484.4 | 720.0003 | 3 | 46 | 4.383037 | 3.25993 | 2.294372 | 3.759e-09 | 9.589553 | 1.3123e-08
2018-02-07 12:50 | 336604.4 | 840.0013 | 3 | 46 | 4.400303 | 2.937405 | 2.39965 | 3.759e-09 | 10.0524 | 1.3123e-08
2018-02-07 12:52 | 336724.4 | 960.0008 | 3 | 46 | 4.400295 | 2.533598 | 2.490582 | 3.759e-09 | 10.45253 | 1.3123e-08
2018-02-07 12:54 | 336844.4 | 1080.001 | 3 | 46 | 4.400258 | 2.194948 | 2.569212 | 3.759e-09 | 10.79852 | 1.3123e-08
2018-02-07 12:56 | 336964.4 | 1200.0007 | 3 | 46 | 4.400244 | 1.90798 | 2.637481 | 3.759e-09 | 11.09892 | 1.3123e-08
2018-02-07 12:58 | 337084.4 | 1320.0015 | 3 | 46 | 4.400206 | 1.656807 | 2.696819 | 3.759e-09 | 11.36002 | 1.3123e-08
2018-02-07 13:00 | 337204.4 | 1440.001 | 3 | 46 | 4.40025 | 1.444057 | 2.748344 | 3.759e-09 | 11.58675 | 1.3123e-08
2018-02-07 13:02 | 337324.4 | 1560.0004 | 3 | 46 | 4.400219 | 1.265889 | 2.793416 | 3.759e-09 | 11.78507 | 1.3123e-08
2018-02-07 13:04 | 337444.4 | 1680.0004 | 3 | 46 | 4.400184 | 1.116223 | 2.833049 | 3.759e-09 | 11.95947 | 1.3123e-08
2018-02-07 13:06 | 337564.4 | 1800.0012 | 3 | 46 | 4.400237 | 0.9879656 | 2.868066 | 3.759e-09 | 12.11355 | 1.3123e-08
2018-02-07 13:08 | 337684.4 | 1920.0004 | 3 | 46 | 4.400156 | 0.8722382 | 2.899007 | 3.759e-09 | 12.2497 | 1.3123e-08
2018-02-07 13:10 | 337804.4 | 2040.0002 | 3 | 46 | 4.400197 | 0.7771816 | 2.926454 | 3.759e-09 | 12.37047 | 1.3123e-08
2018-02-07 13:12 | 337924.4 | 2160.0004 | 3 | 46 | 4.400162 | 0.695137 | 2.950958 | 3.759e-09 | 12.47829 | 1.3123e-08
2018-02-07 13:13 | 337997.4 | 2232.9955 | 3 | 46 | 4.400212 | 0.6519976 | 2.964606 | 3.759e-09 | 12.53834 | 1.3123e-08
2018-02-07 13:15 | 338117.4 | 120.0004 | 4 | 46 | 4.337775 | 0 | 2.964606 | 3.759e-09 | 12.53834 | 1.3123e-08
2018-02-07 13:17 | 338237.4 | 240 | 4 | 46 | 4.331851 | 0 | 2.964606 | 3.759e-09 | 12.53834 | 1.3123e-08
2018-02-07 13:18 | 338297.4 | 300.004 | 4 | 46 | 4.330124 | 0 | 2.964606 | 3.759e-09 | 12.53834 | 1.3123e-08
2018-02-07 13:20 | 338417.5 | 120.0012 | 5 | 46 | 4.021921 | -3.259933 | 2.964606 | 0.1086543 | 12.53834 | 0.4414337
2018-02-07 13:22 | 338537.5 | 240.0016 | 5 | 46 | 3.977756 | -3.259967 | 2.964606 | 0.2173134 | 12.53834 | 0.8759858
2018-02-07 13:24 | 338657.5 | 360.0011 | 5 | 46 | 3.936423 | -3.259962 | 2.964606 | 0.3259677 | 12.53834 | 1.305941
2018-02-07 13:26 | 338777.5 | 480.001 | 5 | 46 | 3.895316 | -3.259972 | 2.964606 | 0.4346292 | 12.53834 | 1.731423
2018-02-07 13:28 | 338897.5 | 600.0001 | 5 | 46 | 3.856851 | -3.259936 | 2.964606 | 0.5432886 | 12.53834 | 2.152583
2018-02-07 13:30 | 339017.5 | 720.0012 | 5 | 46 | 3.819917 | -3.259943 | 2.964606 | 0.6519461 | 12.53834 | 2.569637
2018-02-07 13:32 | 339137.5 | 840.001 | 5 | 46 | 3.784733 | -3.259969 | 2.964606 | 0.7606009 | 12.53834 | 2.982773
2018-02-07 13:33 | 339190.9 | 893.3757 | 5 | 46 | 3.76899 | -3.261043 | 2.964606 | 0.8089391 | 12.53834 | 3.165345
2018-02-07 14:32 | 339310.9 | 1013.41854 | 5 | 46 | 3.721939 | -3.259947 | 2.964606 | 0.8692532 | 12.53834 | 3.391759
2018-02-07 14:34 | 339430.9 | 1133.41814 | 5 | 46 | 3.691053 | -3.260016 | 2.964606 | 0.9779143 | 12.53834 | 3.794412
2018-02-07 14:36 | 339550.9 | 1253.41934 | 5 | 46 | 3.664911 | -3.259953 | 2.964606 | 1.086576 | 12.53834 | 4.194055
2018-02-07 14:38 | 339670.9 | 1373.41894 | 5 | 46 | 3.639741 | -3.260045 | 2.964606 | 1.195236 | 12.53834 | 4.5909
2018-02-07 14:40 | 339790.9 | 1493.41934 | 5 | 46 | 3.616175 | -3.260116 | 2.964606 | 1.3039 | 12.53834 | 4.985117
2018-02-07 14:42 | 339910.9 | 1613.41814 | 5 | 46 | 3.59378 | -3.260194 | 2.964606 | 1.412555 | 12.53834 | 5.376801
2018-02-07 14:44 | 340030.9 | 1733.41934 | 5 | 46 | 3.572991 | -3.260127 | 2.964606 | 1.52122 | 12.53834 | 5.766177
2018-02-07 14:46 | 340150.9 | 1853.41894 | 5 | 46 | 3.553311 | -3.260233 | 2.964606 | 1.629876 | 12.53834 | 6.153336
2018-02-07 14:48 | 340270.9 | 1973.41924 | 5 | 46 | 3.534986 | -3.260178 | 2.964606 | 1.738537 | 12.53834 | 6.538429
2018-02-07 14:50 | 340390.9 | 2093.41884 | 5 | 46 | 3.518468 | -3.260016 | 2.964606 | 1.847192 | 12.53834 | 6.92161
2018-02-07 14:52 | 340510.9 | 2213.41844 | 5 | 46 | 3.503441 | -3.259868 | 2.964606 | 1.955854 | 12.53834 | 7.303112
2018-02-07 14:54 | 340630.9 | 2333.41874 | 5 | 46 | 3.488346 | -3.259972 | 2.964606 | 2.064513 | 12.53834 | 7.682982
2018-02-07 14:56 | 340750.9 | 2453.41904 | 5 | 46 | 3.472421 | -3.259818 | 2.964606 | 2.173174 | 12.53834 | 8.061159
2018-02-07 14:58 | 340870.9 | 2573.41924 | 5 | 46 | 3.455741 | -3.259982 | 2.964606 | 2.281823 | 12.53834 | 8.437548
2018-02-07 15:00 | 340990.9 | 2693.41864 | 5 | 46 | 3.436153 | -3.259938 | 2.964606 | 2.390483 | 12.53834 | 8.812009
2018-02-07 15:02 | 341110.9 | 2813.41864 | 5 | 46 | 3.411858 | -3.259921 | 2.964606 | 2.499141 | 12.53834 | 9.184114
2018-02-07 15:04 | 341230.9 | 2933.41934 | 5 | 46 | 3.37585 | -3.259894 | 2.964606 | 2.607799 | 12.53834 | 9.553046
2018-02-07 15:06 | 341350.9 | 3053.41964 | 5 | 46 | 3.3187 | -3.2599 | 2.964606 | 2.716464 | 12.53834 | 9.917033
2018-02-07 15:08 | 341470.9 | 3173.41934 | 5 | 46 | 3.213947 | -3.259828 | 2.964606 | 2.825127 | 12.53834 | 10.27263
2018-02-07 15:10 | 341572.6 | 3275.07524 | 5 | 46 | 2.999987 | -3.259912 | 2.964606 | 2.917168 | 12.53834 | 10.56037
2018-02-07 15:12 | 341692.6 | 120.0011 | 6 | 46 | 3.461368 | 0 | 2.964606 | 2.917168 | 12.53834 | 10.56037
2018-02-07 15:14 | 341812.6 | 240 | 6 | 46 | 3.480668 | 0 | 2.964606 | 2.917168 | 12.53834 | 10.56037
2018-02-07 15:15 | 341872.6 | 300.0027 | 6 | 46 | 3.484696 | 0 | 2.964606 | 2.917168 | 12.53834 | 10.56037
2018-02-07 15:15 | 341872.6421 | 0.0024 | 7 | 47 | 3.484568 | 0 | 0 | 0 | 0 | 0
2018-02-07 15:17 | 341992.7 | 120.0002 | 2 | 47 | 4.039928 | 4.890158 | 0.1623901 | 0 | 0.6429439 | 0
2018-02-07 15:19 | 342112.7 | 240 | 2 | 47 | 4.079775 | 4.88982 | 0.3253853 | 0 | 1.30459 | 0
2018-02-07 15:21 | 342232.7 | 360.0005 | 2 | 47 | 4.114547 | 4.890133 | 0.4883744 | 0 | 1.972521 | 0
2018-02-07 15:23 | 342352.7 | 480.0004 | 2 | 47 | 4.14215 | 4.889933 | 0.6513782 | 0 | 2.645534 | 0
2018-02-07 15:25 | 342472.7 | 600.0025 | 2 | 47 | 4.16611 | 4.889839 | 0.8143814 | 0 | 3.322675 | 0
2018-02-07 15:27 | 342592.7 | 720.001 | 2 | 47 | 4.191401 | 4.889973 | 0.977351 | 0 | 4.003663 | 0
2018-02-07 15:29 | 342712.7 | 840.0009 | 2 | 47 | 4.200271 | 4.600327 | 1.136979 | 0 | 4.673903 | 0
2018-02-07 15:31 | 342832.7 | 960.0009 | 2 | 47 | 4.200305 | 4.213093 | 1.28381 | 0 | 5.290632 | 0
2018-02-07 15:33 | 342952.7 | 1080.0006 | 2 | 47 | 4.200266 | 3.855263 | 1.418154 | 0 | 5.854908 | 0
2018-02-07 15:35 | 343072.7 | 1200.0003 | 2 | 47 | 4.200229 | 3.533585 | 1.541203 | 0 | 6.371745 | 0
2018-02-07 15:37 | 343182.1 | 1309.3789 | 2 | 47 | 4.200253 | 3.259991 | 1.644369 | 0 | 6.805068 | 0
2018-02-07 15:39 | 343302.1 | 120.0014 | 3 | 47 | 4.22143 | 3.259861 | 1.75265 | 0 | 7.260905 | 0
2018-02-07 15:41 | 343422.1 | 240.0001 | 3 | 47 | 4.248633 | 3.260128 | 1.861293 | 0 | 7.720977 | 0
2018-02-07 15:43 | 343542.1 | 360.0003 | 3 | 47 | 4.278389 | 3.259874 | 1.969965 | 0 | 8.184275 | 0
2018-02-07 15:45 | 343662.1 | 480.0004 | 3 | 47 | 4.3104 | 3.259924 | 2.078622 | 0 | 8.650876 | 0
2018-02-07 15:47 | 343782.1 | 600.0006 | 3 | 47 | 4.344799 | 3.25988 | 2.187284 | 0 | 9.12109 | 0
2018-02-07 15:49 | 343902.1 | 720.0015 | 3 | 47 | 4.382588 | 3.259985 | 2.295938 | 0 | 9.595189 | 0
2018-02-07 15:51 | 344022.1 | 840.0008 | 3 | 47 | 4.400297 | 2.942253 | 2.401311 | 0 | 10.05844 | 0
2018-02-07 15:53 | 344142.1 | 960.0011 | 3 | 47 | 4.40027 | 2.534767 | 2.492312 | 0 | 10.45887 | 0
2018-02-07 15:55 | 344262.1 | 1080.0007 | 3 | 47 | 4.40024 | 2.196672 | 2.571014 | 0 | 10.80518 | 0
2018-02-07 15:57 | 344382.1 | 1200.0007 | 3 | 47 | 4.400209 | 1.908009 | 2.639325 | 0 | 11.10576 | 0
2018-02-07 15:59 | 344502.1 | 1320.0007 | 3 | 47 | 4.400255 | 1.655873 | 2.698614 | 0 | 11.36665 | 0
2018-02-07 16:01 | 344622.1 | 1440.0017 | 3 | 47 | 4.400211 | 1.44447 | 2.750178 | 0 | 11.59354 | 0
2018-02-07 16:03 | 344742.1 | 1560.0004 | 3 | 47 | 4.400279 | 1.267984 | 2.795284 | 0 | 11.79202 | 0
2018-02-07 16:05 | 344862.1 | 1680.0016 | 3 | 47 | 4.400261 | 1.117806 | 2.834951 | 0 | 11.96656 | 0
2018-02-07 16:07 | 344982.1 | 1800.001 | 3 | 47 | 4.40019 | 0.9860086 | 2.869967 | 0 | 12.12064 | 0
2018-02-07 16:09 | 345102.1 | 1920.0014 | 3 | 47 | 4.400217 | 0.8720293 | 2.900875 | 0 | 12.25664 | 0
2018-02-07 16:11 | 345222.1 | 2040.0001 | 3 | 47 | 4.400177 | 0.7754345 | 2.928281 | 0 | 12.37723 | 0
2018-02-07 16:13 | 345342.1 | 2160.0014 | 3 | 47 | 4.400134 | 0.6936874 | 2.952734 | 0 | 12.48483 | 0
2018-02-07 16:14 | 345411.9 | 2229.8295 | 3 | 47 | 4.400189 | 0.6519947 | 2.965785 | 0 | 12.54226 | 0
2018-02-07 16:16 | 345532 | 120.0003 | 4 | 47 | 4.337711 | 0 | 2.965785 | 0 | 12.54226 | 0
2018-02-07 16:18 | 345652 | 240.0006 | 4 | 47 | 4.33179 | 0 | 2.965785 | 0 | 12.54226 | 0
2018-02-07 16:19 | 345712 | 300.001 | 4 | 47 | 4.33007 | 0 | 2.965785 | 0 | 12.54226 | 0
2018-02-07 16:21 | 345832.1 | 120.0004 | 5 | 47 | 4.02165 | -3.259912 | 2.965785 | 0.1086583 | 12.54226 | 0.4414287
2018-02-07 16:23 | 345952.1 | 240.0001 | 5 | 47 | 3.977194 | -3.259956 | 2.965785 | 0.2173215 | 12.54226 | 0.8759561
2018-02-07 16:25 | 346072.1 | 360.001 | 5 | 47 | 3.93537 | -3.25999 | 2.965785 | 0.3259742 | 12.54226 | 1.305819
2018-02-07 16:27 | 346192.1 | 480.0007 | 5 | 47 | 3.89461 | -3.260002 | 2.965785 | 0.4346411 | 12.54226 | 1.731221
2018-02-07 16:29 | 346312.1 | 600.0009 | 5 | 47 | 3.856438 | -3.25998 | 2.965785 | 0.5433019 | 12.54226 | 2.152324
2018-02-07 16:31 | 346432.1 | 720.0005 | 5 | 47 | 3.819836 | -3.259987 | 2.965785 | 0.6519629 | 12.54226 | 2.569365
2018-02-07 16:33 | 346552.1 | 840.0002 | 5 | 47 | 3.783965 | -3.259928 | 2.965785 | 0.7606209 | 12.54226 | 2.982467
2018-02-07 16:35 | 346672.1 | 960.0014 | 5 | 47 | 3.748761 | -3.260025 | 2.965785 | 0.8692831 | 12.54226 | 3.391715
2018-02-07 16:37 | 346792.1 | 1080.0011 | 5 | 47 | 3.716842 | -3.25987 | 2.965785 | 0.977945 | 12.54226 | 3.797298
2018-02-07 16:39 | 346912.1 | 1200.001 | 5 | 47 | 3.687918 | -3.259945 | 2.965785 | 1.086613 | 12.54226 | 4.199602
2018-02-07 16:41 | 347032.1 | 1320.0003 | 5 | 47 | 3.661491 | -3.259927 | 2.965785 | 1.195266 | 12.54226 | 4.598853
2018-02-07 16:43 | 347152.1 | 1440.0012 | 5 | 47 | 3.635879 | -3.259956 | 2.965785 | 1.303935 | 12.54226 | 4.995355
2018-02-07 16:45 | 347272.1 | 1560.0003 | 5 | 47 | 3.611051 | -3.260056 | 2.965785 | 1.41259 | 12.54226 | 5.389034
2018-02-07 16:47 | 347392.1 | 1680.0005 | 5 | 47 | 3.588892 | -3.260067 | 2.965785 | 1.521242 | 12.54226 | 5.78016
2018-02-07 16:49 | 347512.1 | 1800.0004 | 5 | 47 | 3.56854 | -3.260069 | 2.965785 | 1.629907 | 12.54226 | 6.169024
2018-02-07 16:51 | 347632.1 | 1920.0012 | 5 | 47 | 3.549872 | -3.260042 | 2.965785 | 1.738571 | 12.54226 | 6.555776
2018-02-07 16:53 | 347752.1 | 2040.0011 | 5 | 47 | 3.531275 | -3.26006 | 2.965785 | 1.847226 | 12.54226 | 6.940477
2018-02-07 16:55 | 347872.1 | 2160.0012 | 5 | 47 | 3.514802 | -3.259994 | 2.965785 | 1.955896 | 12.54226 | 7.323306
2018-02-07 16:57 | 347992.1 | 2280.0003 | 5 | 47 | 3.499671 | -3.260029 | 2.965785 | 2.064553 | 12.54226 | 7.704385
2018-02-07 16:59 | 348112.1 | 2400 | 5 | 47 | 3.485038 | -3.26 | 2.965785 | 2.173213 | 12.54226 | 8.083876
2018-02-07 17:01 | 348232.1 | 2520.0003 | 5 | 47 | 3.468316 | -3.260015 | 2.965785 | 2.281875 | 12.54226 | 8.461693
2018-02-07 17:03 | 348352.1 | 2640.0004 | 5 | 47 | 3.44903 | -3.260142 | 2.965785 | 2.390541 | 12.54226 | 8.837544
2018-02-07 17:05 | 348472.1 | 2760.0009 | 5 | 47 | 3.427096 | -3.260105 | 2.965785 | 2.499212 | 12.54226 | 9.211214
2018-02-07 17:07 | 348592.1 | 2880.0012 | 5 | 47 | 3.397881 | -3.26016 | 2.965785 | 2.607874 | 12.54226 | 9.582107
2018-02-07 17:09 | 348712.1 | 3000.0009 | 5 | 47 | 3.352173 | -3.260012 | 2.965785 | 2.716541 | 12.54226 | 9.949066
2018-02-07 17:11 | 348832.1 | 3120.0002 | 5 | 47 | 3.270652 | -3.26018 | 2.965785 | 2.825201 | 12.54226 | 10.30935
2018-02-07 17:13 | 348952.1 | 3240.0014 | 5 | 47 | 3.09981 | -3.260105 | 2.965785 | 2.93387 | 12.54226 | 10.65689
2018-02-07 17:13 | 348986.1 | 3274.0132 | 5 | 47 | 2.99999 | -3.260127 | 2.965785 | 2.964671 | 12.54226 | 10.75096
2018-02-07 17:15 | 349106.1 | 120.001 | 6 | 47 | 3.462167 | 0 | 2.965785 | 2.964671 | 12.54226 | 10.75096
2018-02-07 17:17 | 349226.1 | 240.001 | 6 | 47 | 3.481955 | 0 | 2.965785 | 2.964671 | 12.54226 | 10.75096
2018-02-07 17:18 | 349286.1 | 300.002 | 6 | 47 | 3.486092 | 0 | 2.965785 | 2.964671 | 12.54226 | 10.75096
2018-02-07 17:18 | 349286.2 | 0.0027 | 7 | 48 | 3.486082 | 0 | 0 | 0 | 0 | 0
2018-02-07 17:20 | 349406.2 | 120.0003 | 2 | 48 | 4.037927 | 4.89007 | 0.1624139 | 7.61e-10 | 0.6427047 | 2.653e-09
2018-02-07 17:22 | 349526.2 | 240.0012 | 2 | 48 | 4.078908 | 4.890129 | 0.3253965 | 7.61e-10 | 1.304077 | 2.653e-09
2018-02-07 17:24 | 349646.2 | 360.0003 | 2 | 48 | 4.11351 | 4.890152 | 0.4884063 | 7.61e-10 | 1.971956 | 2.653e-09
2018-02-07 17:26 | 349766.2 | 480.0009 | 2 | 48 | 4.139613 | 4.89012 | 0.6514026 | 7.61e-10 | 2.644629 | 2.653e-09
2018-02-07 17:28 | 349886.2 | 600.0008 | 2 | 48 | 4.164733 | 4.889853 | 0.8143941 | 7.61e-10 | 3.321358 | 2.653e-09
2018-02-07 17:30 | 350006.2 | 720.0001 | 2 | 48 | 4.191364 | 4.889833 | 0.9773949 | 7.61e-10 | 4.002391 | 2.653e-09
2018-02-07 17:32 | 350126.2 | 840.0008 | 2 | 48 | 4.200271 | 4.594858 | 1.136888 | 7.61e-10 | 4.672067 | 2.653e-09
2018-02-07 17:34 | 350246.2 | 960.0008 | 2 | 48 | 4.200225 | 4.222298 | 1.28372 | 7.61e-10 | 5.288802 | 2.653e-09
2018-02-07 17:36 | 350366.2 | 1080.0017 | 2 | 48 | 4.200284 | 3.873606 | 1.418599 | 7.61e-10 | 5.855328 | 2.653e-09
2018-02-07 17:38 | 350486.2 | 1200 | 2 | 48 | 4.200268 | 3.534689 | 1.541958 | 7.61e-10 | 6.373468 | 2.653e-09
2018-02-07 17:40 | 350594.8 | 1308.5575 | 2 | 48 | 4.200243 | 3.259985 | 1.644346 | 7.61e-10 | 6.803525 | 2.653e-09
2018-02-07 17:42 | 350714.8 | 120.0003 | 3 | 48 | 4.221417 | 3.26018 | 1.752629 | 9e-10 | 7.25937 | 3.219e-09
2018-02-07 17:44 | 350834.8 | 240.0003 | 3 | 48 | 4.247209 | 3.260118 | 1.861292 | 9e-10 | 7.71945 | 3.219e-09
2018-02-07 17:46 | 350954.8 | 360.001 | 3 | 48 | 4.276968 | 3.260201 | 1.969962 | 9e-10 | 8.18257 | 3.219e-09
2018-02-07 17:48 | 351074.8 | 480.0007 | 3 | 48 | 4.310245 | 3.260138 | 2.07862 | 9e-10 | 8.649109 | 3.219e-09
2018-02-07 17:50 | 351194.8 | 600.0007 | 3 | 48 | 4.34491 | 3.260176 | 2.187287 | 9e-10 | 9.119351 | 3.219e-09
2018-02-07 17:52 | 351314.8 | 720.0004 | 3 | 48 | 4.382104 | 3.26017 | 2.295955 | 9e-10 | 9.593504 | 3.219e-09
2018-02-07 17:54 | 351434.8 | 840.0006 | 3 | 48 | 4.400272 | 2.958204 | 2.401666 | 9e-10 | 10.0582 | 3.219e-09
2018-02-07 17:56 | 351554.8 | 960.0016 | 3 | 48 | 4.400244 | 2.539152 | 2.493064 | 9e-10 | 10.46038 | 3.219e-09
2018-02-07 17:58 | 351674.8 | 1080.0002 | 3 | 48 | 4.400259 | 2.19449 | 2.57177 | 9e-10 | 10.8067 | 3.219e-09
2018-02-07 18:00 | 351794.8 | 1200.0005 | 3 | 48 | 4.400277 | 1.905582 | 2.639957 | 9e-10 | 11.10674 | 3.219e-09
2018-02-07 18:02 | 351914.8 | 1320.0013 | 3 | 48 | 4.400214 | 1.659195 | 2.699274 | 9e-10 | 11.36775 | 3.219e-09
2018-02-07 18:04 | 352034.8 | 1440.0011 | 3 | 48 | 4.400236 | 1.44657 | 2.750984 | 9e-10 | 11.59529 | 3.219e-09
2018-02-07 18:06 | 352154.8 | 1560 | 3 | 48 | 4.400196 | 1.262821 | 2.796041 | 9e-10 | 11.79355 | 3.219e-09
2018-02-07 18:08 | 352274.8 | 1680.0002 | 3 | 48 | 4.400195 | 1.111533 | 2.83556 | 9e-10 | 11.96744 | 3.219e-09
2018-02-07 18:10 | 352394.8 | 1800.0005 | 3 | 48 | 4.400198 | 0.9846296 | 2.870445 | 9e-10 | 12.12095 | 3.219e-09
2018-02-07 18:12 | 352514.8 | 1920.0002 | 3 | 48 | 4.400158 | 0.8734646 | 2.901387 | 9e-10 | 12.2571 | 3.219e-09
2018-02-07 18:14 | 352634.8 | 2040.0012 | 3 | 48 | 4.400186 | 0.7756186 | 2.928859 | 9e-10 | 12.37798 | 3.219e-09
2018-02-07 18:16 | 352754.8 | 2160.0003 | 3 | 48 | 4.400179 | 0.6926937 | 2.953292 | 9e-10 | 12.48549 | 3.219e-09
2018-02-07 18:17 | 352821.8 | 2227.0287 | 3 | 48 | 4.400186 | 0.6519928 | 2.965806 | 9e-10 | 12.54055 | 3.219e-09
2018-02-07 18:19 | 352941.9 | 120.0014 | 4 | 48 | 4.337833 | 0 | 2.965806 | 9e-10 | 12.54055 | 3.219e-09
2018-02-07 18:21 | 353061.9 | 240.0002 | 4 | 48 | 4.33191 | 0 | 2.965806 | 9e-10 | 12.54055 | 3.219e-09
2018-02-07 18:22 | 353121.9 | 300.0017 | 4 | 48 | 4.33016 | 0 | 2.965806 | 9e-10 | 12.54055 | 3.219e-09
2018-02-07 18:24 | 353241.9 | 120.0014 | 5 | 48 | 4.023139 | -3.26005 | 2.965806 | 0.1086567 | 12.54055 | 0.4415818
2018-02-07 18:26 | 353361.9 | 240.0013 | 5 | 48 | 3.978467 | -3.260102 | 2.965806 | 0.2173297 | 12.54055 | 0.8762938
2018-02-07 18:28 | 353481.9 | 360.0002 | 5 | 48 | 3.937844 | -3.260087 | 2.965806 | 0.3259956 | 12.54055 | 1.306388
2018-02-07 18:30 | 353601.9 | 480.0005 | 5 | 48 | 3.89816 | -3.260136 | 2.965806 | 0.4346533 | 12.54055 | 1.732103
2018-02-07 18:32 | 353721.9 | 600.0005 | 5 | 48 | 3.858296 | -3.260025 | 2.965806 | 0.5433238 | 12.54055 | 2.153544
2018-02-07 18:34 | 353841.9 | 720.0019 | 5 | 48 | 3.821063 | -3.260065 | 2.965806 | 0.6519819 | 12.54055 | 2.570732
2018-02-07 18:36 | 353961.9 | 840.0014 | 5 | 48 | 3.785463 | -3.260056 | 2.965806 | 0.7606454 | 12.54055 | 2.983993
2018-02-07 18:38 | 354081.9 | 960.0012 | 5 | 48 | 3.75188 | -3.26002 | 2.965806 | 0.869314 | 12.54055 | 3.393512
2018-02-07 18:40 | 354201.9 | 1080.001 | 5 | 48 | 3.719944 | -3.260124 | 2.965806 | 0.9779738 | 12.54055 | 3.799451
2018-02-07 18:42 | 354321.9 | 1200.0005 | 5 | 48 | 3.690098 | -3.260067 | 2.965806 | 1.086638 | 12.54055 | 4.202022
2018-02-07 18:44 | 354441.9 | 1320.0012 | 5 | 48 | 3.662737 | -3.2601 | 2.965806 | 1.1953 | 12.54055 | 4.601498
2018-02-07 18:46 | 354561.9 | 1440.0002 | 5 | 48 | 3.637769 | -3.260077 | 2.965806 | 1.303967 | 12.54055 | 4.998141
2018-02-07 18:48 | 354681.9 | 1560.0014 | 5 | 48 | 3.613992 | -3.260178 | 2.965806 | 1.412633 | 12.54055 | 5.392139
2018-02-07 18:50 | 354801.9 | 1680.0012 | 5 | 48 | 3.590585 | -3.260116 | 2.965806 | 1.521298 | 12.54055 | 5.783574
2018-02-07 18:52 | 354921.9 | 1800.0002 | 5 | 48 | 3.569779 | -3.26018 | 2.965806 | 1.629959 | 12.54055 | 6.172573
2018-02-07 18:54 | 355041.9 | 1920.0006 | 5 | 48 | 3.551024 | -3.260072 | 2.965806 | 1.738626 | 12.54055 | 6.559456
2018-02-07 18:56 | 355161.9 | 2040.0012 | 5 | 48 | 3.534064 | -3.260056 | 2.965806 | 1.847302 | 12.54055 | 6.944435
2018-02-07 18:58 | 355281.9 | 2160.0003 | 5 | 48 | 3.517434 | -3.260122 | 2.965806 | 1.955965 | 12.54055 | 7.327561
2018-02-07 19:00 | 355401.9 | 2280.0007 | 5 | 48 | 3.50118 | -3.260105 | 2.965806 | 2.064628 | 12.54055 | 7.708868
2018-02-07 19:02 | 355521.9 | 2400.0004 | 5 | 48 | 3.486083 | -3.260118 | 2.965806 | 2.173292 | 12.54055 | 8.088502
2018-02-07 19:04 | 355641.9 | 2520.0011 | 5 | 48 | 3.470751 | -3.260098 | 2.965806 | 2.28195 | 12.54055 | 8.466465
2018-02-07 19:06 | 355761.9 | 2640.0015 | 5 | 48 | 3.452933 | -3.260139 | 2.965806 | 2.390613 | 12.54055 | 8.842669
2018-02-07 19:08 | 355881.9 | 2760.0012 | 5 | 48 | 3.429145 | -3.260151 | 2.965806 | 2.499288 | 12.54055 | 9.216688
2018-02-07 19:10 | 356001.9 | 2880.0011 | 5 | 48 | 3.399266 | -3.260144 | 2.965806 | 2.607948 | 12.54055 | 9.58776
2018-02-07 19:12 | 356121.9 | 3000.0007 | 5 | 48 | 3.354136 | -3.2601 | 2.965806 | 2.716618 | 12.54055 | 9.954899
2018-02-07 19:14 | 356241.9 | 3120.0005 | 5 | 48 | 3.276781 | -3.260104 | 2.965806 | 2.825275 | 12.54055 | 10.31559
2018-02-07 19:16 | 356361.9 | 3240.0002 | 5 | 48 | 3.109609 | -3.260164 | 2.965806 | 2.933951 | 12.54055 | 10.66404
2018-02-07 19:17 | 356398.9 | 3276.9838 | 5 | 48 | 2.999987 | -3.260052 | 2.965806 | 2.967443 | 12.54055 | 10.76651
2018-02-07 19:19 | 356519 | 120.0012 | 6 | 48 | 3.457292 | 0 | 2.965806 | 2.967443 | 12.54055 | 10.76651
2018-02-07 19:21 | 356639 | 240.0001 | 6 | 48 | 3.476607 | 0 | 2.965806 | 2.967443 | 12.54055 | 10.76651
2018-02-07 19:22 | 356699 | 300.0022 | 6 | 48 | 3.480605 | 0 | 2.965806 | 2.967443 | 12.54055 | 10.76651
2018-02-07 19:22 | 356699 | 0.0024 | 7 | 49 | 3.480597 | 0 | 0 | 0 | 0 | 0
2018-02-07 19:24 | 356819.1 | 120.0008 | 2 | 49 | 4.03443 | 4.890156 | 0.1624164 | 0 | 0.6419647 | 0
2018-02-07 19:26 | 356939.1 | 240.003 | 2 | 49 | 4.07677 | 4.889793 | 0.3254169 | 0 | 1.302907 | 0
2018-02-07 19:28 | 357059.1 | 360.0012 | 2 | 49 | 4.11251 | 4.890203 | 0.4883945 | 0 | 1.97042 | 0
2018-02-07 19:30 | 357179.1 | 480.0003 | 2 | 49 | 4.138998 | 4.890076 | 0.6513911 | 0 | 2.642975 | 0
2018-02-07 19:32 | 357299.1 | 600 | 2 | 49 | 4.162482 | 4.889799 | 0.8144009 | 0 | 3.319575 | 0
2018-02-07 19:34 | 357419.1 | 720.0004 | 2 | 49 | 4.188468 | 4.890162 | 0.9773889 | 0 | 4.00008 | 0
2018-02-07 19:36 | 357539.1 | 840.0004 | 2 | 49 | 4.200283 | 4.612309 | 1.137492 | 0 | 4.672155 | 0
2018-02-07 19:38 | 357659.1 | 960.0016 | 2 | 49 | 4.200297 | 4.231323 | 1.284741 | 0 | 5.290643 | 0
2018-02-07 19:40 | 357779.1 | 1080.0015 | 2 | 49 | 4.200246 | 3.88847 | 1.419958 | 0 | 5.85859 | 0
2018-02-07 19:42 | 357899.1 | 1200.001 | 2 | 49 | 4.200241 | 3.564892 | 1.544202 | 0 | 6.380445 | 0
2018-02-07 19:44 | 358013.9 | 1314.8102 | 2 | 49 | 4.200294 | 3.259981 | 1.65304 | 0 | 6.837591 | 0
2018-02-07 19:46 | 358133.9 | 120.0001 | 3 | 49 | 4.222428 | 3.260078 | 1.761324 | 2.6e-11 | 7.293505 | 1.06e-10
2018-02-07 19:48 | 358253.9 | 240.0013 | 3 | 49 | 4.248876 | 3.260118 | 1.86999 | 2.6e-11 | 7.75375 | 1.06e-10
2018-02-07 19:50 | 358373.9 | 360.0001 | 3 | 49 | 4.277878 | 3.260078 | 1.978649 | 2.6e-11 | 8.216984 | 1.06e-10
2018-02-07 19:52 | 358493.9 | 480.0009 | 3 | 49 | 4.310116 | 3.260124 | 2.087325 | 2.6e-11 | 8.683606 | 1.06e-10
2018-02-07 19:54 | 358613.9 | 600.0013 | 3 | 49 | 4.346354 | 3.259922 | 2.195978 | 2.6e-11 | 9.153851 | 1.06e-10
2018-02-07 19:56 | 358733.9 | 720.0002 | 3 | 49 | 4.384454 | 3.260063 | 2.304652 | 2.6e-11 | 9.628242 | 1.06e-10
2018-02-07 19:58 | 358853.9 | 840.0009 | 3 | 49 | 4.400286 | 2.932663 | 2.409713 | 2.6e-11 | 10.0902 | 1.06e-10
2018-02-07 20:00 | 358973.9 | 960.0006 | 3 | 49 | 4.400284 | 2.531946 | 2.500607 | 2.6e-11 | 10.49015 | 1.06e-10
2018-02-07 20:02 | 359093.9 | 1080.0001 | 3 | 49 | 4.400239 | 2.183508 | 2.579098 | 2.6e-11 | 10.83554 | 1.06e-10
2018-02-07 20:04 | 359213.9 | 1200.0008 | 3 | 49 | 4.400234 | 1.886826 | 2.646758 | 2.6e-11 | 11.13326 | 1.06e-10
2018-02-07 20:06 | 359333.9 | 1320.0013 | 3 | 49 | 4.400209 | 1.641685 | 2.705452 | 2.6e-11 | 11.39152 | 1.06e-10
2018-02-07 20:08 | 359453.9 | 1440.0002 | 3 | 49 | 4.400169 | 1.435062 | 2.756646 | 2.6e-11 | 11.61679 | 1.06e-10
2018-02-07 20:10 | 359573.9 | 1560.0005 | 3 | 49 | 4.400221 | 1.258638 | 2.801471 | 2.6e-11 | 11.81403 | 1.06e-10
2018-02-07 20:12 | 359693.9 | 1680.0005 | 3 | 49 | 4.400208 | 1.101858 | 2.840742 | 2.6e-11 | 11.98683 | 1.06e-10
2018-02-07 20:14 | 359813.9 | 1800.0007 | 3 | 49 | 4.400241 | 0.9738922 | 2.87526 | 2.6e-11 | 12.13872 | 1.06e-10
2018-02-07 20:16 | 359933.9 | 1920.0009 | 3 | 49 | 4.400205 | 0.8640718 | 2.905828 | 2.6e-11 | 12.27322 | 1.06e-10
2018-02-07 20:18 | 360053.9 | 2040.0007 | 3 | 49 | 4.400212 | 0.7708321 | 2.933033 | 2.6e-11 | 12.39293 | 1.06e-10
2018-02-07 20:20 | 360173.9 | 2160.0009 | 3 | 49 | 4.400196 | 0.6868401 | 2.957302 | 2.6e-11 | 12.49972 | 1.06e-10
2018-02-07 20:21 | 360228.4 | 2214.5089 | 3 | 49 | 4.400192 | 0.6519947 | 2.967436 | 2.6e-11 | 12.54431 | 1.06e-10
2018-02-07 20:23 | 360348.4 | 120.0005 | 4 | 49 | 4.337926 | 0 | 2.967436 | 2.6e-11 | 12.54431 | 1.06e-10
2018-02-07 20:25 | 360468.4 | 240.0007 | 4 | 49 | 4.33203 | 0 | 2.967436 | 2.6e-11 | 12.54431 | 1.06e-10
2018-02-07 20:26 | 360528.4 | 300.0019 | 4 | 49 | 4.330295 | 0 | 2.967436 | 2.6e-11 | 12.54431 | 1.06e-10
2018-02-07 20:28 | 360648.5 | 120.001 | 5 | 49 | 4.024164 | -3.260071 | 2.967436 | 0.1086526 | 12.54431 | 0.4416439
2018-02-07 20:30 | 360768.5 | 240.0007 | 5 | 49 | 3.978058 | -3.260007 | 2.967436 | 0.2173158 | 12.54431 | 0.8763613
2018-02-07 20:32 | 360888.5 | 360.0013 | 5 | 49 | 3.936639 | -3.26001 | 2.967436 | 0.3259689 | 12.54431 | 1.306318
2018-02-07 20:34 | 361008.5 | 480.0003 | 5 | 49 | 3.897017 | -3.26 | 2.967436 | 0.4346324 | 12.54431 | 1.73192
2018-02-07 20:36 | 361128.5 | 600.0016 | 5 | 49 | 3.859011 | -3.259954 | 2.967436 | 0.5432864 | 12.54431 | 2.15328
2018-02-07 20:38 | 361248.5 | 720.0007 | 5 | 49 | 3.821549 | -3.259927 | 2.967436 | 0.6519451 | 12.54431 | 2.570568
2018-02-07 20:40 | 361368.5 | 840.0004 | 5 | 49 | 3.784391 | -3.259871 | 2.967436 | 0.7606087 | 12.54431 | 2.983797
2018-02-07 20:42 | 361488.5 | 960.0001 | 5 | 49 | 3.750375 | -3.259943 | 2.967436 | 0.8692608 | 12.54431 | 3.393103
2018-02-07 20:44 | 361608.5 | 1080.0006 | 5 | 49 | 3.719469 | -3.259873 | 2.967436 | 0.9779178 | 12.54431 | 3.798895
2018-02-07 20:46 | 361728.5 | 1200.0004 | 5 | 49 | 3.690491 | -3.259907 | 2.967436 | 1.086577 | 12.54431 | 4.201466
2018-02-07 20:48 | 361848.5 | 1320.0001 | 5 | 49 | 3.662033 | -3.260166 | 2.967436 | 1.19523 | 12.54431 | 4.600901
2018-02-07 20:50 | 361968.5 | 1440.0006 | 5 | 49 | 3.63636 | -3.25999 | 2.967436 | 1.303892 | 12.54431 | 4.997408
2018-02-07 20:52 | 362088.5 | 1560.0012 | 5 | 49 | 3.61259 | -3.259956 | 2.967436 | 1.412549 | 12.54431 | 5.391216
2018-02-07 20:54 | 362208.5 | 1680.0001 | 5 | 49 | 3.590739 | -3.260047 | 2.967436 | 1.521215 | 12.54431 | 5.782588
2018-02-07 20:56 | 362328.5 | 1800.0014 | 5 | 49 | 3.569734 | -3.260005 | 2.967436 | 1.629874 | 12.54431 | 6.171615
2018-02-07 20:58 | 362448.5 | 1920.0012 | 5 | 49 | 3.549707 | -3.259908 | 2.967436 | 1.738532 | 12.54431 | 6.558373
2018-02-07 21:00 | 362568.5 | 2040.0001 | 5 | 49 | 3.532228 | -3.25992 | 2.967436 | 1.847197 | 12.54431 | 6.943138
2018-02-07 21:02 | 362688.5 | 2160.0006 | 5 | 49 | 3.51652 | -3.259998 | 2.967436 | 1.955855 | 12.54431 | 7.326078
2018-02-07 21:04 | 362808.5 | 2280.0004 | 5 | 49 | 3.50136 | -3.26014 | 2.967436 | 2.064522 | 12.54431 | 7.707383
2018-02-07 21:06 | 362928.5 | 2400.0001 | 5 | 49 | 3.484858 | -3.26 | 2.967436 | 2.173177 | 12.54431 | 8.086935
2018-02-07 21:08 | 363048.5 | 2520.0006 | 5 | 49 | 3.468491 | -3.260027 | 2.967436 | 2.281841 | 12.54431 | 8.464725
2018-02-07 21:10 | 363168.5 | 2640.0012 | 5 | 49 | 3.45079 | -3.260025 | 2.967436 | 2.3905 | 12.54431 | 8.84067
2018-02-07 21:12 | 363288.5 | 2760.0001 | 5 | 49 | 3.429574 | -3.259763 | 2.967436 | 2.499165 | 12.54431 | 9.214551
2018-02-07 21:14 | 363408.5 | 2880.0016 | 5 | 49 | 3.399062 | -3.259969 | 2.967436 | 2.607828 | 12.54431 | 9.585683
2018-02-07 21:16 | 363528.5 | 3000.0007 | 5 | 49 | 3.351629 | -3.25998 | 2.967436 | 2.716491 | 12.54431 | 9.952649
2018-02-07 21:18 | 363648.5 | 3120.0003 | 5 | 49 | 3.273309 | -3.25998 | 2.967436 | 2.82515 | 12.54431 | 10.313
2018-02-07 21:20 | 363768.5 | 3240.0002 | 5 | 49 | 3.106631 | -3.260118 | 2.967436 | 2.933809 | 12.54431 | 10.66101
2018-02-07 21:20 | 363805.1 | 3276.5133 | 5 | 49 | 2.999998 | -3.260074 | 2.967436 | 2.966878 | 12.54431 | 10.76213
2018-02-07 21:22 | 363925.1 | 120.0013 | 6 | 49 | 3.457954 | 0 | 2.967436 | 2.966878 | 12.54431 | 10.76213
2018-02-07 21:24 | 364045 | 240 | 6 | 49 | 3.477391 | 0 | 2.967436 | 2.966878 | 12.54431 | 10.76213
2018-02-07 21:25 | 364105.1 | 300.0016 | 6 | 49 | 3.481391 | 0 | 2.967436 | 2.966878 | 12.54431 | 10.76213
2018-02-07 21:25 | 364105.1 | 0.0024 | 7 | 50 | 3.481212 | 0 | 0 | 0 | 0 | 0
2018-02-07 21:27 | 364225.2 | 120.0004 | 2 | 50 | 4.036679 | 4.889811 | 0.1623947 | 0 | 0.6422712 | 0
2018-02-07 21:29 | 364345.2 | 240.0002 | 2 | 50 | 4.076896 | 4.889906 | 0.3253781 | 0 | 1.303374 | 0
2018-02-07 21:31 | 364465.2 | 360 | 2 | 50 | 4.112028 | 4.890072 | 0.488374 | 0 | 1.970887 | 0
2018-02-07 21:33 | 364585.2 | 480.0004 | 2 | 50 | 4.140082 | 4.890106 | 0.6513553 | 0 | 2.643457 | 0
2018-02-07 21:35 | 364705.2 | 600.001 | 2 | 50 | 4.164009 | 4.890192 | 0.8143508 | 0 | 3.320217 | 0
2018-02-07 21:37 | 364825.2 | 720.0016 | 2 | 50 | 4.18968 | 4.889847 | 0.9773498 | 0 | 4.001009 | 0
2018-02-07 21:39 | 364945.2 | 840.0012 | 2 | 50 | 4.200283 | 4.61994 | 1.137512 | 0 | 4.673387 | 0
2018-02-07 21:41 | 365065.2 | 960.0009 | 2 | 50 | 4.200265 | 4.22032 | 1.284825 | 0 | 5.292141 | 0
2018-02-07 21:43 | 365185.2 | 1080.0007 | 2 | 50 | 4.200256 | 3.864397 | 1.4194 | 0 | 5.85739 | 0
2018-02-07 21:45 | 365305.2 | 1200.0005 | 2 | 50 | 4.200242 | 3.547161 | 1.542865 | 0 | 6.375974 | 0
2018-02-07 21:47 | 365420.2 | 1315.0727 | 2 | 50 | 4.200235 | 3.259996 | 1.651636 | 0 | 6.832839 | 0
2018-02-07 21:49 | 365540.3 | 120.0014 | 3 | 50 | 4.221736 | 3.260038 | 1.759929 | 0 | 7.288733 | 0
2018-02-07 21:51 | 365660.2 | 240.0003 | 3 | 50 | 4.249349 | 3.260065 | 1.868586 | 0 | 7.748921 | 0
2018-02-07 21:53 | 365780.2 | 360.0002 | 3 | 50 | 4.279095 | 3.259983 | 1.977244 | 0 | 8.212245 | 0
2018-02-07 21:55 | 365900.2 | 480.0008 | 3 | 50 | 4.311009 | 3.260042 | 2.085914 | 0 | 8.678967 | 0
2018-02-07 21:57 | 366020.3 | 600.0012 | 3 | 50 | 4.345343 | 3.260105 | 2.194572 | 0 | 9.149227 | 0
2018-02-07 21:59 | 366140.2 | 720.0003 | 3 | 50 | 4.383709 | 3.260118 | 2.30324 | 0 | 9.623471 | 0
2018-02-07 22:01 | 366260.2 | 840.0008 | 3 | 50 | 4.4003 | 2.930918 | 2.408297 | 0 | 10.08539 | 0
2018-02-07 22:03 | 366380.2 | 960.0003 | 3 | 50 | 4.400267 | 2.529032 | 2.49907 | 0 | 10.48481 | 0
2018-02-07 22:05 | 366500.2 | 1080.0011 | 3 | 50 | 4.400301 | 2.191732 | 2.577584 | 0 | 10.8303 | 0
2018-02-07 22:07 | 366620.2 | 1200.0008 | 3 | 50 | 4.40023 | 1.898876 | 2.645637 | 0 | 11.12974 | 0
2018-02-07 22:09 | 366740.2 | 1320.0002 | 3 | 50 | 4.400242 | 1.644102 | 2.704559 | 0 | 11.38902 | 0
2018-02-07 22:11 | 366860.2 | 1440.0003 | 3 | 50 | 4.400227 | 1.434361 | 2.755763 | 0 | 11.61433 | 0
2018-02-07 22:13 | 366980.2 | 1560 | 3 | 50 | 4.400216 | 1.25868 | 2.800553 | 0 | 11.81141 | 0
2018-02-07 22:15 | 367100.2 | 1680.001 | 3 | 50 | 4.400211 | 1.108665 | 2.839952 | 0 | 11.98478 | 0
2018-02-07 22:17 | 367220.3 | 1800.0015 | 3 | 50 | 4.40022 | 0.977437 | 2.874674 | 0 | 12.13756 | 0
2018-02-07 22:19 | 367340.2 | 1920.0005 | 3 | 50 | 4.400206 | 0.8642225 | 2.905284 | 0 | 12.27225 | 0
2018-02-07 22:21 | 367460.2 | 2040.001 | 3 | 50 | 4.400214 | 0.7699604 | 2.932456 | 0 | 12.39181 | 0
2018-02-07 22:23 | 367580.3 | 2160.0012 | 3 | 50 | 4.400124 | 0.6878939 | 2.956719 | 0 | 12.49857 | 0
2018-02-07 22:24 | 367640 | 2219.7317 | 3 | 50 | 4.400165 | 0.6519928 | 2.967841 | 0 | 12.54751 | 0
2018-02-07 22:26 | 367760 | 120.0002 | 4 | 50 | 4.338189 | 0 | 2.967841 | 0 | 12.54751 | 0
2018-02-07 22:28 | 367880 | 240.0011 | 4 | 50 | 4.332333 | 0 | 2.967841 | 0 | 12.54751 | 0
2018-02-07 22:29 | 367940 | 300.0009 | 4 | 50 | 4.330657 | 0 | 2.967841 | 0 | 12.54751 | 0
2018-02-07 22:31 | 368060.1 | 120.0001 | 5 | 50 | 4.024912 | -3.260064 | 2.967841 | 0.1086619 | 12.54751 | 0.4417427
2018-02-07 22:33 | 368180.1 | 240.0009 | 5 | 50 | 3.980652 | -3.260014 | 2.967841 | 0.2173279 | 12.54751 | 0.8766516
2018-02-07 22:35 | 368300.1 | 360.0009 | 5 | 50 | 3.938257 | -3.260038 | 2.967841 | 0.3259893 | 12.54751 | 1.306899
2018-02-07 22:37 | 368420.1 | 480.0001 | 5 | 50 | 3.897401 | -3.260122 | 2.967841 | 0.4346538 | 12.54751 | 1.732598
2018-02-07 22:39 | 368540.1 | 600.0014 | 5 | 50 | 3.858957 | -3.26008 | 2.967841 | 0.543314 | 12.54751 | 2.153984
2018-02-07 22:41 | 368660.1 | 720.0007 | 5 | 50 | 3.822466 | -3.260062 | 2.967841 | 0.6519771 | 12.54751 | 2.571311
2018-02-07 22:43 | 368780.1 | 840.0013 | 5 | 50 | 3.786616 | -3.260067 | 2.967841 | 0.7606378 | 12.54751 | 2.984714
2018-02-07 22:45 | 368900.1 | 960.0003 | 5 | 50 | 3.751147 | -3.260074 | 2.967841 | 0.8693067 | 12.54751 | 3.394255
2018-02-07 22:47 | 369020.1 | 1080.0002 | 5 | 50 | 3.719637 | -3.260056 | 2.967841 | 0.9779724 | 12.54751 | 3.800133
2018-02-07 22:49 | 369140.1 | 1200.0012 | 5 | 50 | 3.690754 | -3.260034 | 2.967841 | 1.086635 | 12.54751 | 4.20273
2018-02-07 22:51 | 369260.1 | 1320.0009 | 5 | 50 | 3.66399 | -3.260087 | 2.967841 | 1.195295 | 12.54751 | 4.602304
2018-02-07 22:53 | 369380.1 | 1440.0008 | 5 | 50 | 3.637939 | -3.260064 | 2.967841 | 1.303959 | 12.54751 | 4.99903
2018-02-07 22:55 | 369500.1 | 1560.0006 | 5 | 50 | 3.613086 | -3.260038 | 2.967841 | 1.412629 | 12.54751 | 5.392982
2018-02-07 22:57 | 369620.1 | 1680.0006 | 5 | 50 | 3.590882 | -3.260047 | 2.967841 | 1.521284 | 12.54751 | 5.784338
2018-02-07 22:59 | 369740.1 | 1800.0011 | 5 | 50 | 3.570624 | -3.260091 | 2.967841 | 1.62995 | 12.54751 | 6.173424
2018-02-07 23:01 | 369860.1 | 1920.0009 | 5 | 50 | 3.551722 | -3.260009 | 2.967841 | 1.73862 | 12.54751 | 6.560411
2018-02-07 23:03 | 369980.1 | 2040.0014 | 5 | 50 | 3.53308 | -3.260027 | 2.967841 | 1.847283 | 12.54751 | 6.945331
2018-02-07 23:05 | 370100.1 | 2160.0011 | 5 | 50 | 3.516738 | -3.260047 | 2.967841 | 1.955944 | 12.54751 | 7.328333
2018-02-07 23:07 | 370220.1 | 2280.001 | 5 | 50 | 3.501503 | -3.259974 | 2.967841 | 2.06461 | 12.54751 | 7.709644
2018-02-07 23:09 | 370340.1 | 2400.0001 | 5 | 50 | 3.486692 | -3.260076 | 2.967841 | 2.173266 | 12.54751 | 8.089313
2018-02-07 23:11 | 370460.1 | 2520.0022 | 5 | 50 | 3.470121 | -3.260043 | 2.967841 | 2.281932 | 12.54751 | 8.467328
2018-02-07 23:13 | 370580.1 | 2640.0015 | 5 | 50 | 3.450826 | -3.260076 | 2.967841 | 2.390593 | 12.54751 | 8.843349
2018-02-07 23:15 | 370700.1 | 2760.0014 | 5 | 50 | 3.428716 | -3.260131 | 2.967841 | 2.499258 | 12.54751 | 9.217174
2018-02-07 23:17 | 370820.1 | 2880.0006 | 5 | 50 | 3.399624 | -3.260098 | 2.967841 | 2.607925 | 12.54751 | 9.588267
2018-02-07 23:19 | 370940.1 | 3000.0013 | 5 | 50 | 3.353961 | -3.26006 | 2.967841 | 2.716587 | 12.54751 | 9.955405
2018-02-07 23:21 | 371060.1 | 3120.0006 | 5 | 50 | 3.272903 | -3.260125 | 2.967841 | 2.825254 | 12.54751 | 10.31591
2018-02-07 23:23 | 371180.1 | 3240.0014 | 5 | 50 | 3.105155 | -3.26005 | 2.967841 | 2.93392 | 12.54751 | 10.66384
2018-02-07 23:24 | 371216.3 | 3276.1578 | 5 | 50 | 2.999994 | -3.260114 | 2.967841 | 2.966651 | 12.54751 | 10.7639
2018-02-07 23:26 | 371336.3 | 120.0001 | 6 | 50 | 3.460658 | 0 | 2.967841 | 2.966651 | 12.54751 | 10.7639
2018-02-07 23:28 | 371456.3 | 240.0006 | 6 | 50 | 3.480296 | 0 | 2.967841 | 2.966651 | 12.54751 | 10.7639
2018-02-07 23:29 | 371516.3 | 300.002 | 6 | 50 | 3.484441 | 0 | 2.967841 | 2.966651 | 12.54751 | 10.7639
2018-02-07 23:29 | 371516.3 | 0.0023 | 7 | 51 | 3.484622 | 0 | 0 | 0 | 0 | 0
2018-02-07 23:31 | 371636.4 | 120.0016 | 8 | 51 | 3.917032 | 3.260153 | 0.1086593 | 0 | 0.4157028 | 0
2018-02-07 23:33 | 371756.4 | 240.0007 | 8 | 51 | 3.948113 | 3.260191 | 0.2173145 | 0 | 0.8432731 | 0
2018-02-07 23:35 | 371876.4 | 360.0008 | 8 | 51 | 3.97576 | 3.259808 | 0.3259757 | 0 | 1.273796 | 0
2018-02-07 23:37 | 371996.4 | 480.0016 | 8 | 51 | 4.000766 | 3.260189 | 0.4346335 | 0 | 1.707178 | 0
2018-02-07 23:39 | 372116.4 | 600 | 8 | 51 | 4.022927 | 3.260183 | 0.5432974 | 0 | 2.143145 | 0
2018-02-07 23:41 | 372236.4 | 720.0012 | 8 | 51 | 4.040138 | 3.260155 | 0.6519569 | 0 | 2.581262 | 0
2018-02-07 23:43 | 372356.4 | 840.0021 | 8 | 51 | 4.053559 | 3.260157 | 0.7606173 | 0 | 3.021012 | 0
2018-02-07 23:45 | 372476.4 | 960.0003 | 8 | 51 | 4.066271 | 3.26018 | 0.8692691 | 0 | 3.462122 | 0
2018-02-07 23:47 | 372596.4 | 1080.0003 | 8 | 51 | 4.080744 | 3.259787 | 0.9779231 | 0 | 3.904699 | 0
2018-02-07 23:49 | 372716.4 | 1200.0009 | 8 | 51 | 4.097201 | 3.259842 | 1.086574 | 0 | 4.348972 | 0
2018-02-07 23:51 | 372836.4 | 1320.0018 | 8 | 51 | 4.113747 | 3.259804 | 1.195225 | 0 | 4.795033 | 0
2018-02-07 23:53 | 372956.4 | 1440 | 8 | 51 | 4.130914 | 3.259867 | 1.303877 | 0 | 5.242927 | 0
2018-02-07 23:55 | 373076.4 | 1560.0007 | 8 | 51 | 4.149213 | 3.259983 | 1.412529 | 0 | 5.692736 | 0
2018-02-07 23:57 | 373196.4 | 1680.0001 | 8 | 51 | 4.170238 | 3.259937 | 1.521177 | 0 | 6.144649 | 0
2018-02-07 23:59 | 373316.4 | 1800.0005 | 8 | 51 | 4.192848 | 3.259874 | 1.629832 | 0 | 6.598986 | 0
2018-02-08 | 373352.9 | 1836.4696 | 8 | 51 | 4.200002 | 3.259855 | 1.662856 | 0 | 6.737567 | 0

## Statistics_49
Date_Time | Test_Time(s) | Step_Time(s) | Step_Index | Cycle_Index | Voltage(V) | Current(A) | Charge_Capacity(Ah) | Discharge_Capacity(Ah) | Charge_Energy(Wh) | Discharge_Energy(Wh) | Internal Resistance(Ohm)
2018-02-03 17:28 | 7511.154548 | 300.0039 | 6 | 1 | 3.505401 | 0 | 3.021365 | 2.987948 | 12.78609 | 10.84298
2018-02-03 19:32 | 14968.15 | 300.0023 | 6 | 2 | 3.496625 | 0 | 2.988369 | 2.99 | 12.63431 | 10.85154
2018-02-03 21:37 | 22425.77 | 300.0004 | 6 | 3 | 3.500838 | 0 | 2.987877 | 2.987971 | 12.62981 | 10.84199
2018-02-03 23:41 | 29886.75 | 300.0028 | 6 | 4 | 3.506451 | 0 | 2.989588 | 2.985213 | 12.63912 | 10.83382
2018-02-04 01:45 | 37334.31398 | 300.0025 | 6 | 5 | 3.505778 | 0 | 2.982076 | 2.981202 | 12.61001 | 10.81661
2018-02-04 03:49 | 44776.18 | 300.003 | 6 | 6 | 3.497763 | 0 | 2.98186 | 2.983896 | 12.60775 | 10.82574
2018-02-04 05:54 | 52230.62 | 300.0025 | 6 | 7 | 3.499944 | 0 | 2.984878 | 2.982935 | 12.62097 | 10.82278
2018-02-04 07:58 | 59684.41 | 300.003 | 6 | 8 | 3.504648 | 0 | 2.984895 | 2.981697 | 12.6201 | 10.81877
2018-02-04 10:02 | 67125.15716 | 300.0027 | 6 | 9 | 3.503099 | 0 | 2.980406 | 2.979847 | 12.60285 | 10.81396
2018-02-04 12:06 | 74560.43 | 300.0015 | 6 | 10 | 3.496741 | 0 | 2.978531 | 2.980466 | 12.59398 | 10.81149
2018-02-04 14:10 | 82008.59 | 300.0015 | 6 | 11 | 3.49906 | 0 | 2.983701 | 2.982002 | 12.61484 | 10.82181
2018-02-04 16:14 | 89452.77 | 300.0038 | 6 | 12 | 3.503853 | 0 | 2.981164 | 2.977819 | 12.6049 | 10.80448
2018-02-04 18:18 | 96887.16 | 300.0035 | 6 | 13 | 3.501525 | 0 | 2.977199 | 2.977372 | 12.58943 | 10.80324
2018-02-04 20:22 | 104322.3 | 300.0045 | 6 | 14 | 3.495254 | 0 | 2.976746 | 2.978405 | 12.5875 | 10.8049
2018-02-04 22:26 | 111768 | 300.0037 | 6 | 15 | 3.503407 | 0 | 2.981953 | 2.977551 | 12.60759 | 10.80197
2018-02-05 00:30 | 119206.3 | 300.0032 | 6 | 16 | 3.503095 | 0 | 2.976689 | 2.975507 | 12.58831 | 10.79658
2018-02-05 02:34 | 126629.3 | 300.0016 | 6 | 17 | 3.498828 | 0 | 2.973599 | 2.974646 | 12.57375 | 10.78882
2018-02-05 04:37 | 134063.8 | 300.0046 | 6 | 18 | 3.498461 | 0 | 2.976507 | 2.97587 | 12.58667 | 10.79536
2018-02-05 06:41 | 141502.9 | 300.0023 | 6 | 19 | 3.503347 | 0 | 2.975978 | 2.973084 | 12.58469 | 10.78467
2018-02-05 08:45 | 148927.3 | 300.0025 | 6 | 20 | 3.502016 | 0 | 2.972898 | 2.972289 | 12.57194 | 10.78309
2018-02-05 10:49 | 156350.8 | 300.0015 | 6 | 21 | 3.496045 | 0 | 2.970901 | 2.972804 | 12.56398 | 10.78093
2018-02-05 12:53 | 163786.7 | 300.0016 | 6 | 22 | 3.503228 | 0 | 2.975996 | 2.972117 | 12.5845 | 10.78095
2018-02-05 14:57 | 171222.1 | 300.0038 | 6 | 23 | 3.49864 | 0 | 2.971947 | 2.972742 | 12.56967 | 10.7872
2018-02-05 17:00 | 178637.7 | 300.0025 | 6 | 24 | 3.499386 | 0 | 2.971111 | 2.970072 | 12.56161 | 10.7697
2018-02-05 19:04 | 186066.2 | 300.0014 | 6 | 25 | 3.499261 | 0 | 2.971521 | 2.970868 | 12.56777 | 10.77442
2018-02-05 21:08 | 193494.2 | 300.0033 | 6 | 26 | 3.5057 | 0 | 2.970901 | 2.967331 | 12.56389 | 10.76071
2018-02-05 23:12 | 200911.5 | 300.0018 | 6 | 27 | 3.501194 | 0 | 2.966849 | 2.967867 | 12.54819 | 10.7637
2018-02-06 01:15 | 208331.7453 | 300.0014 | 6 | 28 | 3.499808 | 0 | 2.966654 | 2.966543 | 12.54884 | 10.75415
2018-02-06 03:19 | 215763.6 | 300.003 | 6 | 29 | 3.506355 | 0 | 2.969825 | 2.966172 | 12.56239 | 10.75479
2018-02-06 05:23 | 223182.9 | 300.0025 | 6 | 30 | 3.50375 | 0 | 2.9475 | 2.963757 | 12.46639 | 10.74741
2018-02-06 07:26 | 230593.8 | 300.0026 | 6 | 31 | 3.498776 | 0 | 2.963653 | 2.964975 | 12.53553 | 10.74655
2018-02-06 09:30 | 238022.7 | 300.0016 | 6 | 32 | 3.502306 | 0 | 2.968565 | 2.96629 | 12.5569 | 10.75715
2018-02-06 11:34 | 245434.9 | 300.0023 | 6 | 33 | 3.506145 | 0 | 2.964046 | 2.961407 | 12.53694 | 10.73707
2018-02-06 13:37 | 252842.8 | 300.0017 | 6 | 34 | 3.496581 | 0 | 2.961414 | 2.964858 | 12.52625 | 10.74941
2018-02-06 15:41 | 260266 | 300.0038 | 6 | 35 | 3.501654 | 0 | 2.966309 | 2.963593 | 12.54678 | 10.74531
2018-02-06 17:44 | 267680 | 300.0016 | 6 | 36 | 3.505594 | 0 | 2.9637 | 2.960912 | 12.53647 | 10.73583
2018-02-06 19:48 | 275088.3 | 300.0018 | 6 | 37 | 3.496599 | 0 | 2.958915 | 2.962046 | 12.51833 | 10.73813
2018-02-06 21:51 | 282503 | 300.0045 | 6 | 38 | 3.503049 | 0 | 2.964976 | 2.961722 | 12.54093 | 10.73712
2018-02-06 23:55 | 289923.1 | 300.0035 | 6 | 39 | 3.503839 | 0 | 2.962294 | 2.960742 | 12.53285 | 10.73581
2018-02-07 01:58 | 297325.6 | 300.002 | 6 | 40 | 3.499316 | 0 | 2.957439 | 2.959444 | 12.51124 | 10.72505
2018-02-07 04:02 | 304739.2961 | 300.0004 | 6 | 41 | 3.500257 | 0 | 2.961498 | 2.960415 | 12.52872 | 10.73222
2018-02-07 06:06 | 312156 | 300.0029 | 6 | 42 | 3.505729 | 0 | 2.960422 | 2.956967 | 12.52492 | 10.71698
2018-02-07 08:09 | 319557.6 | 300.0026 | 6 | 43 | 3.498231 | 0 | 2.956002 | 2.95831 | 12.50646 | 10.72381
2018-02-07 10:12 | 326966.8 | 300.004 | 6 | 44 | 3.498938 | 0 | 2.958507 | 2.95769 | 12.51686 | 10.71931
2018-02-07 12:16 | 334380.3 | 300.0036 | 6 | 45 | 3.504993 | 0 | 2.960642 | 2.957134 | 12.52413 | 10.71881
2018-02-07 15:17 | 341790 | 300.0016 | 6 | 46 | 3.489185 | 0 | 2.955412 | 2.960806 | 12.50527 | 10.73763
2018-02-07 17:20 | 349193.9 | 300.0006 | 6 | 47 | 3.500133 | 0 | 2.960524 | 2.955358 | 12.52398 | 10.70998
2018-02-07 19:24 | 356599.1 | 300.0041 | 6 | 48 | 3.495494 | 0 | 2.956581 | 2.957974 | 12.50922 | 10.72242
2018-02-07 21:27 | 364011.6 | 300.0025 | 6 | 49 | 3.501128 | 0 | 2.958672 | 2.955599 | 12.51613 | 10.7128
2018-02-07 23:31 | 371408.7 | 300.0017 | 6 | 50 | 3.498039 | 0 | 2.955414 | 2.956155 | 12.50269 | 10.71571
2018-02-08 00:01 | 373238.9 | 1830.0812 | 8 | 51 | 4.2 | 3.260155 | 1.657197 | 0 | 6.717773 | 0

## Channel_49_1
Date_Time | Test_Time(s) | Step_Time(s) | Step_Index | Cycle_Index | Voltage(V) | Current(A) | Charge_Capacity(Ah) | Discharge_Capacity(Ah) | Charge_Energy(Wh) | Discharge_Energy(Wh) | Internal Resistance(Ohm)
2018-02-03 15:23 | 10.001 | 10.0009 | 1 | 1 | 3.438829 | 0 | 0 | 0 | 0 | 0
2018-02-03 15:25 | 130.0816 | 120.0013 | 2 | 1 | 4.061608 | 4.889828 | 0.1623957 | 0 | 0.6437247 | 0
2018-02-03 15:27 | 250.0809 | 240.0006 | 2 | 1 | 4.091504 | 4.88998 | 0.3254336 | 0 | 1.308187 | 0
2018-02-03 15:29 | 370.0819 | 360.0016 | 2 | 1 | 4.123089 | 4.889864 | 0.4883798 | 0 | 1.977567 | 0
2018-02-03 15:31 | 490.0809 | 480.0006 | 2 | 1 | 4.145945 | 4.890095 | 0.6514187 | 0 | 2.651738 | 0
2018-02-03 15:33 | 610.0809 | 600.0006 | 2 | 1 | 4.169423 | 4.889915 | 0.8144095 | 0 | 3.329339 | 0
2018-02-03 15:35 | 730.0806 | 720.0003 | 2 | 1 | 4.19704 | 4.889894 | 0.9774073 | 0 | 4.011191 | 0
2018-02-03 15:37 | 850.0813 | 840.001 | 2 | 1 | 4.20029 | 4.537989 | 1.134921 | 0 | 4.67276 | 0
2018-02-03 15:39 | 970.0805 | 960.0002 | 2 | 1 | 4.200276 | 4.205551 | 1.280444 | 0 | 5.283999 | 0
2018-02-03 15:41 | 1090.0822 | 1080.0019 | 2 | 1 | 4.200284 | 3.90657 | 1.41578 | 0 | 5.852446 | 0
2018-02-03 15:43 | 1210.0806 | 1200.0003 | 2 | 1 | 4.200298 | 3.579107 | 1.540604 | 0 | 6.376745 | 0
2018-02-03 15:45 | 1330.0808 | 1320.0005 | 2 | 1 | 4.200282 | 3.277496 | 1.654503 | 0 | 6.855151 | 0
2018-02-03 15:45 | 1338.1082 | 1328.0279 | 2 | 1 | 4.20029 | 3.259995 | 1.662004 | 0 | 6.886658 | 0
2018-02-03 15:47 | 1458.122072 | 120.0011 | 3 | 1 | 4.219636 | 3.260153 | 1.770263 | 0 | 7.342312 | 0
2018-02-03 15:49 | 1578.122872 | 240.0019 | 3 | 1 | 4.242578 | 3.260132 | 1.87898 | 0 | 7.802288 | 0
2018-02-03 15:51 | 1698.122072 | 360.0011 | 3 | 1 | 4.270185 | 3.260056 | 1.98761 | 0 | 8.264603 | 0
2018-02-03 15:53 | 1818.121172 | 480.0002 | 3 | 1 | 4.303191 | 3.260201 | 2.096312 | 0 | 8.730562 | 0
2018-02-03 15:55 | 1938.122072 | 600.0011 | 3 | 1 | 4.336576 | 3.260147 | 2.204925 | 0 | 9.199746 | 0
2018-02-03 15:57 | 2058.121172 | 720.0002 | 3 | 1 | 4.372055 | 3.260092 | 2.313662 | 0 | 9.673208 | 0
2018-02-03 15:59 | 2178.122372 | 840.0014 | 3 | 1 | 4.400319 | 3.111851 | 2.421715 | 0 | 10.14747 | 0
2018-02-03 16:01 | 2298.122972 | 960.002 | 3 | 1 | 4.400285 | 2.652166 | 2.517531 | 0 | 10.56909 | 0
2018-02-03 16:03 | 2418.122972 | 1080.002 | 3 | 1 | 4.400283 | 2.289518 | 2.599608 | 0 | 10.93025 | 0
2018-02-03 16:05 | 2538.123172 | 1200.0022 | 3 | 1 | 4.40021 | 1.99126 | 2.670851 | 0 | 11.24374 | 0
2018-02-03 16:07 | 2658.123072 | 1320.0021 | 3 | 1 | 4.400255 | 1.746867 | 2.733049 | 0 | 11.51743 | 0
2018-02-03 16:09 | 2778.123172 | 1440.0022 | 3 | 1 | 4.40027 | 1.525399 | 2.787534 | 0 | 11.75718 | 0
2018-02-03 16:11 | 2898.122272 | 1560.0013 | 3 | 1 | 4.400225 | 1.323707 | 2.834906 | 0 | 11.96563 | 0
2018-02-03 16:13 | 3018.122272 | 1680.0013 | 3 | 1 | 4.400244 | 1.1652 | 2.876307 | 0 | 12.14781 | 0
2018-02-03 16:15 | 3138.123172 | 1800.0022 | 3 | 1 | 4.400245 | 1.033204 | 2.912874 | 0 | 12.30871 | 0
2018-02-03 16:17 | 3258.122372 | 1920.0014 | 3 | 1 | 4.400205 | 0.9201279 | 2.945418 | 0 | 12.45191 | 0
2018-02-03 16:19 | 3378.121572 | 2040.0006 | 3 | 1 | 4.400241 | 0.8127298 | 2.974292 | 0 | 12.57896 | 0
2018-02-03 16:21 | 3498.122472 | 2160.0015 | 3 | 1 | 4.400157 | 0.7208643 | 2.999789 | 0 | 12.69115 | 0
2018-02-03 16:23 | 3611.444572 | 2273.3236 | 3 | 1 | 4.400228 | 0.6519938 | 3.021365 | 0 | 12.78609 | 0
2018-02-03 16:25 | 3731.488232 | 120.0013 | 4 | 1 | 4.338354 | 0 | 3.021365 | 0 | 12.78609 | 0
2018-02-03 16:27 | 3851.487532 | 240.0006 | 4 | 1 | 4.332323 | 0 | 3.021365 | 0 | 12.78609 | 0
2018-02-03 16:28 | 3911.489432 | 300.0025 | 4 | 1 | 4.330538 | 0 | 3.021365 | 0 | 12.78609 | 0
2018-02-03 16:30 | 4031.569596 | 120.001 | 5 | 1 | 4.026516 | -3.260129 | 3.021365 | 0.1085755 | 12.78609 | 0.4416144
2018-02-03 16:32 | 4151.568596 | 240 | 5 | 1 | 3.982046 | -3.260092 | 3.021365 | 0.217333 | 12.78609 | 0.877044
2018-02-03 16:34 | 4271.568996 | 360.0004 | 5 | 1 | 3.942178 | -3.260174 | 3.021365 | 0.3259131 | 12.78609 | 1.307219
2018-02-03 16:36 | 4391.569496 | 480.0009 | 5 | 1 | 3.902225 | -3.260122 | 3.021365 | 0.4346655 | 12.78609 | 1.733776
2018-02-03 16:38 | 4511.569796 | 600.0012 | 5 | 1 | 3.860703 | -3.260087 | 3.021365 | 0.5433001 | 12.78609 | 2.155431
2018-02-03 16:40 | 4631.569296 | 720.0007 | 5 | 1 | 3.823241 | -3.260076 | 3.021365 | 0.6519511 | 12.78609 | 2.572829
2018-02-03 16:42 | 4751.569596 | 840.001 | 5 | 1 | 3.787928 | -3.260102 | 3.021365 | 0.7606382 | 12.78609 | 2.98643
2018-02-03 16:44 | 4871.569296 | 960.0007 | 5 | 1 | 3.75518 | -3.260045 | 3.021365 | 0.8693398 | 12.78609 | 3.396405
2018-02-03 16:46 | 4991.568896 | 1080.0003 | 5 | 1 | 3.72233 | -3.260074 | 3.021365 | 0.9780023 | 12.78609 | 3.802682
2018-02-03 16:48 | 5111.569196 | 1200.0006 | 5 | 1 | 3.691552 | -3.260045 | 3.021365 | 1.086633 | 12.78609 | 4.205319
2018-02-03 16:50 | 5231.568596 | 1320 | 5 | 1 | 3.664653 | -3.260082 | 3.021365 | 1.195335 | 12.78609 | 4.605113
2018-02-03 16:52 | 5351.568996 | 1440.0004 | 5 | 1 | 3.640774 | -3.260045 | 3.021365 | 1.303983 | 12.78609 | 5.001936
2018-02-03 16:54 | 5471.569296 | 1560.0007 | 5 | 1 | 3.617331 | -3.260098 | 3.021365 | 1.412669 | 12.78609 | 5.396369
2018-02-03 16:56 | 5591.569896 | 1680.0013 | 5 | 1 | 3.59275 | -3.260064 | 3.021365 | 1.52134 | 12.78609 | 5.788118
2018-02-03 16:58 | 5711.570296 | 1800.0017 | 5 | 1 | 3.571825 | -3.259902 | 3.021365 | 1.63001 | 12.78609 | 6.177374
2018-02-03 17:00 | 5831.569696 | 1920.0011 | 5 | 1 | 3.55336 | -3.260111 | 3.021365 | 1.738647 | 12.78609 | 6.564377
2018-02-03 17:02 | 5951.569896 | 2040.0013 | 5 | 1 | 3.537386 | -3.260129 | 3.021365 | 1.847321 | 12.78609 | 6.94968
2018-02-03 17:04 | 6071.569096 | 2160.0005 | 5 | 1 | 3.519758 | -3.260049 | 3.021365 | 1.95598 | 12.78609 | 7.333124
2018-02-03 17:06 | 6191.569496 | 2280.0009 | 5 | 1 | 3.502283 | -3.260094 | 3.021365 | 2.06469 | 12.78609 | 7.714766
2018-02-03 17:08 | 6311.569596 | 2400.001 | 5 | 1 | 3.487429 | -3.260132 | 3.021365 | 2.173294 | 12.78609 | 8.094316
2018-02-03 17:10 | 6431.569896 | 2520.0013 | 5 | 1 | 3.473418 | -3.260134 | 3.021365 | 2.282009 | 12.78609 | 8.472671
2018-02-03 17:12 | 6551.569196 | 2640.0006 | 5 | 1 | 3.455928 | -3.260165 | 3.021365 | 2.390675 | 12.78609 | 8.849209
2018-02-03 17:14 | 6671.570096 | 2760.0015 | 5 | 1 | 3.430984 | -3.260134 | 3.021365 | 2.49934 | 12.78609 | 9.223454
2018-02-03 17:16 | 6791.569296 | 2880.0007 | 5 | 1 | 3.402659 | -3.260047 | 3.021365 | 2.607984 | 12.78609 | 9.594721
2018-02-03 17:18 | 6911.570096 | 3000.0015 | 5 | 1 | 3.362556 | -3.260125 | 3.021365 | 2.716695 | 12.78609 | 9.962592
2018-02-03 17:20 | 7031.570196 | 3120.0016 | 5 | 1 | 3.297271 | -3.260004 | 3.021365 | 2.825313 | 12.78609 | 10.3247
2018-02-03 17:22 | 7151.569296 | 3240.0007 | 5 | 1 | 3.154709 | -3.260056 | 3.021365 | 2.934016 | 12.78609 | 10.67652
2018-02-03 17:23 | 7211.106696 | 3299.5381 | 5 | 1 | 2.999986 | -3.260054 | 3.021365 | 2.987933 | 12.78609 | 10.84293
2018-02-03 17:25 | 7331.151548 | 120.0009 | 6 | 1 | 3.479676 | 0 | 3.021365 | 2.987948 | 12.78609 | 10.84298
2018-02-03 17:27 | 7451.153148 | 240.0025 | 6 | 1 | 3.501024 | 0 | 3.021365 | 2.987948 | 12.78609 | 10.84298
2018-02-03 17:28 | 7511.154548 | 300.0039 | 6 | 1 | 3.505401 | 0 | 3.021365 | 2.987948 | 12.78609 | 10.84298
2018-02-03 17:28 | 7511.163856 | 0.0024 | 7 | 2 | 3.505376 | 0 | 0 | 0 | 0 | 0
2018-02-03 17:30 | 7631.241916 | 120.001 | 2 | 2 | 4.033195 | 4.889889 | 0.1623936 | 0 | 0.6431473 | 0
2018-02-03 17:32 | 7751.241116 | 240.0002 | 2 | 2 | 4.077436 | 4.889887 | 0.325216 | 0 | 1.303344 | 0
2018-02-03 17:34 | 7871.241916 | 360.001 | 2 | 2 | 4.112298 | 4.889887 | 0.488373 | 0 | 1.971635 | 0
2018-02-03 17:36 | 7991.242016 | 480.0011 | 2 | 2 | 4.137826 | 4.889894 | 0.6513549 | 0 | 2.644032 | 0
2018-02-03 17:38 | 8111.241916 | 600.001 | 2 | 2 | 4.160288 | 4.889862 | 0.8143848 | 0 | 3.320396 | 0
2018-02-03 17:40 | 8231.241216 | 720.0003 | 2 | 2 | 4.187864 | 4.889824 | 0.9773659 | 0 | 4.000595 | 0
2018-02-03 17:42 | 8351.241116 | 840.0002 | 2 | 2 | 4.200297 | 4.60734 | 1.137327 | 0 | 4.672075 | 0
2018-02-03 17:44 | 8471.242016 | 960.0011 | 2 | 2 | 4.200282 | 4.233841 | 1.284538 | 0 | 5.290402 | 0
2018-02-03 17:46 | 8591.242616 | 1080.0017 | 2 | 2 | 4.20029 | 3.913532 | 1.420144 | 0 | 5.859986 | 0
2018-02-03 17:48 | 8711.242516 | 1200.0016 | 2 | 2 | 4.200274 | 3.594776 | 1.545211 | 0 | 6.385302 | 0
2018-02-03 17:50 | 8831.241816 | 1320.0009 | 2 | 2 | 4.200272 | 3.260536 | 1.659549 | 0 | 6.865555 | 0
2018-02-03 17:50 | 8831.544016 | 1320.3031 | 2 | 2 | 4.20027 | 3.259995 | 1.659854 | 0 | 6.866836 | 0
2018-02-03 17:52 | 8951.559456 | 120.0012 | 3 | 2 | 4.221736 | 3.260113 | 1.768169 | 0 | 7.322842 | 0
2018-02-03 17:54 | 9071.558756 | 240.0005 | 3 | 2 | 4.247339 | 3.260077 | 1.876824 | 0 | 7.782924 | 0
2018-02-03 17:56 | 9191.559756 | 360.0015 | 3 | 2 | 4.274877 | 3.260141 | 1.985488 | 0 | 8.245913 | 0
2018-02-03 17:58 | 9311.558556 | 480.0003 | 3 | 2 | 4.307515 | 3.26013 | 2.094167 | 0 | 8.712221 | 0
2018-02-03 18:00 | 9431.559656 | 600.0014 | 3 | 2 | 4.344164 | 3.260153 | 2.202839 | 0 | 9.182323 | 0
2018-02-03 18:02 | 9551.559156 | 720.0009 | 3 | 2 | 4.381686 | 3.260138 | 2.311514 | 0 | 9.656448 | 0
2018-02-03 18:04 | 9671.559656 | 840.0014 | 3 | 2 | 4.400285 | 2.980146 | 2.417511 | 0 | 10.12238 | 0
2018-02-03 18:06 | 9791.560056 | 960.0018 | 3 | 2 | 4.400295 | 2.575371 | 2.509935 | 0 | 10.52908 | 0
2018-02-03 18:08 | 9911.558656 | 1080.0004 | 3 | 2 | 4.400236 | 2.205637 | 2.589501 | 0 | 10.87919 | 0
2018-02-03 18:10 | 10031.56 | 1200.0022 | 3 | 2 | 4.400252 | 1.911701 | 2.657935 | 0 | 11.18032 | 0
2018-02-03 18:12 | 10151.56 | 1320.0007 | 3 | 2 | 4.40026 | 1.668882 | 2.717487 | 0 | 11.44236 | 0
2018-02-03 18:14 | 10271.56 | 1440.0008 | 3 | 2 | 4.400262 | 1.467978 | 2.769739 | 0 | 11.67229 | 0
2018-02-03 18:16 | 10391.56 | 1560.0009 | 3 | 2 | 4.400242 | 1.281242 | 2.815541 | 0 | 11.87382 | 0
2018-02-03 18:18 | 10511.56 | 1680 | 3 | 2 | 4.400254 | 1.119556 | 2.855424 | 0 | 12.04932 | 0
2018-02-03 18:20 | 10631.56 | 1800.0016 | 3 | 2 | 4.400235 | 0.9909325 | 2.890532 | 0 | 12.2038 | 0
2018-02-03 18:22 | 10751.56 | 1920.0009 | 3 | 2 | 4.40019 | 0.8836594 | 2.921714 | 0 | 12.34101 | 0
2018-02-03 18:24 | 10871.56 | 2040.0016 | 3 | 2 | 4.400229 | 0.7899675 | 2.949604 | 0 | 12.46373 | 0
2018-02-03 18:26 | 10991.56 | 2160 | 3 | 2 | 4.400215 | 0.6991386 | 2.974395 | 0 | 12.57282 | 0
2018-02-03 18:27 | 11066.15 | 2234.5941 | 3 | 2 | 4.400233 | 0.6519976 | 2.988369 | 0 | 12.63431 | 0
2018-02-03 18:29 | 11186.2 | 120.0003 | 4 | 2 | 4.338546 | 0 | 2.988369 | 0 | 12.63431 | 0
2018-02-03 18:31 | 11306.2 | 240.0002 | 4 | 2 | 4.332535 | 0 | 2.988369 | 0 | 12.63431 | 0
2018-02-03 18:32 | 11366.2 | 300.0033 | 4 | 2 | 4.330752 | 0 | 2.988369 | 0 | 12.63431 | 0
2018-02-03 18:34 | 11486.28 | 120.0012 | 5 | 2 | 4.029735 | -3.260144 | 2.988369 | 0.1086572 | 12.63431 | 0.4423248
2018-02-03 18:36 | 11606.28 | 240.0012 | 5 | 2 | 3.982626 | -3.260212 | 2.988369 | 0.2172854 | 12.63431 | 0.8774038
2018-02-03 18:38 | 11726.28 | 360.0005 | 5 | 2 | 3.941354 | -3.260158 | 2.988369 | 0.3259939 | 12.63431 | 1.308082
2018-02-03 18:40 | 11846.28 | 480.0005 | 5 | 2 | 3.902684 | -3.260114 | 2.988369 | 0.4346729 | 12.63431 | 1.734285
2018-02-03 18:42 | 11966.28 | 600.0014 | 5 | 2 | 3.864386 | -3.260036 | 2.988369 | 0.5433357 | 12.63431 | 2.156292
2018-02-03 18:44 | 12086.28 | 720.0014 | 5 | 2 | 3.824563 | -3.260094 | 2.988369 | 0.6519889 | 12.63431 | 2.574002
2018-02-03 18:46 | 12206.28 | 840.0014 | 5 | 2 | 3.787798 | -3.260049 | 2.988369 | 0.7606596 | 12.63431 | 2.98759
2018-02-03 18:48 | 12326.28 | 960.0013 | 5 | 2 | 3.754013 | -3.260077 | 2.988369 | 0.8692981 | 12.63431 | 3.397223
2018-02-03 18:50 | 12446.28 | 1080.0014 | 5 | 2 | 3.724118 | -3.260114 | 2.988369 | 0.9780014 | 12.63431 | 3.803667
2018-02-03 18:52 | 12566.28 | 1200.0013 | 5 | 2 | 3.693784 | -3.260056 | 2.988369 | 1.08659 | 12.63431 | 4.206432
2018-02-03 18:54 | 12686.28 | 1320.0006 | 5 | 2 | 3.664487 | -3.260087 | 2.988369 | 1.195296 | 12.63431 | 4.606328
2018-02-03 18:56 | 12806.28 | 1440.0005 | 5 | 2 | 3.639457 | -3.260067 | 2.988369 | 1.303993 | 12.63431 | 5.003263
2018-02-03 18:58 | 12926.28 | 1560.0014 | 5 | 2 | 3.617128 | -3.260029 | 2.988369 | 1.412673 | 12.63431 | 5.397546
2018-02-03 19:00 | 13046.28 | 1680.0005 | 5 | 2 | 3.595426 | -3.259929 | 2.988369 | 1.521299 | 12.63431 | 5.789291
2018-02-03 19:02 | 13166.28 | 1800.0006 | 5 | 2 | 3.572384 | -3.260071 | 2.988369 | 1.629998 | 12.63431 | 6.178851
2018-02-03 19:04 | 13286.28 | 1920.0005 | 5 | 2 | 3.553084 | -3.259994 | 2.988369 | 1.738668 | 12.63431 | 6.565978
2018-02-03 19:06 | 13406.28 | 2040.0007 | 5 | 2 | 3.53633 | -3.260051 | 2.988369 | 1.847291 | 12.63431 | 6.950992
2018-02-03 19:08 | 13526.28 | 2160.001 | 5 | 2 | 3.521858 | -3.259997 | 2.988369 | 1.955942 | 12.63431 | 7.334434
2018-02-03 19:10 | 13646.28 | 2280.0004 | 5 | 2 | 3.505305 | -3.260022 | 2.988369 | 2.064662 | 12.63431 | 7.716466
2018-02-03 19:12 | 13766.28 | 2400.0029 | 5 | 2 | 3.487811 | -3.260029 | 2.988369 | 2.173327 | 12.63431 | 8.096389
2018-02-03 19:14 | 13886.28 | 2520.0014 | 5 | 2 | 3.472022 | -3.260156 | 2.988369 | 2.281987 | 12.63431 | 8.474516
2018-02-03 19:16 | 14006.28 | 2640.0015 | 5 | 2 | 3.456339 | -3.26004 | 2.988369 | 2.390674 | 12.63431 | 8.851014
2018-02-03 19:18 | 14126.28 | 2760.0006 | 5 | 2 | 3.435922 | -3.260037 | 2.988369 | 2.499262 | 12.63431 | 9.225306
2018-02-03 19:20 | 14246.28 | 2880.0015 | 5 | 2 | 3.403815 | -3.259964 | 2.988369 | 2.607998 | 12.63431 | 9.59728
2018-02-03 19:22 | 14366.28 | 3000.0007 | 5 | 2 | 3.361537 | -3.260012 | 2.988369 | 2.716662 | 12.63431 | 9.964988
2018-02-03 19:24 | 14486.28 | 3120.0014 | 5 | 2 | 3.293165 | -3.260057 | 2.988369 | 2.825319 | 12.63431 | 10.32688
2018-02-03 19:26 | 14606.28 | 3240.0015 | 5 | 2 | 3.158282 | -3.26004 | 2.988369 | 2.933994 | 12.63431 | 10.67851
2018-02-03 19:27 | 14668.11 | 3301.83 | 5 | 2 | 2.999986 | -3.26008 | 2.988369 | 2.99 | 12.63431 | 10.85154
2018-02-03 19:29 | 14788.16 | 120.0025 | 6 | 2 | 3.471801 | 0 | 2.988369 | 2.99 | 12.63431 | 10.85154
2018-02-03 19:31 | 14908.15 | 240.001 | 6 | 2 | 3.492323 | 0 | 2.988369 | 2.99 | 12.63431 | 10.85154
2018-02-03 19:32 | 14968.15 | 300.0023 | 6 | 2 | 3.496625 | 0 | 2.988369 | 2.99 | 12.63431 | 10.85154
2018-02-03 19:32 | 14968.16338 | 0.0025 | 7 | 3 | 3.496691 | 0 | 0 | 0 | 0 | 0
2018-02-03 19:34 | 15088.2432 | 120.0003 | 2 | 3 | 4.032851 | 4.889866 | 0.1623623 | 2.09e-10 | 0.6426603 | 7.3e-10
2018-02-03 19:36 | 15208.2439 | 240.001 | 2 | 3 | 4.072681 | 4.889893 | 0.3253736 | 2.09e-10 | 1.303171 | 7.3e-10
2018-02-03 19:38 | 15328.244 | 360.0011 | 2 | 3 | 4.111156 | 4.889883 | 0.4884003 | 2.09e-10 | 1.970379 | 7.3e-10
2018-02-03 19:40 | 15448.244 | 480.0011 | 2 | 3 | 4.138263 | 4.889872 | 0.6512307 | 2.09e-10 | 2.642132 | 7.3e-10
2018-02-03 19:42 | 15568.2432 | 600.0003 | 2 | 3 | 4.161601 | 4.889894 | 0.8143885 | 2.09e-10 | 3.319221 | 7.3e-10
2018-02-03 19:44 | 15688.244 | 720.0011 | 2 | 3 | 4.18541 | 4.889902 | 0.977379 | 2.09e-10 | 3.999406 | 7.3e-10
2018-02-03 19:46 | 15808.243 | 840.0001 | 2 | 3 | 4.200315 | 4.662529 | 1.138589 | 2.09e-10 | 4.67586 | 7.3e-10
2018-02-03 19:48 | 15928.2432 | 960.0003 | 2 | 3 | 4.200272 | 4.245689 | 1.286652 | 2.09e-10 | 5.29777 | 7.3e-10
2018-02-03 19:50 | 16048.2433 | 1080.0004 | 2 | 3 | 4.200296 | 3.90419 | 1.422442 | 2.09e-10 | 5.868128 | 7.3e-10
2018-02-03 19:52 | 16168.2433 | 1200.0004 | 2 | 3 | 4.20029 | 3.605 | 1.546408 | 2.09e-10 | 6.388817 | 7.3e-10
2018-02-03 19:54 | 16288.2433 | 1320.0004 | 2 | 3 | 4.200298 | 3.304581 | 1.660644 | 2.09e-10 | 6.868641 | 7.3e-10
2018-02-03 19:55 | 16305.2133 | 1336.9704 | 2 | 3 | 4.200249 | 3.259972 | 1.67614 | 2.09e-10 | 6.93373 | 7.3e-10
2018-02-03 19:57 | 16425.23 | 120.0003 | 3 | 3 | 4.223747 | 3.260059 | 1.784414 | 2.09e-10 | 7.389643 | 7.3e-10
2018-02-03 19:59 | 16545.23 | 240.0002 | 3 | 3 | 4.251072 | 3.260067 | 1.89309 | 2.09e-10 | 7.850143 | 7.3e-10
2018-02-03 20:01 | 16665.23 | 360.0011 | 3 | 3 | 4.280175 | 3.260132 | 2.001761 | 2.09e-10 | 8.313674 | 7.3e-10
2018-02-03 20:03 | 16785.23 | 480.0002 | 3 | 3 | 4.310999 | 3.260113 | 2.110418 | 2.09e-10 | 8.780377 | 7.3e-10
2018-02-03 20:05 | 16905.23 | 600.0011 | 3 | 3 | 4.347196 | 3.260128 | 2.219113 | 2.09e-10 | 9.250866 | 7.3e-10
2018-02-03 20:07 | 17025.23 | 720.0011 | 3 | 3 | 4.387184 | 3.260157 | 2.327693 | 2.09e-10 | 9.72506 | 7.3e-10
2018-02-03 20:09 | 17145.23 | 840.0004 | 3 | 3 | 4.400293 | 2.900572 | 2.432014 | 2.09e-10 | 10.18387 | 7.3e-10
2018-02-03 20:11 | 17265.23 | 960.0011 | 3 | 3 | 4.400332 | 2.520741 | 2.522098 | 2.09e-10 | 10.58026 | 7.3e-10
2018-02-03 20:13 | 17385.23 | 1080.002 | 3 | 3 | 4.400289 | 2.18251 | 2.600358 | 2.09e-10 | 10.92463 | 7.3e-10
2018-02-03 20:15 | 17505.23 | 1200.0012 | 3 | 3 | 4.400266 | 1.874597 | 2.667846 | 2.09e-10 | 11.2216 | 7.3e-10
2018-02-03 20:17 | 17625.23 | 1320.0004 | 3 | 3 | 4.40028 | 1.631396 | 2.726118 | 2.09e-10 | 11.47801 | 7.3e-10
2018-02-03 20:19 | 17745.23 | 1440.0012 | 3 | 3 | 4.400282 | 1.430931 | 2.77704 | 2.09e-10 | 11.70208 | 7.3e-10
2018-02-03 20:21 | 17865.23 | 1560.002 | 3 | 3 | 4.400198 | 1.261566 | 2.821855 | 2.09e-10 | 11.89928 | 7.3e-10
2018-02-03 20:23 | 17985.23 | 1680.002 | 3 | 3 | 4.400232 | 1.10615 | 2.861319 | 2.09e-10 | 12.07293 | 7.3e-10
2018-02-03 20:25 | 18105.23 | 1800.0004 | 3 | 3 | 4.400258 | 0.9710484 | 2.895832 | 2.09e-10 | 12.22479 | 7.3e-10
2018-02-03 20:27 | 18225.23 | 1920.002 | 3 | 3 | 4.400216 | 0.8620434 | 2.925989 | 2.09e-10 | 12.35749 | 7.3e-10
2018-02-03 20:29 | 18345.23 | 2040.0012 | 3 | 3 | 4.400182 | 0.772521 | 2.952116 | 2.09e-10 | 12.47246 | 7.3e-10
2018-02-03 20:31 | 18465.23 | 2160.0021 | 3 | 3 | 4.400186 | 0.691927 | 2.97652 | 2.09e-10 | 12.57984 | 7.3e-10
2018-02-03 20:32 | 18526 | 2220.7729 | 3 | 3 | 4.400242 | 0.6519995 | 2.987877 | 2.09e-10 | 12.62981 | 7.3e-10
2018-02-03 20:34 | 18646.04 | 120.0011 | 4 | 3 | 4.338916 | 0 | 2.987877 | 2.09e-10 | 12.62981 | 7.3e-10
2018-02-03 20:36 | 18766.04 | 240.0001 | 4 | 3 | 4.332999 | 0 | 2.987877 | 2.09e-10 | 12.62981 | 7.3e-10
2018-02-03 20:37 | 18826.04 | 300.0035 | 4 | 3 | 4.331243 | 0 | 2.987877 | 2.09e-10 | 12.62981 | 7.3e-10
2018-02-03 20:39 | 18946.12756 | 120.0005 | 5 | 3 | 4.031074 | -3.260104 | 2.987877 | 0.1086653 | 12.62981 | 0.4423555
2018-02-03 20:41 | 19066.12816 | 240.0011 | 5 | 3 | 3.984607 | -3.260165 | 2.987877 | 0.2173163 | 12.62981 | 0.8777908
2018-02-03 20:43 | 19186.12816 | 360.0011 | 5 | 3 | 3.94051 | -3.260165 | 2.987877 | 0.3259887 | 12.62981 | 1.308355
2018-02-03 20:45 | 19306.12896 | 480.0019 | 5 | 3 | 3.90058 | -3.260067 | 2.987877 | 0.434645 | 12.62981 | 1.734325
2018-02-03 20:47 | 19426.12786 | 600.0008 | 5 | 3 | 3.863298 | -3.25982 | 2.987877 | 0.5433262 | 12.62981 | 2.156178
2018-02-03 20:49 | 19546.12726 | 720.0002 | 5 | 3 | 3.826605 | -3.260065 | 2.987877 | 0.6519956 | 12.62981 | 2.574016
2018-02-03 20:51 | 19666.12816 | 840.0011 | 5 | 3 | 3.787911 | -3.260054 | 2.987877 | 0.7606348 | 12.62981 | 2.98764
2018-02-03 20:53 | 19786.12726 | 960.0002 | 5 | 3 | 3.752818 | -3.260127 | 2.987877 | 0.8693272 | 12.62981 | 3.397403
2018-02-03 20:55 | 19906.12806 | 1080.001 | 5 | 3 | 3.721878 | -3.260014 | 2.987877 | 0.9779957 | 12.62981 | 3.803506
2018-02-03 20:57 | 20026.12806 | 1200.001 | 5 | 3 | 3.694366 | -3.26002 | 2.987877 | 1.08664 | 12.62981 | 4.206367
2018-02-03 20:59 | 20146.12806 | 1320.001 | 5 | 3 | 3.666372 | -3.260031 | 2.987877 | 1.195324 | 12.62981 | 4.606375
2018-02-03 21:01 | 20266.12806 | 1440.001 | 5 | 3 | 3.638916 | -3.259987 | 2.987877 | 1.303983 | 12.62981 | 5.003229
2018-02-03 21:03 | 20386.12766 | 1560.0006 | 5 | 3 | 3.615303 | -3.259985 | 2.987877 | 1.412647 | 12.62981 | 5.397337
2018-02-03 21:05 | 20506.12816 | 1680.0011 | 5 | 3 | 3.594263 | -3.260057 | 2.987877 | 1.521325 | 12.62981 | 5.789063
2018-02-03 21:07 | 20626.12726 | 1800.0002 | 5 | 3 | 3.574029 | -3.260111 | 2.987877 | 1.629999 | 12.62981 | 6.178565
2018-02-03 21:09 | 20746.12806 | 1920.001 | 5 | 3 | 3.552505 | -3.260032 | 2.987877 | 1.73863 | 12.62981 | 6.565663
2018-02-03 21:11 | 20866.12806 | 2040.001 | 5 | 3 | 3.534218 | -3.260087 | 2.987877 | 1.847339 | 12.62981 | 6.950825
2018-02-03 21:13 | 20986.12726 | 2160.0002 | 5 | 3 | 3.518354 | -3.260027 | 2.987877 | 1.955997 | 12.62981 | 7.333964
2018-02-03 21:15 | 21106.12726 | 2280.0002 | 5 | 3 | 3.504562 | -3.260057 | 2.987877 | 2.064655 | 12.62981 | 7.71552
2018-02-03 21:17 | 21226.12726 | 2400.0002 | 5 | 3 | 3.488106 | -3.260071 | 2.987877 | 2.173287 | 12.62981 | 8.095379
2018-02-03 21:19 | 21346.12736 | 2520.0003 | 5 | 3 | 3.469367 | -3.260067 | 2.987877 | 2.281992 | 12.62981 | 8.473509
2018-02-03 21:21 | 21466.12806 | 2640.001 | 5 | 3 | 3.452088 | -3.260052 | 2.987877 | 2.390604 | 12.62981 | 8.8494
2018-02-03 21:23 | 21586.12806 | 2760.001 | 5 | 3 | 3.432917 | -3.260009 | 2.987877 | 2.499305 | 12.62981 | 9.223608
2018-02-03 21:25 | 21706.12806 | 2880.001 | 5 | 3 | 3.405791 | -3.260087 | 2.987877 | 2.607975 | 12.62981 | 9.595301
2018-02-03 21:27 | 21826.12726 | 3000.0002 | 5 | 3 | 3.360012 | -3.260057 | 2.987877 | 2.716649 | 12.62981 | 9.963146
2018-02-03 21:29 | 21946.12806 | 3120.001 | 5 | 3 | 3.288491 | -3.259994 | 2.987877 | 2.825239 | 12.62981 | 10.32445
2018-02-03 21:31 | 22066.12746 | 3240.0004 | 5 | 3 | 3.149009 | -3.26006 | 2.987877 | 2.933998 | 12.62981 | 10.67556
2018-02-03 21:32 | 22125.72476 | 3299.5977 | 5 | 3 | 2.999998 | -3.260022 | 2.987877 | 2.987971 | 12.62981 | 10.84199
2018-02-03 21:34 | 22245.77 | 120.0009 | 6 | 3 | 3.475353 | 0 | 2.987877 | 2.987971 | 12.62981 | 10.84199
2018-02-03 21:36 | 22365.77 | 240.0011 | 6 | 3 | 3.49649 | 0 | 2.987877 | 2.987971 | 12.62981 | 10.84199
2018-02-03 21:37 | 22425.77 | 300.0004 | 6 | 3 | 3.500838 | 0 | 2.987877 | 2.987971 | 12.62981 | 10.84199
2018-02-03 21:37 | 22425.77768 | 0.0041 | 7 | 4 | 3.500841 | 0 | 0 | 0 | 0 | 0
2018-02-03 21:39 | 22545.8559 | 120.0002 | 2 | 4 | 4.035894 | 4.890009 | 0.1624077 | 0 | 0.6433797 | 0
2018-02-03 21:41 | 22665.8557 | 240 | 2 | 4 | 4.074594 | 4.889977 | 0.3252433 | 0 | 1.30367 | 0
2018-02-03 21:43 | 22785.8572 | 360.0015 | 2 | 4 | 4.108446 | 4.89006 | 0.4883829 | 0 | 1.971259 | 0
2018-02-03 21:45 | 22905.8565 | 480.0008 | 2 | 4 | 4.138515 | 4.88998 | 0.6513863 | 0 | 2.643427 | 0
2018-02-03 21:47 | 23025.8559 | 600.0002 | 2 | 4 | 4.163602 | 4.889938 | 0.8143857 | 0 | 3.320101 | 0
2018-02-03 21:49 | 23145.8558 | 720.0001 | 2 | 4 | 4.188657 | 4.889952 | 0.9773971 | 0 | 4.000839 | 0
2018-02-03 21:51 | 23265.858 | 840.0023 | 2 | 4 | 4.200264 | 4.661182 | 1.138262 | 0 | 4.676077 | 0
2018-02-03 21:53 | 23385.8569 | 960.0012 | 2 | 4 | 4.20031 | 4.263521 | 1.287003 | 0 | 5.300832 | 0
2018-02-03 21:55 | 23505.8576 | 1080.0019 | 2 | 4 | 4.200298 | 3.877466 | 1.422481 | 0 | 5.869883 | 0
2018-02-03 21:57 | 23625.8561 | 1200.0004 | 2 | 4 | 4.200274 | 3.562115 | 1.546341 | 0 | 6.390129 | 0
2018-02-03 21:59 | 23745.856 | 1320.0003 | 2 | 4 | 4.20027 | 3.279726 | 1.660225 | 0 | 6.868471 | 0
2018-02-03 21:59 | 23754.8617 | 1329.006 | 2 | 4 | 4.200267 | 3.259995 | 1.668444 | 0 | 6.902991 | 0
2018-02-03 22:01 | 23874.88 | 120.001 | 3 | 4 | 4.220798 | 3.25985 | 1.776811 | 0 | 7.359139 | 0
2018-02-03 22:03 | 23994.88 | 240.0004 | 3 | 4 | 4.249282 | 3.26016 | 1.885473 | 0 | 7.819273 | 0
2018-02-03 22:05 | 24114.88 | 360.0003 | 3 | 4 | 4.279572 | 3.259809 | 1.99413 | 0 | 8.282631 | 0
2018-02-03 22:07 | 24234.88 | 480.0015 | 3 | 4 | 4.311155 | 3.259859 | 2.102793 | 0 | 8.749354 | 0
2018-02-03 22:09 | 24354.88 | 600.0016 | 3 | 4 | 4.344203 | 3.259829 | 2.211431 | 0 | 9.219474 | 0
2018-02-03 22:11 | 24474.88 | 720.0008 | 3 | 4 | 4.382668 | 3.259981 | 2.320124 | 0 | 9.693691 | 0
2018-02-03 22:13 | 24594.88 | 840.0011 | 3 | 4 | 4.400333 | 2.918539 | 2.42505 | 0 | 10.155 | 0
2018-02-03 22:15 | 24714.88 | 960.0019 | 3 | 4 | 4.400331 | 2.524532 | 2.515457 | 0 | 10.55282 | 0
2018-02-03 22:17 | 24834.88 | 1080.0002 | 3 | 4 | 4.400272 | 2.199123 | 2.593981 | 0 | 10.89835 | 0
2018-02-03 22:19 | 24954.88 | 1200.0004 | 3 | 4 | 4.400229 | 1.912779 | 2.662437 | 0 | 11.19958 | 0
2018-02-03 22:21 | 25074.88 | 1320.001 | 3 | 4 | 4.400286 | 1.648708 | 2.721789 | 0 | 11.46074 | 0
2018-02-03 22:23 | 25194.88 | 1440.0003 | 3 | 4 | 4.400241 | 1.437084 | 2.773092 | 0 | 11.68649 | 0
2018-02-03 22:25 | 25314.88 | 1560.0004 | 3 | 4 | 4.400231 | 1.264449 | 2.818045 | 0 | 11.88429 | 0
2018-02-03 22:27 | 25434.88 | 1680.0012 | 3 | 4 | 4.400222 | 1.121203 | 2.857749 | 0 | 12.059 | 0
2018-02-03 22:29 | 25554.88 | 1800.0012 | 3 | 4 | 4.400222 | 0.9881706 | 2.892905 | 0 | 12.21369 | 0
2018-02-03 22:31 | 25674.88 | 1920.0004 | 3 | 4 | 4.400222 | 0.8682394 | 2.923754 | 0 | 12.34943 | 0
2018-02-03 22:33 | 25794.88 | 2040.0011 | 3 | 4 | 4.400246 | 0.774334 | 2.95106 | 0 | 12.46959 | 0
2018-02-03 22:35 | 25914.88 | 2160.0004 | 3 | 4 | 4.400224 | 0.6959848 | 2.975523 | 0 | 12.57723 | 0
2018-02-03 22:36 | 25990 | 2235.1216 | 3 | 4 | 4.400205 | 0.6519995 | 2.989588 | 0 | 12.63912 | 0
2018-02-03 22:38 | 26110.0423 | 120.001 | 4 | 4 | 4.339097 | 0 | 2.989588 | 0 | 12.63912 | 0
2018-02-03 22:40 | 26230.0415 | 240.0002 | 4 | 4 | 4.333226 | 0 | 2.989588 | 0 | 12.63912 | 0
2018-02-03 22:41 | 26290.0437 | 300.0024 | 4 | 4 | 4.331502 | 0 | 2.989588 | 0 | 12.63912 | 0
2018-02-03 22:43 | 26410.12 | 120.0011 | 5 | 4 | 4.030603 | -3.260078 | 2.989588 | 0.1086396 | 12.63912 | 0.4422163
2018-02-03 22:45 | 26530.12 | 240.0011 | 5 | 4 | 3.986979 | -3.260004 | 2.989588 | 0.2173285 | 12.63912 | 0.8778845
2018-02-03 22:47 | 26650.12 | 360.0003 | 5 | 4 | 3.944047 | -3.260114 | 2.989588 | 0.325967 | 12.63912 | 1.308713
2018-02-03 22:49 | 26770.12 | 480.0002 | 5 | 4 | 3.901243 | -3.260014 | 2.989588 | 0.4346451 | 12.63912 | 1.734967
2018-02-03 22:51 | 26890.12 | 600.0002 | 5 | 4 | 3.862803 | -3.260005 | 2.989588 | 0.5433186 | 12.63912 | 2.156821
2018-02-03 22:53 | 27010.12 | 720.0002 | 5 | 4 | 3.826977 | -3.260032 | 2.989588 | 0.6519874 | 12.63912 | 2.574609
2018-02-03 22:55 | 27130.12 | 840.0003 | 5 | 4 | 3.791234 | -3.260032 | 2.989588 | 0.760659 | 12.63912 | 2.988562
2018-02-03 22:57 | 27250.12 | 960.0011 | 5 | 4 | 3.754006 | -3.259949 | 2.989588 | 0.86928 | 12.63912 | 3.398348
2018-02-03 22:59 | 27370.12 | 1080.0002 | 5 | 4 | 3.721498 | -3.259974 | 2.989588 | 0.9779187 | 12.63912 | 3.804361
2018-02-03 23:01 | 27490.12 | 1200.0011 | 5 | 4 | 3.692739 | -3.260018 | 2.989588 | 1.086638 | 12.63912 | 4.207374
2018-02-03 23:03 | 27610.12 | 1320.0011 | 5 | 4 | 3.666919 | -3.260018 | 2.989588 | 1.195305 | 12.63912 | 4.607249
2018-02-03 23:05 | 27730.12 | 1440.0005 | 5 | 4 | 3.640523 | -3.259964 | 2.989588 | 1.303988 | 12.63912 | 5.004358
2018-02-03 23:07 | 27850.12 | 1560.0015 | 5 | 4 | 3.614222 | -3.259994 | 2.989588 | 1.412652 | 12.63912 | 5.398481
2018-02-03 23:09 | 27970.12 | 1680.0003 | 5 | 4 | 3.591968 | -3.25992 | 2.989588 | 1.521317 | 12.63912 | 5.789994
2018-02-03 23:11 | 28090.12 | 1800.001 | 5 | 4 | 3.5727 | -3.260071 | 2.989588 | 1.629946 | 12.63912 | 6.179098
2018-02-03 23:13 | 28210.12 | 1920.0008 | 5 | 4 | 3.554404 | -3.25994 | 2.989588 | 1.73864 | 12.63912 | 6.56644
2018-02-03 23:15 | 28330.12 | 2040.0015 | 5 | 4 | 3.534497 | -3.260052 | 2.989588 | 1.847311 | 12.63912 | 6.951633
2018-02-03 23:17 | 28450.12 | 2160.0003 | 5 | 4 | 3.517219 | -3.260031 | 2.989588 | 1.955944 | 12.63912 | 7.334623
2018-02-03 23:19 | 28570.12 | 2280.0006 | 5 | 4 | 3.502331 | -3.259995 | 2.989588 | 2.06462 | 12.63912 | 7.716039
2018-02-03 23:21 | 28690.12 | 2400 | 5 | 4 | 3.488951 | -3.260007 | 2.989588 | 2.173301 | 12.63912 | 8.095967
2018-02-03 23:23 | 28810.12 | 2520.0003 | 5 | 4 | 3.472285 | -3.260024 | 2.989588 | 2.281956 | 12.63912 | 8.4742
2018-02-03 23:25 | 28930.12 | 2640.0014 | 5 | 4 | 3.451188 | -3.259995 | 2.989588 | 2.390628 | 12.63912 | 8.850389
2018-02-03 23:27 | 29050.12 | 2760.0007 | 5 | 4 | 3.430148 | -3.25996 | 2.989588 | 2.499306 | 12.63912 | 9.224338
2018-02-03 23:29 | 29170.12 | 2880.0001 | 5 | 4 | 3.404345 | -3.260011 | 2.989588 | 2.607937 | 12.63912 | 9.595595
2018-02-03 23:31 | 29290.12 | 3000.0013 | 5 | 4 | 3.363818 | -3.259997 | 2.989588 | 2.716484 | 12.63912 | 9.963139
2018-02-03 23:33 | 29410.12 | 3120.0002 | 5 | 4 | 3.288679 | -3.260038 | 2.989588 | 2.825273 | 12.63912 | 10.32545
2018-02-03 23:35 | 29530.13 | 3240.0029 | 5 | 4 | 3.14315 | -3.260005 | 2.989588 | 2.933963 | 12.63912 | 10.67598
2018-02-03 23:36 | 29586.7 | 3296.5824 | 5 | 4 | 2.999984 | -3.260114 | 2.989588 | 2.985198 | 12.63912 | 10.83378
2018-02-03 23:38 | 29706.75 | 120.0015 | 6 | 4 | 3.480393 | 0 | 2.989588 | 2.985213 | 12.63912 | 10.83382
2018-02-03 23:40 | 29826.75 | 240.0002 | 6 | 4 | 3.501833 | 0 | 2.989588 | 2.985213 | 12.63912 | 10.83382
2018-02-03 23:41 | 29886.75 | 300.0028 | 6 | 4 | 3.506451 | 0 | 2.989588 | 2.985213 | 12.63912 | 10.83382
2018-02-03 23:41 | 29886.76 | 0.0025 | 7 | 5 | 3.506443 | 0 | 0 | 0 | 0 | 0
2018-02-03 23:43 | 30006.84 | 120.0007 | 2 | 5 | 4.038153 | 4.889835 | 0.1624044 | 0 | 0.6438248 | 0
2018-02-03 23:45 | 30126.84 | 240.0009 | 2 | 5 | 4.078129 | 4.889874 | 0.3254018 | 0 | 1.305225 | 0
2018-02-03 23:47 | 30246.84 | 360.0005 | 2 | 5 | 4.110917 | 4.889894 | 0.4883892 | 0 | 1.972766 | 0
2018-02-03 23:49 | 30366.84 | 480.0002 | 2 | 5 | 4.136632 | 4.889948 | 0.651257 | 0 | 2.644426 | 0
2018-02-03 23:51 | 30486.84 | 600.001 | 2 | 5 | 4.164012 | 4.889843 | 0.8143964 | 0 | 3.321428 | 0
2018-02-03 23:53 | 30606.84 | 720.0013 | 2 | 5 | 4.191508 | 4.889881 | 0.9773703 | 0 | 4.00233 | 0
2018-02-03 23:55 | 30726.84 | 840.0023 | 2 | 5 | 4.200279 | 4.60277 | 1.136947 | 0 | 4.672363 | 0
2018-02-03 23:57 | 30846.84 | 960.0019 | 2 | 5 | 4.200256 | 4.250624 | 1.284487 | 0 | 5.292076 | 0
2018-02-03 23:59 | 30966.84 | 1080.002 | 2 | 5 | 4.200293 | 3.893646 | 1.42028 | 0 | 5.862443 | 0
2018-02-04 00:01 | 31086.84 | 1200.002 | 2 | 5 | 4.200274 | 3.5336 | 1.543836 | 0 | 6.381412 | 0
2018-02-04 00:03 | 31197.95 | 1311.1122 | 2 | 5 | 4.200265 | 3.259993 | 1.64863 | 0 | 6.821576 | 0
2018-02-04 00:05 | 31317.96434 | 120.0025 | 3 | 5 | 4.220253 | 3.259924 | 1.756912 | 0 | 7.277369 | 0
2018-02-04 00:07 | 31437.96244 | 240.0006 | 3 | 5 | 4.24496 | 3.260153 | 1.865615 | 0 | 7.737414 | 0
2018-02-04 00:09 | 31557.96234 | 360.0005 | 3 | 5 | 4.275412 | 3.260231 | 1.974266 | 0 | 8.200225 | 0
2018-02-04 00:11 | 31677.96294 | 480.0011 | 3 | 5 | 4.308812 | 3.260168 | 2.082954 | 0 | 8.666736 | 0
2018-02-04 00:13 | 31797.96254 | 600.0007 | 3 | 5 | 4.342821 | 3.260128 | 2.191616 | 0 | 9.136765 | 0
2018-02-04 00:15 | 31917.96264 | 720.0008 | 3 | 5 | 4.378521 | 3.25983 | 2.300262 | 0 | 9.610518 | 0
2018-02-04 00:17 | 32037.96344 | 840.0016 | 3 | 5 | 4.400276 | 2.997143 | 2.406866 | 0 | 10.07894 | 0
2018-02-04 00:19 | 32157.96274 | 960.0009 | 3 | 5 | 4.400288 | 2.555403 | 2.499064 | 0 | 10.48464 | 0
2018-02-04 00:21 | 32277.96274 | 1080.0009 | 3 | 5 | 4.400286 | 2.215702 | 2.578407 | 0 | 10.83377 | 0
2018-02-04 00:23 | 32397.96434 | 1200.0025 | 3 | 5 | 4.400296 | 1.93586 | 2.647442 | 0 | 11.13754 | 0
2018-02-04 00:25 | 32517.96234 | 1320.0005 | 3 | 5 | 4.400296 | 1.694403 | 2.707872 | 0 | 11.40345 | 0
2018-02-04 00:27 | 32637.96354 | 1440.0017 | 3 | 5 | 4.400284 | 1.469796 | 2.76057 | 0 | 11.63534 | 0
2018-02-04 00:29 | 32757.96274 | 1560.0009 | 3 | 5 | 4.400249 | 1.282043 | 2.80626 | 0 | 11.83639 | 0
2018-02-04 00:31 | 32877.96354 | 1680.0017 | 3 | 5 | 4.400191 | 1.129842 | 2.846314 | 0 | 12.01263 | 0
2018-02-04 00:33 | 32997.96284 | 1800.001 | 3 | 5 | 4.40021 | 1.005582 | 2.881924 | 0 | 12.16932 | 0
2018-02-04 00:35 | 33117.96214 | 1920.0003 | 3 | 5 | 4.400231 | 0.8930321 | 2.913529 | 0 | 12.30839 | 0
2018-02-04 00:37 | 33237.96394 | 2040.0021 | 3 | 5 | 4.400244 | 0.7867002 | 2.941495 | 0 | 12.43145 | 0
2018-02-04 00:39 | 33357.96254 | 2160.0007 | 3 | 5 | 4.400225 | 0.7029648 | 2.966272 | 0 | 12.54047 | 0
2018-02-04 00:40 | 33442.04004 | 2244.0782 | 3 | 5 | 4.400223 | 0.6519928 | 2.982076 | 0 | 12.61001 | 0
2018-02-04 00:42 | 33562.09 | 120.0005 | 4 | 5 | 4.338403 | 0 | 2.982076 | 0 | 12.61001 | 0
2018-02-04 00:44 | 33682.09 | 240.0006 | 4 | 5 | 4.33237 | 0 | 2.982076 | 0 | 12.61001 | 0
2018-02-04 00:45 | 33742.09 | 300.0044 | 4 | 5 | 4.330603 | 0 | 2.982076 | 0 | 12.61001 | 0
2018-02-04 00:47 | 33862.17 | 120.0009 | 5 | 5 | 4.027033 | -3.26016 | 2.982076 | 0.108619 | 12.61001 | 0.4418418
2018-02-04 00:49 | 33982.17 | 240.0014 | 5 | 5 | 3.982191 | -3.260109 | 2.982076 | 0.2172853 | 12.61001 | 0.8769408
2018-02-04 00:51 | 34102.17 | 360.0009 | 5 | 5 | 3.942337 | -3.260114 | 2.982076 | 0.3259805 | 12.61001 | 1.307603
2018-02-04 00:53 | 34222.17 | 480.0013 | 5 | 5 | 3.901349 | -3.260092 | 2.982076 | 0.434657 | 12.61001 | 1.733835
2018-02-04 00:55 | 34342.17 | 600.0015 | 5 | 5 | 3.859862 | -3.260104 | 2.982076 | 0.543326 | 12.61001 | 2.15549
2018-02-04 00:57 | 34462.17 | 720.0013 | 5 | 5 | 3.822524 | -3.260167 | 2.982076 | 0.6519306 | 12.61001 | 2.572638
2018-02-04 00:59 | 34582.17 | 840 | 5 | 5 | 3.787446 | -3.260072 | 2.982076 | 0.7606493 | 12.61001 | 2.98628
2018-02-04 01:01 | 34702.17 | 960.0002 | 5 | 5 | 3.754237 | -3.260011 | 2.982076 | 0.8693162 | 12.61001 | 3.396051
2018-02-04 01:03 | 34822.17 | 1080.0007 | 5 | 5 | 3.720257 | -3.260057 | 2.982076 | 0.9779789 | 12.61001 | 3.802161
2018-02-04 01:05 | 34942.17 | 1200.0001 | 5 | 5 | 3.690073 | -3.26008 | 2.982076 | 1.086625 | 12.61001 | 4.204669
2018-02-04 01:07 | 35062.17 | 1320.0004 | 5 | 5 | 3.663195 | -3.260036 | 2.982076 | 1.195318 | 12.61001 | 4.604271
2018-02-04 01:09 | 35182.17 | 1440.0003 | 5 | 5 | 3.639479 | -3.260076 | 2.982076 | 1.304005 | 12.61001 | 5.001107
2018-02-04 01:11 | 35302.17 | 1560.0004 | 5 | 5 | 3.61538 | -3.2601 | 2.982076 | 1.412677 | 12.61001 | 5.395319
2018-02-04 01:13 | 35422.17 | 1680.0002 | 5 | 5 | 3.590927 | -3.260098 | 2.982076 | 1.521322 | 12.61001 | 5.786747
2018-02-04 01:15 | 35542.17 | 1800.0009 | 5 | 5 | 3.57023 | -3.260098 | 2.982076 | 1.629955 | 12.61001 | 6.175689
2018-02-04 01:17 | 35662.17 | 1920.0013 | 5 | 5 | 3.552213 | -3.260112 | 2.982076 | 1.738604 | 12.61001 | 6.56258
2018-02-04 01:19 | 35782.17 | 2040.0013 | 5 | 5 | 3.53587 | -3.260112 | 2.982076 | 1.847339 | 12.61001 | 6.947952
2018-02-04 01:21 | 35902.17 | 2160.0012 | 5 | 5 | 3.517411 | -3.260127 | 2.982076 | 1.956014 | 12.61001 | 7.331238
2018-02-04 01:23 | 36022.17 | 2280.0013 | 5 | 5 | 3.50085 | -3.260138 | 2.982076 | 2.064669 | 12.61001 | 7.712485
2018-02-04 01:25 | 36142.17 | 2400.0011 | 5 | 5 | 3.48588 | -3.260038 | 2.982076 | 2.173322 | 12.61001 | 8.092057
2018-02-04 01:27 | 36262.17 | 2520.0003 | 5 | 5 | 3.471958 | -3.260132 | 2.982076 | 2.281985 | 12.61001 | 8.47008
2018-02-04 01:29 | 36382.17 | 2640.0011 | 5 | 5 | 3.453754 | -3.260054 | 2.982076 | 2.39068 | 12.61001 | 8.846539
2018-02-04 01:31 | 36502.17 | 2760.0014 | 5 | 5 | 3.428529 | -3.26018 | 2.982076 | 2.49935 | 12.61001 | 9.220508
2018-02-04 01:33 | 36622.17 | 2880.0013 | 5 | 5 | 3.400134 | -3.260105 | 2.982076 | 2.607993 | 12.61001 | 9.591528
2018-02-04 01:35 | 36742.17 | 3000.0012 | 5 | 5 | 3.359694 | -3.260036 | 2.982076 | 2.716668 | 12.61001 | 9.958982
2018-02-04 01:37 | 36862.17 | 3120.0002 | 5 | 5 | 3.291027 | -3.259971 | 2.982076 | 2.825334 | 12.61001 | 10.32078
2018-02-04 01:39 | 36982.17 | 3240.0004 | 5 | 5 | 3.139084 | -3.259793 | 2.982076 | 2.933976 | 12.61001 | 10.6713
2018-02-04 01:40 | 37034.27 | 3292.0993 | 5 | 5 | 2.999991 | -3.260182 | 2.982076 | 2.981202 | 12.61001 | 10.81661
2018-02-04 01:42 | 37154.31168 | 120.0002 | 6 | 5 | 3.480204 | 0 | 2.982076 | 2.981202 | 12.61001 | 10.81661
2018-02-04 01:44 | 37274.31168 | 240.0002 | 6 | 5 | 3.50143 | 0 | 2.982076 | 2.981202 | 12.61001 | 10.81661
2018-02-04 01:45 | 37334.31398 | 300.0025 | 6 | 5 | 3.505778 | 0 | 2.982076 | 2.981202 | 12.61001 | 10.81661
2018-02-04 01:45 | 37334.32 | 0.0024 | 7 | 6 | 3.505901 | 0 | 0 | 0 | 0 | 0
2018-02-04 01:47 | 37454.4 | 120.0005 | 2 | 6 | 4.034399 | 4.889986 | 0.1623456 | 0 | 0.6431252 | 0
2018-02-04 01:49 | 37574.4 | 240.0005 | 2 | 6 | 4.078618 | 4.889988 | 0.3253272 | 0 | 1.304203 | 0
2018-02-04 01:51 | 37694.4 | 360.0008 | 2 | 6 | 4.113247 | 4.889938 | 0.488411 | 0 | 1.972356 | 0
2018-02-04 01:53 | 37814.4 | 480.0004 | 2 | 6 | 4.13865 | 4.88994 | 0.6513935 | 0 | 2.644911 | 0
2018-02-04 01:55 | 37934.4 | 600.0006 | 2 | 6 | 4.160983 | 4.889975 | 0.8144044 | 0 | 3.32131 | 0
2018-02-04 01:57 | 38054.4 | 720.0002 | 2 | 6 | 4.18918 | 4.889961 | 0.9773909 | 0 | 4.001699 | 0
2018-02-04 01:59 | 38174.4 | 840.0013 | 2 | 6 | 4.200321 | 4.59819 | 1.137082 | 0 | 4.672123 | 0
2018-02-04 02:01 | 38294.4 | 960.0008 | 2 | 6 | 4.200284 | 4.218752 | 1.283846 | 0 | 5.288573 | 0
2018-02-04 02:03 | 38414.4 | 1080.0001 | 2 | 6 | 4.200318 | 3.904192 | 1.419064 | 0 | 5.856529 | 0
2018-02-04 02:05 | 38534.4 | 1200.0003 | 2 | 6 | 4.200274 | 3.58185 | 1.543733 | 0 | 6.380171 | 0
2018-02-04 02:07 | 38649.47 | 1315.0683 | 2 | 6 | 4.200271 | 3.259981 | 1.653133 | 0 | 6.839683 | 0
2018-02-04 02:09 | 38769.48 | 120.0004 | 3 | 6 | 4.221557 | 3.259859 | 1.761386 | 1.989e-09 | 7.295415 | 8.081e-09
2018-02-04 02:11 | 38889.48 | 240.001 | 3 | 6 | 4.247051 | 3.259912 | 1.870057 | 1.989e-09 | 7.755539 | 8.081e-09
2018-02-04 02:13 | 39009.48 | 360.0009 | 3 | 6 | 4.274311 | 3.259884 | 1.978725 | 1.989e-09 | 8.218503 | 8.081e-09
2018-02-04 02:15 | 39129.48 | 480.0015 | 3 | 6 | 4.30708 | 3.259857 | 2.087349 | 1.989e-09 | 8.684515 | 8.081e-09
2018-02-04 02:17 | 39249.48 | 600.0014 | 3 | 6 | 4.343395 | 3.259903 | 2.196056 | 1.989e-09 | 9.154699 | 8.081e-09
2018-02-04 02:19 | 39369.48 | 720.0009 | 3 | 6 | 4.380889 | 3.259897 | 2.304693 | 1.989e-09 | 9.628565 | 8.081e-09
2018-02-04 02:21 | 39489.48 | 840.0005 | 3 | 6 | 4.400306 | 2.991802 | 2.410937 | 1.989e-09 | 10.09554 | 8.081e-09
2018-02-04 02:23 | 39609.48 | 960.0002 | 3 | 6 | 4.400281 | 2.580786 | 2.50367 | 1.989e-09 | 10.50359 | 8.081e-09
2018-02-04 02:25 | 39729.49 | 1080.0022 | 3 | 6 | 4.400235 | 2.207623 | 2.58332 | 1.989e-09 | 10.85407 | 8.081e-09
2018-02-04 02:27 | 39849.48 | 1200 | 3 | 6 | 4.400268 | 1.915003 | 2.651845 | 1.989e-09 | 11.15561 | 8.081e-09
2018-02-04 02:29 | 39969.48 | 1320.0015 | 3 | 6 | 4.400247 | 1.672 | 2.71151 | 1.989e-09 | 11.41815 | 8.081e-09
2018-02-04 02:31 | 40089.48 | 1440.0008 | 3 | 6 | 4.400276 | 1.471029 | 2.763834 | 1.989e-09 | 11.64838 | 8.081e-09
2018-02-04 02:33 | 40209.48 | 1560.0017 | 3 | 6 | 4.400273 | 1.282184 | 2.809695 | 1.989e-09 | 11.85018 | 8.081e-09
2018-02-04 02:35 | 40329.48 | 1680.0001 | 3 | 6 | 4.400244 | 1.120416 | 2.849596 | 1.989e-09 | 12.02576 | 8.081e-09
2018-02-04 02:37 | 40449.48 | 1800.0002 | 3 | 6 | 4.400204 | 0.9903736 | 2.88471 | 1.989e-09 | 12.18027 | 8.081e-09
2018-02-04 02:39 | 40569.48 | 1920.0007 | 3 | 6 | 4.400239 | 0.8843203 | 2.915886 | 1.989e-09 | 12.31745 | 8.081e-09
2018-02-04 02:41 | 40689.48 | 2040.0015 | 3 | 6 | 4.400219 | 0.7895222 | 2.943764 | 1.989e-09 | 12.44012 | 8.081e-09
2018-02-04 02:43 | 40809.48 | 2160.0007 | 3 | 6 | 4.400229 | 0.6971178 | 2.968489 | 1.989e-09 | 12.54892 | 8.081e-09
2018-02-04 02:44 | 40880.87 | 2231.3864 | 3 | 6 | 4.400191 | 0.6519909 | 2.98186 | 1.989e-09 | 12.60775 | 8.081e-09
2018-02-04 02:46 | 41000.91 | 120.0001 | 4 | 6 | 4.33852 | 0 | 2.98186 | 1.989e-09 | 12.60775 | 8.081e-09
2018-02-04 02:48 | 41120.92 | 240.0011 | 4 | 6 | 4.332517 | 0 | 2.98186 | 1.989e-09 | 12.60775 | 8.081e-09
2018-02-04 02:49 | 41180.92 | 300.0033 | 4 | 6 | 4.330718 | 0 | 2.98186 | 1.989e-09 | 12.60775 | 8.081e-09
2018-02-04 02:51 | 41301 | 120.001 | 5 | 6 | 4.029571 | -3.260109 | 2.98186 | 0.1086283 | 12.60775 | 0.4422189
2018-02-04 02:53 | 41421 | 240.0003 | 5 | 6 | 3.982535 | -3.2601 | 2.98186 | 0.2173309 | 12.60775 | 0.8775899
2018-02-04 02:55 | 41541 | 360.0002 | 5 | 6 | 3.941003 | -3.260071 | 2.98186 | 0.325918 | 12.60775 | 1.30777
2018-02-04 02:57 | 41661 | 480.0011 | 5 | 6 | 3.902346 | -3.25996 | 2.98186 | 0.434661 | 12.60775 | 1.734184
2018-02-04 02:59 | 41781 | 600.001 | 5 | 6 | 3.863909 | -3.260022 | 2.98186 | 0.5433246 | 12.60775 | 2.156151
2018-02-04 03:01 | 41901 | 720.0003 | 5 | 6 | 3.823822 | -3.260004 | 2.98186 | 0.6519536 | 12.60775 | 2.573691
2018-02-04 03:03 | 42021 | 840.0011 | 5 | 6 | 3.786982 | -3.260031 | 2.98186 | 0.7605964 | 12.60775 | 2.987098
2018-02-04 03:05 | 42141 | 960.0003 | 5 | 6 | 3.753186 | -3.259985 | 2.98186 | 0.8692437 | 12.60775 | 3.396674
2018-02-04 03:07 | 42261 | 1080.0011 | 5 | 6 | 3.723287 | -3.260025 | 2.98186 | 0.9779945 | 12.60775 | 3.803207
2018-02-04 03:09 | 42381 | 1200.0002 | 5 | 6 | 3.692662 | -3.25998 | 2.98186 | 1.086651 | 12.60775 | 4.206129
2018-02-04 03:11 | 42501 | 1320.001 | 5 | 6 | 3.663484 | -3.260078 | 2.98186 | 1.195313 | 12.60775 | 4.605745
2018-02-04 03:13 | 42621 | 1440.001 | 5 | 6 | 3.638005 | -3.260037 | 2.98186 | 1.303995 | 12.60775 | 5.002493
2018-02-04 03:15 | 42741 | 1560.0003 | 5 | 6 | 3.615527 | -3.260009 | 2.98186 | 1.412627 | 12.60775 | 5.396433
2018-02-04 03:17 | 42861 | 1680.001 | 5 | 6 | 3.593719 | -3.260032 | 2.98186 | 1.521296 | 12.60775 | 5.788149
2018-02-04 03:19 | 42981 | 1800.0003 | 5 | 6 | 3.570494 | -3.259967 | 2.98186 | 1.629787 | 12.60775 | 6.176764
2018-02-04 03:21 | 43101 | 1920.0011 | 5 | 6 | 3.550935 | -3.260064 | 2.98186 | 1.738478 | 12.60775 | 6.563756
2018-02-04 03:23 | 43221 | 2040.0002 | 5 | 6 | 3.533812 | -3.260125 | 2.98186 | 1.847313 | 12.60775 | 6.949272
2018-02-04 03:25 | 43341 | 2160.0011 | 5 | 6 | 3.51929 | -3.260002 | 2.98186 | 1.955982 | 12.60775 | 7.332509
2018-02-04 03:27 | 43461 | 2280.0018 | 5 | 6 | 3.5025 | -3.260045 | 2.98186 | 2.064637 | 12.60775 | 7.714018
2018-02-04 03:29 | 43581 | 2400.0011 | 5 | 6 | 3.48519 | -3.26004 | 2.98186 | 2.173302 | 12.60775 | 8.093643
2018-02-04 03:31 | 43701 | 2520.001 | 5 | 6 | 3.46916 | -3.259992 | 2.98186 | 2.281899 | 12.60775 | 8.471255
2018-02-04 03:33 | 43821 | 2640.001 | 5 | 6 | 3.453211 | -3.260012 | 2.98186 | 2.390618 | 12.60775 | 8.847536
2018-02-04 03:35 | 43941 | 2760.0002 | 5 | 6 | 3.432265 | -3.260111 | 2.98186 | 2.499257 | 12.60775 | 9.221634
2018-02-04 03:37 | 44061 | 2880.0002 | 5 | 6 | 3.399248 | -3.259967 | 2.98186 | 2.607987 | 12.60775 | 9.593123
2018-02-04 03:39 | 44181 | 3000.0003 | 5 | 6 | 3.355817 | -3.259949 | 2.98186 | 2.716506 | 12.60775 | 9.959799
2018-02-04 03:41 | 44301 | 3120.0002 | 5 | 6 | 3.285344 | -3.260049 | 2.98186 | 2.825308 | 12.60775 | 10.32145
2018-02-04 03:43 | 44421 | 3240.0003 | 5 | 6 | 3.144353 | -3.260084 | 2.98186 | 2.933975 | 12.60775 | 10.67195
2018-02-04 03:44 | 44476.13 | 3295.136 | 5 | 6 | 2.999996 | -3.260009 | 2.98186 | 2.983896 | 12.60775 | 10.82574
2018-02-04 03:46 | 44596.17 | 120 | 6 | 6 | 3.472702 | 0 | 2.98186 | 2.983896 | 12.60775 | 10.82574
2018-02-04 03:48 | 44716.18 | 240.0008 | 6 | 6 | 3.49345 | 0 | 2.98186 | 2.983896 | 12.60775 | 10.82574
2018-02-04 03:49 | 44776.18 | 300.003 | 6 | 6 | 3.497763 | 0 | 2.98186 | 2.983896 | 12.60775 | 10.82574
2018-02-04 03:49 | 44776.19 | 0.0024 | 7 | 7 | 3.49788 | 0 | 0 | 0 | 0 | 0
2018-02-04 03:51 | 44896.26528 | 120.0019 | 2 | 7 | 4.035305 | 4.889942 | 0.1624034 | 0 | 0.6432523 | 0
2018-02-04 03:53 | 45016.26548 | 240.0021 | 2 | 7 | 4.074852 | 4.890007 | 0.3253975 | 0 | 1.30406 | 0
2018-02-04 03:55 | 45136.26408 | 360.0007 | 2 | 7 | 4.113369 | 4.889984 | 0.4882978 | 0 | 1.971107 | 0
2018-02-04 03:57 | 45256.26358 | 480.0002 | 2 | 7 | 4.140423 | 4.889959 | 0.6513758 | 0 | 2.644226 | 0
2018-02-04 03:59 | 45376.26438 | 600.001 | 2 | 7 | 4.163936 | 4.889961 | 0.8143923 | 0 | 3.321093 | 0
2018-02-04 04:01 | 45496.26458 | 720.0012 | 2 | 7 | 4.187553 | 4.890003 | 0.9773737 | 0 | 4.001612 | 0
2018-02-04 04:03 | 45616.26388 | 840.0005 | 2 | 7 | 4.200282 | 4.623367 | 1.137945 | 0 | 4.67557 | 0
2018-02-04 04:05 | 45736.26368 | 960.0003 | 2 | 7 | 4.200284 | 4.206688 | 1.28466 | 0 | 5.291815 | 0
2018-02-04 04:07 | 45856.26458 | 1080.0012 | 2 | 7 | 4.200313 | 3.866018 | 1.419242 | 0 | 5.857098 | 0
2018-02-04 04:09 | 45976.26378 | 1200.0004 | 2 | 7 | 4.200236 | 3.569954 | 1.542983 | 0 | 6.376845 | 0
2018-02-04 04:11 | 46096.26458 | 1320.0012 | 2 | 7 | 4.200241 | 3.277775 | 1.657119 | 0 | 6.856249 | 0
2018-02-04 04:11 | 46103.31398 | 1327.0506 | 2 | 7 | 4.200245 | 3.259985 | 1.663609 | 0 | 6.883508 | 0
2018-02-04 04:13 | 46223.33 | 120.0003 | 3 | 7 | 4.223669 | 3.259872 | 1.771878 | 0 | 7.339393 | 0
2018-02-04 04:15 | 46343.33 | 240.0003 | 3 | 7 | 4.250734 | 3.259861 | 1.880562 | 0 | 7.799903 | 0
2018-02-04 04:17 | 46463.33 | 360.0002 | 3 | 7 | 4.27951 | 3.259836 | 1.989233 | 0 | 8.263377 | 0
2018-02-04 04:19 | 46583.33 | 480.001 | 3 | 7 | 4.309793 | 3.259783 | 2.097896 | 0 | 8.730017 | 0
2018-02-04 04:21 | 46703.33 | 600.0011 | 3 | 7 | 4.345511 | 3.260132 | 2.206535 | 0 | 9.200105 | 0
2018-02-04 04:23 | 46823.33 | 720.0003 | 3 | 7 | 4.385699 | 3.259823 | 2.315181 | 0 | 9.674409 | 0
2018-02-04 04:25 | 46943.33 | 840.001 | 3 | 7 | 4.40027 | 2.916649 | 2.41984 | 0 | 10.13465 | 0
2018-02-04 04:27 | 47063.33 | 960.0005 | 3 | 7 | 4.400285 | 2.535622 | 2.510455 | 0 | 10.53338 | 0
2018-02-04 04:29 | 47183.33 | 1080.0016 | 3 | 7 | 4.400286 | 2.203632 | 2.589405 | 0 | 10.88078 | 0
2018-02-04 04:31 | 47303.33 | 1200.0006 | 3 | 7 | 4.400294 | 1.895021 | 2.657565 | 0 | 11.18071 | 0
2018-02-04 04:33 | 47423.33 | 1320.0003 | 3 | 7 | 4.400279 | 1.648913 | 2.716415 | 0 | 11.43966 | 0
2018-02-04 04:35 | 47543.33 | 1440.0005 | 3 | 7 | 4.400256 | 1.444441 | 2.767895 | 0 | 11.66619 | 0
2018-02-04 04:37 | 47663.33 | 1560.0015 | 3 | 7 | 4.40021 | 1.276427 | 2.813144 | 0 | 11.8653 | 0
2018-02-04 04:39 | 47783.33 | 1680.0004 | 3 | 7 | 4.400255 | 1.120641 | 2.853126 | 0 | 12.04123 | 0
2018-02-04 04:41 | 47903.33 | 1800.0007 | 3 | 7 | 4.400218 | 0.9817915 | 2.888062 | 0 | 12.19495 | 0
2018-02-04 04:43 | 48023.33 | 1920.0028 | 3 | 7 | 4.400248 | 0.8727093 | 2.918918 | 0 | 12.33073 | 0
2018-02-04 04:45 | 48143.33 | 2040.0002 | 3 | 7 | 4.400212 | 0.7817707 | 2.94642 | 0 | 12.45174 | 0
2018-02-04 04:47 | 48263.33 | 2160.0019 | 3 | 7 | 4.400185 | 0.7014694 | 2.97114 | 0 | 12.56051 | 0
2018-02-04 04:49 | 48336.42 | 2233.0895 | 3 | 7 | 4.400189 | 0.651989 | 2.984878 | 0 | 12.62097 | 0
2018-02-04 04:51 | 48456.46602 | 120.0002 | 4 | 7 | 4.338738 | 0 | 2.984878 | 0 | 12.62097 | 0
2018-02-04 04:53 | 48576.46702 | 240.0012 | 4 | 7 | 4.332775 | 0 | 2.984878 | 0 | 12.62097 | 0
2018-02-04 04:54 | 48636.46612 | 300.0003 | 4 | 7 | 4.331047 | 0 | 2.984878 | 0 | 12.62097 | 0
2018-02-04 04:56 | 48756.54 | 120.0011 | 5 | 7 | 4.030737 | -3.260087 | 2.984878 | 0.1086469 | 12.62097 | 0.4422429
2018-02-04 04:58 | 48876.54 | 240.0003 | 5 | 7 | 3.984015 | -3.260031 | 2.984878 | 0.2173253 | 12.62097 | 0.8777443
2018-02-04 05:00 | 48996.54 | 360.0012 | 5 | 7 | 3.939924 | -3.260107 | 2.984878 | 0.3259833 | 12.62097 | 1.308187
2018-02-04 05:02 | 49116.54 | 480.0011 | 5 | 7 | 3.900032 | -3.260014 | 2.984878 | 0.4346491 | 12.62097 | 1.734135
2018-02-04 05:04 | 49236.54 | 600.0014 | 5 | 7 | 3.86283 | -3.260054 | 2.984878 | 0.543303 | 12.62097 | 2.155826
2018-02-04 05:06 | 49356.54 | 720.0016 | 5 | 7 | 3.826316 | -3.260098 | 2.984878 | 0.6519839 | 12.62097 | 2.573671
2018-02-04 05:08 | 49476.54 | 840.0011 | 5 | 7 | 3.787399 | -3.260098 | 2.984878 | 0.7606075 | 12.62097 | 2.987185
2018-02-04 05:10 | 49596.54 | 960 | 5 | 7 | 3.752395 | -3.260031 | 2.984878 | 0.8693293 | 12.62097 | 3.397014
2018-02-04 05:12 | 49716.54 | 1080.0002 | 5 | 7 | 3.721371 | -3.260111 | 2.984878 | 0.9779689 | 12.62097 | 3.802953
2018-02-04 05:14 | 49836.54 | 1200.0011 | 5 | 7 | 3.69392 | -3.260114 | 2.984878 | 1.086671 | 12.62097 | 4.205974
2018-02-04 05:16 | 49956.54 | 1320.0011 | 5 | 7 | 3.665665 | -3.259913 | 2.984878 | 1.195306 | 12.62097 | 4.605748
2018-02-04 05:18 | 50076.54 | 1440.0011 | 5 | 7 | 3.638129 | -3.260179 | 2.984878 | 1.303954 | 12.62097 | 5.002467
2018-02-04 05:20 | 50196.54 | 1560.0017 | 5 | 7 | 3.614377 | -3.260018 | 2.984878 | 1.412668 | 12.62097 | 5.396671
2018-02-04 05:22 | 50316.54 | 1680.0001 | 5 | 7 | 3.593388 | -3.260031 | 2.984878 | 1.521305 | 12.62097 | 5.788149
2018-02-04 05:24 | 50436.54 | 1800.0013 | 5 | 7 | 3.57332 | -3.260094 | 2.984878 | 1.629978 | 12.62097 | 6.17757
2018-02-04 05:26 | 50556.54 | 1920.0011 | 5 | 7 | 3.551653 | -3.2599 | 2.984878 | 1.738669 | 12.62097 | 6.564778
2018-02-04 05:28 | 50676.54 | 2040.0001 | 5 | 7 | 3.533458 | -3.260179 | 2.984878 | 1.847297 | 12.62097 | 6.94957
2018-02-04 05:30 | 50796.54 | 2160.0006 | 5 | 7 | 3.517552 | -3.260044 | 2.984878 | 1.955982 | 12.62097 | 7.332723
2018-02-04 05:32 | 50916.54 | 2280.0009 | 5 | 7 | 3.503991 | -3.260109 | 2.984878 | 2.064671 | 12.62097 | 7.714313
2018-02-04 05:34 | 51036.54 | 2400.0005 | 5 | 7 | 3.487512 | -3.260062 | 2.984878 | 2.173349 | 12.62097 | 8.094271
2018-02-04 05:36 | 51156.54 | 2520.0002 | 5 | 7 | 3.468865 | -3.260047 | 2.984878 | 2.282001 | 12.62097 | 8.47215
2018-02-04 05:38 | 51276.54 | 2640.0002 | 5 | 7 | 3.451012 | -3.260038 | 2.984878 | 2.390685 | 12.62097 | 8.848199
2018-02-04 05:40 | 51396.54 | 2760.0004 | 5 | 7 | 3.431581 | -3.259915 | 2.984878 | 2.499345 | 12.62097 | 9.222136
2018-02-04 05:42 | 51516.54 | 2880.0009 | 5 | 7 | 3.404027 | -3.260122 | 2.984878 | 2.608009 | 12.62097 | 9.593646
2018-02-04 05:44 | 51636.54 | 3000.0002 | 5 | 7 | 3.356439 | -3.260058 | 2.984878 | 2.716681 | 12.62097 | 9.961212
2018-02-04 05:46 | 51756.54 | 3120.0002 | 5 | 7 | 3.283147 | -3.260042 | 2.984878 | 2.825305 | 12.62097 | 10.32216
2018-02-04 05:48 | 51876.54 | 3240.0011 | 5 | 7 | 3.137751 | -3.259995 | 2.984878 | 2.934014 | 12.62097 | 10.67227
2018-02-04 05:49 | 51930.57 | 3294.0288 | 5 | 7 | 2.999997 | -3.260111 | 2.984878 | 2.982935 | 12.62097 | 10.82278
2018-02-04 05:51 | 52050.62 | 120.0002 | 6 | 7 | 3.474525 | 0 | 2.984878 | 2.982935 | 12.62097 | 10.82278
2018-02-04 05:53 | 52170.62 | 240.0011 | 6 | 7 | 3.495653 | 0 | 2.984878 | 2.982935 | 12.62097 | 10.82278
2018-02-04 05:54 | 52230.62 | 300.0025 | 6 | 7 | 3.499944 | 0 | 2.984878 | 2.982935 | 12.62097 | 10.82278
2018-02-04 05:54 | 52230.63 | 0.0024 | 7 | 8 | 3.500041 | 0 | 0 | 0 | 0 | 0
2018-02-04 05:56 | 52350.71 | 120.0002 | 2 | 8 | 4.036571 | 4.890005 | 0.1624394 | 0 | 0.6435572 | 0
2018-02-04 05:58 | 52470.71 | 240.001 | 2 | 8 | 4.075335 | 4.889969 | 0.3254127 | 0 | 1.304522 | 0
2018-02-04 06:00 | 52590.71 | 360.001 | 2 | 8 | 4.108929 | 4.889948 | 0.4883761 | 0 | 1.971473 | 0
2018-02-04 06:02 | 52710.71 | 480.0003 | 2 | 8 | 4.13895 | 4.889877 | 0.6513822 | 0 | 2.64372 | 0
2018-02-04 06:04 | 52830.71 | 600.001 | 2 | 8 | 4.16408 | 4.889942 | 0.8143507 | 0 | 3.320321 | 0
2018-02-04 06:06 | 52950.71 | 720.0011 | 2 | 8 | 4.189121 | 4.889927 | 0.9774163 | 0 | 4.001369 | 0
2018-02-04 06:08 | 53070.71 | 840.0004 | 2 | 8 | 4.200296 | 4.656528 | 1.138136 | 0 | 4.676033 | 0
2018-02-04 06:10 | 53190.71 | 960.002 | 2 | 8 | 4.200289 | 4.252069 | 1.286649 | 0 | 5.299831 | 0
2018-02-04 06:12 | 53310.71 | 1080.002 | 2 | 8 | 4.20028 | 3.870346 | 1.421887 | 0 | 5.867872 | 0
2018-02-04 06:14 | 53430.71 | 1200.0011 | 2 | 8 | 4.200291 | 3.551828 | 1.545466 | 0 | 6.38694 | 0
2018-02-04 06:16 | 53550.71 | 1320.0006 | 2 | 8 | 4.200231 | 3.263786 | 1.658837 | 0 | 6.863128 | 0
2018-02-04 06:16 | 53552.52 | 1321.8169 | 2 | 8 | 4.200237 | 3.259993 | 1.660567 | 0 | 6.870395 | 0
2018-02-04 06:18 | 53672.5375 | 120.0002 | 3 | 8 | 4.220319 | 3.259846 | 1.768851 | 0 | 7.326165 | 0
2018-02-04 06:20 | 53792.5375 | 240.0002 | 3 | 8 | 4.248564 | 3.260075 | 1.877515 | 0 | 7.786239 | 0
2018-02-04 06:22 | 53912.5383 | 360.001 | 3 | 8 | 4.279017 | 3.260008 | 1.986159 | 0 | 8.249471 | 0
2018-02-04 06:24 | 54032.5382 | 480.0009 | 3 | 8 | 4.310648 | 3.260168 | 2.094818 | 0 | 8.716129 | 0
2018-02-04 06:26 | 54152.5382 | 600.0009 | 3 | 8 | 4.343439 | 3.260073 | 2.203521 | 0 | 9.186476 | 0
2018-02-04 06:28 | 54272.5375 | 720.0002 | 3 | 8 | 4.381413 | 3.260164 | 2.312179 | 0 | 9.660428 | 0
2018-02-04 06:30 | 54392.5376 | 840.0003 | 3 | 8 | 4.400307 | 2.932154 | 2.417473 | 0 | 10.1233 | 0
2018-02-04 06:32 | 54512.5376 | 960.0003 | 3 | 8 | 4.400272 | 2.532684 | 2.508269 | 0 | 10.52283 | 0
2018-02-04 06:34 | 54632.5376 | 1080.0003 | 3 | 8 | 4.400233 | 2.204508 | 2.587007 | 0 | 10.8693 | 0
2018-02-04 06:36 | 54752.5383 | 1200.001 | 3 | 8 | 4.40026 | 1.921926 | 2.655771 | 0 | 11.171875 | 0
2018-02-04 06:38 | 54872.5384 | 1320.0011 | 3 | 8 | 4.400294 | 1.658181 | 2.715372 | 0 | 11.43414 | 0
2018-02-04 06:40 | 54992.5376 | 1440.0003 | 3 | 8 | 4.400252 | 1.443735 | 2.76689 | 0 | 11.66083 | 0
2018-02-04 06:42 | 55112.5392 | 1560.0019 | 3 | 8 | 4.400228 | 1.268353 | 2.812025 | 0 | 11.85943 | 0
2018-02-04 06:44 | 55232.5392 | 1680.0019 | 3 | 8 | 4.400234 | 1.125266 | 2.851861 | 0 | 12.03472 | 0
2018-02-04 06:46 | 55352.538 | 1800.0007 | 3 | 8 | 4.400233 | 0.9929361 | 2.887149 | 0 | 12.19 | 0
2018-02-04 06:48 | 55472.5376 | 1920.0003 | 3 | 8 | 4.400297 | 0.8730145 | 2.91813 | 0 | 12.32632 | 0
2018-02-04 06:50 | 55592.5376 | 2040.0003 | 3 | 8 | 4.400208 | 0.7770033 | 2.945584 | 0 | 12.44713 | 0
2018-02-04 06:52 | 55712.5392 | 2160.0019 | 3 | 8 | 4.400194 | 0.6970797 | 2.9701 | 0 | 12.555 | 0
2018-02-04 06:53 | 55791.55 | 2239.0127 | 3 | 8 | 4.400232 | 0.6519909 | 2.984895 | 0 | 12.6201 | 0
2018-02-04 06:55 | 55911.59622 | 120.001 | 4 | 8 | 4.339133 | 0 | 2.984895 | 0 | 12.6201 | 0
2018-02-04 06:57 | 56031.59662 | 240.0014 | 4 | 8 | 4.333308 | 0 | 2.984895 | 0 | 12.6201 | 0
2018-02-04 06:58 | 56091.59832 | 300.0031 | 4 | 8 | 4.331572 | 0 | 2.984895 | 0 | 12.6201 | 0
2018-02-04 07:00 | 56211.68 | 120.0015 | 5 | 8 | 4.0298 | -3.260045 | 2.984895 | 0.1086652 | 12.6201 | 0.4422721
2018-02-04 07:02 | 56331.68 | 240.0001 | 5 | 8 | 3.986277 | -3.260025 | 2.984895 | 0.2173251 | 12.6201 | 0.8777331
2018-02-04 07:04 | 56451.68 | 360.0002 | 5 | 8 | 3.943311 | -3.260105 | 2.984895 | 0.3259952 | 12.6201 | 1.308609
2018-02-04 07:06 | 56571.68 | 480.001 | 5 | 8 | 3.900276 | -3.260092 | 2.984895 | 0.4346643 | 12.6201 | 1.734741
2018-02-04 07:08 | 56691.68 | 600.0002 | 5 | 8 | 3.861595 | -3.260098 | 2.984895 | 0.5432849 | 12.6201 | 2.156267
2018-02-04 07:10 | 56811.68 | 720.0001 | 5 | 8 | 3.825471 | -3.260014 | 2.984895 | 0.6519929 | 12.6201 | 2.574048
2018-02-04 07:12 | 56931.68 | 840.0009 | 5 | 8 | 3.790128 | -3.259862 | 2.984895 | 0.7606568 | 12.6201 | 2.987834
2018-02-04 07:14 | 57051.68 | 960.0002 | 5 | 8 | 3.753057 | -3.260082 | 2.984895 | 0.8693172 | 12.6201 | 3.39766
2018-02-04 07:16 | 57171.68 | 1080.0009 | 5 | 8 | 3.720593 | -3.260037 | 2.984895 | 0.9779544 | 12.6201 | 3.80357
2018-02-04 07:18 | 57291.68 | 1200.0002 | 5 | 8 | 3.691879 | -3.260034 | 2.984895 | 1.086666 | 12.6201 | 4.20646
2018-02-04 07:20 | 57411.68 | 1320.0001 | 5 | 8 | 3.666159 | -3.260011 | 2.984895 | 1.195329 | 12.6201 | 4.606228
2018-02-04 07:22 | 57531.68 | 1440.0009 | 5 | 8 | 3.639816 | -3.260007 | 2.984895 | 1.303965 | 12.6201 | 5.003087
2018-02-04 07:24 | 57651.68 | 1560.0002 | 5 | 8 | 3.613618 | -3.260087 | 2.984895 | 1.41267 | 12.6201 | 5.39729
2018-02-04 07:26 | 57771.68 | 1680.0009 | 5 | 8 | 3.591216 | -3.260064 | 2.984895 | 1.521329 | 12.6201 | 5.788697
2018-02-04 07:28 | 57891.68 | 1800.0002 | 5 | 8 | 3.571925 | -3.260084 | 2.984895 | 1.629972 | 12.6201 | 6.177773
2018-02-04 07:30 | 58011.68 | 1920.0009 | 5 | 8 | 3.553582 | -3.25996 | 2.984895 | 1.738652 | 12.6201 | 6.564981
2018-02-04 07:32 | 58131.68 | 2040.0001 | 5 | 8 | 3.53358 | -3.260077 | 2.984895 | 1.847324 | 12.6201 | 6.950076
2018-02-04 07:34 | 58251.68 | 2160.001 | 5 | 8 | 3.516075 | -3.260007 | 2.984895 | 1.95599 | 12.6201 | 7.333069
2018-02-04 07:36 | 58371.68 | 2280.0009 | 5 | 8 | 3.500872 | -3.260011 | 2.984895 | 2.064628 | 12.6201 | 7.714211
2018-02-04 07:38 | 58491.68 | 2400.0001 | 5 | 8 | 3.48764 | -3.260032 | 2.984895 | 2.17332 | 12.6201 | 8.094021
2018-02-04 07:40 | 58611.68 | 2520.0001 | 5 | 8 | 3.470623 | -3.260042 | 2.984895 | 2.281968 | 12.6201 | 8.472068
2018-02-04 07:42 | 58731.68 | 2640.0001 | 5 | 8 | 3.449762 | -3.260002 | 2.984895 | 2.390653 | 12.6201 | 8.848138
2018-02-04 07:44 | 58851.68 | 2760.0009 | 5 | 8 | 3.428445 | -3.26008 | 2.984895 | 2.499292 | 12.6201 | 9.221781
2018-02-04 07:46 | 58971.68 | 2880.0011 | 5 | 8 | 3.401865 | -3.260112 | 2.984895 | 2.607924 | 12.6201 | 9.592819
2018-02-04 07:48 | 59091.68 | 3000.0002 | 5 | 8 | 3.361077 | -3.260091 | 2.984895 | 2.716483 | 12.6201 | 9.960148
2018-02-04 07:50 | 59211.68 | 3120.0011 | 5 | 8 | 3.283697 | -3.260067 | 2.984895 | 2.825248 | 12.6201 | 10.32196
2018-02-04 07:52 | 59331.68 | 3240.0012 | 5 | 8 | 3.135819 | -3.260125 | 2.984895 | 2.933983 | 12.6201 | 10.67203
2018-02-04 07:53 | 59384.37 | 3292.6897 | 5 | 8 | 2.999982 | -3.260017 | 2.984895 | 2.981697 | 12.6201 | 10.81877
2018-02-04 07:55 | 59504.41 | 120.0001 | 6 | 8 | 3.47879 | 0 | 2.984895 | 2.981697 | 12.6201 | 10.81877
2018-02-04 07:57 | 59624.41 | 240 | 6 | 8 | 3.500068 | 0 | 2.984895 | 2.981697 | 12.6201 | 10.81877
2018-02-04 07:58 | 59684.41 | 300.003 | 6 | 8 | 3.504648 | 0 | 2.984895 | 2.981697 | 12.6201 | 10.81877
2018-02-04 07:58 | 59684.42 | 0.0025 | 7 | 9 | 3.504655 | 0 | 0 | 0 | 0 | 0
2018-02-04 08:00 | 59804.5 | 120.0011 | 2 | 9 | 4.038215 | 4.889927 | 0.1624061 | 0 | 0.6437554 | 0
2018-02-04 08:02 | 59924.5 | 240.0003 | 2 | 9 | 4.078347 | 4.88994 | 0.3252822 | 0 | 1.30468 | 0
2018-02-04 08:04 | 60044.5 | 360.0003 | 2 | 9 | 4.111635 | 4.889864 | 0.4883038 | 0 | 1.972435 | 0
2018-02-04 08:06 | 60164.5 | 480.0011 | 2 | 9 | 4.136668 | 4.8899 | 0.6511384 | 0 | 2.644 | 0
2018-02-04 08:08 | 60284.5 | 600.0003 | 2 | 9 | 4.164195 | 4.889894 | 0.8143582 | 0 | 3.321346 | 0
2018-02-04 08:10 | 60404.5 | 720.0003 | 2 | 9 | 4.191401 | 4.889866 | 0.9773794 | 0 | 4.002446 | 0
2018-02-04 08:12 | 60524.5 | 840.0003 | 2 | 9 | 4.20031 | 4.601973 | 1.136863 | 0 | 4.672086 | 0
2018-02-04 08:14 | 60644.5 | 960.0004 | 2 | 9 | 4.200274 | 4.250849 | 1.28435 | 0 | 5.291574 | 0
2018-02-04 08:16 | 60764.5 | 1080.002 | 2 | 9 | 4.200317 | 3.895214 | 1.420234 | 0 | 5.862325 | 0
2018-02-04 08:18 | 60884.5 | 1200.002 | 2 | 9 | 4.200277 | 3.536861 | 1.543864 | 0 | 6.381604 | 0
2018-02-04 08:20 | 60995.5 | 1310.996 | 2 | 9 | 4.200278 | 3.259991 | 1.648626 | 0 | 6.821633 | 0
2018-02-04 08:22 | 61115.51 | 120.002 | 3 | 9 | 4.220628 | 3.259918 | 1.756908 | 0 | 7.277444 | 0
2018-02-04 08:24 | 61235.51 | 240.001 | 3 | 9 | 4.245194 | 3.260075 | 1.86555 | 0 | 7.737267 | 0
2018-02-04 08:26 | 61355.51 | 360.0003 | 3 | 9 | 4.275731 | 3.260199 | 1.974188 | 0 | 8.200048 | 0
2018-02-04 08:28 | 61475.51 | 480.0011 | 3 | 9 | 4.308657 | 3.259825 | 2.082908 | 0 | 8.666702 | 0
2018-02-04 08:30 | 61595.51 | 600.0003 | 3 | 9 | 4.342822 | 3.260193 | 2.191574 | 0 | 9.136745 | 0
2018-02-04 08:32 | 61715.51 | 720.0004 | 3 | 9 | 4.378581 | 3.260204 | 2.300234 | 0 | 9.610575 | 0
2018-02-04 08:34 | 61835.51 | 840.0012 | 3 | 9 | 4.400289 | 2.999405 | 2.406805 | 0 | 10.07885 | 0
2018-02-04 08:36 | 61955.51 | 960.002 | 3 | 9 | 4.400267 | 2.559444 | 2.499166 | 0 | 10.48527 | 0
2018-02-04 08:38 | 62075.51 | 1080.0008 | 3 | 9 | 4.400252 | 2.216475 | 2.578548 | 0 | 10.83457 | 0
2018-02-04 08:40 | 62195.51 | 1200.0014 | 3 | 9 | 4.400287 | 1.932154 | 2.647536 | 0 | 11.13814 | 0
2018-02-04 08:42 | 62315.51 | 1320.0004 | 3 | 9 | 4.400277 | 1.691074 | 2.707871 | 0 | 11.40363 | 0
2018-02-04 08:44 | 62435.51 | 1440.002 | 3 | 9 | 4.400261 | 1.46742 | 2.760478 | 0 | 11.63511 | 0
2018-02-04 08:46 | 62555.51 | 1560.0003 | 3 | 9 | 4.400233 | 1.27886 | 2.806113 | 0 | 11.83592 | 0
2018-02-04 08:48 | 62675.51 | 1680.0003 | 3 | 9 | 4.400263 | 1.127834 | 2.846143 | 0 | 12.01206 | 0
2018-02-04 08:50 | 62795.51 | 1800.0004 | 3 | 9 | 4.400249 | 1.003205 | 2.881564 | 0 | 12.16792 | 0
2018-02-04 08:52 | 62915.51 | 1920.0004 | 3 | 9 | 4.400207 | 0.8896351 | 2.913092 | 0 | 12.30665 | 0
2018-02-04 08:54 | 63035.51 | 2040.0003 | 3 | 9 | 4.400218 | 0.7840567 | 2.940933 | 0 | 12.42915 | 0
2018-02-04 08:56 | 63155.51 | 2160.0002 | 3 | 9 | 4.400251 | 0.7003851 | 2.965624 | 0 | 12.5378 | 0
2018-02-04 08:57 | 63234.28 | 2238.7688 | 3 | 9 | 4.400208 | 0.6519957 | 2.980406 | 0 | 12.60285 | 0
2018-02-04 08:59 | 63354.32 | 120.0008 | 4 | 9 | 4.338728 | 0 | 2.980406 | 0 | 12.60285 | 0
2018-02-04 09:01 | 63474.32 | 240.0009 | 4 | 9 | 4.332696 | 0 | 2.980406 | 0 | 12.60285 | 0
2018-02-04 09:02 | 63534.33 | 300.0039 | 4 | 9 | 4.330997 | 0 | 2.980406 | 0 | 12.60285 | 0
2018-02-04 09:04 | 63654.40758 | 120.0002 | 5 | 9 | 4.028892 | -3.260102 | 2.980406 | 0.1085698 | 12.60285 | 0.4418266
2018-02-04 09:06 | 63774.40768 | 240.0003 | 5 | 9 | 3.984035 | -3.260015 | 2.980406 | 0.217328 | 12.60285 | 0.8774952
2018-02-04 09:08 | 63894.40838 | 360.001 | 5 | 9 | 3.943941 | -3.26 | 2.980406 | 0.3259949 | 12.60285 | 1.308222
2018-02-04 09:10 | 64014.40768 | 480.0003 | 5 | 9 | 3.903246 | -3.260122 | 2.980406 | 0.4346415 | 12.60285 | 1.734523
2018-02-04 09:12 | 64134.40838 | 600.001 | 5 | 9 | 3.861703 | -3.259975 | 2.980406 | 0.5433197 | 12.60285 | 2.156436
2018-02-04 09:14 | 64254.40758 | 720.0002 | 5 | 9 | 3.824138 | -3.260022 | 2.980406 | 0.6519805 | 12.60285 | 2.573989
2018-02-04 09:16 | 64374.40808 | 840.0007 | 5 | 9 | 3.788735 | -3.259938 | 2.980406 | 0.7606409 | 12.60285 | 2.987566
2018-02-04 09:18 | 64494.40758 | 960.0002 | 5 | 9 | 3.7555 | -3.260034 | 2.980406 | 0.8693026 | 12.60285 | 3.397456
2018-02-04 09:20 | 64614.40838 | 1080.001 | 5 | 9 | 3.72193 | -3.260052 | 2.980406 | 0.977967 | 12.60285 | 3.803739
2018-02-04 09:22 | 64734.40758 | 1200.0002 | 5 | 9 | 3.691219 | -3.260031 | 2.980406 | 1.086639 | 12.60285 | 4.206486
2018-02-04 09:24 | 64854.40758 | 1320.0002 | 5 | 9 | 3.664039 | -3.259858 | 2.980406 | 1.195286 | 12.60285 | 4.60603
2018-02-04 09:26 | 64974.40758 | 1440.0002 | 5 | 9 | 3.640198 | -3.259971 | 2.980406 | 1.303963 | 12.60285 | 5.002905
2018-02-04 09:28 | 65094.40758 | 1560.0002 | 5 | 9 | 3.616256 | -3.260034 | 2.980406 | 1.412623 | 12.60285 | 5.397154
2018-02-04 09:30 | 65214.40768 | 1680.0003 | 5 | 9 | 3.591362 | -3.259951 | 2.980406 | 1.521263 | 12.60285 | 5.788645
2018-02-04 09:32 | 65334.40838 | 1800.001 | 5 | 9 | 3.570436 | -3.26002 | 2.980406 | 1.629906 | 12.60285 | 6.177651
2018-02-04 09:34 | 65454.40848 | 1920.0011 | 5 | 9 | 3.552302 | -3.259925 | 2.980406 | 1.738571 | 12.60285 | 6.564623
2018-02-04 09:36 | 65574.40838 | 2040.001 | 5 | 9 | 3.536 | -3.259947 | 2.980406 | 1.847264 | 12.60285 | 6.949862
2018-02-04 09:38 | 65694.40838 | 2160.001 | 5 | 9 | 3.517955 | -3.259912 | 2.980406 | 1.955926 | 12.60285 | 7.333136
2018-02-04 09:40 | 65814.40838 | 2280.001 | 5 | 9 | 3.501026 | -3.259877 | 2.980406 | 2.064621 | 12.60285 | 7.714567
2018-02-04 09:42 | 65934.40848 | 2400.0011 | 5 | 9 | 3.485986 | -3.259857 | 2.980406 | 2.173277 | 12.60285 | 8.09415
2018-02-04 09:44 | 66054.40768 | 2520.0003 | 5 | 9 | 3.471857 | -3.259867 | 2.980406 | 2.281907 | 12.60285 | 8.472061
2018-02-04 09:46 | 66174.40858 | 2640.0012 | 5 | 9 | 3.453855 | -3.260056 | 2.980406 | 2.390585 | 12.60285 | 8.848455
2018-02-04 09:48 | 66294.40758 | 2760.0002 | 5 | 9 | 3.428148 | -3.259911 | 2.980406 | 2.499254 | 12.60285 | 9.222413
2018-02-04 09:50 | 66414.40818 | 2880.0008 | 5 | 9 | 3.399283 | -3.260038 | 2.980406 | 2.6079 | 12.60285 | 9.59335
2018-02-04 09:52 | 66534.40858 | 3000.0012 | 5 | 9 | 3.358033 | -3.260024 | 2.980406 | 2.716603 | 12.60285 | 9.960771
2018-02-04 09:54 | 66654.40738 | 3120 | 5 | 9 | 3.289028 | -3.259964 | 2.980406 | 2.82513 | 12.60285 | 10.32191
2018-02-04 09:56 | 66774.40858 | 3240.0012 | 5 | 9 | 3.13695 | -3.260071 | 2.980406 | 2.93393 | 12.60285 | 10.67273
2018-02-04 09:57 | 66825.11068 | 3290.7033 | 5 | 9 | 2.999984 | -3.260058 | 2.980406 | 2.979847 | 12.60285 | 10.81396
2018-02-04 09:59 | 66945.15456 | 120.0001 | 6 | 9 | 3.477667 | 0 | 2.980406 | 2.979847 | 12.60285 | 10.81396
2018-02-04 10:01 | 67065.15536 | 240.0009 | 6 | 9 | 3.498815 | 0 | 2.980406 | 2.979847 | 12.60285 | 10.81396
2018-02-04 10:02 | 67125.15716 | 300.0027 | 6 | 9 | 3.503099 | 0 | 2.980406 | 2.979847 | 12.60285 | 10.81396
2018-02-04 10:02 | 67125.16898 | 0.0033 | 7 | 10 | 3.503201 | 0 | 0 | 0 | 0 | 0
2018-02-04 10:04 | 67245.25 | 120.0013 | 2 | 10 | 4.034472 | 4.88982 | 0.1623887 | 0 | 0.6431951 | 0
2018-02-04 10:06 | 67365.24 | 240.0008 | 2 | 10 | 4.078812 | 4.889847 | 0.3253598 | 0 | 1.304226 | 0
2018-02-04 10:08 | 67485.24 | 360.001 | 2 | 10 | 4.11366 | 4.889858 | 0.4883794 | 0 | 1.972183 | 0
2018-02-04 10:10 | 67605.24 | 480.0012 | 2 | 10 | 4.138789 | 4.890205 | 0.6513807 | 0 | 2.644847 | 0
2018-02-04 10:12 | 67725.25 | 600.0015 | 2 | 10 | 4.161207 | 4.889915 | 0.8143401 | 0 | 3.321062 | 0
2018-02-04 10:14 | 67845.24 | 720.0011 | 2 | 10 | 4.188753 | 4.889851 | 0.977389 | 0 | 4.00169 | 0
2018-02-04 10:16 | 67965.25 | 840.0022 | 2 | 10 | 4.200308 | 4.591526 | 1.136949 | 0 | 4.671549 | 0
2018-02-04 10:18 | 68085.24 | 960.0001 | 2 | 10 | 4.200315 | 4.217331 | 1.283576 | 0 | 5.287423 | 0
2018-02-04 10:20 | 68205.24 | 1080.0002 | 2 | 10 | 4.200254 | 3.89797 | 1.418568 | 0 | 5.854429 | 0
2018-02-04 10:22 | 68325.25 | 1200.0017 | 2 | 10 | 4.200257 | 3.58033 | 1.543378 | 0 | 6.378665 | 0
2018-02-04 10:24 | 68438.91 | 1313.6685 | 2 | 10 | 4.200284 | 3.259995 | 1.651375 | 0 | 6.832282 | 0
2018-02-04 10:26 | 68558.93 | 120.001 | 3 | 10 | 4.222047 | 3.260141 | 1.759678 | 4.1e-10 | 7.288265 | 1.723e-09
2018-02-04 10:28 | 68678.93 | 240.0009 | 3 | 10 | 4.247861 | 3.260075 | 1.868333 | 4.1e-10 | 7.748389 | 1.723e-09
2018-02-04 10:30 | 68798.93 | 360.0002 | 3 | 10 | 4.275242 | 3.260126 | 1.977 | 4.1e-10 | 8.211445 | 1.723e-09
2018-02-04 10:32 | 68918.93 | 480.0002 | 3 | 10 | 4.307615 | 3.260155 | 2.085691 | 4.1e-10 | 8.677829 | 1.723e-09
2018-02-04 10:34 | 69038.93 | 600.0009 | 3 | 10 | 4.344468 | 3.260122 | 2.194322 | 4.1e-10 | 9.147771 | 1.723e-09
2018-02-04 10:36 | 69158.93 | 720.001 | 3 | 10 | 4.381954 | 3.260092 | 2.303028 | 4.1e-10 | 9.622061 | 1.723e-09
2018-02-04 10:38 | 69278.93 | 840.001 | 3 | 10 | 4.400267 | 2.977369 | 2.408929 | 4.1e-10 | 10.08759 | 1.723e-09
2018-02-04 10:40 | 69398.93 | 960.0003 | 3 | 10 | 4.400282 | 2.573668 | 2.501304 | 4.1e-10 | 10.49406 | 1.723e-09
2018-02-04 10:42 | 69518.93 | 1080.0004 | 3 | 10 | 4.400276 | 2.204304 | 2.580828 | 4.1e-10 | 10.84399 | 1.723e-09
2018-02-04 10:44 | 69638.93 | 1200.0012 | 3 | 10 | 4.400286 | 1.910813 | 2.649224 | 4.1e-10 | 11.14495 | 1.723e-09
2018-02-04 10:46 | 69758.93 | 1320.002 | 3 | 10 | 4.400295 | 1.667747 | 2.708738 | 4.1e-10 | 11.40683 | 1.723e-09
2018-02-04 10:48 | 69878.93 | 1440.0011 | 3 | 10 | 4.400228 | 1.466996 | 2.760914 | 4.1e-10 | 11.63642 | 1.723e-09
2018-02-04 10:50 | 69998.93 | 1560.0006 | 3 | 10 | 4.400272 | 1.281696 | 2.806678 | 4.1e-10 | 11.83779 | 1.723e-09
2018-02-04 10:52 | 70118.93 | 1680.0016 | 3 | 10 | 4.40026 | 1.118818 | 2.846584 | 4.1e-10 | 12.01339 | 1.723e-09
2018-02-04 10:54 | 70238.93 | 1800.002 | 3 | 10 | 4.400207 | 0.9899044 | 2.881669 | 4.1e-10 | 12.16777 | 1.723e-09
2018-02-04 10:56 | 70358.93 | 1920.0001 | 3 | 10 | 4.40019 | 0.8822842 | 2.912816 | 4.1e-10 | 12.30482 | 1.723e-09
2018-02-04 10:58 | 70478.93 | 2040.0007 | 3 | 10 | 4.400221 | 0.7889748 | 2.940644 | 4.1e-10 | 12.42727 | 1.723e-09
2018-02-04 11:00 | 70598.93 | 2160.001 | 3 | 10 | 4.400222 | 0.6973982 | 2.965411 | 4.1e-10 | 12.53625 | 1.723e-09
2018-02-04 11:01 | 70668.98 | 2230.05 | 3 | 10 | 4.4002 | 0.6519938 | 2.978518 | 4.1e-10 | 12.59393 | 1.723e-09
2018-02-04 11:03 | 70789.02638 | 120.0013 | 4 | 10 | 4.338478 | 0 | 2.978531 | 4.1e-10 | 12.59398 | 1.723e-09
2018-02-04 11:05 | 70909.02568 | 240.0006 | 4 | 10 | 4.332482 | 0 | 2.978531 | 4.1e-10 | 12.59398 | 1.723e-09
2018-02-04 11:06 | 70969.02658 | 300.0015 | 4 | 10 | 4.330709 | 0 | 2.978531 | 4.1e-10 | 12.59398 | 1.723e-09
2018-02-04 11:08 | 71089.09914 | 120.0013 | 5 | 10 | 4.029324 | -3.259797 | 2.978531 | 0.1086531 | 12.59398 | 0.4422701
2018-02-04 11:10 | 71209.09914 | 240.0013 | 5 | 10 | 3.981746 | -3.260118 | 2.978531 | 0.2172661 | 12.59398 | 0.877219
2018-02-04 11:12 | 71329.09834 | 360.0005 | 5 | 10 | 3.939964 | -3.26018 | 2.978531 | 0.3259632 | 12.59398 | 1.307732
2018-02-04 11:14 | 71449.09924 | 480.0014 | 5 | 10 | 3.901114 | -3.260159 | 2.978531 | 0.4346495 | 12.59398 | 1.733802
2018-02-04 11:16 | 71569.09924 | 600.0014 | 5 | 10 | 3.862928 | -3.260124 | 2.978531 | 0.5433279 | 12.59398 | 2.155705
2018-02-04 11:18 | 71689.09814 | 720.0003 | 5 | 10 | 3.823138 | -3.260084 | 2.978531 | 0.6519757 | 12.59398 | 2.573242
2018-02-04 11:20 | 71809.09834 | 840.0005 | 5 | 10 | 3.786208 | -3.260147 | 2.978531 | 0.760663 | 12.59398 | 2.986737
2018-02-04 11:22 | 71929.09894 | 960.0011 | 5 | 10 | 3.752219 | -3.260064 | 2.978531 | 0.8691981 | 12.59398 | 3.395798
2018-02-04 11:24 | 72049.09864 | 1080.0008 | 5 | 10 | 3.722359 | -3.260196 | 2.978531 | 0.9779989 | 12.59398 | 3.802408
2018-02-04 11:26 | 72169.09934 | 1200.0015 | 5 | 10 | 3.692185 | -3.260169 | 2.978531 | 1.086658 | 12.59398 | 4.205254
2018-02-04 11:28 | 72289.09914 | 1320.0013 | 5 | 10 | 3.662404 | -3.260109 | 2.978531 | 1.195345 | 12.59398 | 4.604875
2018-02-04 11:30 | 72409.09844 | 1440.0006 | 5 | 10 | 3.636963 | -3.260138 | 2.978531 | 1.304011 | 12.59398 | 5.00145
2018-02-04 11:32 | 72529.09824 | 1560.0004 | 5 | 10 | 3.614362 | -3.260116 | 2.978531 | 1.412644 | 12.59398 | 5.395277
2018-02-04 11:34 | 72649.09924 | 1680.0014 | 5 | 10 | 3.592677 | -3.260191 | 2.978531 | 1.521253 | 12.59398 | 5.786659
2018-02-04 11:36 | 72769.09904 | 1800.0012 | 5 | 10 | 3.569673 | -3.259952 | 2.978531 | 1.629982 | 12.59398 | 6.17604
2018-02-04 11:38 | 72889.09944 | 1920.0016 | 5 | 10 | 3.54988 | -3.260102 | 2.978531 | 1.738644 | 12.59398 | 6.562819
2018-02-04 11:40 | 73009.09894 | 2040.0011 | 5 | 10 | 3.532742 | -3.260077 | 2.978531 | 1.847317 | 12.59398 | 6.947644
2018-02-04 11:42 | 73129.09934 | 2160.0015 | 5 | 10 | 3.518216 | -3.260164 | 2.978531 | 1.955983 | 12.59398 | 7.330749
2018-02-04 11:44 | 73249.09844 | 2280.0006 | 5 | 10 | 3.501434 | -3.260151 | 2.978531 | 2.064667 | 12.59398 | 7.712245
2018-02-04 11:46 | 73369.09924 | 2400.0014 | 5 | 10 | 3.483785 | -3.260077 | 2.978531 | 2.173349 | 12.59398 | 8.091795
2018-02-04 11:48 | 73489.09854 | 2520.0007 | 5 | 10 | 3.468002 | -3.260084 | 2.978531 | 2.28199 | 12.59398 | 8.469421
2018-02-04 11:50 | 73609.09844 | 2640.0006 | 5 | 10 | 3.451696 | -3.260065 | 2.978531 | 2.390685 | 12.59398 | 8.845479
2018-02-04 11:52 | 73729.09844 | 2760.0006 | 5 | 10 | 3.430936 | -3.260047 | 2.978531 | 2.49936 | 12.59398 | 9.219546
2018-02-04 11:54 | 73849.10014 | 2880.0023 | 5 | 10 | 3.398176 | -3.260014 | 2.978531 | 2.608012 | 12.59398 | 9.590664
2018-02-04 11:56 | 73969.09844 | 3000.0006 | 5 | 10 | 3.354036 | -3.260089 | 2.978531 | 2.716654 | 12.59398 | 9.957588
2018-02-04 11:58 | 74089.09844 | 3120.0006 | 5 | 10 | 3.282138 | -3.260056 | 2.978531 | 2.82532 | 12.59398 | 10.31854
2018-02-04 12:00 | 74209.09924 | 3240.0014 | 5 | 10 | 3.137251 | -3.260107 | 2.978531 | 2.934015 | 12.59398 | 10.6686
2018-02-04 12:01 | 74260.37984 | 3291.282 | 5 | 10 | 2.999998 | -3.260018 | 2.978531 | 2.980466 | 12.59398 | 10.81149
2018-02-04 12:03 | 74380.43 | 120.0001 | 6 | 10 | 3.471877 | 0 | 2.978531 | 2.980466 | 12.59398 | 10.81149
2018-02-04 12:05 | 74500.43 | 240.0009 | 6 | 10 | 3.492478 | 0 | 2.978531 | 2.980466 | 12.59398 | 10.81149
2018-02-04 12:06 | 74560.43 | 300.0015 | 6 | 10 | 3.496741 | 0 | 2.978531 | 2.980466 | 12.59398 | 10.81149
2018-02-04 12:06 | 74560.44 | 0.0024 | 7 | 11 | 3.496898 | 0 | 0 | 0 | 0 | 0
2018-02-04 12:08 | 74680.52 | 120.001 | 2 | 11 | 4.035556 | 4.889862 | 0.1624156 | 0 | 0.6432773 | 0
2018-02-04 12:10 | 74800.52 | 240.0011 | 2 | 11 | 4.074878 | 4.889824 | 0.3253808 | 0 | 1.303984 | 0
2018-02-04 12:12 | 74920.52 | 360.0002 | 2 | 11 | 4.112754 | 4.889875 | 0.488409 | 0 | 1.971483 | 0
2018-02-04 12:14 | 75040.52 | 480.0012 | 2 | 11 | 4.139934 | 4.889914 | 0.6513309 | 0 | 2.64389 | 0
2018-02-04 12:16 | 75160.52 | 600.0011 | 2 | 11 | 4.163283 | 4.889849 | 0.8143692 | 0 | 3.320752 | 0
2018-02-04 12:18 | 75280.52 | 720.0003 | 2 | 11 | 4.18691 | 4.889849 | 0.9772915 | 0 | 4.000945 | 0
2018-02-04 12:20 | 75400.52 | 840.0012 | 2 | 11 | 4.200328 | 4.648214 | 1.138243 | 0 | 4.676438 | 0
2018-02-04 12:22 | 75520.52 | 960.002 | 2 | 11 | 4.200281 | 4.22587 | 1.285728 | 0 | 5.295921 | 0
2018-02-04 12:24 | 75640.52 | 1080.0003 | 2 | 11 | 4.200264 | 3.883621 | 1.420974 | 0 | 5.863994 | 0
2018-02-04 12:26 | 75760.52 | 1200.0027 | 2 | 11 | 4.200273 | 3.579775 | 1.545232 | 0 | 6.385908 | 0
2018-02-04 12:28 | 75880.52 | 1320.0011 | 2 | 11 | 4.200239 | 3.285381 | 1.659736 | 0 | 6.866858 | 0
2018-02-04 12:28 | 75890.75 | 1330.228 | 2 | 11 | 4.200278 | 3.259981 | 1.669023 | 0 | 6.905866 | 0
2018-02-04 12:30 | 76010.76 | 120.0003 | 3 | 11 | 4.223737 | 3.260136 | 1.77734 | 0 | 7.361951 | 0
2018-02-04 12:32 | 76130.76 | 240.0011 | 3 | 11 | 4.251351 | 3.26016 | 1.886025 | 0 | 7.822497 | 0
2018-02-04 12:34 | 76250.76 | 360.0013 | 3 | 11 | 4.280536 | 3.259968 | 1.99465 | 0 | 8.285864 | 0
2018-02-04 12:36 | 76370.76 | 480.0006 | 3 | 11 | 4.311047 | 3.260117 | 2.103344 | 0 | 8.752765 | 0
2018-02-04 12:38 | 76490.76 | 600.0006 | 3 | 11 | 4.346384 | 3.260128 | 2.211992 | 0 | 9.223015 | 0
2018-02-04 12:40 | 76610.76 | 720.0001 | 3 | 11 | 4.386849 | 3.260115 | 2.320607 | 0 | 9.69729 | 0
2018-02-04 12:42 | 76730.76 | 840.0008 | 3 | 11 | 4.400308 | 2.902431 | 2.424981 | 0 | 10.15632 | 0
2018-02-04 12:44 | 76850.76 | 960.0022 | 3 | 11 | 4.400277 | 2.518229 | 2.514869 | 0 | 10.55186 | 0
2018-02-04 12:46 | 76970.76 | 1080.0011 | 3 | 11 | 4.400274 | 2.188545 | 2.593427 | 0 | 10.89754 | 0
2018-02-04 12:48 | 77090.76 | 1200.0011 | 3 | 11 | 4.400239 | 1.879985 | 2.661176 | 0 | 11.19565 | 0
2018-02-04 12:50 | 77210.76 | 1320.0009 | 3 | 11 | 4.400265 | 1.6335 | 2.719557 | 0 | 11.45254 | 0
2018-02-04 12:52 | 77330.76 | 1440.0015 | 3 | 11 | 4.400261 | 1.430995 | 2.770543 | 0 | 11.67689 | 0
2018-02-04 12:54 | 77450.76 | 1560.0007 | 3 | 11 | 4.400239 | 1.26318 | 2.81538 | 0 | 11.87419 | 0
2018-02-04 12:56 | 77570.76 | 1680.0003 | 3 | 11 | 4.400222 | 1.109733 | 2.854914 | 0 | 12.04815 | 0
2018-02-04 12:58 | 77690.76 | 1800.0005 | 3 | 11 | 4.400252 | 0.9717779 | 2.889502 | 0 | 12.20034 | 0
2018-02-04 13:00 | 77810.76 | 1920.0003 | 3 | 11 | 4.400199 | 0.8622465 | 2.920013 | 0 | 12.3346 | 0
2018-02-04 13:02 | 77930.76 | 2040.0014 | 3 | 11 | 4.400185 | 0.7718706 | 2.94722 | 0 | 12.45431 | 0
2018-02-04 13:04 | 78050.76 | 2160.001 | 3 | 11 | 4.400215 | 0.6930761 | 2.971631 | 0 | 12.56173 | 0
2018-02-04 13:05 | 78115.41 | 2224.6481 | 3 | 11 | 4.400251 | 0.6519995 | 2.983701 | 0 | 12.61484 | 0
2018-02-04 13:07 | 78235.45 | 120 | 4 | 11 | 4.339211 | 0 | 2.983701 | 0 | 12.61484 | 0
2018-02-04 13:09 | 78355.46 | 240.0006 | 4 | 11 | 4.333344 | 0 | 2.983701 | 0 | 12.61484 | 0
2018-02-04 13:10 | 78415.46 | 300.0036 | 4 | 11 | 4.331634 | 0 | 2.983701 | 0 | 12.61484 | 0
2018-02-04 13:12 | 78535.54 | 120.001 | 5 | 11 | 4.032351 | -3.260074 | 2.983701 | 0.1086564 | 12.61484 | 0.4424262
2018-02-04 13:14 | 78655.54 | 240.0002 | 5 | 11 | 3.986351 | -3.260085 | 2.983701 | 0.2173142 | 12.61484 | 0.8780482
2018-02-04 13:16 | 78775.54 | 360.0003 | 5 | 11 | 3.941736 | -3.260044 | 2.983701 | 0.3259926 | 12.61484 | 1.308811
2018-02-04 13:18 | 78895.54 | 480.0002 | 5 | 11 | 3.901523 | -3.260031 | 2.983701 | 0.4346633 | 12.61484 | 1.734951
2018-02-04 13:20 | 79015.54 | 600.001 | 5 | 11 | 3.863974 | -3.260007 | 2.983701 | 0.5433215 | 12.61484 | 2.156811
2018-02-04 13:22 | 79135.54 | 720.0002 | 5 | 11 | 3.827449 | -3.259947 | 2.983701 | 0.651986 | 12.61484 | 2.574718
2018-02-04 13:24 | 79255.54 | 840.001 | 5 | 11 | 3.788788 | -3.259989 | 2.983701 | 0.760643 | 12.61484 | 2.988521
2018-02-04 13:26 | 79375.54 | 960.0002 | 5 | 11 | 3.753344 | -3.260037 | 2.983701 | 0.8693131 | 12.61484 | 3.39827
2018-02-04 13:28 | 79495.54 | 1080.0002 | 5 | 11 | 3.722152 | -3.259994 | 2.983701 | 0.97798 | 12.61484 | 3.804408
2018-02-04 13:30 | 79615.54 | 1200.0002 | 5 | 11 | 3.694502 | -3.260011 | 2.983701 | 1.086642 | 12.61484 | 4.207342
2018-02-04 13:32 | 79735.54 | 1320.0011 | 5 | 11 | 3.666666 | -3.260077 | 2.983701 | 1.195311 | 12.61484 | 4.607316
2018-02-04 13:34 | 79855.54 | 1440.0013 | 5 | 11 | 3.638407 | -3.260084 | 2.983701 | 1.303974 | 12.61484 | 5.00418
2018-02-04 13:36 | 79975.54 | 1560.0006 | 5 | 11 | 3.614349 | -3.260077 | 2.983701 | 1.41261 | 12.61484 | 5.398108
2018-02-04 13:38 | 80095.54 | 1680.0015 | 5 | 11 | 3.59304 | -3.260102 | 2.983701 | 1.521295 | 12.61484 | 5.789744
2018-02-04 13:40 | 80215.54 | 1800.0009 | 5 | 11 | 3.573179 | -3.260004 | 2.983701 | 1.62998 | 12.61484 | 6.179184
2018-02-04 13:42 | 80335.54 | 1920.0004 | 5 | 11 | 3.551909 | -3.260105 | 2.983701 | 1.738646 | 12.61484 | 6.566333
2018-02-04 13:44 | 80455.54 | 2040.0009 | 5 | 11 | 3.533227 | -3.260085 | 2.983701 | 1.847311 | 12.61484 | 6.951241
2018-02-04 13:46 | 80575.54 | 2160.0007 | 5 | 11 | 3.517373 | -3.260218 | 2.983701 | 1.955982 | 12.61484 | 7.334329
2018-02-04 13:48 | 80695.54 | 2280.0007 | 5 | 11 | 3.503805 | -3.260072 | 2.983701 | 2.064622 | 12.61484 | 7.715711
2018-02-04 13:50 | 80815.54 | 2400.0013 | 5 | 11 | 3.488131 | -3.259991 | 2.983701 | 2.173288 | 12.61484 | 8.09563
2018-02-04 13:52 | 80935.54 | 2520.0011 | 5 | 11 | 3.469257 | -3.26012 | 2.983701 | 2.281987 | 12.61484 | 8.473752
2018-02-04 13:54 | 81055.54 | 2640.0004 | 5 | 11 | 3.451359 | -3.260071 | 2.983701 | 2.390624 | 12.61484 | 8.849676
2018-02-04 13:56 | 81175.54 | 2760.0002 | 5 | 11 | 3.431083 | -3.260131 | 2.983701 | 2.49928 | 12.61484 | 9.223604
2018-02-04 13:58 | 81295.54 | 2880.0016 | 5 | 11 | 3.404645 | -3.260125 | 2.983701 | 2.607941 | 12.61484 | 9.595122
2018-02-04 14:00 | 81415.54 | 3000.0003 | 5 | 11 | 3.358029 | -3.260076 | 2.983701 | 2.716606 | 12.61484 | 9.962806
2018-02-04 14:02 | 81535.54 | 3120.0013 | 5 | 11 | 3.283431 | -3.260084 | 2.983701 | 2.825206 | 12.61484 | 10.32374
2018-02-04 14:04 | 81655.54 | 3240.0006 | 5 | 11 | 3.137393 | -3.260105 | 2.983701 | 2.933992 | 12.61484 | 10.67412
2018-02-04 14:05 | 81708.54 | 3293.0014 | 5 | 11 | 2.999984 | -3.260102 | 2.983701 | 2.981985 | 12.61484 | 10.82176
2018-02-04 14:07 | 81828.59 | 119.9999 | 6 | 11 | 3.473638 | 0 | 2.983701 | 2.982002 | 12.61484 | 10.82181
2018-02-04 14:09 | 81948.59 | 240.0009 | 6 | 11 | 3.494659 | 0 | 2.983701 | 2.982002 | 12.61484 | 10.82181
2018-02-04 14:10 | 82008.59 | 300.0015 | 6 | 11 | 3.49906 | 0 | 2.983701 | 2.982002 | 12.61484 | 10.82181
2018-02-04 14:10 | 82008.59868 | 0.0026 | 7 | 12 | 3.49903 | 0 | 0 | 0 | 0 | 0
2018-02-04 14:12 | 82128.67 | 120.001 | 2 | 12 | 4.037203 | 4.889894 | 0.1624024 | 0 | 0.643452 | 0
2018-02-04 14:14 | 82248.67 | 240.0006 | 2 | 12 | 4.07654 | 4.889927 | 0.3253447 | 0 | 1.304418 | 0
2018-02-04 14:16 | 82368.67 | 360.0014 | 2 | 12 | 4.109473 | 4.8899 | 0.4884132 | 0 | 1.971946 | 0
2018-02-04 14:18 | 82488.67 | 480.0006 | 2 | 12 | 4.138547 | 4.889938 | 0.6513713 | 0 | 2.643992 | 0
2018-02-04 14:20 | 82608.67 | 600.0014 | 2 | 12 | 4.164429 | 4.88991 | 0.8143579 | 0 | 3.320675 | 0
2018-02-04 14:22 | 82728.67 | 720.0007 | 2 | 12 | 4.189787 | 4.889864 | 0.9773765 | 0 | 4.001597 | 0
2018-02-04 14:24 | 82848.67 | 840.0007 | 2 | 12 | 4.200307 | 4.647259 | 1.137859 | 0 | 4.675324 | 0
2018-02-04 14:26 | 82968.67 | 960.0006 | 2 | 12 | 4.20029 | 4.257616 | 1.286261 | 0 | 5.298656 | 0
2018-02-04 14:28 | 83088.67 | 1080.0015 | 2 | 12 | 4.200304 | 3.864883 | 1.421468 | 0 | 5.866566 | 0
2018-02-04 14:30 | 83208.67 | 1200.0008 | 2 | 12 | 4.200274 | 3.543993 | 1.544779 | 0 | 6.384506 | 0
2018-02-04 14:32 | 83325.84 | 1317.1684 | 2 | 12 | 4.200253 | 3.259995 | 1.655421 | 0 | 6.849232 | 0
2018-02-04 14:34 | 83445.85 | 120.0012 | 3 | 12 | 4.220038 | 3.260118 | 1.763736 | 0 | 7.305116 | 0
2018-02-04 14:36 | 83565.85 | 240.0012 | 3 | 12 | 4.24751 | 3.260176 | 1.872393 | 0 | 7.765081 | 0
2018-02-04 14:38 | 83685.85 | 360.0006 | 3 | 12 | 4.278703 | 3.259911 | 1.981072 | 0 | 8.228398 | 0
2018-02-04 14:40 | 83805.85 | 480.0007 | 3 | 12 | 4.310386 | 3.260139 | 2.089732 | 0 | 8.695025 | 0
2018-02-04 14:42 | 83925.85 | 600.0012 | 3 | 12 | 4.343526 | 3.260017 | 2.198404 | 0 | 9.165235 | 0
2018-02-04 14:44 | 84045.85 | 720.001 | 3 | 12 | 4.380763 | 3.259832 | 2.307036 | 0 | 9.639055 | 0
2018-02-04 14:46 | 84165.86 | 840.0023 | 3 | 12 | 4.400309 | 2.944885 | 2.412607 | 0 | 10.1031 | 0
2018-02-04 14:48 | 84285.85 | 960.0009 | 3 | 12 | 4.400316 | 2.539009 | 2.503778 | 0 | 10.50428 | 0
2018-02-04 14:50 | 84405.85 | 1080.0008 | 3 | 12 | 4.400252 | 2.204296 | 2.582638 | 0 | 10.85128 | 0
2018-02-04 14:52 | 84525.85 | 1200.0002 | 3 | 12 | 4.400292 | 1.925436 | 2.651408 | 0 | 11.15389 | 0
2018-02-04 14:54 | 84645.85 | 1320.0005 | 3 | 12 | 4.400251 | 1.664491 | 2.711197 | 0 | 11.41698 | 0
2018-02-04 14:56 | 84765.86 | 1440.002 | 3 | 12 | 4.400273 | 1.446969 | 2.762899 | 0 | 11.64448 | 0
2018-02-04 14:58 | 84885.85 | 1560.0007 | 3 | 12 | 4.400236 | 1.270937 | 2.808113 | 0 | 11.84343 | 0
2018-02-04 15:00 | 85005.86 | 1680.002 | 3 | 12 | 4.400249 | 1.125825 | 2.847966 | 0 | 12.0188 | 0
2018-02-04 15:02 | 85125.86 | 1800.0024 | 3 | 12 | 4.400163 | 0.9946985 | 2.883312 | 0 | 12.17433 | 0
2018-02-04 15:04 | 85245.86 | 1920.0024 | 3 | 12 | 4.400244 | 0.8740005 | 2.914438 | 0 | 12.31129 | 0
2018-02-04 15:06 | 85365.85 | 2040.0011 | 3 | 12 | 4.400167 | 0.7772455 | 2.941917 | 0 | 12.4322 | 0
2018-02-04 15:08 | 85485.85 | 2160.0002 | 3 | 12 | 4.400224 | 0.6979809 | 2.966475 | 0 | 12.54026 | 0
2018-02-04 15:09 | 85564.2 | 2238.344 | 3 | 12 | 4.400152 | 0.6519995 | 2.981164 | 0 | 12.6049 | 0
2018-02-04 15:11 | 85684.24 | 120.0003 | 4 | 12 | 4.338868 | 0 | 2.981164 | 0 | 12.6049 | 0
2018-02-04 15:13 | 85804.24 | 240.001 | 4 | 12 | 4.332968 | 0 | 2.981164 | 0 | 12.6049 | 0
2018-02-04 15:14 | 85864.25 | 300.0016 | 4 | 12 | 4.331293 | 0 | 2.981164 | 0 | 12.6049 | 0
2018-02-04 15:16 | 85984.32 | 120.0011 | 5 | 12 | 4.028639 | -3.260104 | 2.981164 | 0.1086621 | 12.6049 | 0.4421434
2018-02-04 15:18 | 86104.32 | 240.0004 | 5 | 12 | 3.985068 | -3.259967 | 2.981164 | 0.2172257 | 12.6049 | 0.8770635
2018-02-04 15:20 | 86224.32 | 360.0011 | 5 | 12 | 3.943157 | -3.260049 | 2.981164 | 0.3259756 | 12.6049 | 1.308166
2018-02-04 15:22 | 86344.32 | 480.0011 | 5 | 12 | 3.899903 | -3.260062 | 2.981164 | 0.4346592 | 12.6049 | 1.734345
2018-02-04 15:24 | 86464.32 | 600.0003 | 5 | 12 | 3.861006 | -3.260071 | 2.981164 | 0.5433109 | 12.6049 | 2.155934
2018-02-04 15:26 | 86584.32 | 720.0011 | 5 | 12 | 3.824905 | -3.260092 | 2.981164 | 0.6519588 | 12.6049 | 2.573434
2018-02-04 15:28 | 86704.32 | 840.0012 | 5 | 12 | 3.789509 | -3.260082 | 2.981164 | 0.760648 | 12.6049 | 2.987252
2018-02-04 15:30 | 86824.32 | 960.0004 | 5 | 12 | 3.753078 | -3.260129 | 2.981164 | 0.8693233 | 12.6049 | 3.39711
2018-02-04 15:32 | 86944.32 | 1080.0016 | 5 | 12 | 3.719865 | -3.260084 | 2.981164 | 0.9779747 | 12.6049 | 3.80302
2018-02-04 15:34 | 87064.32 | 1200.0018 | 5 | 12 | 3.69091 | -3.260074 | 2.981164 | 1.08664 | 12.6049 | 4.205647
2018-02-04 15:36 | 87184.32 | 1320.0006 | 5 | 12 | 3.665152 | -3.260098 | 2.981164 | 1.195313 | 12.6049 | 4.605316
2018-02-04 15:38 | 87304.32 | 1440.0003 | 5 | 12 | 3.63967 | -3.260139 | 2.981164 | 1.304 | 12.6049 | 5.002288
2018-02-04 15:40 | 87424.32 | 1560.0012 | 5 | 12 | 3.612962 | -3.260025 | 2.981164 | 1.412632 | 12.6049 | 5.396205
2018-02-04 15:42 | 87544.32 | 1680.0012 | 5 | 12 | 3.590349 | -3.260104 | 2.981164 | 1.521305 | 12.6049 | 5.787581
2018-02-04 15:44 | 87664.32 | 1800.0019 | 5 | 12 | 3.570464 | -3.2601 | 2.981164 | 1.629964 | 12.6049 | 6.176604
2018-02-04 15:46 | 87784.32 | 1920.0003 | 5 | 12 | 3.552922 | -3.259997 | 2.981164 | 1.738653 | 12.6049 | 6.563733
2018-02-04 15:48 | 87904.32 | 2040.0011 | 5 | 12 | 3.533668 | -3.260064 | 2.981164 | 1.847277 | 12.6049 | 6.948646
2018-02-04 15:50 | 88024.32 | 2160.0012 | 5 | 12 | 3.515829 | -3.260047 | 2.981164 | 1.955983 | 12.6049 | 7.331766
2018-02-04 15:52 | 88144.32 | 2280.0003 | 5 | 12 | 3.500735 | -3.260018 | 2.981164 | 2.064646 | 12.6049 | 7.712977
2018-02-04 15:54 | 88264.32 | 2400.0012 | 5 | 12 | 3.48714 | -3.260038 | 2.981164 | 2.173308 | 12.6049 | 8.092618
2018-02-04 15:56 | 88384.32 | 2520.0012 | 5 | 12 | 3.470963 | -3.260057 | 2.981164 | 2.281977 | 12.6049 | 8.470717
2018-02-04 15:58 | 88504.32 | 2640.0004 | 5 | 12 | 3.449635 | -3.259947 | 2.981164 | 2.390671 | 12.6049 | 8.846858
2018-02-04 16:00 | 88624.32 | 2760.0003 | 5 | 12 | 3.42768 | -3.260024 | 2.981164 | 2.499316 | 12.6049 | 9.220474
2018-02-04 16:02 | 88744.32 | 2880.0003 | 5 | 12 | 3.400087 | -3.259994 | 2.981164 | 2.607985 | 12.6049 | 9.591516
2018-02-04 16:04 | 88864.32 | 3000.0012 | 5 | 12 | 3.359686 | -3.260032 | 2.981164 | 2.716601 | 12.6049 | 9.958864
2018-02-04 16:06 | 88984.32 | 3120.0003 | 5 | 12 | 3.283376 | -3.259922 | 2.981164 | 2.825319 | 12.6049 | 10.32044
2018-02-04 16:08 | 89104.32 | 3240.0004 | 5 | 12 | 3.128181 | -3.260065 | 2.981164 | 2.933993 | 12.6049 | 10.66991
2018-02-04 16:09 | 89152.72 | 3288.3993 | 5 | 12 | 3 | -3.260096 | 2.981164 | 2.977819 | 12.6049 | 10.80448
2018-02-04 16:11 | 89272.77 | 120.0001 | 6 | 12 | 3.478244 | 0 | 2.981164 | 2.977819 | 12.6049 | 10.80448
2018-02-04 16:13 | 89392.77 | 240 | 6 | 12 | 3.49939 | 0 | 2.981164 | 2.977819 | 12.6049 | 10.80448
2018-02-04 16:14 | 89452.77 | 300.0038 | 6 | 12 | 3.503853 | 0 | 2.981164 | 2.977819 | 12.6049 | 10.80448
2018-02-04 16:14 | 89452.78 | 0.0024 | 7 | 13 | 3.503903 | 0 | 0 | 0 | 0 | 0
2018-02-04 16:16 | 89572.86 | 120.0002 | 2 | 13 | 4.038524 | 4.890154 | 0.1624622 | 0 | 0.6438408 | 0
2018-02-04 16:18 | 89692.86 | 240.0002 | 2 | 13 | 4.079358 | 4.889837 | 0.3253478 | 0 | 1.304946 | 0
2018-02-04 16:20 | 89812.86 | 360.0002 | 2 | 13 | 4.112718 | 4.890152 | 0.488368 | 0 | 1.97283 | 0
2018-02-04 16:22 | 89932.86 | 480.0002 | 2 | 13 | 4.13693 | 4.889936 | 0.6513817 | 0 | 2.645258 | 0
2018-02-04 16:24 | 90052.86 | 600.0016 | 2 | 13 | 4.162636 | 4.889927 | 0.8144223 | 0 | 3.321771 | 0
2018-02-04 16:26 | 90172.86 | 720.0009 | 2 | 13 | 4.191584 | 4.88987 | 0.9774151 | 0 | 4.002659 | 0
2018-02-04 16:28 | 90292.86 | 840.001 | 2 | 13 | 4.200284 | 4.594946 | 1.136829 | 0 | 4.672019 | 0
2018-02-04 16:30 | 90412.86 | 960.0016 | 2 | 13 | 4.200261 | 4.241945 | 1.283868 | 0 | 5.289627 | 0
2018-02-04 16:32 | 90532.86 | 1080.0005 | 2 | 13 | 4.200285 | 3.899082 | 1.419494 | 0 | 5.859294 | 0
2018-02-04 16:34 | 90652.86 | 1200.0003 | 2 | 13 | 4.200279 | 3.542585 | 1.543574 | 0 | 6.380464 | 0
2018-02-04 16:36 | 90761.96 | 1309.1018 | 2 | 13 | 4.200273 | 3.259995 | 1.64656 | 0 | 6.813036 | 0
2018-02-04 16:38 | 90881.97 | 120.0023 | 3 | 13 | 4.220847 | 3.260057 | 1.754864 | 0 | 7.268942 | 0
2018-02-04 16:40 | 91001.97 | 240.0008 | 3 | 13 | 4.245313 | 3.260084 | 1.863533 | 0 | 7.728912 | 0
2018-02-04 16:42 | 91121.97 | 360.0013 | 3 | 13 | 4.274795 | 3.260117 | 1.972215 | 0 | 8.191857 | 0
2018-02-04 16:44 | 91241.97 | 480.0015 | 3 | 13 | 4.309134 | 3.260149 | 2.080889 | 0 | 8.658274 | 0
2018-02-04 16:46 | 91361.97 | 600.0002 | 3 | 13 | 4.343611 | 3.260153 | 2.189537 | 0 | 9.128314 | 0
2018-02-04 16:48 | 91481.97 | 720.0004 | 3 | 13 | 4.379781 | 3.260166 | 2.298113 | 0 | 9.601889 | 0
2018-02-04 16:50 | 91601.97 | 840.0006 | 3 | 13 | 4.400289 | 2.997219 | 2.404692 | 0 | 10.07025 | 0
2018-02-04 16:52 | 91721.97 | 960.0016 | 3 | 13 | 4.400311 | 2.559282 | 2.497165 | 0 | 10.47716 | 0
2018-02-04 16:54 | 91841.97 | 1080.0002 | 3 | 13 | 4.400289 | 2.210222 | 2.576405 | 0 | 10.82583 | 0
2018-02-04 16:56 | 91961.97 | 1200.0005 | 3 | 13 | 4.40029 | 1.925283 | 2.645177 | 0 | 11.12845 | 0
2018-02-04 16:58 | 92081.97 | 1320.0015 | 3 | 13 | 4.400247 | 1.6872 | 2.705301 | 0 | 11.39301 | 0
2018-02-04 17:00 | 92201.97 | 1440.0008 | 3 | 13 | 4.400274 | 1.471168 | 2.757921 | 0 | 11.62455 | 0
2018-02-04 17:02 | 92321.97 | 1560.0021 | 3 | 13 | 4.400268 | 1.276188 | 2.80355 | 0 | 11.82533 | 0
2018-02-04 17:04 | 92441.97 | 1680.0024 | 3 | 13 | 4.40021 | 1.123904 | 2.843473 | 0 | 12.001 | 0
2018-02-04 17:06 | 92561.97 | 1800.0004 | 3 | 13 | 4.400193 | 0.9979458 | 2.878798 | 0 | 12.15645 | 0
2018-02-04 17:08 | 92681.97 | 1920.0024 | 3 | 13 | 4.400267 | 0.8901768 | 2.910245 | 0 | 12.29482 | 0
2018-02-04 17:10 | 92801.97 | 2040.0004 | 3 | 13 | 4.400224 | 0.7843103 | 2.938138 | 0 | 12.41755 | 0
2018-02-04 17:12 | 92921.97 | 2160.0014 | 3 | 13 | 4.400203 | 0.6975298 | 2.962766 | 0 | 12.52592 | 0
2018-02-04 17:13 | 92999.1 | 2237.1294 | 3 | 13 | 4.400255 | 0.6519938 | 2.977199 | 0 | 12.58943 | 0
2018-02-04 17:15 | 93119.14 | 120.0005 | 4 | 13 | 4.33869 | 0 | 2.977199 | 0 | 12.58943 | 0
2018-02-04 17:17 | 93239.14 | 240.0014 | 4 | 13 | 4.332705 | 0 | 2.977199 | 0 | 12.58943 | 0
2018-02-04 17:18 | 93299.14 | 300.0025 | 4 | 13 | 4.330949 | 0 | 2.977199 | 0 | 12.58943 | 0
2018-02-04 17:20 | 93419.22148 | 120.0013 | 5 | 13 | 4.027896 | -3.260169 | 2.977199 | 0.1086431 | 12.58943 | 0.4420831
2018-02-04 17:22 | 93539.22108 | 240.0009 | 5 | 13 | 3.982788 | -3.260005 | 2.977199 | 0.2173049 | 12.58943 | 0.877241
2018-02-04 17:24 | 93659.22128 | 360.0011 | 5 | 13 | 3.942533 | -3.260044 | 2.977199 | 0.3259488 | 12.58943 | 1.307723
2018-02-04 17:26 | 93779.22078 | 480.0006 | 5 | 13 | 3.902773 | -3.259978 | 2.977199 | 0.4346271 | 12.58943 | 1.734042
2018-02-04 17:28 | 93899.22098 | 600.0008 | 5 | 13 | 3.861298 | -3.260065 | 2.977199 | 0.5432742 | 12.58943 | 2.155828
2018-02-04 17:30 | 94019.22058 | 720.0004 | 5 | 13 | 3.823211 | -3.260029 | 2.977199 | 0.6519772 | 12.58943 | 2.573458
2018-02-04 17:32 | 94139.22058 | 840.0004 | 5 | 13 | 3.787642 | -3.260012 | 2.977199 | 0.7606423 | 12.58943 | 2.986961
2018-02-04 17:34 | 94259.22138 | 960.0012 | 5 | 13 | 3.754844 | -3.259957 | 2.977199 | 0.8693263 | 12.58943 | 3.396823
2018-02-04 17:36 | 94379.22138 | 1080.0012 | 5 | 13 | 3.722461 | -3.260105 | 2.977199 | 0.9779791 | 12.58943 | 3.803045
2018-02-04 17:38 | 94499.22138 | 1200.0012 | 5 | 13 | 3.690534 | -3.260038 | 2.977199 | 1.086652 | 12.58943 | 4.205786
2018-02-04 17:40 | 94619.22058 | 1320.0004 | 5 | 13 | 3.663369 | -3.260105 | 2.977199 | 1.195315 | 12.58943 | 4.605308
2018-02-04 17:42 | 94739.22138 | 1440.0012 | 5 | 13 | 3.639124 | -3.260084 | 2.977199 | 1.303995 | 12.58943 | 5.002086
2018-02-04 17:44 | 94859.22058 | 1560.0004 | 5 | 13 | 3.615924 | -3.259987 | 2.977199 | 1.412653 | 12.58943 | 5.396257
2018-02-04 17:46 | 94979.22058 | 1680.0004 | 5 | 13 | 3.590949 | -3.260017 | 2.977199 | 1.521306 | 12.58943 | 5.787797
2018-02-04 17:48 | 95099.22148 | 1800.0013 | 5 | 13 | 3.569421 | -3.260034 | 2.977199 | 1.629985 | 12.58943 | 6.176849
2018-02-04 17:50 | 95219.22058 | 1920.0004 | 5 | 13 | 3.550826 | -3.260136 | 2.977199 | 1.73865 | 12.58943 | 6.56369
2018-02-04 17:52 | 95339.22138 | 2040.0012 | 5 | 13 | 3.535033 | -3.260072 | 2.977199 | 1.84732 | 12.58943 | 6.948692
2018-02-04 17:54 | 95459.22148 | 2160.0013 | 5 | 13 | 3.518034 | -3.260105 | 2.977199 | 1.955989 | 12.58943 | 7.331942
2018-02-04 17:56 | 95579.22148 | 2280.0013 | 5 | 13 | 3.500083 | -3.260116 | 2.977199 | 2.064659 | 12.58943 | 7.713235
2018-02-04 17:58 | 95699.22098 | 2400.0008 | 5 | 13 | 3.484797 | -3.260077 | 2.977199 | 2.173321 | 12.58943 | 8.092725
2018-02-04 18:00 | 95819.22048 | 2520.0003 | 5 | 13 | 3.470143 | -3.26004 | 2.977199 | 2.281988 | 12.58943 | 8.470591
2018-02-04 18:02 | 95939.22148 | 2640.0013 | 5 | 13 | 3.453225 | -3.260094 | 2.977199 | 2.390669 | 12.58943 | 8.846871
2018-02-04 18:04 | 96059.22028 | 2760.0001 | 5 | 13 | 3.427797 | -3.260085 | 2.977199 | 2.499325 | 12.58943 | 9.220791
2018-02-04 18:06 | 96179.22118 | 2880.001 | 5 | 13 | 3.39757 | -3.260122 | 2.977199 | 2.607992 | 12.58943 | 9.591692
2018-02-04 18:08 | 96299.22128 | 3000.0011 | 5 | 13 | 3.355163 | -3.260027 | 2.977199 | 2.716619 | 12.58943 | 9.95863
2018-02-04 18:10 | 96419.22048 | 3120.0003 | 5 | 13 | 3.285297 | -3.260067 | 2.977199 | 2.825327 | 12.58943 | 10.31996
2018-02-04 18:12 | 96539.22168 | 3240.0015 | 5 | 13 | 3.132537 | -3.260118 | 2.977199 | 2.934009 | 12.58943 | 10.66998
2018-02-04 18:13 | 96587.11338 | 3287.8932 | 5 | 13 | 2.999986 | -3.259829 | 2.977199 | 2.977372 | 12.58943 | 10.80324
2018-02-04 18:15 | 96707.15 | 120.0013 | 6 | 13 | 3.476059 | 0 | 2.977199 | 2.977372 | 12.58943 | 10.80324
2018-02-04 18:17 | 96827.15 | 240.0002 | 6 | 13 | 3.497227 | 0 | 2.977199 | 2.977372 | 12.58943 | 10.80324
2018-02-04 18:18 | 96887.16 | 300.0035 | 6 | 13 | 3.501525 | 0 | 2.977199 | 2.977372 | 12.58943 | 10.80324
2018-02-04 18:18 | 96887.16 | 0.0026 | 7 | 14 | 3.501645 | 0 | 0 | 0 | 0 | 0
2018-02-04 18:20 | 97007.25 | 120.0011 | 2 | 14 | 4.035335 | 4.889946 | 0.1622899 | 0 | 0.64289 | 0
2018-02-04 18:22 | 97127.25 | 240.0008 | 2 | 14 | 4.07861 | 4.890001 | 0.3253818 | 0 | 1.304383 | 0
2018-02-04 18:24 | 97247.25 | 360.0006 | 2 | 14 | 4.114547 | 4.889963 | 0.4884078 | 0 | 1.972448 | 0
2018-02-04 18:26 | 97367.25 | 480.0004 | 2 | 14 | 4.140008 | 4.88999 | 0.6513159 | 0 | 2.644906 | 0
2018-02-04 18:28 | 97487.25 | 600.0016 | 2 | 14 | 4.162003 | 4.889978 | 0.8144143 | 0 | 3.321935 | 0
2018-02-04 18:30 | 97607.25 | 720.0013 | 2 | 14 | 4.188328 | 4.889977 | 0.977297 | 0 | 4.001925 | 0
2018-02-04 18:32 | 97727.25 | 840.0003 | 2 | 14 | 4.200284 | 4.583818 | 1.136988 | 0 | 4.672305 | 0
2018-02-04 18:34 | 97847.25 | 960.0017 | 2 | 14 | 4.200299 | 4.205381 | 1.283216 | 0 | 5.286503 | 0
2018-02-04 18:36 | 97967.25 | 1080.0007 | 2 | 14 | 4.200281 | 3.877312 | 1.417857 | 0 | 5.852035 | 0
2018-02-04 18:38 | 98087.25 | 1200.0024 | 2 | 14 | 4.200239 | 3.572119 | 1.542106 | 0 | 6.373913 | 0
2018-02-04 18:40 | 98201.51 | 1314.259 | 2 | 14 | 4.200302 | 3.259991 | 1.650605 | 0 | 6.829642 | 0
2018-02-04 18:42 | 98321.51918 | 120.0014 | 3 | 14 | 4.222955 | 3.259874 | 1.758949 | 0 | 7.28585 | 0
2018-02-04 18:44 | 98441.51858 | 240.0008 | 3 | 14 | 4.248909 | 3.260139 | 1.867571 | 0 | 7.745941 | 0
2018-02-04 18:46 | 98561.51818 | 360.0004 | 3 | 14 | 4.27644 | 3.259975 | 1.976275 | 0 | 8.209303 | 0
2018-02-04 18:48 | 98681.51898 | 480.0012 | 3 | 14 | 4.307981 | 3.259787 | 2.084933 | 0 | 8.675644 | 0
2018-02-04 18:50 | 98801.51918 | 600.0014 | 3 | 14 | 4.345212 | 3.260168 | 2.193609 | 0 | 9.14581 | 0
2018-02-04 18:52 | 98921.51778 | 720 | 3 | 14 | 4.383315 | 3.259871 | 2.302246 | 0 | 9.619923 | 0
2018-02-04 18:54 | 99041.51788 | 840.0001 | 3 | 14 | 4.400286 | 2.953194 | 2.407751 | 0 | 10.08377 | 0
2018-02-04 18:56 | 99161.51948 | 960.0017 | 3 | 14 | 4.40028 | 2.564638 | 2.499625 | 0 | 10.48805 | 0
2018-02-04 18:58 | 99281.51788 | 1080.0001 | 3 | 14 | 4.400292 | 2.207243 | 2.579129 | 0 | 10.83788 | 0
2018-02-04 19:00 | 99401.51798 | 1200.0002 | 3 | 14 | 4.400313 | 1.907035 | 2.647463 | 0 | 11.13857 | 0
2018-02-04 19:02 | 99521.51788 | 1320.0001 | 3 | 14 | 4.40028 | 1.66373 | 2.706836 | 0 | 11.39983 | 0
2018-02-04 19:04 | 99641.51948 | 1440.0017 | 3 | 14 | 4.400231 | 1.463168 | 2.758816 | 0 | 11.62856 | 0
2018-02-04 19:06 | 99761.51788 | 1560.0001 | 3 | 14 | 4.400227 | 1.284416 | 2.80459 | 0 | 11.82997 | 0
2018-02-04 19:08 | 99881.51948 | 1680.0017 | 3 | 14 | 4.400242 | 1.11883 | 2.844563 | 0 | 12.00587 | 0
2018-02-04 19:10 | 100001.5 | 1800.0001 | 3 | 14 | 4.400201 | 0.9879322 | 2.879624 | 0 | 12.16014 | 0
2018-02-04 19:12 | 100121.5 | 1920.0001 | 3 | 14 | 4.400232 | 0.8802633 | 2.910711 | 0 | 12.29693 | 0
2018-02-04 19:14 | 100241.5 | 2040.0001 | 3 | 14 | 4.400225 | 0.7884817 | 2.93851 | 0 | 12.41925 | 0
2018-02-04 19:16 | 100361.5 | 2160.0016 | 3 | 14 | 4.400236 | 0.7010508 | 2.963322 | 0 | 12.52843 | 0
2018-02-04 19:17 | 100433 | 2231.4949 | 3 | 14 | 4.400208 | 0.6519995 | 2.976746 | 0 | 12.5875 | 0
2018-02-04 19:19 | 100553.1 | 120.0001 | 4 | 14 | 4.338494 | 0 | 2.976746 | 0 | 12.5875 | 0
2018-02-04 19:21 | 100673.1 | 240 | 4 | 14 | 4.332539 | 0 | 2.976746 | 0 | 12.5875 | 0
2018-02-04 19:22 | 100733.1 | 300.0046 | 4 | 14 | 4.330748 | 0 | 2.976746 | 0 | 12.5875 | 0
2018-02-04 19:24 | 100853.1 | 120.001 | 5 | 14 | 4.030152 | -3.26002 | 2.976746 | 0.108652 | 12.5875 | 0.4422852
2018-02-04 19:26 | 100973.1 | 240.0011 | 5 | 14 | 3.981598 | -3.259994 | 2.976746 | 0.217286 | 12.5875 | 0.8773813
2018-02-04 19:28 | 101093.1 | 360.0002 | 5 | 14 | 3.93972 | -3.259962 | 2.976746 | 0.3259891 | 12.5875 | 1.307888
2018-02-04 19:30 | 101213.1 | 480.0003 | 5 | 14 | 3.900583 | -3.259977 | 2.976746 | 0.434634 | 12.5875 | 1.733766
2018-02-04 19:32 | 101333.1 | 600.0003 | 5 | 14 | 3.863127 | -3.260004 | 2.976746 | 0.5433141 | 12.5875 | 2.155659
2018-02-04 19:34 | 101453.1 | 720.001 | 5 | 14 | 3.82414 | -3.260038 | 2.976746 | 0.6519602 | 12.5875 | 2.573282
2018-02-04 19:36 | 101573.1 | 840.0003 | 5 | 14 | 3.785921 | -3.259962 | 2.976746 | 0.7606592 | 12.5875 | 2.986835
2018-02-04 19:38 | 101693.1 | 960.0002 | 5 | 14 | 3.751802 | -3.260089 | 2.976746 | 0.8693165 | 12.5875 | 3.396314
2018-02-04 19:40 | 101813.1 | 1080.0003 | 5 | 14 | 3.722095 | -3.260054 | 2.976746 | 0.9779193 | 12.5875 | 3.802121
2018-02-04 19:42 | 101933.1 | 1200.001 | 5 | 14 | 3.692942 | -3.260049 | 2.976746 | 1.086616 | 12.5875 | 4.205122
2018-02-04 19:44 | 102053.1 | 1320.0003 | 5 | 14 | 3.663112 | -3.260018 | 2.976746 | 1.195316 | 12.5875 | 4.604907
2018-02-04 19:46 | 102173.1 | 1440.0002 | 5 | 14 | 3.637126 | -3.26004 | 2.976746 | 1.303976 | 12.5875 | 5.001494
2018-02-04 19:48 | 102293.1 | 1560.001 | 5 | 14 | 3.613986 | -3.260025 | 2.976746 | 1.41261 | 12.5875 | 5.395329
2018-02-04 19:50 | 102413.1 | 1680.0003 | 5 | 14 | 3.593036 | -3.259978 | 2.976746 | 1.521298 | 12.5875 | 5.786997
2018-02-04 19:52 | 102533.1 | 1800.0003 | 5 | 14 | 3.57063 | -3.259998 | 2.976746 | 1.629963 | 12.5875 | 6.176242
2018-02-04 19:54 | 102653.1 | 1920.0003 | 5 | 14 | 3.550036 | -3.259787 | 2.976746 | 1.738642 | 12.5875 | 6.563125
2018-02-04 19:56 | 102773.1 | 2040.0011 | 5 | 14 | 3.53293 | -3.260077 | 2.976746 | 1.847224 | 12.5875 | 6.94765
2018-02-04 19:58 | 102893.1 | 2160.0007 | 5 | 14 | 3.518438 | -3.260118 | 2.976746 | 1.955985 | 12.5875 | 7.33108
2018-02-04 20:00 | 103013.1 | 2280.0013 | 5 | 14 | 3.503042 | -3.260134 | 2.976746 | 2.064651 | 12.5875 | 7.712596
2018-02-04 20:02 | 103133.1 | 2400.0006 | 5 | 14 | 3.484416 | -3.260069 | 2.976746 | 2.173285 | 12.5875 | 8.092138
2018-02-04 20:04 | 103253.1 | 2520.0005 | 5 | 14 | 3.468035 | -3.260011 | 2.976746 | 2.281986 | 12.5875 | 8.469999
2018-02-04 20:06 | 103373.1 | 2640.0007 | 5 | 14 | 3.450932 | -3.260098 | 2.976746 | 2.390657 | 12.5875 | 8.84595
2018-02-04 20:08 | 103493.1 | 2760.0014 | 5 | 14 | 3.430981 | -3.260145 | 2.976746 | 2.49932 | 12.5875 | 9.219942
2018-02-04 20:10 | 103613.1 | 2880.0002 | 5 | 14 | 3.399753 | -3.260138 | 2.976746 | 2.607931 | 12.5875 | 9.591045
2018-02-04 20:12 | 103733.1 | 3000.0003 | 5 | 14 | 3.352575 | -3.260154 | 2.976746 | 2.716658 | 12.5875 | 9.958234
2018-02-04 20:14 | 103853.1 | 3120.0009 | 5 | 14 | 3.279409 | -3.260122 | 2.976746 | 2.825312 | 12.5875 | 10.31892
2018-02-04 20:16 | 103973.1 | 3240.0005 | 5 | 14 | 3.131596 | -3.259858 | 2.976746 | 2.933985 | 12.5875 | 10.66839
2018-02-04 20:17 | 104022.2 | 3289.0726 | 5 | 14 | 2.999994 | -3.260091 | 2.976746 | 2.978405 | 12.5875 | 10.8049
2018-02-04 20:19 | 104142.3 | 120.0011 | 6 | 14 | 3.47042 | 0 | 2.976746 | 2.978405 | 12.5875 | 10.8049
2018-02-04 20:21 | 104262.3 | 240.0006 | 6 | 14 | 3.491056 | 0 | 2.976746 | 2.978405 | 12.5875 | 10.8049
2018-02-04 20:22 | 104322.3 | 300.0045 | 6 | 14 | 3.495254 | 0 | 2.976746 | 2.978405 | 12.5875 | 10.8049
2018-02-04 20:22 | 104322.3 | 0.0024 | 7 | 15 | 3.495231 | 0 | 0 | 0 | 0 | 0
2018-02-04 20:24 | 104442.3 | 120.0005 | 2 | 15 | 4.036325 | 4.890045 | 0.1624189 | 0 | 0.6432227 | 0
2018-02-04 20:26 | 104562.3 | 240.0002 | 2 | 15 | 4.074392 | 4.889973 | 0.3253742 | 0 | 1.303932 | 0
2018-02-04 20:28 | 104682.3 | 360.0001 | 2 | 15 | 4.110681 | 4.88998 | 0.4883708 | 0 | 1.971078 | 0
2018-02-04 20:30 | 104802.3 | 480.0015 | 2 | 15 | 4.139933 | 4.890005 | 0.6513698 | 0 | 2.643654 | 0
2018-02-04 20:32 | 104922.3 | 600.0017 | 2 | 15 | 4.163562 | 4.88999 | 0.8143746 | 0 | 3.320405 | 0
2018-02-04 20:34 | 105042.3 | 720.0012 | 2 | 15 | 4.187351 | 4.890032 | 0.9773186 | 0 | 4.000781 | 0
2018-02-04 20:36 | 105162.3 | 840.0025 | 2 | 15 | 4.200308 | 4.654602 | 1.138302 | 0 | 4.676429 | 0
2018-02-04 20:38 | 105282.3 | 960.0022 | 2 | 15 | 4.200287 | 4.217295 | 1.285869 | 0 | 5.296256 | 0
2018-02-04 20:40 | 105402.3 | 1080.0004 | 2 | 15 | 4.200283 | 3.866812 | 1.420265 | 0 | 5.860756 | 0
2018-02-04 20:42 | 105522.3 | 1200.0009 | 2 | 15 | 4.200276 | 3.55892 | 1.544376 | 0 | 6.382055 | 0
2018-02-04 20:44 | 105642.3 | 1320.0012 | 2 | 15 | 4.20028 | 3.276543 | 1.658347 | 0 | 6.860767 | 0
2018-02-04 20:44 | 105648.8 | 1326.4226 | 2 | 15 | 4.200253 | 3.259985 | 1.664177 | 0 | 6.885252 | 0
2018-02-04 20:46 | 105768.8 | 120.0011 | 3 | 15 | 4.22261 | 3.26018 | 1.772379 | 0 | 7.340786 | 0
2018-02-04 20:48 | 105888.8 | 240.0012 | 3 | 15 | 4.251339 | 3.259872 | 1.88114 | 0 | 7.801601 | 0
2018-02-04 20:50 | 106008.8 | 360.0014 | 3 | 15 | 4.280631 | 3.259958 | 1.989792 | 0 | 8.265099 | 0
2018-02-04 20:52 | 106128.8 | 480.0004 | 3 | 15 | 4.31145 | 3.260071 | 2.09847 | 0 | 8.731979 | 0
2018-02-04 20:54 | 106248.8 | 600.0014 | 3 | 15 | 4.345428 | 3.26022 | 2.207116 | 0 | 9.202199 | 0
2018-02-04 20:56 | 106368.8 | 720.0013 | 3 | 15 | 4.385708 | 3.260113 | 2.31577 | 0 | 9.676489 | 0
2018-02-04 20:58 | 106488.8 | 840.0006 | 3 | 15 | 4.400321 | 2.90848 | 2.420287 | 0 | 10.13611 | 0
2018-02-04 21:00 | 106608.8 | 960.0013 | 3 | 15 | 4.400272 | 2.517509 | 2.510497 | 0 | 10.53306 | 0
2018-02-04 21:02 | 106728.8 | 1080.0015 | 3 | 15 | 4.400283 | 2.194361 | 2.588983 | 0 | 10.87842 | 0
2018-02-04 21:04 | 106848.8 | 1200.0014 | 3 | 15 | 4.40025 | 1.896761 | 2.657077 | 0 | 11.17805 | 0
2018-02-04 21:06 | 106968.8 | 1320.0014 | 3 | 15 | 4.400211 | 1.63837 | 2.715842 | 0 | 11.43664 | 0
2018-02-04 21:08 | 107088.8 | 1440.0014 | 3 | 15 | 4.400264 | 1.433907 | 2.766961 | 0 | 11.66157 | 0
2018-02-04 21:10 | 107208.8 | 1560.0017 | 3 | 15 | 4.400241 | 1.265402 | 2.811826 | 0 | 11.85899 | 0
2018-02-04 21:12 | 107328.8 | 1680.0017 | 3 | 15 | 4.400238 | 1.117213 | 2.851509 | 0 | 12.03361 | 0
2018-02-04 21:14 | 107448.8 | 1800.0023 | 3 | 15 | 4.400237 | 0.9764166 | 2.88636 | 0 | 12.18696 | 0
2018-02-04 21:16 | 107568.8 | 1920.0023 | 3 | 15 | 4.400215 | 0.8652191 | 2.916994 | 0 | 12.32176 | 0
2018-02-04 21:18 | 107688.8 | 2040.0005 | 3 | 15 | 4.400217 | 0.772481 | 2.944246 | 0 | 12.44167 | 0
2018-02-04 21:20 | 107808.8 | 2160.0006 | 3 | 15 | 4.400196 | 0.6946821 | 2.968687 | 0 | 12.54922 | 0
2018-02-04 21:21 | 107879.7 | 2230.9139 | 3 | 15 | 4.400219 | 0.6519976 | 2.981953 | 0 | 12.60759 | 0
2018-02-04 21:23 | 107999.7 | 120.0002 | 4 | 15 | 4.339292 | 0 | 2.981953 | 0 | 12.60759 | 0
2018-02-04 21:25 | 108119.7 | 240.0002 | 4 | 15 | 4.333471 | 0 | 2.981953 | 0 | 12.60759 | 0
2018-02-04 21:26 | 108179.7 | 300.0016 | 4 | 15 | 4.331772 | 0 | 2.981953 | 0 | 12.60759 | 0
2018-02-04 21:28 | 108299.8 | 120.001 | 5 | 15 | 4.031437 | -3.260092 | 2.981953 | 0.1086463 | 12.60759 | 0.4422868
2018-02-04 21:30 | 108419.8 | 240.0002 | 5 | 15 | 3.986376 | -3.260009 | 2.981953 | 0.2173104 | 12.60759 | 0.877869
2018-02-04 21:32 | 108539.8 | 360.0011 | 5 | 15 | 3.941226 | -3.25996 | 2.981953 | 0.3259835 | 12.60759 | 1.308627
2018-02-04 21:34 | 108659.8 | 480.001 | 5 | 15 | 3.900185 | -3.260047 | 2.981953 | 0.4346596 | 12.60759 | 1.734675
2018-02-04 21:36 | 108779.8 | 600.001 | 5 | 15 | 3.862035 | -3.259937 | 2.981953 | 0.5432757 | 12.60759 | 2.156208
2018-02-04 21:38 | 108899.8 | 720.001 | 5 | 15 | 3.826394 | -3.259997 | 2.981953 | 0.6519837 | 12.60759 | 2.574111
2018-02-04 21:40 | 109019.8 | 840.0002 | 5 | 15 | 3.788904 | -3.260029 | 2.981953 | 0.7606464 | 12.60759 | 2.987888
2018-02-04 21:42 | 109139.8 | 960.001 | 5 | 15 | 3.751682 | -3.259929 | 2.981953 | 0.8692976 | 12.60759 | 3.397472
2018-02-04 21:44 | 109259.8 | 1080.0011 | 5 | 15 | 3.720326 | -3.26 | 2.981953 | 0.977982 | 12.60759 | 3.803483
2018-02-04 21:46 | 109379.8 | 1200.001 | 5 | 15 | 3.692526 | -3.260032 | 2.981953 | 1.086644 | 12.60759 | 4.206188
2018-02-04 21:48 | 109499.8 | 1320.0002 | 5 | 15 | 3.665532 | -3.259989 | 2.981953 | 1.195297 | 12.60759 | 4.605927
2018-02-04 21:50 | 109619.8 | 1440.001 | 5 | 15 | 3.637171 | -3.259957 | 2.981953 | 1.303984 | 12.60759 | 5.002787
2018-02-04 21:52 | 109739.8 | 1560.001 | 5 | 15 | 3.612499 | -3.260029 | 2.981953 | 1.412632 | 12.60759 | 5.396583
2018-02-04 21:54 | 109859.8 | 1680.0011 | 5 | 15 | 3.5907 | -3.260002 | 2.981953 | 1.521306 | 12.60759 | 5.787961
2018-02-04 21:56 | 109979.8 | 1800.0002 | 5 | 15 | 3.571534 | -3.260105 | 2.981953 | 1.629969 | 12.60759 | 6.177095
2018-02-04 21:58 | 110099.8 | 1920.0011 | 5 | 15 | 3.551391 | -3.260031 | 2.981953 | 1.738631 | 12.60759 | 6.564109
2018-02-04 22:00 | 110219.8 | 2040.0002 | 5 | 15 | 3.531443 | -3.260069 | 2.981953 | 1.847308 | 12.60759 | 6.948933
2018-02-04 22:02 | 110339.8 | 2160.0002 | 5 | 15 | 3.51526 | -3.259987 | 2.981953 | 1.955939 | 12.60759 | 7.331662
2018-02-04 22:04 | 110459.8 | 2280.0011 | 5 | 15 | 3.501281 | -3.260107 | 2.981953 | 2.064615 | 12.60759 | 7.7129
2018-02-04 22:06 | 110579.8 | 2400.0002 | 5 | 15 | 3.486333 | -3.260051 | 2.981953 | 2.17324 | 12.60759 | 8.092438
2018-02-04 22:08 | 110699.8 | 2520.0002 | 5 | 15 | 3.467032 | -3.259987 | 2.981953 | 2.281958 | 12.60759 | 8.470466
2018-02-04 22:10 | 110819.8 | 2640.0002 | 5 | 15 | 3.448723 | -3.259985 | 2.981953 | 2.390627 | 12.60759 | 8.846209
2018-02-04 22:12 | 110939.8 | 2760.0002 | 5 | 15 | 3.42777 | -3.260004 | 2.981953 | 2.499294 | 12.60759 | 9.21988
2018-02-04 22:14 | 111059.8 | 2880.001 | 5 | 15 | 3.401466 | -3.259922 | 2.981953 | 2.607936 | 12.60759 | 9.590959
2018-02-04 22:16 | 111179.8 | 3000.001 | 5 | 15 | 3.355868 | -3.259938 | 2.981953 | 2.716564 | 12.60759 | 9.958233
2018-02-04 22:18 | 111299.8 | 3120.001 | 5 | 15 | 3.27638 | -3.260104 | 2.981953 | 2.825286 | 12.60759 | 10.3191
2018-02-04 22:20 | 111419.8 | 3240.0002 | 5 | 15 | 3.126417 | -3.260138 | 2.981953 | 2.933965 | 12.60759 | 10.66817
2018-02-04 22:21 | 111468 | 3288.1456 | 5 | 15 | 2.999986 | -3.260125 | 2.981953 | 2.977551 | 12.60759 | 10.80197
2018-02-04 22:23 | 111588 | 119.9999 | 6 | 15 | 3.477365 | 0 | 2.981953 | 2.977551 | 12.60759 | 10.80197
2018-02-04 22:25 | 111708 | 240.0008 | 6 | 15 | 3.498739 | 0 | 2.981953 | 2.977551 | 12.60759 | 10.80197
2018-02-04 22:26 | 111768 | 300.0037 | 6 | 15 | 3.503407 | 0 | 2.981953 | 2.977551 | 12.60759 | 10.80197
2018-02-04 22:26 | 111768 | 0.0023 | 7 | 16 | 3.503529 | 0 | 0 | 0 | 0 | 0
2018-02-04 22:28 | 111888.1 | 120.0004 | 2 | 16 | 4.039565 | 4.889891 | 0.1623738 | 0 | 0.643917 | 0
2018-02-04 22:30 | 112008.1 | 240.0006 | 2 | 16 | 4.079124 | 4.889936 | 0.3253862 | 0 | 1.305554 | 0
2018-02-04 22:32 | 112128.1 | 360.0011 | 2 | 16 | 4.111186 | 4.88995 | 0.4883941 | 0 | 1.973247 | 0
2018-02-04 22:34 | 112248.1 | 480.0016 | 2 | 16 | 4.138261 | 4.889891 | 0.6513447 | 0 | 2.645389 | 0
2018-02-04 22:36 | 112368.1 | 600.0016 | 2 | 16 | 4.165829 | 4.889986 | 0.8142232 | 0 | 3.321702 | 0
2018-02-04 22:38 | 112488.1 | 720.0013 | 2 | 16 | 4.19136 | 4.88991 | 0.9773734 | 0 | 4.003425 | 0
2018-02-04 22:40 | 112608.1 | 840.0015 | 2 | 16 | 4.200294 | 4.613472 | 1.137103 | 0 | 4.674088 | 0
2018-02-04 22:42 | 112728.1 | 960.0006 | 2 | 16 | 4.200284 | 4.245445 | 1.284693 | 0 | 5.294009 | 0
2018-02-04 22:44 | 112848.1 | 1080.0002 | 2 | 16 | 4.200294 | 3.862265 | 1.419951 | 0 | 5.862132 | 0
2018-02-04 22:46 | 112968.1 | 1200.0011 | 2 | 16 | 4.200274 | 3.528936 | 1.542927 | 0 | 6.378665 | 0
2018-02-04 22:48 | 113078.6 | 1310.54 | 2 | 16 | 4.200268 | 3.259993 | 1.647115 | 0 | 6.816284 | 0
2018-02-04 22:50 | 113198.7 | 120.0007 | 3 | 16 | 4.219934 | 3.260155 | 1.755434 | 0 | 7.272212 | 0
2018-02-04 22:52 | 113318.7 | 240.0005 | 3 | 16 | 4.246113 | 3.259924 | 1.864036 | 0 | 7.731877 | 0
2018-02-04 22:54 | 113438.7 | 360.0016 | 3 | 16 | 4.277751 | 3.259789 | 1.97276 | 0 | 8.195232 | 0
2018-02-04 22:56 | 113558.7 | 480.0009 | 3 | 16 | 4.309855 | 3.260189 | 2.081392 | 0 | 8.661663 | 0
2018-02-04 22:58 | 113678.7 | 600.0002 | 3 | 16 | 4.343383 | 3.260019 | 2.190074 | 0 | 9.131874 | 0
2018-02-04 23:00 | 113798.7 | 720.0006 | 3 | 16 | 4.379342 | 3.260183 | 2.298752 | 0 | 9.605809 | 0
2018-02-04 23:02 | 113918.7 | 840.0006 | 3 | 16 | 4.4003 | 2.968195 | 2.404875 | 0 | 10.07218 | 0
2018-02-04 23:04 | 114038.7 | 960.0002 | 3 | 16 | 4.400259 | 2.547546 | 2.49646 | 0 | 10.47518 | 0
2018-02-04 23:06 | 114158.7 | 1080.001 | 3 | 16 | 4.400305 | 2.211533 | 2.575608 | 0 | 10.82345 | 0
2018-02-04 23:08 | 114278.7 | 1200.0004 | 3 | 16 | 4.400273 | 1.933956 | 2.644502 | 0 | 11.1266 | 0
2018-02-04 23:10 | 114398.7 | 1320.0007 | 3 | 16 | 4.400272 | 1.683165 | 2.704751 | 0 | 11.39172 | 0
2018-02-04 23:12 | 114518.7 | 1440.001 | 3 | 16 | 4.400248 | 1.454733 | 2.756919 | 0 | 11.62127 | 0
2018-02-04 23:14 | 114638.7 | 1560.0007 | 3 | 16 | 4.400244 | 1.275911 | 2.802322 | 0 | 11.82106 | 0
2018-02-04 23:16 | 114758.7 | 1680.0011 | 3 | 16 | 4.400232 | 1.126778 | 2.842293 | 0 | 11.99694 | 0
2018-02-04 23:18 | 114878.7 | 1800.0013 | 3 | 16 | 4.400238 | 1.002092 | 2.877752 | 0 | 12.15296 | 0
2018-02-04 23:20 | 114998.7 | 1920.0014 | 3 | 16 | 4.40021 | 0.8816566 | 2.909169 | 0 | 12.29121 | 0
2018-02-04 23:22 | 115118.7 | 2040.0007 | 3 | 16 | 4.400227 | 0.7803688 | 2.936782 | 0 | 12.41271 | 0
2018-02-04 23:24 | 115238.7 | 2160.0005 | 3 | 16 | 4.40018 | 0.6983881 | 2.961395 | 0 | 12.52101 | 0
2018-02-04 23:25 | 115320.4 | 2241.7003 | 3 | 16 | 4.400225 | 0.6519957 | 2.976689 | 0 | 12.58831 | 0
2018-02-04 23:27 | 115440.4 | 120.0002 | 4 | 16 | 4.338924 | 0 | 2.976689 | 0 | 12.58831 | 0
2018-02-04 23:29 | 115560.4 | 239.9999 | 4 | 16 | 4.333044 | 0 | 2.976689 | 0 | 12.58831 | 0
2018-02-04 23:30 | 115620.4 | 300.0022 | 4 | 16 | 4.331393 | 0 | 2.976689 | 0 | 12.58831 | 0
2018-02-04 23:32 | 115740.5 | 120.0009 | 5 | 16 | 4.028997 | -3.26014 | 2.976689 | 0.1086546 | 12.58831 | 0.4421526
2018-02-04 23:34 | 115860.5 | 240.001 | 5 | 16 | 3.984668 | -3.260031 | 2.976689 | 0.217209 | 12.58831 | 0.8770291
2018-02-04 23:36 | 115980.5 | 360.0004 | 5 | 16 | 3.944028 | -3.260159 | 2.976689 | 0.3259688 | 12.58831 | 1.308209
2018-02-04 23:38 | 116100.5 | 480.0006 | 5 | 16 | 3.900964 | -3.260056 | 2.976689 | 0.4346288 | 12.58831 | 1.734458
2018-02-04 23:40 | 116220.5 | 600.0014 | 5 | 16 | 3.860707 | -3.260105 | 2.976689 | 0.543337 | 12.58831 | 2.156286
2018-02-04 23:42 | 116340.5 | 720.0003 | 5 | 16 | 3.823617 | -3.25974 | 2.976689 | 0.6519754 | 12.58831 | 2.573672
2018-02-04 23:44 | 116460.5 | 840.0011 | 5 | 16 | 3.789155 | -3.260167 | 2.976689 | 0.7606412 | 12.58831 | 2.987276
2018-02-04 23:46 | 116580.5 | 960.0005 | 5 | 16 | 3.754374 | -3.260074 | 2.976689 | 0.8693363 | 12.58831 | 3.397255
2018-02-04 23:48 | 116700.5 | 1080.0014 | 5 | 16 | 3.72001 | -3.25981 | 2.976689 | 0.9779942 | 12.58831 | 3.803283
2018-02-04 23:50 | 116820.5 | 1200.0006 | 5 | 16 | 3.690618 | -3.260169 | 2.976689 | 1.086639 | 12.58831 | 4.205814
2018-02-04 23:52 | 116940.5 | 1320.0015 | 5 | 16 | 3.664173 | -3.260118 | 2.976689 | 1.195341 | 12.58831 | 4.605517
2018-02-04 23:54 | 117060.5 | 1440.0014 | 5 | 16 | 3.639753 | -3.260118 | 2.976689 | 1.304013 | 12.58831 | 5.002394
2018-02-04 23:56 | 117180.5 | 1560 | 5 | 16 | 3.613655 | -3.2601 | 2.976689 | 1.412667 | 12.58831 | 5.396469
2018-02-04 23:58 | 117300.5 | 1680.0009 | 5 | 16 | 3.589922 | -3.260109 | 2.976689 | 1.521338 | 12.58831 | 5.787833
2018-02-05 | 117420.5 | 1800.0002 | 5 | 16 | 3.569583 | -3.260037 | 2.976689 | 1.629995 | 12.58831 | 6.176777
2018-02-05 00:02 | 117540.5 | 1920.0008 | 5 | 16 | 3.552279 | -3.260017 | 2.976689 | 1.738677 | 12.58831 | 6.563758
2018-02-05 00:04 | 117660.5 | 2040.0009 | 5 | 16 | 3.534601 | -3.260107 | 2.976689 | 1.847332 | 12.58831 | 6.948786
2018-02-05 00:06 | 117780.5 | 2160.001 | 5 | 16 | 3.515635 | -3.26004 | 2.976689 | 1.955986 | 12.58831 | 7.331777
2018-02-05 00:08 | 117900.5 | 2280.0009 | 5 | 16 | 3.500189 | -3.259971 | 2.976689 | 2.06467 | 12.58831 | 7.713016
2018-02-05 00:10 | 118020.5 | 2400.001 | 5 | 16 | 3.485749 | -3.260037 | 2.976689 | 2.173333 | 12.58831 | 8.092554
2018-02-05 00:12 | 118140.5 | 2520.0001 | 5 | 16 | 3.471104 | -3.260078 | 2.976689 | 2.282017 | 12.58831 | 8.47065
2018-02-05 00:14 | 118260.5 | 2640.0003 | 5 | 16 | 3.450428 | -3.260104 | 2.976689 | 2.390681 | 12.58831 | 8.84679
2018-02-05 00:16 | 118380.5 | 2760.0001 | 5 | 16 | 3.426751 | -3.260045 | 2.976689 | 2.499349 | 12.58831 | 9.220464
2018-02-05 00:18 | 118500.5 | 2880.0002 | 5 | 16 | 3.398311 | -3.260025 | 2.976689 | 2.608014 | 12.58831 | 9.591372
2018-02-05 00:20 | 118620.5 | 3000.001 | 5 | 16 | 3.358292 | -3.260036 | 2.976689 | 2.716564 | 12.58831 | 9.95824
2018-02-05 00:22 | 118740.5 | 3120.0004 | 5 | 16 | 3.283781 | -3.260057 | 2.976689 | 2.825321 | 12.58831 | 10.31988
2018-02-05 00:24 | 118860.5 | 3240.0002 | 5 | 16 | 3.1237 | -3.259765 | 2.976689 | 2.934014 | 12.58831 | 10.66929
2018-02-05 00:25 | 118906.3 | 3285.8127 | 5 | 16 | 2.999991 | -3.260017 | 2.976689 | 2.975507 | 12.58831 | 10.79658
2018-02-05 00:27 | 119026.3 | 120.0011 | 6 | 16 | 3.477637 | 0 | 2.976689 | 2.975507 | 12.58831 | 10.79658
2018-02-05 00:29 | 119146.3 | 240.0002 | 6 | 16 | 3.498684 | 0 | 2.976689 | 2.975507 | 12.58831 | 10.79658
2018-02-05 00:30 | 119206.3 | 300.0032 | 6 | 16 | 3.503095 | 0 | 2.976689 | 2.975507 | 12.58831 | 10.79658
2018-02-05 00:30 | 119206.3 | 0.0024 | 7 | 17 | 3.503318 | 0 | 0 | 0 | 0 | 0
2018-02-05 00:32 | 119326.4 | 120.0011 | 2 | 17 | 4.037118 | 4.889868 | 0.1623998 | 0 | 0.6434347 | 0
2018-02-05 00:34 | 119446.4 | 240.001 | 2 | 17 | 4.079544 | 4.889891 | 0.3253828 | 0 | 1.304863 | 0
2018-02-05 00:36 | 119566.4 | 360.001 | 2 | 17 | 4.113417 | 4.88991 | 0.4883635 | 0 | 1.972661 | 0
2018-02-05 00:38 | 119686.4 | 480.0002 | 2 | 17 | 4.13762 | 4.889872 | 0.6513367 | 0 | 2.645133 | 0
2018-02-05 00:40 | 119806.4 | 600.001 | 2 | 17 | 4.161598 | 4.889828 | 0.8143793 | 0 | 3.321636 | 0
2018-02-05 00:42 | 119926.4 | 720.0012 | 2 | 17 | 4.191026 | 4.889904 | 0.9773853 | 0 | 4.00238 | 0
2018-02-05 00:44 | 120046.4 | 840.0003 | 2 | 17 | 4.200312 | 4.595049 | 1.136777 | 0 | 4.671628 | 0
2018-02-05 00:46 | 120166.4 | 960.0004 | 2 | 17 | 4.2003 | 4.225946 | 1.283715 | 0 | 5.28881 | 0
2018-02-05 00:48 | 120286.4 | 1080.002 | 2 | 17 | 4.200259 | 3.902836 | 1.419218 | 0 | 5.857961 | 0
2018-02-05 00:50 | 120406.4 | 1200.0012 | 2 | 17 | 4.200289 | 3.558067 | 1.543638 | 0 | 6.380558 | 0
2018-02-05 00:52 | 120515.4 | 1308.9864 | 2 | 17 | 4.200289 | 3.259989 | 1.6467 | 0 | 6.81345 | 0
2018-02-05 00:54 | 120635.4 | 120.001 | 3 | 17 | 4.221401 | 3.260071 | 1.754969 | 0 | 7.269239 | 0
2018-02-05 00:56 | 120755.4 | 240.001 | 3 | 17 | 4.246434 | 3.26009 | 1.863636 | 0 | 7.729318 | 0
2018-02-05 00:58 | 120875.4 | 360.001 | 3 | 17 | 4.274492 | 3.260155 | 1.97232 | 0 | 8.192318 | 0
2018-02-05 01:00 | 120995.4 | 480.0002 | 3 | 17 | 4.308799 | 3.260155 | 2.080935 | 0 | 8.658403 | 0
2018-02-05 01:02 | 121115.4 | 600.0011 | 3 | 17 | 4.344343 | 3.260134 | 2.189641 | 0 | 9.128724 | 0
2018-02-05 01:04 | 121235.4 | 720.0002 | 3 | 17 | 4.381413 | 3.260103 | 2.298297 | 0 | 9.602759 | 0
2018-02-05 01:06 | 121355.4 | 840.0011 | 3 | 17 | 4.400277 | 2.986685 | 2.404499 | 0 | 10.06956 | 0
2018-02-05 01:08 | 121475.4 | 960.001 | 3 | 17 | 4.400279 | 2.564774 | 2.496876 | 0 | 10.47605 | 0
2018-02-05 01:10 | 121595.4 | 1080.002 | 3 | 17 | 4.400294 | 2.202936 | 2.576094 | 0 | 10.82463 | 0
2018-02-05 01:12 | 121715.4 | 1200.0013 | 3 | 17 | 4.400277 | 1.914079 | 2.644564 | 0 | 11.12592 | 0
2018-02-05 01:14 | 121835.4 | 1320.0006 | 3 | 17 | 4.400261 | 1.676149 | 2.704268 | 0 | 11.38863 | 0
2018-02-05 01:16 | 121955.4 | 1440.0016 | 3 | 17 | 4.400252 | 1.467452 | 2.756598 | 0 | 11.6189 | 0
2018-02-05 01:18 | 122075.4 | 1560.0007 | 3 | 17 | 4.400297 | 1.274261 | 2.802233 | 0 | 11.8197 | 0
2018-02-05 01:20 | 122195.4 | 1680.0006 | 3 | 17 | 4.400225 | 1.118464 | 2.842001 | 0 | 11.99469 | 0
2018-02-05 01:22 | 122315.4 | 1800.0008 | 3 | 17 | 4.400207 | 0.9904404 | 2.877084 | 0 | 12.14906 | 0
2018-02-05 01:24 | 122435.4 | 1920.0008 | 3 | 17 | 4.400211 | 0.884532 | 2.908295 | 0 | 12.2864 | 0
2018-02-05 01:26 | 122555.4 | 2040.0001 | 3 | 17 | 4.400236 | 0.7857723 | 2.936138 | 0 | 12.40892 | 0
2018-02-05 01:28 | 122675.4 | 2160 | 3 | 17 | 4.400167 | 0.6936226 | 2.960732 | 0 | 12.51714 | 0
2018-02-05 01:29 | 122744.3 | 2228.8342 | 3 | 17 | 4.400205 | 0.6519995 | 2.973599 | 0 | 12.57375 | 0
2018-02-05 01:31 | 122864.3 | 120.001 | 4 | 17 | 4.338497 | 0 | 2.973599 | 0 | 12.57375 | 0
2018-02-05 01:33 | 122984.3 | 240.0003 | 4 | 17 | 4.332551 | 0 | 2.973599 | 0 | 12.57375 | 0
2018-02-05 01:34 | 123044.3 | 300.002 | 4 | 17 | 4.330765 | 0 | 2.973599 | 0 | 12.57375 | 0
2018-02-05 01:36 | 123164.4 | 120.0014 | 5 | 17 | 4.027548 | -3.26012 | 2.973599 | 0.1086674 | 12.57375 | 0.4422127
2018-02-05 01:38 | 123284.4 | 240.001 | 5 | 17 | 3.981701 | -3.260045 | 2.973599 | 0.2173327 | 12.57375 | 0.8772899
2018-02-05 01:40 | 123404.4 | 360.0002 | 5 | 17 | 3.940293 | -3.260015 | 2.973599 | 0.3260002 | 12.57375 | 1.307702
2018-02-05 01:42 | 123524.4 | 480.0014 | 5 | 17 | 3.901672 | -3.26008 | 2.973599 | 0.4346663 | 12.57375 | 1.733783
2018-02-05 01:44 | 123644.4 | 600.001 | 5 | 17 | 3.861679 | -3.26004 | 2.973599 | 0.5433351 | 12.57375 | 2.155626
2018-02-05 01:46 | 123764.4 | 720.0013 | 5 | 17 | 3.821784 | -3.260032 | 2.973599 | 0.6519262 | 12.57375 | 2.572752
2018-02-05 01:48 | 123884.4 | 840.0007 | 5 | 17 | 3.785603 | -3.260071 | 2.973599 | 0.7606612 | 12.57375 | 2.986328
2018-02-05 01:50 | 124004.4 | 960.0007 | 5 | 17 | 3.75246 | -3.260042 | 2.973599 | 0.8693173 | 12.57375 | 3.395808
2018-02-05 01:52 | 124124.4 | 1080 | 5 | 17 | 3.721622 | -3.260098 | 2.973599 | 0.9780013 | 12.57375 | 3.801964
2018-02-05 01:54 | 124244.4 | 1200.0008 | 5 | 17 | 3.689876 | -3.260017 | 2.973599 | 1.086641 | 12.57375 | 4.204562
2018-02-05 01:56 | 124364.4 | 1320 | 5 | 17 | 3.661668 | -3.260047 | 2.973599 | 1.195322 | 12.57375 | 4.604009
2018-02-05 01:58 | 124484.4 | 1440.0016 | 5 | 17 | 3.636534 | -3.260136 | 2.973599 | 1.304001 | 12.57375 | 5.000571
2018-02-05 02:00 | 124604.4 | 1560.0008 | 5 | 17 | 3.614234 | -3.259992 | 2.973599 | 1.41267 | 12.57375 | 5.394533
2018-02-05 02:02 | 124724.4 | 1680.0008 | 5 | 17 | 3.591166 | -3.26002 | 2.973599 | 1.521318 | 12.57375 | 5.785977
2018-02-05 02:04 | 124844.4 | 1800 | 5 | 17 | 3.568075 | -3.26004 | 2.973599 | 1.629965 | 12.57375 | 6.174853
2018-02-05 02:06 | 124964.4 | 1920 | 5 | 17 | 3.549064 | -3.259964 | 2.973599 | 1.738648 | 12.57375 | 6.561582
2018-02-05 02:08 | 125084.4 | 2040.0008 | 5 | 17 | 3.53269 | -3.260038 | 2.973599 | 1.847312 | 12.57375 | 6.946312
2018-02-05 02:10 | 125204.4 | 2160.0016 | 5 | 17 | 3.517041 | -3.260077 | 2.973599 | 1.956 | 12.57375 | 7.329438
2018-02-05 02:12 | 125324.4 | 2280.0008 | 5 | 17 | 3.498748 | -3.259975 | 2.973599 | 2.064645 | 12.57375 | 7.710576
2018-02-05 02:14 | 125444.4 | 2400 | 5 | 17 | 3.482292 | -3.260027 | 2.973599 | 2.173318 | 12.57375 | 8.089878
2018-02-05 02:16 | 125564.4 | 2520.0009 | 5 | 17 | 3.466681 | -3.25994 | 2.973599 | 2.281994 | 12.57375 | 8.467476
2018-02-05 02:18 | 125684.4 | 2640.0008 | 5 | 17 | 3.450848 | -3.260002 | 2.973599 | 2.390578 | 12.57375 | 8.843077
2018-02-05 02:20 | 125804.4 | 2760 | 5 | 17 | 3.42758 | -3.259918 | 2.973599 | 2.499316 | 12.57375 | 9.217144
2018-02-05 02:22 | 125924.4 | 2880.0008 | 5 | 17 | 3.394447 | -3.260011 | 2.973599 | 2.607955 | 12.57375 | 9.587778
2018-02-05 02:24 | 126044.4 | 3000.0017 | 5 | 17 | 3.349893 | -3.259972 | 2.973599 | 2.716653 | 12.57375 | 9.954494
2018-02-05 02:26 | 126164.4 | 3120 | 5 | 17 | 3.277381 | -3.26004 | 2.973599 | 2.825321 | 12.57375 | 10.31492
2018-02-05 02:28 | 126284.4 | 3240.0008 | 5 | 17 | 3.124299 | -3.260065 | 2.973599 | 2.933988 | 12.57375 | 10.66405
2018-02-05 02:29 | 126329.3 | 3284.9254 | 5 | 17 | 2.999986 | -3.26014 | 2.973599 | 2.974646 | 12.57375 | 10.78882
2018-02-05 02:31 | 126449.3 | 120.001 | 6 | 17 | 3.473555 | 0 | 2.973599 | 2.974646 | 12.57375 | 10.78882
2018-02-05 02:33 | 126569.3 | 240.0002 | 6 | 17 | 3.494508 | 0 | 2.973599 | 2.974646 | 12.57375 | 10.78882
2018-02-05 02:34 | 126629.3 | 300.0016 | 6 | 17 | 3.498828 | 0 | 2.973599 | 2.974646 | 12.57375 | 10.78882
2018-02-05 02:34 | 126629.4 | 0.0024 | 7 | 18 | 3.49857 | 0 | 0 | 0 | 0 | 0
2018-02-05 02:36 | 126749.4 | 120.0006 | 2 | 18 | 4.036564 | 4.889954 | 0.1623702 | 0 | 0.6433875 | 0
2018-02-05 02:38 | 126869.4 | 240.0012 | 2 | 18 | 4.077127 | 4.88995 | 0.3254231 | 0 | 1.304729 | 0
2018-02-05 02:40 | 126989.4 | 360.0012 | 2 | 18 | 4.115184 | 4.889978 | 0.4883683 | 0 | 1.972376 | 0
2018-02-05 02:42 | 127109.4 | 480.0009 | 2 | 18 | 4.141291 | 4.889885 | 0.6513834 | 0 | 2.645435 | 0
2018-02-05 02:44 | 127229.4 | 600.0002 | 2 | 18 | 4.164227 | 4.889931 | 0.8142532 | 0 | 3.321805 | 0
2018-02-05 02:46 | 127349.4 | 720.002 | 2 | 18 | 4.188196 | 4.889948 | 0.9773759 | 0 | 4.002956 | 0
2018-02-05 02:48 | 127469.4 | 840.0004 | 2 | 18 | 4.200271 | 4.601215 | 1.137548 | 0 | 4.675292 | 0
2018-02-05 02:50 | 127589.4 | 960.0003 | 2 | 18 | 4.20029 | 4.202417 | 1.28397 | 0 | 5.290307 | 0
2018-02-05 02:52 | 127709.4 | 1080.0013 | 2 | 18 | 4.200284 | 3.864967 | 1.418335 | 0 | 5.854678 | 0
2018-02-05 02:54 | 127829.4 | 1200.0005 | 2 | 18 | 4.200288 | 3.571215 | 1.542045 | 0 | 6.374297 | 0
2018-02-05 02:56 | 127949.4 | 1320.0005 | 2 | 18 | 4.200262 | 3.266035 | 1.656117 | 0 | 6.853429 | 0
2018-02-05 02:56 | 127951.9 | 1322.4194 | 2 | 18 | 4.200293 | 3.259981 | 1.65833 | 0 | 6.862725 | 0
2018-02-05 02:58 | 128071.8728 | 120.0011 | 3 | 18 | 4.224008 | 3.260115 | 1.766447 | 0 | 7.318007 | 0
2018-02-05 03:00 | 128191.8729 | 240.0012 | 3 | 18 | 4.250798 | 3.26012 | 1.875286 | 0 | 7.779182 | 0
2018-02-05 03:02 | 128311.8719 | 360.0002 | 3 | 18 | 4.279428 | 3.260159 | 1.983959 | 0 | 8.242671 | 0
2018-02-05 03:04 | 128431.872 | 480.0003 | 3 | 18 | 4.309768 | 3.260145 | 2.092612 | 0 | 8.709251 | 0
2018-02-05 03:06 | 128551.872 | 600.0003 | 3 | 18 | 4.346186 | 3.260193 | 2.201273 | 0 | 9.179465 | 0
2018-02-05 03:08 | 128671.8728 | 720.0011 | 3 | 18 | 4.385582 | 3.260151 | 2.309946 | 0 | 9.653927 | 0
2018-02-05 03:10 | 128791.8729 | 840.0012 | 3 | 18 | 4.400312 | 2.920544 | 2.414714 | 0 | 10.11464 | 0
2018-02-05 03:12 | 128911.8729 | 960.0012 | 3 | 18 | 4.400284 | 2.539282 | 2.505355 | 0 | 10.51348 | 0
2018-02-05 03:14 | 129031.8721 | 1080.0004 | 3 | 18 | 4.400261 | 2.196375 | 2.584316 | 0 | 10.86094 | 0
2018-02-05 03:16 | 129151.8729 | 1200.0012 | 3 | 18 | 4.400261 | 1.883636 | 2.652122 | 0 | 11.1593 | 0
2018-02-05 03:18 | 129271.8721 | 1320.0004 | 3 | 18 | 4.400254 | 1.641159 | 2.710758 | 0 | 11.41732 | 0
2018-02-05 03:20 | 129391.8729 | 1440.0012 | 3 | 18 | 4.400281 | 1.440205 | 2.761998 | 0 | 11.64279 | 0
2018-02-05 03:22 | 129511.8721 | 1560.0004 | 3 | 18 | 4.400186 | 1.270014 | 2.807143 | 0 | 11.84144 | 0
2018-02-05 03:24 | 129631.8721 | 1680.0004 | 3 | 18 | 4.400258 | 1.111789 | 2.84683 | 0 | 12.01607 | 0
2018-02-05 03:26 | 129751.8737 | 1800.002 | 3 | 18 | 4.400242 | 0.9778471 | 2.881553 | 0 | 12.16886 | 0
2018-02-05 03:28 | 129871.8729 | 1920.0012 | 3 | 18 | 4.40023 | 0.868803 | 2.912265 | 0 | 12.30399 | 0
2018-02-05 03:30 | 129991.8721 | 2040.0004 | 3 | 18 | 4.400248 | 0.7793493 | 2.939671 | 0 | 12.42459 | 0
2018-02-05 03:32 | 130111.872 | 2160.0003 | 3 | 18 | 4.400191 | 0.696661 | 2.964249 | 0 | 12.53274 | 0
2018-02-05 03:33 | 130177.3397 | 2225.468 | 3 | 18 | 4.400167 | 0.6519957 | 2.976507 | 0 | 12.58667 | 0
2018-02-05 03:35 | 130297.4 | 120.0006 | 4 | 18 | 4.338878 | 0 | 2.976507 | 0 | 12.58667 | 0
2018-02-05 03:37 | 130417.4 | 240.0001 | 4 | 18 | 4.332985 | 0 | 2.976507 | 0 | 12.58667 | 0
2018-02-05 03:38 | 130477.4 | 300.0024 | 4 | 18 | 4.331243 | 0 | 2.976507 | 0 | 12.58667 | 0
2018-02-05 03:40 | 130597.4665 | 120.0012 | 5 | 18 | 4.031198 | -3.260047 | 2.976507 | 0.1086221 | 12.58667 | 0.4422128
2018-02-05 03:42 | 130717.4665 | 240.0012 | 5 | 18 | 3.983867 | -3.259972 | 2.976507 | 0.2173255 | 12.58667 | 0.8778257
2018-02-05 03:44 | 130837.4657 | 360.0004 | 5 | 18 | 3.940282 | -3.259935 | 2.976507 | 0.325991 | 12.58667 | 1.308309
2018-02-05 03:46 | 130957.4656 | 480.0003 | 5 | 18 | 3.900374 | -3.260037 | 2.976507 | 0.4346449 | 12.58667 | 1.734248
2018-02-05 03:48 | 131077.4656 | 600.0003 | 5 | 18 | 3.863344 | -3.259974 | 2.976507 | 0.5433064 | 12.58667 | 2.156026
2018-02-05 03:50 | 131197.4657 | 720.0004 | 5 | 18 | 3.82601 | -3.260034 | 2.976507 | 0.651983 | 12.58667 | 2.573861
2018-02-05 03:52 | 131317.4656 | 840.0003 | 5 | 18 | 3.78677 | -3.259912 | 2.976507 | 0.7606453 | 12.58667 | 2.987457
2018-02-05 03:54 | 131437.4673 | 960.002 | 5 | 18 | 3.75194 | -3.259904 | 2.976507 | 0.8692932 | 12.58667 | 3.396946
2018-02-05 03:56 | 131557.4665 | 1080.0012 | 5 | 18 | 3.721253 | -3.26 | 2.976507 | 0.9779385 | 12.58667 | 3.802871
2018-02-05 03:58 | 131677.4657 | 1200.0004 | 5 | 18 | 3.693347 | -3.259952 | 2.976507 | 1.086621 | 12.58667 | 4.2058
2018-02-05 04:00 | 131797.4656 | 1320.0003 | 5 | 18 | 3.664355 | -3.260012 | 2.976507 | 1.195268 | 12.58667 | 4.60552
2018-02-05 04:02 | 131917.4664 | 1440.0011 | 5 | 18 | 3.63663 | -3.259925 | 2.976507 | 1.303966 | 12.58667 | 5.002271
2018-02-05 04:04 | 132037.4665 | 1560.0012 | 5 | 18 | 3.61292 | -3.260037 | 2.976507 | 1.41264 | 12.58667 | 5.396168
2018-02-05 04:06 | 132157.4656 | 1680.0003 | 5 | 18 | 3.591998 | -3.259998 | 2.976507 | 1.521292 | 12.58667 | 5.787555
2018-02-05 04:08 | 132277.4657 | 1800.0004 | 5 | 18 | 3.571343 | -3.259997 | 2.976507 | 1.629903 | 12.58667 | 6.176571
2018-02-05 04:10 | 132397.4665 | 1920.0012 | 5 | 18 | 3.549596 | -3.260042 | 2.976507 | 1.738627 | 12.58667 | 6.563669
2018-02-05 04:12 | 132517.4665 | 2040.0012 | 5 | 18 | 3.531948 | -3.260022 | 2.976507 | 1.847306 | 12.58667 | 6.948456
2018-02-05 04:14 | 132637.4673 | 2160.002 | 5 | 18 | 3.516214 | -3.259962 | 2.976507 | 1.955955 | 12.58667 | 7.331313
2018-02-05 04:16 | 132757.4656 | 2280.0003 | 5 | 18 | 3.50223 | -3.259953 | 2.976507 | 2.064619 | 12.58667 | 7.712658
2018-02-05 04:18 | 132877.4657 | 2400.0004 | 5 | 18 | 3.484871 | -3.259958 | 2.976507 | 2.173257 | 12.58667 | 8.09224
2018-02-05 04:20 | 132997.4664 | 2520.0011 | 5 | 18 | 3.466468 | -3.260138 | 2.976507 | 2.281914 | 12.58667 | 8.469862
2018-02-05 04:22 | 133117.4665 | 2640.0012 | 5 | 18 | 3.448934 | -3.260004 | 2.976507 | 2.390625 | 12.58667 | 8.845757
2018-02-05 04:24 | 133237.4664 | 2760.0011 | 5 | 18 | 3.429422 | -3.259992 | 2.976507 | 2.499295 | 12.58667 | 9.219518
2018-02-05 04:26 | 133357.4657 | 2880.0004 | 5 | 18 | 3.400043 | -3.260004 | 2.976507 | 2.607964 | 12.58667 | 9.590723
2018-02-05 04:28 | 133477.4665 | 3000.0012 | 5 | 18 | 3.350612 | -3.26006 | 2.976507 | 2.716638 | 12.58667 | 9.957737
2018-02-05 04:30 | 133597.4664 | 3120.0011 | 5 | 18 | 3.274844 | -3.259971 | 2.976507 | 2.825278 | 12.58667 | 10.31799
2018-02-05 04:32 | 133717.4657 | 3240.0004 | 5 | 18 | 3.122211 | -3.2601 | 2.976507 | 2.933943 | 12.58667 | 10.66675
2018-02-05 04:32 | 133763.7702 | 3286.3049 | 5 | 18 | 2.999994 | -3.260011 | 2.976507 | 2.97587 | 12.58667 | 10.79536
2018-02-05 04:34 | 133883.8 | 120 | 6 | 18 | 3.472993 | 0 | 2.976507 | 2.97587 | 12.58667 | 10.79536
2018-02-05 04:36 | 134003.8 | 240 | 6 | 18 | 3.494175 | 0 | 2.976507 | 2.97587 | 12.58667 | 10.79536
2018-02-05 04:37 | 134063.8 | 300.0046 | 6 | 18 | 3.498461 | 0 | 2.976507 | 2.97587 | 12.58667 | 10.79536
2018-02-05 04:37 | 134063.8 | 0.0025 | 7 | 19 | 3.498693 | 0 | 0 | 0 | 0 | 0
2018-02-05 04:39 | 134183.9 | 120.0011 | 2 | 19 | 4.038708 | 4.889812 | 0.1623674 | 0 | 0.6435473 | 0
2018-02-05 04:41 | 134303.9 | 240.0011 | 2 | 19 | 4.076782 | 4.88995 | 0.3253804 | 0 | 1.304957 | 0
2018-02-05 04:43 | 134423.9 | 360.0018 | 2 | 19 | 4.110822 | 4.889944 | 0.4882703 | 0 | 1.971903 | 0
2018-02-05 04:45 | 134543.9 | 480.0002 | 2 | 19 | 4.140726 | 4.889915 | 0.6513828 | 0 | 2.644915 | 0
2018-02-05 04:47 | 134663.9 | 600.0026 | 2 | 19 | 4.165483 | 4.889914 | 0.814355 | 0 | 3.321796 | 0
2018-02-05 04:49 | 134783.9 | 720.0003 | 2 | 19 | 4.19064 | 4.889891 | 0.9773714 | 0 | 4.002864 | 0
2018-02-05 04:51 | 134903.9 | 840.0012 | 2 | 19 | 4.200291 | 4.629379 | 1.137652 | 0 | 4.675785 | 0
2018-02-05 04:53 | 135023.9 | 960.002 | 2 | 19 | 4.20031 | 4.226801 | 1.285276 | 0 | 5.295852 | 0
2018-02-05 04:55 | 135143.9 | 1080.0011 | 2 | 19 | 4.200261 | 3.847733 | 1.41955 | 0 | 5.85984 | 0
2018-02-05 04:57 | 135263.9 | 1200.0011 | 2 | 19 | 4.200282 | 3.533598 | 1.542529 | 0 | 6.376387 | 0
2018-02-05 04:59 | 135379.5 | 1315.6224 | 2 | 19 | 4.200276 | 3.259981 | 1.651499 | 0 | 6.834092 | 0
2018-02-05 05:01 | 135499.6 | 120.0003 | 3 | 19 | 4.220674 | 3.259817 | 1.759903 | 0 | 7.29039 | 0
2018-02-05 05:03 | 135619.6 | 240.0003 | 3 | 19 | 4.249073 | 3.259834 | 1.868581 | 0 | 7.750566 | 0
2018-02-05 05:05 | 135739.6 | 360.0003 | 3 | 19 | 4.279366 | 3.26012 | 1.977221 | 0 | 8.213837 | 0
2018-02-05 05:07 | 135859.6 | 480.0003 | 3 | 19 | 4.310933 | 3.259869 | 2.0859 | 0 | 8.68061 | 0
2018-02-05 05:09 | 135979.6 | 600.0003 | 3 | 19 | 4.343893 | 3.260126 | 2.194584 | 0 | 9.150896 | 0
2018-02-05 05:11 | 136099.6 | 720.0003 | 3 | 19 | 4.381935 | 3.260141 | 2.303235 | 0 | 9.624876 | 0
2018-02-05 05:13 | 136219.6 | 840.001 | 3 | 19 | 4.400264 | 2.927032 | 2.408382 | 0 | 10.08712 | 0
2018-02-05 05:15 | 136339.6 | 960.0003 | 3 | 19 | 4.400315 | 2.530119 | 2.49907 | 0 | 10.48618 | 0
2018-02-05 05:17 | 136459.6 | 1080.0004 | 3 | 19 | 4.400273 | 2.204088 | 2.577786 | 0 | 10.83255 | 0
2018-02-05 05:19 | 136579.6 | 1200.0003 | 3 | 19 | 4.400286 | 1.920645 | 2.646418 | 0 | 11.13455 | 0
2018-02-05 05:21 | 136699.6 | 1320.0012 | 3 | 19 | 4.40026 | 1.655862 | 2.706016 | 0 | 11.3968 | 0
2018-02-05 05:23 | 136819.6 | 1440.0002 | 3 | 19 | 4.400278 | 1.444472 | 2.757511 | 0 | 11.62339 | 0
2018-02-05 05:25 | 136939.6 | 1560.0011 | 3 | 19 | 4.400243 | 1.270862 | 2.80272 | 0 | 11.82232 | 0
2018-02-05 05:27 | 137059.6 | 1680.0003 | 3 | 19 | 4.400249 | 1.126958 | 2.842613 | 0 | 11.99786 | 0
2018-02-05 05:29 | 137179.6 | 1800.0003 | 3 | 19 | 4.400258 | 0.9940224 | 2.877938 | 0 | 12.1533 | 0
2018-02-05 05:31 | 137299.6 | 1920.0021 | 3 | 19 | 4.400186 | 0.871707 | 2.908926 | 0 | 12.28965 | 0
2018-02-05 05:33 | 137419.6 | 2040.0011 | 3 | 19 | 4.40024 | 0.7776394 | 2.936407 | 0 | 12.41057 | 0
2018-02-05 05:35 | 137539.5 | 2160.0001 | 3 | 19 | 4.40021 | 0.6985912 | 2.96096 | 0 | 12.51861 | 0
2018-02-05 05:37 | 137619.6 | 2240.0797 | 3 | 19 | 4.400213 | 0.6519871 | 2.975978 | 0 | 12.58469 | 0
2018-02-05 05:39 | 137739.7 | 120.0013 | 4 | 19 | 4.338839 | 0 | 2.975978 | 0 | 12.58469 | 0
2018-02-05 05:41 | 137859.7 | 240.0018 | 4 | 19 | 4.333035 | 0 | 2.975978 | 0 | 12.58469 | 0
2018-02-05 05:42 | 137919.7 | 300.0019 | 4 | 19 | 4.331324 | 0 | 2.975978 | 0 | 12.58469 | 0
2018-02-05 05:44 | 138039.7 | 120.0002 | 5 | 19 | 4.02804 | -3.260118 | 2.975978 | 0.1086667 | 12.58469 | 0.4420978
2018-02-05 05:46 | 138159.7 | 240.0009 | 5 | 19 | 3.984553 | -3.260078 | 2.975978 | 0.2172744 | 12.58469 | 0.8771642
2018-02-05 05:48 | 138279.7 | 360.0012 | 5 | 19 | 3.941419 | -3.259765 | 2.975978 | 0.325981 | 12.58469 | 1.307995
2018-02-05 05:50 | 138399.7 | 480.0012 | 5 | 19 | 3.898243 | -3.260124 | 2.975978 | 0.4346537 | 12.58469 | 1.733917
2018-02-05 05:52 | 138519.7 | 600.0012 | 5 | 19 | 3.859933 | -3.259992 | 2.975978 | 0.5433356 | 12.58469 | 2.155479
2018-02-05 05:54 | 138639.7 | 720.0014 | 5 | 19 | 3.824047 | -3.260084 | 2.975978 | 0.6519389 | 12.58469 | 2.572696
2018-02-05 05:56 | 138759.7 | 840.0016 | 5 | 19 | 3.788283 | -3.260065 | 2.975978 | 0.7606667 | 12.58469 | 2.986546
2018-02-05 05:58 | 138879.7 | 960.0004 | 5 | 19 | 3.751136 | -3.25979 | 2.975978 | 0.8693364 | 12.58469 | 3.396192
2018-02-05 06:00 | 138999.7 | 1080.0012 | 5 | 19 | 3.718814 | -3.260087 | 2.975978 | 0.9780049 | 12.58469 | 3.802015
2018-02-05 06:02 | 139119.7 | 1200.0006 | 5 | 19 | 3.69012 | -3.260078 | 2.975978 | 1.086657 | 12.58469 | 4.204494
2018-02-05 06:04 | 139239.7 | 1320.0015 | 5 | 19 | 3.664503 | -3.260029 | 2.975978 | 1.195327 | 12.58469 | 4.6041
2018-02-05 06:06 | 139359.7 | 1440.0016 | 5 | 19 | 3.63805 | -3.26018 | 2.975978 | 1.303996 | 12.58469 | 5.0009
2018-02-05 06:08 | 139479.7 | 1560.0004 | 5 | 19 | 3.61172 | -3.260118 | 2.975978 | 1.41266 | 12.58469 | 5.394743
2018-02-05 06:10 | 139599.7 | 1680.0006 | 5 | 19 | 3.589558 | -3.260047 | 2.975978 | 1.521309 | 12.58469 | 5.785924
2018-02-05 06:12 | 139719.7 | 1800.0026 | 5 | 19 | 3.57033 | -3.260151 | 2.975978 | 1.630004 | 12.58469 | 6.17501
2018-02-05 06:14 | 139839.7 | 1920.0016 | 5 | 19 | 3.551843 | -3.260118 | 2.975978 | 1.738673 | 12.58469 | 6.561998
2018-02-05 06:16 | 139959.7 | 2040.0003 | 5 | 19 | 3.531594 | -3.260092 | 2.975978 | 1.847311 | 12.58469 | 6.946774
2018-02-05 06:18 | 140079.7 | 2160.0004 | 5 | 19 | 3.514267 | -3.260152 | 2.975978 | 1.955986 | 12.58469 | 7.329592
2018-02-05 06:20 | 140199.7 | 2280.0004 | 5 | 19 | 3.499228 | -3.260139 | 2.975978 | 2.064602 | 12.58469 | 7.710469
2018-02-05 06:22 | 140319.7 | 2400.0002 | 5 | 19 | 3.485782 | -3.26016 | 2.975978 | 2.173331 | 12.58469 | 8.090227
2018-02-05 06:24 | 140439.7 | 2520.0002 | 5 | 19 | 3.468474 | -3.260098 | 2.975978 | 2.281973 | 12.58469 | 8.468039
2018-02-05 06:26 | 140559.7 | 2640.0001 | 5 | 19 | 3.447408 | -3.260127 | 2.975978 | 2.390668 | 12.58469 | 8.843881
2018-02-05 06:28 | 140679.7 | 2760.0008 | 5 | 19 | 3.426284 | -3.260149 | 2.975978 | 2.499341 | 12.58469 | 9.217423
2018-02-05 06:30 | 140799.7 | 2880.0015 | 5 | 19 | 3.398966 | -3.260147 | 2.975978 | 2.608004 | 12.58469 | 9.588296
2018-02-05 06:32 | 140919.7 | 3000.0015 | 5 | 19 | 3.356544 | -3.260058 | 2.975978 | 2.716626 | 12.58469 | 9.955437
2018-02-05 06:34 | 141039.7 | 3120.0009 | 5 | 19 | 3.27564 | -3.260171 | 2.975978 | 2.825355 | 12.58469 | 10.31646
2018-02-05 06:36 | 141159.7 | 3240.0026 | 5 | 19 | 3.116797 | -3.260091 | 2.975978 | 2.934025 | 12.58469 | 10.665
2018-02-05 06:36 | 141202.9 | 3283.1516 | 5 | 19 | 2.99999 | -3.259849 | 2.975978 | 2.973084 | 12.58469 | 10.78467
2018-02-05 06:38 | 141322.9 | 120.0002 | 6 | 19 | 3.47761 | 0 | 2.975978 | 2.973084 | 12.58469 | 10.78467
2018-02-05 06:40 | 141442.9 | 240.0006 | 6 | 19 | 3.498828 | 0 | 2.975978 | 2.973084 | 12.58469 | 10.78467
2018-02-05 06:41 | 141502.9 | 300.0023 | 6 | 19 | 3.503347 | 0 | 2.975978 | 2.973084 | 12.58469 | 10.78467
2018-02-05 06:41 | 141503 | 0.0024 | 7 | 20 | 3.503177 | 0 | 0 | 0 | 0 | 0
2018-02-05 06:43 | 141623 | 120.0006 | 2 | 20 | 4.039428 | 4.890022 | 0.1623963 | 0 | 0.6438028 | 0
2018-02-05 06:45 | 141743 | 240.0009 | 2 | 20 | 4.079445 | 4.890034 | 0.3254429 | 0 | 1.305605 | 0
2018-02-05 06:47 | 141863 | 360.0008 | 2 | 20 | 4.112707 | 4.889977 | 0.4883619 | 0 | 1.973109 | 0
2018-02-05 06:49 | 141983 | 480.0002 | 2 | 20 | 4.137411 | 4.889997 | 0.6514351 | 0 | 2.645803 | 0
2018-02-05 06:51 | 142103 | 600.0011 | 2 | 20 | 4.164342 | 4.890007 | 0.8143926 | 0 | 3.322132 | 0
2018-02-05 06:53 | 142223 | 720.0011 | 2 | 20 | 4.192247 | 4.889908 | 0.9773905 | 0 | 4.003235 | 0
2018-02-05 06:55 | 142343 | 840.0009 | 2 | 20 | 4.200301 | 4.583925 | 1.136609 | 0 | 4.671806 | 0
2018-02-05 06:57 | 142463 | 960.0004 | 2 | 20 | 4.200294 | 4.234238 | 1.283426 | 0 | 5.288479 | 0
2018-02-05 06:59 | 142583 | 1080.0016 | 2 | 20 | 4.200274 | 3.886141 | 1.41876 | 0 | 5.856922 | 0
2018-02-05 07:01 | 142703 | 1200.0008 | 2 | 20 | 4.200313 | 3.533226 | 1.54221 | 0 | 6.375449 | 0
2018-02-05 07:03 | 142811.4 | 1308.39 | 2 | 20 | 4.200276 | 3.259998 | 1.644489 | 0 | 6.805049 | 0
2018-02-05 07:05 | 142931.4 | 120.001 | 3 | 20 | 4.221021 | 3.260141 | 1.752736 | 0 | 7.260726 | 0
2018-02-05 07:07 | 143051.4 | 240.0011 | 3 | 20 | 4.245639 | 3.259928 | 1.86141 | 0 | 7.720732 | 0
2018-02-05 07:09 | 143171.4 | 360.0011 | 3 | 20 | 4.275763 | 3.260061 | 1.969986 | 0 | 8.183289 | 0
2018-02-05 07:11 | 143291.4 | 480.0005 | 3 | 20 | 4.309552 | 3.259832 | 2.078783 | 0 | 8.65032 | 0
2018-02-05 07:13 | 143411.4 | 600.0012 | 3 | 20 | 4.344072 | 3.260145 | 2.187441 | 0 | 9.120451 | 0
2018-02-05 07:15 | 143531.4 | 720.0021 | 3 | 20 | 4.380115 | 3.260208 | 2.296062 | 0 | 9.594264 | 0
2018-02-05 07:17 | 143651.4 | 840.002 | 3 | 20 | 4.400317 | 2.987993 | 2.402452 | 0 | 10.06183 | 0
2018-02-05 07:19 | 143771.4 | 960.0004 | 3 | 20 | 4.400304 | 2.548777 | 2.494432 | 0 | 10.46657 | 0
2018-02-05 07:21 | 143891.4 | 1080.0013 | 3 | 20 | 4.400287 | 2.207088 | 2.57347 | 0 | 10.81435 | 0
2018-02-05 07:23 | 144011.4 | 1200.0021 | 3 | 20 | 4.400251 | 1.922606 | 2.642177 | 0 | 11.11668 | 0
2018-02-05 07:25 | 144131.4 | 1320.0013 | 3 | 20 | 4.40025 | 1.684179 | 2.702236 | 0 | 11.38096 | 0
2018-02-05 07:27 | 144251.4 | 1440.0014 | 3 | 20 | 4.400292 | 1.463533 | 2.754684 | 0 | 11.61175 | 0
2018-02-05 07:29 | 144371.4 | 1560.0005 | 3 | 20 | 4.400219 | 1.274209 | 2.80016 | 0 | 11.81185 | 0
2018-02-05 07:31 | 144491.4 | 1680.0021 | 3 | 20 | 4.400255 | 1.124015 | 2.840062 | 0 | 11.98743 | 0
2018-02-05 07:33 | 144611.4 | 1800.0005 | 3 | 20 | 4.400219 | 0.9990435 | 2.875359 | 0 | 12.14274 | 0
2018-02-05 07:35 | 144731.4 | 1920.0005 | 3 | 20 | 4.400215 | 0.8877792 | 2.90678 | 0 | 12.28101 | 0
2018-02-05 07:37 | 144851.4 | 2040.0021 | 3 | 20 | 4.400161 | 0.7807741 | 2.934554 | 0 | 12.40322 | 0
2018-02-05 07:39 | 144971.4 | 2160.0004 | 3 | 20 | 4.400192 | 0.6965704 | 2.959145 | 0 | 12.51142 | 0
2018-02-05 07:40 | 145044.9 | 2233.4289 | 3 | 20 | 4.400191 | 0.6519995 | 2.972898 | 0 | 12.57194 | 0
2018-02-05 07:42 | 145164.9 | 120.0003 | 4 | 20 | 4.338661 | 0 | 2.972898 | 0 | 12.57194 | 0
2018-02-05 07:44 | 145284.9 | 240.0019 | 4 | 20 | 4.332743 | 0 | 2.972898 | 0 | 12.57194 | 0
2018-02-05 07:45 | 145344.9 | 300.0016 | 4 | 20 | 4.331017 | 0 | 2.972898 | 0 | 12.57194 | 0
2018-02-05 07:47 | 145465 | 120.001 | 5 | 20 | 4.027853 | -3.260012 | 2.972898 | 0.1086044 | 12.57194 | 0.4418813
2018-02-05 07:49 | 145585 | 240.0003 | 5 | 20 | 3.98285 | -3.259967 | 2.972898 | 0.2173091 | 12.57194 | 0.8772184
2018-02-05 07:51 | 145705 | 360.0003 | 5 | 20 | 3.942623 | -3.26004 | 2.972898 | 0.3259509 | 12.57194 | 1.307702
2018-02-05 07:53 | 145825 | 480.0003 | 5 | 20 | 3.902259 | -3.259987 | 2.972898 | 0.4346207 | 12.57194 | 1.733966
2018-02-05 07:55 | 145945 | 600.0012 | 5 | 20 | 3.860192 | -3.259991 | 2.972898 | 0.5432531 | 12.57194 | 2.155578
2018-02-05 07:57 | 146065 | 720.0002 | 5 | 20 | 3.822406 | -3.260082 | 2.972898 | 0.6519566 | 12.57194 | 2.573114
2018-02-05 07:59 | 146185 | 840.0003 | 5 | 20 | 3.786858 | -3.259957 | 2.972898 | 0.7606573 | 12.57194 | 2.986658
2018-02-05 08:01 | 146305 | 960.001 | 5 | 20 | 3.754025 | -3.260062 | 2.972898 | 0.8693196 | 12.57194 | 3.396361
2018-02-05 08:03 | 146425 | 1080.0003 | 5 | 20 | 3.720684 | -3.260042 | 2.972898 | 0.9779929 | 12.57194 | 3.802525
2018-02-05 08:05 | 146545 | 1200.0003 | 5 | 20 | 3.689446 | -3.260072 | 2.972898 | 1.086619 | 12.57194 | 4.204931
2018-02-05 08:07 | 146665 | 1320.001 | 5 | 20 | 3.662143 | -3.260004 | 2.972898 | 1.195296 | 12.57194 | 4.604382
2018-02-05 08:09 | 146785 | 1440.0011 | 5 | 20 | 3.638103 | -3.260042 | 2.972898 | 1.303964 | 12.57194 | 5.000991
2018-02-05 08:11 | 146905 | 1560.001 | 5 | 20 | 3.614534 | -3.260044 | 2.972898 | 1.41266 | 12.57194 | 5.39517
2018-02-05 08:13 | 147025 | 1680.0003 | 5 | 20 | 3.589533 | -3.260091 | 2.972898 | 1.521306 | 12.57194 | 5.786503
2018-02-05 08:15 | 147145 | 1800.001 | 5 | 20 | 3.568661 | -3.259989 | 2.972898 | 1.62999 | 12.57194 | 6.175467
2018-02-05 08:17 | 147265 | 1920.001 | 5 | 20 | 3.5502 | -3.259967 | 2.972898 | 1.738661 | 12.57194 | 6.562249
2018-02-05 08:19 | 147385 | 2040.0007 | 5 | 20 | 3.534162 | -3.259932 | 2.972898 | 1.847289 | 12.57194 | 6.947039
2018-02-05 08:21 | 147505 | 2160.001 | 5 | 20 | 3.516298 | -3.259978 | 2.972898 | 1.955984 | 12.57194 | 7.330237
2018-02-05 08:23 | 147625 | 2280.0002 | 5 | 20 | 3.498855 | -3.259989 | 2.972898 | 2.064595 | 12.57194 | 7.711164
2018-02-05 08:25 | 147745 | 2400.0002 | 5 | 20 | 3.483757 | -3.260031 | 2.972898 | 2.173308 | 12.57194 | 8.090706
2018-02-05 08:27 | 147865 | 2520.0003 | 5 | 20 | 3.469383 | -3.259873 | 2.972898 | 2.281959 | 12.57194 | 8.468415
2018-02-05 08:29 | 147985 | 2640.001 | 5 | 20 | 3.451526 | -3.259997 | 2.972898 | 2.390622 | 12.57194 | 8.844496
2018-02-05 08:31 | 148105 | 2760.0003 | 5 | 20 | 3.425794 | -3.260051 | 2.972898 | 2.499303 | 12.57194 | 9.218263
2018-02-05 08:33 | 148225 | 2880.001 | 5 | 20 | 3.395549 | -3.259791 | 2.972898 | 2.60796 | 12.57194 | 9.588929
2018-02-05 08:35 | 148345 | 3000.0002 | 5 | 20 | 3.351871 | -3.260027 | 2.972898 | 2.716632 | 12.57194 | 9.955739
2018-02-05 08:37 | 148465 | 3120.0011 | 5 | 20 | 3.28021 | -3.260057 | 2.972898 | 2.825308 | 12.57194 | 10.31656
2018-02-05 08:39 | 148585 | 3240.0002 | 5 | 20 | 3.119587 | -3.260091 | 2.972898 | 2.933937 | 12.57194 | 10.66553
2018-02-05 08:40 | 148627.3 | 3282.3056 | 5 | 20 | 2.999987 | -3.260087 | 2.972898 | 2.972273 | 12.57194 | 10.78304
2018-02-05 08:42 | 148747.3 | 120.0011 | 6 | 20 | 3.476534 | 0 | 2.972898 | 2.972289 | 12.57194 | 10.78309
2018-02-05 08:44 | 148867.3 | 240.0019 | 6 | 20 | 3.497762 | 0 | 2.972898 | 2.972289 | 12.57194 | 10.78309
2018-02-05 08:45 | 148927.3 | 300.0025 | 6 | 20 | 3.502016 | 0 | 2.972898 | 2.972289 | 12.57194 | 10.78309
2018-02-05 08:45 | 148927.4 | 0.0024 | 7 | 21 | 3.502048 | 0 | 0 | 0 | 0 | 0
2018-02-05 08:47 | 149047.4 | 120.0001 | 2 | 21 | 4.036574 | 4.889948 | 0.1623775 | 0 | 0.6434458 | 0
2018-02-05 08:49 | 149167.4 | 240.001 | 2 | 21 | 4.080619 | 4.889883 | 0.3254367 | 0 | 1.305096 | 0
2018-02-05 08:51 | 149287.4 | 360.001 | 2 | 21 | 4.115448 | 4.889919 | 0.4884113 | 0 | 1.973172 | 0
2018-02-05 08:53 | 149407.4 | 480.0001 | 2 | 21 | 4.140782 | 4.889824 | 0.6513997 | 0 | 2.64608 | 0
2018-02-05 08:55 | 149527.4 | 600.001 | 2 | 21 | 4.162828 | 4.889893 | 0.8143578 | 0 | 3.322622 | 0
2018-02-05 08:57 | 149647.4 | 720.0009 | 2 | 21 | 4.18961 | 4.889874 | 0.9774098 | 0 | 4.003483 | 0
2018-02-05 08:59 | 149767.4 | 840.001 | 2 | 21 | 4.200298 | 4.571804 | 1.136475 | 0 | 4.671308 | 0
2018-02-05 09:01 | 149887.4 | 960.0002 | 2 | 21 | 4.200272 | 4.193081 | 1.282541 | 0 | 5.284826 | 0
2018-02-05 09:03 | 150007.4 | 1080.001 | 2 | 21 | 4.200272 | 3.869436 | 1.416711 | 0 | 5.848379 | 0
2018-02-05 09:05 | 150127.4 | 1200.0001 | 2 | 21 | 4.200309 | 3.56008 | 1.540515 | 0 | 6.368388 | 0
2018-02-05 09:07 | 150235.6 | 1308.2143 | 2 | 21 | 4.200308 | 3.259993 | 1.643102 | 0 | 6.799284 | 0
2018-02-05 09:09 | 150355.7 | 120.0002 | 3 | 21 | 4.222497 | 3.260147 | 1.751401 | 0 | 7.255281 | 0
2018-02-05 09:11 | 150475.7 | 240.0009 | 3 | 21 | 4.248479 | 3.260174 | 1.860046 | 0 | 7.715419 | 0
2018-02-05 09:13 | 150595.7 | 360.001 | 3 | 21 | 4.275868 | 3.260155 | 1.968766 | 0 | 8.178793 | 0
2018-02-05 09:15 | 150715.7 | 480.0001 | 3 | 21 | 4.307529 | 3.260073 | 2.077426 | 0 | 8.645083 | 0
2018-02-05 09:17 | 150835.7 | 600.001 | 3 | 21 | 4.344169 | 3.260174 | 2.186094 | 0 | 9.115144 | 0
2018-02-05 09:19 | 150955.7 | 720.0001 | 3 | 21 | 4.382001 | 3.260155 | 2.294768 | 0 | 9.589281 | 0
2018-02-05 09:21 | 151075.7 | 840.0002 | 3 | 21 | 4.400309 | 2.971525 | 2.400556 | 0 | 10.05431 | 0
2018-02-05 09:23 | 151195.7 | 960.001 | 3 | 21 | 4.400272 | 2.575344 | 2.492924 | 0 | 10.46076 | 0
2018-02-05 09:25 | 151315.7 | 1080.0011 | 3 | 21 | 4.400267 | 2.210312 | 2.572616 | 0 | 10.81143 | 0
2018-02-05 09:27 | 151435.7 | 1200.001 | 3 | 21 | 4.400286 | 1.910152 | 2.641109 | 0 | 11.11282 | 0
2018-02-05 09:29 | 151555.7 | 1320.0003 | 3 | 21 | 4.40029 | 1.667266 | 2.700583 | 0 | 11.37452 | 0
2018-02-05 09:31 | 151675.7 | 1440.0019 | 3 | 21 | 4.400213 | 1.465645 | 2.752673 | 0 | 11.60373 | 0
2018-02-05 09:33 | 151795.7 | 1560.001 | 3 | 21 | 4.40028 | 1.286308 | 2.798491 | 0 | 11.80534 | 0
2018-02-05 09:35 | 151915.7 | 1680.0011 | 3 | 21 | 4.400225 | 1.120343 | 2.8385 | 0 | 11.98139 | 0
2018-02-05 09:37 | 152035.7 | 1800.001 | 3 | 21 | 4.400184 | 0.9893522 | 2.87359 | 0 | 12.13579 | 0
2018-02-05 09:39 | 152155.7 | 1920.0019 | 3 | 21 | 4.400258 | 0.8818569 | 2.904728 | 0 | 12.2728 | 0
2018-02-05 09:41 | 152275.7 | 2040.0001 | 3 | 21 | 4.400236 | 0.7893648 | 2.932549 | 0 | 12.39523 | 0
2018-02-05 09:43 | 152395.7 | 2160.0009 | 3 | 21 | 4.40021 | 0.7001085 | 2.957378 | 0 | 12.50448 | 0
2018-02-05 09:44 | 152467.7 | 2232.0615 | 3 | 21 | 4.400202 | 0.6519957 | 2.970901 | 0 | 12.56398 | 0
2018-02-05 09:46 | 152587.8 | 120.001 | 4 | 21 | 4.338357 | 0 | 2.970901 | 0 | 12.56398 | 0
2018-02-05 09:48 | 152707.8 | 240.001 | 4 | 21 | 4.332399 | 0 | 2.970901 | 0 | 12.56398 | 0
2018-02-05 09:49 | 152767.8 | 300.0024 | 4 | 21 | 4.330651 | 0 | 2.970901 | 0 | 12.56398 | 0
2018-02-05 09:51 | 152887.8 | 120.001 | 5 | 21 | 4.028543 | -3.260069 | 2.970901 | 0.1086543 | 12.56398 | 0.4421571
2018-02-05 09:53 | 153007.8 | 240.0002 | 5 | 21 | 3.980327 | -3.260037 | 2.970901 | 0.2173056 | 12.56398 | 0.8771587
2018-02-05 09:55 | 153127.8 | 360.001 | 5 | 21 | 3.938381 | -3.260005 | 2.970901 | 0.3259671 | 12.56398 | 1.307366
2018-02-05 09:57 | 153247.8 | 480.0002 | 5 | 21 | 3.898974 | -3.260011 | 2.970901 | 0.4346517 | 12.56398 | 1.733232
2018-02-05 09:59 | 153367.8 | 600.0003 | 5 | 21 | 3.861574 | -3.259937 | 2.970901 | 0.5433222 | 12.56398 | 2.15492
2018-02-05 10:01 | 153487.8 | 720.0002 | 5 | 21 | 3.822009 | -3.259989 | 2.970901 | 0.6519741 | 12.56398 | 2.572368
2018-02-05 10:03 | 153607.8 | 840.001 | 5 | 21 | 3.784282 | -3.260007 | 2.970901 | 0.7606511 | 12.56398 | 2.985636
2018-02-05 10:05 | 153727.8 | 960.0003 | 5 | 21 | 3.75026 | -3.26002 | 2.970901 | 0.8693074 | 12.56398 | 3.394939
2018-02-05 10:07 | 153847.8 | 1080.0002 | 5 | 21 | 3.720602 | -3.260064 | 2.970901 | 0.9779451 | 12.56398 | 3.800711
2018-02-05 10:09 | 153967.8 | 1200.0003 | 5 | 21 | 3.691108 | -3.259974 | 2.970901 | 1.086649 | 12.56398 | 4.203559
2018-02-05 10:11 | 154087.8 | 1320.0003 | 5 | 21 | 3.661239 | -3.260044 | 2.970901 | 1.195308 | 12.56398 | 4.602985
2018-02-05 10:13 | 154207.8 | 1440.001 | 5 | 21 | 3.635323 | -3.259965 | 2.970901 | 1.303959 | 12.56398 | 4.999339
2018-02-05 10:15 | 154327.8 | 1560.001 | 5 | 21 | 3.612381 | -3.259978 | 2.970901 | 1.412637 | 12.56398 | 5.393144
2018-02-05 10:17 | 154447.8 | 1680.0002 | 5 | 21 | 3.591388 | -3.260002 | 2.970901 | 1.521249 | 12.56398 | 5.784362
2018-02-05 10:19 | 154567.8 | 1800.001 | 5 | 21 | 3.56901 | -3.26002 | 2.970901 | 1.629933 | 12.56398 | 6.173492
2018-02-05 10:21 | 154687.8 | 1920.0003 | 5 | 21 | 3.548288 | -3.260036 | 2.970901 | 1.738625 | 12.56398 | 6.560249
2018-02-05 10:23 | 154807.8 | 2040.0003 | 5 | 21 | 3.53069 | -3.260014 | 2.970901 | 1.847286 | 12.56398 | 6.944837
2018-02-05 10:25 | 154927.8 | 2160.0003 | 5 | 21 | 3.516181 | -3.259978 | 2.970901 | 1.955963 | 12.56398 | 7.327726
2018-02-05 10:27 | 155047.8 | 2280.001 | 5 | 21 | 3.500863 | -3.259947 | 2.970901 | 2.064629 | 12.56398 | 7.709001
2018-02-05 10:29 | 155167.8 | 2400.0003 | 5 | 21 | 3.482787 | -3.259945 | 2.970901 | 2.173282 | 12.56398 | 8.088405
2018-02-05 10:31 | 155287.8 | 2520.0002 | 5 | 21 | 3.466174 | -3.25996 | 2.970901 | 2.281923 | 12.56398 | 8.465867
2018-02-05 10:33 | 155407.8 | 2640.001 | 5 | 21 | 3.448813 | -3.260067 | 2.970901 | 2.39062 | 12.56398 | 8.841687
2018-02-05 10:35 | 155527.8 | 2760.001 | 5 | 21 | 3.428516 | -3.259945 | 2.970901 | 2.499284 | 12.56398 | 9.215436
2018-02-05 10:37 | 155647.8 | 2880.001 | 5 | 21 | 3.396847 | -3.259982 | 2.970901 | 2.607932 | 12.56398 | 9.586366
2018-02-05 10:39 | 155767.8 | 3000.0003 | 5 | 21 | 3.349316 | -3.26004 | 2.970901 | 2.716578 | 12.56398 | 9.952984
2018-02-05 10:41 | 155887.8 | 3120.001 | 5 | 21 | 3.273437 | -3.26002 | 2.970901 | 2.82523 | 12.56398 | 10.31319
2018-02-05 10:43 | 156007.8 | 3240.001 | 5 | 21 | 3.118195 | -3.260014 | 2.970901 | 2.933954 | 12.56398 | 10.66187
2018-02-05 10:44 | 156050.7 | 3282.8977 | 5 | 21 | 2.999991 | -3.260049 | 2.970901 | 2.972782 | 12.56398 | 10.78087
2018-02-05 10:46 | 156170.8 | 120.001 | 6 | 21 | 3.471054 | 0 | 2.970901 | 2.972804 | 12.56398 | 10.78093
2018-02-05 10:48 | 156290.8 | 240.001 | 6 | 21 | 3.491779 | 0 | 2.970901 | 2.972804 | 12.56398 | 10.78093
2018-02-05 10:49 | 156350.8 | 300.0015 | 6 | 21 | 3.496045 | 0 | 2.970901 | 2.972804 | 12.56398 | 10.78093
2018-02-05 10:49 | 156350.8 | 0.0025 | 7 | 22 | 3.495839 | 0 | 0 | 0 | 0 | 0
2018-02-05 10:51 | 156470.8735 | 120.0002 | 2 | 22 | 4.038532 | 4.889881 | 0.1623899 | 0 | 0.6434963 | 0
2018-02-05 10:53 | 156590.8736 | 240.0003 | 2 | 22 | 4.076452 | 4.889927 | 0.3254294 | 0 | 1.304882 | 0
2018-02-05 10:55 | 156710.8736 | 360.0003 | 2 | 22 | 4.112657 | 4.889898 | 0.4884449 | 0 | 1.972435 | 0
2018-02-05 10:57 | 156830.8744 | 480.0011 | 2 | 22 | 4.141575 | 4.889902 | 0.6514255 | 0 | 2.645231 | 0
2018-02-05 10:59 | 156950.8737 | 600.0004 | 2 | 22 | 4.16556 | 4.889906 | 0.8143175 | 0 | 3.321816 | 0
2018-02-05 11:01 | 157070.8737 | 720.0004 | 2 | 22 | 4.189326 | 4.889858 | 0.9773563 | 0 | 4.002923 | 0
2018-02-05 11:03 | 157190.8739 | 840.0006 | 2 | 22 | 4.200293 | 4.628725 | 1.137824 | 0 | 4.676541 | 0
2018-02-05 11:05 | 157310.8755 | 960.0022 | 2 | 22 | 4.200293 | 4.201735 | 1.284945 | 0 | 5.294494 | 0
2018-02-05 11:07 | 157430.874 | 1080.0007 | 2 | 22 | 4.200289 | 3.854832 | 1.419003 | 0 | 5.857578 | 0
2018-02-05 11:09 | 157550.8743 | 1200.001 | 2 | 22 | 4.200271 | 3.544844 | 1.542234 | 0 | 6.37518 | 0
2018-02-05 11:11 | 157670.874 | 1320.0007 | 2 | 22 | 4.200271 | 3.26487 | 1.655794 | 0 | 6.852163 | 0
2018-02-05 11:11 | 157672.8535 | 1321.9802 | 2 | 22 | 4.200251 | 3.259991 | 1.657555 | 0 | 6.85956 | 0
2018-02-05 11:13 | 157792.9 | 120.0002 | 3 | 22 | 4.222486 | 3.260115 | 1.765813 | 0 | 7.315324 | 0
2018-02-05 11:15 | 157912.9 | 240.0011 | 3 | 22 | 4.250748 | 3.260126 | 1.874516 | 0 | 7.775849 | 0
2018-02-05 11:17 | 158032.9 | 360.0011 | 3 | 22 | 4.280092 | 3.260031 | 1.983189 | 0 | 8.239371 | 0
2018-02-05 11:19 | 158152.9 | 480.0003 | 3 | 22 | 4.310655 | 3.26012 | 2.091862 | 0 | 8.706162 | 0
2018-02-05 11:21 | 158272.9 | 600.0011 | 3 | 22 | 4.344966 | 3.260168 | 2.200494 | 0 | 9.17625 | 0
2018-02-05 11:23 | 158392.9 | 720.0011 | 3 | 22 | 4.385127 | 3.260141 | 2.309175 | 0 | 9.650601 | 0
2018-02-05 11:25 | 158512.9 | 840.0012 | 3 | 22 | 4.400294 | 2.912828 | 2.41377 | 0 | 10.11056 | 0
2018-02-05 11:27 | 158632.9 | 960.0003 | 3 | 22 | 4.400274 | 2.518032 | 2.504092 | 0 | 10.508 | 0
2018-02-05 11:29 | 158752.9 | 1080.0013 | 3 | 22 | 4.400281 | 2.196104 | 2.582583 | 0 | 10.85338 | 0
2018-02-05 11:31 | 158872.9 | 1200.002 | 3 | 22 | 4.400241 | 1.89688 | 2.650771 | 0 | 11.15342 | 0
2018-02-05 11:33 | 158992.9 | 1320.0004 | 3 | 22 | 4.400252 | 1.639719 | 2.709518 | 0 | 11.41193 | 0
2018-02-05 11:35 | 159112.9 | 1440.0012 | 3 | 22 | 4.400239 | 1.434993 | 2.760669 | 0 | 11.637 | 0
2018-02-05 11:37 | 159232.9 | 1560.0004 | 3 | 22 | 4.400218 | 1.266245 | 2.805588 | 0 | 11.83466 | 0
2018-02-05 11:39 | 159352.9 | 1680.0013 | 3 | 22 | 4.400251 | 1.118411 | 2.845287 | 0 | 12.00934 | 0
2018-02-05 11:41 | 159472.9 | 1800.002 | 3 | 22 | 4.400214 | 0.9771776 | 2.880182 | 0 | 12.16289 | 0
2018-02-05 11:43 | 159592.9 | 1920.0004 | 3 | 22 | 4.400251 | 0.8665733 | 2.91084 | 0 | 12.29779 | 0
2018-02-05 11:45 | 159712.9 | 2040.0012 | 3 | 22 | 4.400242 | 0.7735262 | 2.938118 | 0 | 12.41782 | 0
2018-02-05 11:47 | 159832.9 | 2160.0011 | 3 | 22 | 4.400203 | 0.6962357 | 2.9626 | 0 | 12.52555 | 0
2018-02-05 11:48 | 159904.4 | 2231.5056 | 3 | 22 | 4.400196 | 0.6519995 | 2.975996 | 0 | 12.5845 | 0
2018-02-05 11:50 | 160024.4 | 120.0018 | 4 | 22 | 4.339045 | 0 | 2.975996 | 0 | 12.5845 | 0
2018-02-05 11:52 | 160144.4 | 240.0008 | 4 | 22 | 4.333224 | 0 | 2.975996 | 0 | 12.5845 | 0
2018-02-05 11:53 | 160204.4 | 300.003 | 4 | 22 | 4.331532 | 0 | 2.975996 | 0 | 12.5845 | 0
2018-02-05 11:55 | 160324.5 | 120.0001 | 5 | 22 | 4.030454 | -3.260087 | 2.975996 | 0.1086662 | 12.5845 | 0.4422652
2018-02-05 11:57 | 160444.5 | 240.0001 | 5 | 22 | 3.985439 | -3.260051 | 2.975996 | 0.2172891 | 12.5845 | 0.8775793
2018-02-05 11:59 | 160564.5 | 360.0002 | 5 | 22 | 3.940612 | -3.259985 | 2.975996 | 0.3259933 | 12.5845 | 1.308366
2018-02-05 12:01 | 160684.5 | 480.001 | 5 | 22 | 3.899691 | -3.260057 | 2.975996 | 0.4346555 | 12.5845 | 1.734303
2018-02-05 12:03 | 160804.5 | 600.0017 | 5 | 22 | 3.861409 | -3.259955 | 2.975996 | 0.5433091 | 12.5845 | 2.155916
2018-02-05 12:05 | 160924.5 | 720.001 | 5 | 22 | 3.825558 | -3.259972 | 2.975996 | 0.6519922 | 12.5845 | 2.573647
2018-02-05 12:07 | 161044.5 | 840.0014 | 5 | 22 | 3.787836 | -3.259972 | 2.975996 | 0.7606375 | 12.5845 | 2.987256
2018-02-05 12:09 | 161164.5 | 960.0002 | 5 | 22 | 3.750867 | -3.25994 | 2.975996 | 0.8693044 | 12.5845 | 3.396803
2018-02-05 12:11 | 161284.5 | 1080.0012 | 5 | 22 | 3.719275 | -3.259992 | 2.975996 | 0.9779857 | 12.5845 | 3.8027
2018-02-05 12:13 | 161404.5 | 1200.0019 | 5 | 22 | 3.691296 | -3.259989 | 2.975996 | 1.086641 | 12.5845 | 4.20525
2018-02-05 12:15 | 161524.5 | 1320.0008 | 5 | 22 | 3.664517 | -3.259987 | 2.975996 | 1.195257 | 12.5845 | 4.604736
2018-02-05 12:17 | 161644.5 | 1440.0006 | 5 | 22 | 3.636329 | -3.259982 | 2.975996 | 1.303977 | 12.5845 | 5.001599
2018-02-05 12:19 | 161764.5 | 1560.0002 | 5 | 22 | 3.61181 | -3.259842 | 2.975996 | 1.412511 | 12.5845 | 5.394899
2018-02-05 12:21 | 161884.5 | 1680.0003 | 5 | 22 | 3.589979 | -3.26 | 2.975996 | 1.521294 | 12.5845 | 5.786599
2018-02-05 12:23 | 162004.5 | 1800.0004 | 5 | 22 | 3.570813 | -3.260045 | 2.975996 | 1.62996 | 12.5845 | 6.175667
2018-02-05 12:25 | 162124.5 | 1920.0013 | 5 | 22 | 3.55054 | -3.259985 | 2.975996 | 1.738622 | 12.5845 | 6.562602
2018-02-05 12:27 | 162244.5 | 2040.0012 | 5 | 22 | 3.530753 | -3.259971 | 2.975996 | 1.847285 | 12.5845 | 6.947293
2018-02-05 12:29 | 162364.5 | 2160.0005 | 5 | 22 | 3.514579 | -3.26002 | 2.975996 | 1.955956 | 12.5845 | 7.330084
2018-02-05 12:31 | 162484.5 | 2280.0013 | 5 | 22 | 3.500502 | -3.260084 | 2.975996 | 2.064621 | 12.5845 | 7.711198
2018-02-05 12:33 | 162604.5 | 2400.0004 | 5 | 22 | 3.485589 | -3.260065 | 2.975996 | 2.173298 | 12.5845 | 8.090842
2018-02-05 12:35 | 162724.5 | 2520.0013 | 5 | 22 | 3.466092 | -3.260067 | 2.975996 | 2.281813 | 12.5845 | 8.46806
2018-02-05 12:37 | 162844.5 | 2640.0004 | 5 | 22 | 3.447243 | -3.260056 | 2.975996 | 2.390594 | 12.5845 | 8.844079
2018-02-05 12:39 | 162964.5 | 2760.0005 | 5 | 22 | 3.426124 | -3.260017 | 2.975996 | 2.4993 | 12.5845 | 9.21771
2018-02-05 12:41 | 163084.5 | 2880.0012 | 5 | 22 | 3.399062 | -3.259957 | 2.975996 | 2.607961 | 12.5845 | 9.588658
2018-02-05 12:43 | 163204.5 | 3000.0005 | 5 | 22 | 3.352164 | -3.260017 | 2.975996 | 2.716628 | 12.5845 | 9.955732
2018-02-05 12:45 | 163324.5 | 3120.0013 | 5 | 22 | 3.271147 | -3.259937 | 2.975996 | 2.825258 | 12.5845 | 10.31583
2018-02-05 12:47 | 163444.5 | 3240.0004 | 5 | 22 | 3.114171 | -3.260054 | 2.975996 | 2.933946 | 12.5845 | 10.66405
2018-02-05 12:48 | 163486.7 | 3282.1754 | 5 | 22 | 2.999989 | -3.259945 | 2.975996 | 2.972117 | 12.5845 | 10.78095
2018-02-05 12:50 | 163606.7 | 120.0011 | 6 | 22 | 3.477114 | 0 | 2.975996 | 2.972117 | 12.5845 | 10.78095
2018-02-05 12:52 | 163726.7 | 240.001 | 6 | 22 | 3.498566 | 0 | 2.975996 | 2.972117 | 12.5845 | 10.78095
2018-02-05 12:53 | 163786.7 | 300.0016 | 6 | 22 | 3.503228 | 0 | 2.975996 | 2.972117 | 12.5845 | 10.78095
2018-02-05 12:53 | 163786.7 | 0.0025 | 7 | 23 | 3.503196 | 0 | 0 | 0 | 0 | 0
2018-02-05 12:55 | 163906.8 | 120.0018 | 2 | 23 | 4.04062 | 4.88982 | 0.1624446 | 0 | 0.6443564 | 0
2018-02-05 12:57 | 164026.8 | 240.0002 | 2 | 23 | 4.080009 | 4.889854 | 0.3253721 | 0 | 1.305801 | 0
2018-02-05 12:59 | 164146.8 | 360.001 | 2 | 23 | 4.112136 | 4.8899 | 0.4883908 | 0 | 1.973677 | 0
2018-02-05 13:01 | 164266.8 | 480.0011 | 2 | 23 | 4.139187 | 4.889956 | 0.6513609 | 0 | 2.646057 | 0
2018-02-05 13:03 | 164386.8 | 600.0011 | 2 | 23 | 4.166445 | 4.889845 | 0.8143948 | 0 | 3.323125 | 0
2018-02-05 13:05 | 164506.8 | 720.0004 | 2 | 23 | 4.192361 | 4.889833 | 0.9774087 | 0 | 4.004417 | 0
2018-02-05 13:07 | 164626.8 | 840.0011 | 2 | 23 | 4.200254 | 4.595274 | 1.136623 | 0 | 4.672971 | 0
2018-02-05 13:09 | 164746.8 | 960.002 | 2 | 23 | 4.200285 | 4.231178 | 1.28389 | 0 | 5.291537 | 0
2018-02-05 13:11 | 164866.8 | 1080.002 | 2 | 23 | 4.20031 | 3.851744 | 1.418572 | 0 | 5.857239 | 0
2018-02-05 13:13 | 164986.8 | 1200.0004 | 2 | 23 | 4.200264 | 3.519468 | 1.541324 | 0 | 6.372832 | 0
2018-02-05 13:15 | 165091.6 | 1304.7576 | 2 | 23 | 4.200274 | 3.259995 | 1.639897 | 0 | 6.786867 | 0
2018-02-05 13:17 | 165211.6 | 120.0002 | 3 | 23 | 4.219928 | 3.260174 | 1.74823 | 0 | 7.242864 | 0
2018-02-05 13:19 | 165331.6 | 240.0002 | 3 | 23 | 4.24573 | 3.260181 | 1.856785 | 0 | 7.702307 | 0
2018-02-05 13:21 | 165451.6 | 360.001 | 3 | 23 | 4.27754 | 3.260176 | 1.96558 | 0 | 8.16592 | 0
2018-02-05 13:23 | 165571.6 | 480.0001 | 3 | 23 | 4.309685 | 3.260166 | 2.074236 | 0 | 8.632442 | 0
2018-02-05 13:25 | 165691.6 | 600.001 | 3 | 23 | 4.343339 | 3.260191 | 2.182907 | 0 | 9.102594 | 0
2018-02-05 13:27 | 165811.6 | 720.0003 | 3 | 23 | 4.379141 | 3.25988 | 2.291545 | 0 | 9.576344 | 0
2018-02-05 13:29 | 165931.6 | 840.0011 | 3 | 23 | 4.400319 | 2.971788 | 2.397783 | 0 | 10.0432 | 0
2018-02-05 13:31 | 166051.6 | 960.0013 | 3 | 23 | 4.400297 | 2.547281 | 2.489369 | 0 | 10.44621 | 0
2018-02-05 13:33 | 166171.6 | 1080.0006 | 3 | 23 | 4.40029 | 2.213736 | 2.568543 | 0 | 10.7946 | 0
2018-02-05 13:35 | 166291.6 | 1200 | 3 | 23 | 4.400283 | 1.936172 | 2.637514 | 0 | 11.09809 | 0
2018-02-05 13:37 | 166411.6 | 1320.0023 | 3 | 23 | 4.400244 | 1.686877 | 2.69785 | 0 | 11.36358 | 0
2018-02-05 13:39 | 166531.6 | 1440.0014 | 3 | 23 | 4.400255 | 1.458903 | 2.750152 | 0 | 11.59372 | 0
2018-02-05 13:41 | 166651.6 | 1560.0007 | 3 | 23 | 4.400277 | 1.280125 | 2.795707 | 0 | 11.79418 | 0
2018-02-05 13:43 | 166771.6 | 1680.0015 | 3 | 23 | 4.400265 | 1.132034 | 2.835823 | 0 | 11.9707 | 0
2018-02-05 13:45 | 166891.6 | 1800.0014 | 3 | 23 | 4.400233 | 1.006034 | 2.871429 | 0 | 12.12737 | 0
2018-02-05 13:47 | 167011.6 | 1920.0007 | 3 | 23 | 4.400208 | 0.8866329 | 2.902966 | 0 | 12.26615 | 0
2018-02-05 13:49 | 167131.6 | 2040.0015 | 3 | 23 | 4.400198 | 0.7847242 | 2.930758 | 0 | 12.38843 | 0
2018-02-05 13:51 | 167251.6 | 2160.0008 | 3 | 23 | 4.400216 | 0.7028484 | 2.955508 | 0 | 12.49734 | 0
2018-02-05 13:52 | 167339.1 | 2247.5039 | 3 | 23 | 4.400249 | 0.6519957 | 2.971947 | 0 | 12.56967 | 0
2018-02-05 13:54 | 167459.1 | 120.0003 | 4 | 23 | 4.338888 | 0 | 2.971947 | 0 | 12.56967 | 0
2018-02-05 13:56 | 167579.1 | 240.0004 | 4 | 23 | 4.333052 | 0 | 2.971947 | 0 | 12.56967 | 0
2018-02-05 13:57 | 167639.1 | 300.002 | 4 | 23 | 4.331349 | 0 | 2.971947 | 0 | 12.56967 | 0
2018-02-05 13:59 | 167759.2 | 120.0009 | 5 | 23 | 4.02871 | -3.260027 | 2.971947 | 0.1086344 | 12.56967 | 0.4420408
2018-02-05 14:01 | 167879.2 | 240.001 | 5 | 23 | 3.984485 | -3.260069 | 2.971947 | 0.2173189 | 12.56967 | 0.8774144
2018-02-05 14:03 | 167999.2 | 360.001 | 5 | 23 | 3.943666 | -3.259977 | 2.971947 | 0.3259816 | 12.56967 | 1.308174
2018-02-05 14:05 | 168119.2 | 480.001 | 5 | 23 | 3.900805 | -3.259972 | 2.971947 | 0.4346519 | 12.56967 | 1.734432
2018-02-05 14:07 | 168239.2 | 600.0002 | 5 | 23 | 3.860321 | -3.259844 | 2.971947 | 0.5433086 | 12.56967 | 2.15603
2018-02-05 14:09 | 168359.2 | 720.001 | 5 | 23 | 3.823429 | -3.259995 | 2.971947 | 0.6519565 | 12.56967 | 2.573421
2018-02-05 14:11 | 168479.2 | 840.0003 | 5 | 23 | 3.788861 | -3.260044 | 2.971947 | 0.7606493 | 12.56967 | 2.987104
2018-02-05 14:13 | 168599.2 | 960.0012 | 5 | 23 | 3.753947 | -3.260014 | 2.971947 | 0.8693012 | 12.56967 | 3.396879
2018-02-05 14:15 | 168719.2 | 1080.0004 | 5 | 23 | 3.7195 | -3.260027 | 2.971947 | 0.9779778 | 12.56967 | 3.802934
2018-02-05 14:17 | 168839.2 | 1200.0012 | 5 | 23 | 3.69002 | -3.259902 | 2.971947 | 1.086639 | 12.56967 | 4.205463
2018-02-05 14:19 | 168959.2 | 1320.0012 | 5 | 23 | 3.663804 | -3.259931 | 2.971947 | 1.195268 | 12.56967 | 4.604855
2018-02-05 14:21 | 169079.2 | 1440.0012 | 5 | 23 | 3.639184 | -3.259931 | 2.971947 | 1.303894 | 12.56967 | 5.001515
2018-02-05 14:23 | 169199.2 | 1560.0004 | 5 | 23 | 3.613285 | -3.259912 | 2.971947 | 1.412602 | 12.56967 | 5.395736
2018-02-05 14:25 | 169319.2 | 1680.0012 | 5 | 23 | 3.589898 | -3.259871 | 2.971947 | 1.521278 | 12.56967 | 5.787098
2018-02-05 14:27 | 169439.2 | 1800.0012 | 5 | 23 | 3.569694 | -3.259949 | 2.971947 | 1.629912 | 12.56967 | 6.175971
2018-02-05 14:29 | 169559.2 | 1920.0015 | 5 | 23 | 3.552184 | -3.25988 | 2.971947 | 1.738616 | 12.56967 | 6.563032
2018-02-05 14:31 | 169679.2 | 2040.0012 | 5 | 23 | 3.534782 | -3.259975 | 2.971947 | 1.847274 | 12.56967 | 6.948063
2018-02-05 14:33 | 169799.2 | 2160.0006 | 5 | 23 | 3.515805 | -3.259937 | 2.971947 | 1.955926 | 12.56967 | 7.331083
2018-02-05 14:35 | 169919.2 | 2280.0014 | 5 | 23 | 3.500016 | -3.259865 | 2.971947 | 2.064608 | 12.56967 | 7.712308
2018-02-05 14:37 | 170039.2 | 2400.0006 | 5 | 23 | 3.485888 | -3.259982 | 2.971947 | 2.173282 | 12.56967 | 8.091878
2018-02-05 14:39 | 170159.2 | 2520.0006 | 5 | 23 | 3.47079 | -3.259982 | 2.971947 | 2.28195 | 12.56967 | 8.46991
2018-02-05 14:41 | 170279.2 | 2640.0006 | 5 | 23 | 3.450218 | -3.260025 | 2.971947 | 2.390593 | 12.56967 | 8.845938
2018-02-05 14:43 | 170399.2 | 2760.0006 | 5 | 23 | 3.426296 | -3.260014 | 2.971947 | 2.499218 | 12.56967 | 9.219407
2018-02-05 14:45 | 170519.2 | 2880.0015 | 5 | 23 | 3.399251 | -3.260054 | 2.971947 | 2.607937 | 12.56967 | 9.590522
2018-02-05 14:47 | 170639.2 | 3000.0006 | 5 | 23 | 3.358723 | -3.260038 | 2.971947 | 2.71661 | 12.56967 | 9.957899
2018-02-05 14:49 | 170759.2 | 3120.0006 | 5 | 23 | 3.283166 | -3.260118 | 2.971947 | 2.825255 | 12.56967 | 10.31916
2018-02-05 14:51 | 170879.2 | 3240.0014 | 5 | 23 | 3.11833 | -3.260122 | 2.971947 | 2.933936 | 12.56967 | 10.66828
2018-02-05 14:52 | 170922.1 | 3282.8644 | 5 | 23 | 2.99998 | -3.259745 | 2.971947 | 2.972742 | 12.56967 | 10.7872
2018-02-05 14:54 | 171042.1 | 120.0001 | 6 | 23 | 3.47364 | 0 | 2.971947 | 2.972742 | 12.56967 | 10.7872
2018-02-05 14:56 | 171162.1 | 240 | 6 | 23 | 3.494318 | 0 | 2.971947 | 2.972742 | 12.56967 | 10.7872
2018-02-05 14:57 | 171222.1 | 300.0038 | 6 | 23 | 3.49864 | 0 | 2.971947 | 2.972742 | 12.56967 | 10.7872
2018-02-05 14:57 | 171222.1 | 0.0025 | 7 | 24 | 3.49871 | 0 | 0 | 0 | 0 | 0
2018-02-05 14:59 | 171342.2 | 120.001 | 2 | 24 | 4.035593 | 4.889864 | 0.1624066 | 0 | 0.6430538 | 0
2018-02-05 15:01 | 171462.2 | 240.001 | 2 | 24 | 4.077964 | 4.889914 | 0.3253986 | 0 | 1.30426 | 0
2018-02-05 15:03 | 171582.2 | 360.0011 | 2 | 24 | 4.111802 | 4.889843 | 0.4883393 | 0 | 1.971637 | 0
2018-02-05 15:05 | 171702.2 | 480.0003 | 2 | 24 | 4.136337 | 4.889845 | 0.6513951 | 0 | 2.644202 | 0
2018-02-05 15:07 | 171822.2 | 600.0012 | 2 | 24 | 4.160644 | 4.88986 | 0.8143777 | 0 | 3.320295 | 0
2018-02-05 15:09 | 171942.2 | 720.0003 | 2 | 24 | 4.190224 | 4.890148 | 0.9773921 | 0 | 4.000906 | 0
2018-02-05 15:11 | 172062.2 | 840.0011 | 2 | 24 | 4.200296 | 4.601015 | 1.137036 | 0 | 4.671173 | 0
2018-02-05 15:13 | 172182.2 | 960.0005 | 2 | 24 | 4.200282 | 4.229212 | 1.284092 | 0 | 5.288851 | 0
2018-02-05 15:15 | 172302.2 | 1080.0013 | 2 | 24 | 4.200294 | 3.900021 | 1.419571 | 0 | 5.857901 | 0
2018-02-05 15:17 | 172422.2 | 1200.0013 | 2 | 24 | 4.200259 | 3.557152 | 1.543949 | 0 | 6.380325 | 0
2018-02-05 15:19 | 172530 | 1307.757 | 2 | 24 | 4.200301 | 3.259991 | 1.645839 | 0 | 6.80829 | 0
2018-02-05 15:21 | 172650 | 120.0002 | 3 | 24 | 4.221496 | 3.260147 | 1.754123 | 0 | 7.264153 | 0
2018-02-05 15:23 | 172770 | 240.0004 | 3 | 24 | 4.246575 | 3.260181 | 1.862789 | 0 | 7.72424 | 0
2018-02-05 15:25 | 172890 | 360.0004 | 3 | 24 | 4.274852 | 3.260128 | 1.971378 | 0 | 8.186863 | 0
2018-02-05 15:27 | 173010 | 480.0004 | 3 | 24 | 4.309043 | 3.260086 | 2.080088 | 0 | 8.653382 | 0
2018-02-05 15:29 | 173130 | 600.0015 | 3 | 24 | 4.344847 | 3.259895 | 2.188776 | 0 | 9.123671 | 0
2018-02-05 15:31 | 173250 | 720.0015 | 3 | 24 | 4.381696 | 3.260166 | 2.297442 | 0 | 9.597794 | 0
2018-02-05 15:33 | 173370 | 840.0002 | 3 | 24 | 4.400317 | 2.983137 | 2.403576 | 0 | 10.06431 | 0
2018-02-05 15:35 | 173490 | 960.002 | 3 | 24 | 4.400298 | 2.56076 | 2.495883 | 0 | 10.47049 | 0
2018-02-05 15:37 | 173610 | 1080.0015 | 3 | 24 | 4.400285 | 2.196014 | 2.574885 | 0 | 10.81812 | 0
2018-02-05 15:39 | 173730 | 1200.0016 | 3 | 24 | 4.400283 | 1.909409 | 2.643126 | 0 | 11.1184 | 0
2018-02-05 15:41 | 173850 | 1320.0019 | 3 | 24 | 4.400268 | 1.671112 | 2.702601 | 0 | 11.38011 | 0
2018-02-05 15:43 | 173970 | 1440.0004 | 3 | 24 | 4.400229 | 1.463088 | 2.754853 | 0 | 11.61003 | 0
2018-02-05 15:45 | 174090 | 1560.0019 | 3 | 24 | 4.400301 | 1.271905 | 2.800393 | 0 | 11.81042 | 0
2018-02-05 15:47 | 174210 | 1680.002 | 3 | 24 | 4.400255 | 1.115291 | 2.84005 | 0 | 11.98492 | 0
2018-02-05 15:49 | 174330 | 1800.002 | 3 | 24 | 4.400222 | 0.9881344 | 2.875042 | 0 | 12.13889 | 0
2018-02-05 15:51 | 174450 | 1920.0012 | 3 | 24 | 4.400204 | 0.8819485 | 2.906171 | 0 | 12.27586 | 0
2018-02-05 15:53 | 174570 | 2040.0005 | 3 | 24 | 4.400201 | 0.7835846 | 2.933933 | 0 | 12.39802 | 0
2018-02-05 15:55 | 174690 | 2160.0031 | 3 | 24 | 4.400208 | 0.6926079 | 2.958477 | 0 | 12.50602 | 0
2018-02-05 15:56 | 174757.7 | 2227.718 | 3 | 24 | 4.400246 | 0.6519928 | 2.971111 | 0 | 12.56161 | 0
2018-02-05 15:58 | 174877.7 | 120.0012 | 4 | 24 | 4.338515 | 0 | 2.971111 | 0 | 12.56161 | 0
2018-02-05 16:00 | 174997.7 | 240.002 | 4 | 24 | 4.332557 | 0 | 2.971111 | 0 | 12.56161 | 0
2018-02-05 16:01 | 175057.7 | 300.0014 | 4 | 24 | 4.330809 | 0 | 2.971111 | 0 | 12.56161 | 0
2018-02-05 16:03 | 175177.8 | 120.0018 | 5 | 24 | 4.027144 | -3.260194 | 2.971111 | 0.1086605 | 12.56161 | 0.4421491
2018-02-05 16:05 | 175297.8 | 240.0011 | 5 | 24 | 3.981052 | -3.260089 | 2.971111 | 0.2173245 | 12.56161 | 0.8771604
2018-02-05 16:07 | 175417.8 | 360.0012 | 5 | 24 | 3.939742 | -3.260072 | 2.971111 | 0.3259915 | 12.56161 | 1.307508
2018-02-05 16:09 | 175537.8 | 480.0009 | 5 | 24 | 3.90113 | -3.260027 | 2.971111 | 0.4346572 | 12.56161 | 1.733515
2018-02-05 16:11 | 175657.8 | 600.0012 | 5 | 24 | 3.861588 | -3.260067 | 2.971111 | 0.5433154 | 12.56161 | 2.15527
2018-02-05 16:13 | 175777.8 | 720.0014 | 5 | 24 | 3.821881 | -3.260145 | 2.971111 | 0.6519176 | 12.56161 | 2.572453
2018-02-05 16:15 | 175897.8 | 840.0009 | 5 | 24 | 3.785423 | -3.260124 | 2.971111 | 0.7606611 | 12.56161 | 2.986057
2018-02-05 16:17 | 176017.8 | 960.0002 | 5 | 24 | 3.751842 | -3.260107 | 2.971111 | 0.8692178 | 12.56161 | 3.395122
2018-02-05 16:19 | 176137.8 | 1080.0007 | 5 | 24 | 3.720917 | -3.260125 | 2.971111 | 0.9779945 | 12.56161 | 3.80155
2018-02-05 16:21 | 176257.8 | 1200.0016 | 5 | 24 | 3.689054 | -3.260017 | 2.971111 | 1.086642 | 12.56161 | 4.204098
2018-02-05 16:23 | 176377.8 | 1320.0018 | 5 | 24 | 3.660554 | -3.259977 | 2.971111 | 1.195317 | 12.56161 | 4.603411
2018-02-05 16:25 | 176497.8 | 1440 | 5 | 24 | 3.635312 | -3.260064 | 2.971111 | 1.303986 | 12.56161 | 4.999813
2018-02-05 16:27 | 176617.8 | 1560.001 | 5 | 24 | 3.613006 | -3.26006 | 2.971111 | 1.41266 | 12.56161 | 5.393655
2018-02-05 16:29 | 176737.8 | 1680.0017 | 5 | 24 | 3.590061 | -3.260024 | 2.971111 | 1.521324 | 12.56161 | 5.785026
2018-02-05 16:31 | 176857.8 | 1800.0009 | 5 | 24 | 3.566721 | -3.260074 | 2.971111 | 1.63 | 12.56161 | 6.173873
2018-02-05 16:33 | 176977.8 | 1920.0016 | 5 | 24 | 3.547623 | -3.260018 | 2.971111 | 1.738644 | 12.56161 | 6.560313
2018-02-05 16:35 | 177097.8 | 2040.0001 | 5 | 24 | 3.531196 | -3.26002 | 2.971111 | 1.84733 | 12.56161 | 6.94496
2018-02-05 16:37 | 177217.8 | 2160.0017 | 5 | 24 | 3.515688 | -3.26004 | 2.971111 | 1.955985 | 12.56161 | 7.32782
2018-02-05 16:39 | 177337.8 | 2280.0008 | 5 | 24 | 3.49755 | -3.259994 | 2.971111 | 2.064631 | 12.56161 | 7.708846
2018-02-05 16:41 | 177457.8 | 2400 | 5 | 24 | 3.480531 | -3.260029 | 2.971111 | 2.173316 | 12.56161 | 8.088016
2018-02-05 16:43 | 177577.8 | 2520 | 5 | 24 | 3.464749 | -3.259927 | 2.971111 | 2.281986 | 12.56161 | 8.465389
2018-02-05 16:45 | 177697.8 | 2640.0001 | 5 | 24 | 3.44858 | -3.259945 | 2.971111 | 2.390642 | 12.56161 | 8.84101
2018-02-05 16:47 | 177817.8 | 2760.0008 | 5 | 24 | 3.425135 | -3.259857 | 2.971111 | 2.499262 | 12.56161 | 9.214412
2018-02-05 16:49 | 177937.8 | 2880.0001 | 5 | 24 | 3.391018 | -3.259962 | 2.971111 | 2.607957 | 12.56161 | 9.584908
2018-02-05 16:51 | 178057.8 | 3000.0017 | 5 | 24 | 3.345524 | -3.259935 | 2.971111 | 2.716633 | 12.56161 | 9.951138
2018-02-05 16:53 | 178177.8 | 3120.0016 | 5 | 24 | 3.271182 | -3.259929 | 2.971111 | 2.825298 | 12.56161 | 10.31099
2018-02-05 16:55 | 178297.8 | 3240 | 5 | 24 | 3.111679 | -3.260057 | 2.971111 | 2.933963 | 12.56161 | 10.65916
2018-02-05 16:55 | 178337.7 | 3279.8718 | 5 | 24 | 2.999989 | -3.259994 | 2.971111 | 2.970072 | 12.56161 | 10.7697
2018-02-05 16:57 | 178457.7 | 120.001 | 6 | 24 | 3.474047 | 0 | 2.971111 | 2.970072 | 12.56161 | 10.7697
2018-02-05 16:59 | 178577.7 | 240.0002 | 6 | 24 | 3.495033 | 0 | 2.971111 | 2.970072 | 12.56161 | 10.7697
2018-02-05 17:00 | 178637.7 | 300.0025 | 6 | 24 | 3.499386 | 0 | 2.971111 | 2.970072 | 12.56161 | 10.7697
2018-02-05 17:00 | 178637.7 | 0.0024 | 7 | 25 | 3.499389 | 0 | 0 | 0 | 0 | 0
2018-02-05 17:02 | 178757.8 | 120.0005 | 2 | 25 | 4.038249 | 4.889917 | 0.1623506 | 0 | 0.6436129 | 0
2018-02-05 17:04 | 178877.8 | 240.0006 | 2 | 25 | 4.07845 | 4.889944 | 0.3254026 | 0 | 1.305205 | 0
2018-02-05 17:06 | 178997.8 | 360.0008 | 2 | 25 | 4.116644 | 4.889967 | 0.4883956 | 0 | 1.97322 | 0
2018-02-05 17:08 | 179117.8 | 480.0016 | 2 | 25 | 4.142832 | 4.889931 | 0.6513699 | 0 | 2.646373 | 0
2018-02-05 17:10 | 179237.8 | 600.0008 | 2 | 25 | 4.165559 | 4.88994 | 0.8143688 | 0 | 3.323499 | 0
2018-02-05 17:12 | 179357.8 | 720.0002 | 2 | 25 | 4.189856 | 4.889917 | 0.9772253 | 0 | 4.003784 | 0
2018-02-05 17:14 | 179477.8 | 840.0003 | 2 | 25 | 4.200292 | 4.582802 | 1.137084 | 0 | 4.674909 | 0
2018-02-05 17:16 | 179597.8 | 960.0004 | 2 | 25 | 4.200286 | 4.172779 | 1.28256 | 0 | 5.285953 | 0
2018-02-05 17:18 | 179717.8 | 1080.0014 | 2 | 25 | 4.200289 | 3.837671 | 1.415906 | 0 | 5.846045 | 0
2018-02-05 17:20 | 179837.8 | 1200.0009 | 2 | 25 | 4.200261 | 3.545109 | 1.538916 | 0 | 6.36272 | 0
2018-02-05 17:22 | 179954 | 1316.2088 | 2 | 25 | 4.200298 | 3.259998 | 1.648782 | 0 | 6.824187 | 0
2018-02-05 17:24 | 180074 | 120.0021 | 3 | 25 | 4.223923 | 3.2598 | 1.75706 | 0 | 7.280135 | 0
2018-02-05 17:26 | 180194 | 240.0005 | 3 | 25 | 4.250575 | 3.259834 | 1.865726 | 0 | 7.740577 | 0
2018-02-05 17:28 | 180314 | 360.0009 | 3 | 25 | 4.27893 | 3.260044 | 1.974342 | 0 | 8.203776 | 0
2018-02-05 17:30 | 180434 | 480.0005 | 3 | 25 | 4.309166 | 3.259878 | 2.083031 | 0 | 8.670452 | 0
2018-02-05 17:32 | 180554 | 600.0013 | 3 | 25 | 4.344622 | 3.259817 | 2.191708 | 0 | 9.140623 | 0
2018-02-05 17:34 | 180674 | 720.0001 | 3 | 25 | 4.384263 | 3.259872 | 2.30035 | 0 | 9.61479 | 0
2018-02-05 17:36 | 180794 | 840.0023 | 3 | 25 | 4.400281 | 2.938303 | 2.405469 | 0 | 10.07699 | 0
2018-02-05 17:38 | 180914 | 960.0006 | 3 | 25 | 4.400263 | 2.551641 | 2.496758 | 0 | 10.47869 | 0
2018-02-05 17:40 | 181034 | 1080.0021 | 3 | 25 | 4.400248 | 2.21125 | 2.57605 | 0 | 10.8276 | 0
2018-02-05 17:42 | 181154 | 1200.0011 | 3 | 25 | 4.400251 | 1.898053 | 2.644437 | 0 | 11.12852 | 0
2018-02-05 17:44 | 181274 | 1320.0012 | 3 | 25 | 4.400225 | 1.648827 | 2.703394 | 0 | 11.38794 | 0
2018-02-05 17:46 | 181394 | 1440.0009 | 3 | 25 | 4.400243 | 1.446259 | 2.754889 | 0 | 11.61453 | 0
2018-02-05 17:48 | 181514 | 1560.0016 | 3 | 25 | 4.400272 | 1.277518 | 2.800251 | 0 | 11.81414 | 0
2018-02-05 17:50 | 181634 | 1680.0009 | 3 | 25 | 4.400275 | 1.119701 | 2.840169 | 0 | 11.98979 | 0
2018-02-05 17:52 | 181754 | 1800.0006 | 3 | 25 | 4.400221 | 0.9815292 | 2.875068 | 0 | 12.14335 | 0
2018-02-05 17:54 | 181874 | 1920.0016 | 3 | 25 | 4.400225 | 0.8725271 | 2.905912 | 0 | 12.27907 | 0
2018-02-05 17:56 | 181994 | 2040.0004 | 3 | 25 | 4.400213 | 0.7823811 | 2.933429 | 0 | 12.40016 | 0
2018-02-05 17:58 | 182114 | 2160.001 | 3 | 25 | 4.400209 | 0.7005024 | 2.958124 | 0 | 12.50882 | 0
2018-02-05 17:59 | 182185.3 | 2231.2418 | 3 | 25 | 4.40021 | 0.6519995 | 2.971521 | 0 | 12.56777 | 0
2018-02-05 18:01 | 182305.3 | 120.0003 | 4 | 25 | 4.338838 | 0 | 2.971521 | 0 | 12.56777 | 0
2018-02-05 18:03 | 182425.3 | 240.0009 | 4 | 25 | 4.33297 | 0 | 2.971521 | 0 | 12.56777 | 0
2018-02-05 18:04 | 182485.3 | 300.003 | 4 | 25 | 4.33124 | 0 | 2.971521 | 0 | 12.56777 | 0
2018-02-05 18:06 | 182605.4016 | 120.0003 | 5 | 25 | 4.030611 | -3.260151 | 2.971521 | 0.1086259 | 12.56777 | 0.4421556
2018-02-05 18:08 | 182725.4026 | 240.0013 | 5 | 25 | 3.9837 | -3.260098 | 2.971521 | 0.2173338 | 12.56777 | 0.8777534
2018-02-05 18:10 | 182845.4022 | 360.0009 | 5 | 25 | 3.939343 | -3.260036 | 2.971521 | 0.325979 | 12.56777 | 1.308092
2018-02-05 18:12 | 182965.402 | 480.0007 | 5 | 25 | 3.899192 | -3.260125 | 2.971521 | 0.4346633 | 12.56777 | 1.734038
2018-02-05 18:14 | 183085.4028 | 600.0015 | 5 | 25 | 3.862005 | -3.260111 | 2.971521 | 0.5433125 | 12.56777 | 2.155625
2018-02-05 18:16 | 183205.4025 | 720.0012 | 5 | 25 | 3.824969 | -3.26008 | 2.971521 | 0.6519935 | 12.56777 | 2.573345
2018-02-05 18:18 | 183325.4028 | 840.0015 | 5 | 25 | 3.785354 | -3.26008 | 2.971521 | 0.7606643 | 12.56777 | 2.986858
2018-02-05 18:20 | 183445.4016 | 960.0003 | 5 | 25 | 3.750342 | -3.260109 | 2.971521 | 0.8693196 | 12.56777 | 3.396205
2018-02-05 18:22 | 183565.4025 | 1080.0012 | 5 | 25 | 3.719426 | -3.260105 | 2.971521 | 0.9779201 | 12.56777 | 3.801781
2018-02-05 18:24 | 183685.4027 | 1200.0014 | 5 | 25 | 3.69182 | -3.260092 | 2.971521 | 1.086659 | 12.56777 | 4.204731
2018-02-05 18:26 | 183805.4021 | 1320.0008 | 5 | 25 | 3.6631 | -3.259925 | 2.971521 | 1.195295 | 12.56777 | 4.604256
2018-02-05 18:28 | 183925.4017 | 1440.0004 | 5 | 25 | 3.635326 | -3.260158 | 2.971521 | 1.303999 | 12.56777 | 5.000889
2018-02-05 18:30 | 184045.4019 | 1560.0006 | 5 | 25 | 3.611672 | -3.259938 | 2.971521 | 1.41267 | 12.56777 | 5.394638
2018-02-05 18:32 | 184165.4028 | 1680.0015 | 5 | 25 | 3.590865 | -3.260094 | 2.971521 | 1.521334 | 12.56777 | 5.785928
2018-02-05 18:34 | 184285.402 | 1800.0007 | 5 | 25 | 3.57046 | -3.260032 | 2.971521 | 1.629997 | 12.56777 | 6.175019
2018-02-05 18:36 | 184405.4028 | 1920.0015 | 5 | 25 | 3.548458 | -3.259997 | 2.971521 | 1.738675 | 12.56777 | 6.561852
2018-02-05 18:38 | 184525.402 | 2040.0007 | 5 | 25 | 3.530335 | -3.259952 | 2.971521 | 1.847339 | 12.56777 | 6.946424
2018-02-05 18:40 | 184645.4028 | 2160.0015 | 5 | 25 | 3.514519 | -3.259974 | 2.971521 | 1.955824 | 12.56777 | 7.328537
2018-02-05 18:42 | 184765.402 | 2280.0007 | 5 | 25 | 3.500587 | -3.259972 | 2.971521 | 2.064674 | 12.56777 | 7.710351
2018-02-05 18:44 | 184885.4028 | 2400.0015 | 5 | 25 | 3.483517 | -3.259915 | 2.971521 | 2.173333 | 12.56777 | 8.089849
2018-02-05 18:46 | 185005.4028 | 2520.0015 | 5 | 25 | 3.464174 | -3.259994 | 2.971521 | 2.281945 | 12.56777 | 8.467112
2018-02-05 18:48 | 185125.4021 | 2640.0008 | 5 | 25 | 3.44649 | -3.259885 | 2.971521 | 2.390646 | 12.56777 | 8.842731
2018-02-05 18:50 | 185245.4013 | 2760 | 5 | 25 | 3.426475 | -3.259995 | 2.971521 | 2.499244 | 12.56777 | 9.215929
2018-02-05 18:52 | 185365.402 | 2880.0007 | 5 | 25 | 3.397652 | -3.260015 | 2.971521 | 2.60788 | 12.56777 | 9.586732
2018-02-05 18:54 | 185485.4028 | 3000.0015 | 5 | 25 | 3.347058 | -3.259933 | 2.971521 | 2.716637 | 12.56777 | 9.953719
2018-02-05 18:56 | 185605.4028 | 3120.0015 | 5 | 25 | 3.269371 | -3.260047 | 2.971521 | 2.825319 | 12.56777 | 10.31364
2018-02-05 18:58 | 185725.402 | 3240.0007 | 5 | 25 | 3.110457 | -3.259927 | 2.971521 | 2.933987 | 12.56777 | 10.66155
2018-02-05 18:59 | 185766.1298 | 3280.7285 | 5 | 25 | 2.999987 | -3.260022 | 2.971521 | 2.970868 | 12.56777 | 10.77442
2018-02-05 19:01 | 185886.2 | 120 | 6 | 25 | 3.473701 | 0 | 2.971521 | 2.970868 | 12.56777 | 10.77442
2018-02-05 19:03 | 186006.2 | 240.0001 | 6 | 25 | 3.494945 | 0 | 2.971521 | 2.970868 | 12.56777 | 10.77442
2018-02-05 19:04 | 186066.2 | 300.0014 | 6 | 25 | 3.499261 | 0 | 2.971521 | 2.970868 | 12.56777 | 10.77442
2018-02-05 19:04 | 186066.2 | 0.0024 | 7 | 26 | 3.499273 | 0 | 0 | 0 | 0 | 0
2018-02-05 19:06 | 186186.3 | 120.001 | 2 | 26 | 4.039178 | 4.890047 | 0.1624601 | 0 | 0.6440122 | 0
2018-02-05 19:08 | 186306.3 | 240.0013 | 2 | 26 | 4.077718 | 4.890154 | 0.3254537 | 0 | 1.305454 | 0
2018-02-05 19:10 | 186426.3 | 360.0016 | 2 | 26 | 4.111055 | 4.889917 | 0.4884526 | 0 | 1.972922 | 0
2018-02-05 19:12 | 186546.3 | 480.0008 | 2 | 26 | 4.140551 | 4.889889 | 0.6514165 | 0 | 2.645283 | 0
2018-02-05 19:14 | 186666.3 | 600.0002 | 2 | 26 | 4.165854 | 4.889849 | 0.8144451 | 0 | 3.322436 | 0
2018-02-05 19:16 | 186786.3 | 720.0002 | 2 | 26 | 4.191106 | 4.889843 | 0.9774284 | 0 | 4.003437 | 0
2018-02-05 19:18 | 186906.3 | 840.001 | 2 | 26 | 4.200304 | 4.625891 | 1.13748 | 0 | 4.675437 | 0
2018-02-05 19:20 | 187026.3 | 960.0009 | 2 | 26 | 4.200272 | 4.227409 | 1.284952 | 0 | 5.294861 | 0
2018-02-05 19:22 | 187146.3 | 1080.0002 | 2 | 26 | 4.200283 | 3.838552 | 1.419286 | 0 | 5.859101 | 0
2018-02-05 19:24 | 187266.3 | 1200.0002 | 2 | 26 | 4.200298 | 3.521763 | 1.541824 | 0 | 6.373797 | 0
2018-02-05 19:26 | 187375.5 | 1309.2056 | 2 | 26 | 4.200262 | 3.259996 | 1.644544 | 0 | 6.805247 | 0
2018-02-05 19:28 | 187495.5 | 120.0018 | 3 | 26 | 4.220332 | 3.259851 | 1.75275 | 0 | 7.260686 | 0
2018-02-05 19:30 | 187615.5 | 240.0002 | 3 | 26 | 4.248215 | 3.259878 | 1.861357 | 0 | 7.720491 | 0
2018-02-05 19:32 | 187735.5 | 360.0001 | 3 | 26 | 4.279301 | 3.259829 | 1.970169 | 0 | 8.184447 | 0
2018-02-05 19:34 | 187855.5 | 480.0015 | 3 | 26 | 4.310838 | 3.259878 | 2.078818 | 0 | 8.651087 | 0
2018-02-05 19:36 | 187975.5 | 600.0022 | 3 | 26 | 4.343722 | 3.260014 | 2.187441 | 0 | 9.121113 | 0
2018-02-05 19:38 | 188095.5 | 720.0014 | 3 | 26 | 4.381006 | 3.259857 | 2.296143 | 0 | 9.595266 | 0
2018-02-05 19:40 | 188215.5 | 840.0012 | 3 | 26 | 4.400303 | 2.938652 | 2.401613 | 0 | 10.05888 | 0
2018-02-05 19:42 | 188335.5 | 960.0005 | 3 | 26 | 4.400286 | 2.536819 | 2.492594 | 0 | 10.45922 | 0
2018-02-05 19:44 | 188455.5 | 1080 | 3 | 26 | 4.400281 | 2.206671 | 2.571457 | 0 | 10.80624 | 0
2018-02-05 19:46 | 188575.5 | 1200.0008 | 3 | 26 | 4.400259 | 1.92559 | 2.640242 | 0 | 11.10891 | 0
2018-02-05 19:48 | 188695.5 | 1320.0007 | 3 | 26 | 4.400263 | 1.665161 | 2.700092 | 0 | 11.37227 | 0
2018-02-05 19:50 | 188815.5 | 1440.0004 | 3 | 26 | 4.40023 | 1.446016 | 2.751781 | 0 | 11.59971 | 0
2018-02-05 19:52 | 188935.5 | 1560.0013 | 3 | 26 | 4.400229 | 1.271453 | 2.796999 | 0 | 11.79868 | 0
2018-02-05 19:54 | 189055.5 | 1680.0028 | 3 | 26 | 4.400244 | 1.128397 | 2.836928 | 0 | 11.97438 | 0
2018-02-05 19:56 | 189175.5 | 1800.0014 | 3 | 26 | 4.400228 | 0.9979191 | 2.872329 | 0 | 12.13015 | 0
2018-02-05 19:58 | 189295.5 | 1920.0023 | 3 | 26 | 4.400218 | 0.8751326 | 2.903469 | 0 | 12.26718 | 0
2018-02-05 20:00 | 189415.5 | 2040.0017 | 3 | 26 | 4.400232 | 0.778842 | 2.93098 | 0 | 12.38823 | 0
2018-02-05 20:02 | 189535.5 | 2160.0007 | 3 | 26 | 4.400173 | 0.6987095 | 2.955564 | 0 | 12.49641 | 0
2018-02-05 20:03 | 189617.2 | 2241.7455 | 3 | 26 | 4.40019 | 0.6519909 | 2.970901 | 0 | 12.56389 | 0
2018-02-05 20:05 | 189737.3 | 119.9998 | 4 | 26 | 4.338736 | 0 | 2.970901 | 0 | 12.56389 | 0
2018-02-05 20:07 | 189857.3 | 240.0003 | 4 | 26 | 4.332931 | 0 | 2.970901 | 0 | 12.56389 | 0
2018-02-05 20:08 | 189917.3 | 300 | 4 | 26 | 4.33124 | 0 | 2.970901 | 0 | 12.56389 | 0
2018-02-05 20:10 | 190037.4 | 120.0002 | 5 | 26 | 4.027293 | -3.260116 | 2.970901 | 0.1086481 | 12.56389 | 0.4419427
2018-02-05 20:12 | 190157.4 | 240.0011 | 5 | 26 | 3.98382 | -3.2601 | 2.970901 | 0.2173071 | 12.56389 | 0.8771211
2018-02-05 20:14 | 190277.4 | 360.0016 | 5 | 26 | 3.941217 | -3.26012 | 2.970901 | 0.3259761 | 12.56389 | 1.307743
2018-02-05 20:16 | 190397.4 | 480.0015 | 5 | 26 | 3.897399 | -3.260072 | 2.970901 | 0.4346498 | 12.56389 | 1.733629
2018-02-05 20:18 | 190517.4 | 600 | 5 | 26 | 3.858673 | -3.260034 | 2.970901 | 0.5433009 | 12.56389 | 2.154957
2018-02-05 20:20 | 190637.4 | 720.0013 | 5 | 26 | 3.822568 | -3.260091 | 2.970901 | 0.6519879 | 12.56389 | 2.572351
2018-02-05 20:22 | 190757.4 | 840.0001 | 5 | 26 | 3.787369 | -3.260047 | 2.970901 | 0.7606539 | 12.56389 | 2.98584
2018-02-05 20:24 | 190877.4 | 960.0012 | 5 | 26 | 3.750736 | -3.260122 | 2.970901 | 0.8693323 | 12.56389 | 3.395471
2018-02-05 20:26 | 190997.4 | 1080 | 5 | 26 | 3.717356 | -3.260011 | 2.970901 | 0.9779858 | 12.56389 | 3.801124
2018-02-05 20:28 | 191117.4 | 1200.0016 | 5 | 26 | 3.688609 | -3.260051 | 2.970901 | 1.086669 | 12.56389 | 4.203556
2018-02-05 20:30 | 191237.4 | 1320.0001 | 5 | 26 | 3.662991 | -3.260111 | 2.970901 | 1.195269 | 12.56389 | 4.602726
2018-02-05 20:32 | 191357.4 | 1440.0003 | 5 | 26 | 3.636985 | -3.260031 | 2.970901 | 1.303933 | 12.56389 | 4.999362
2018-02-05 20:34 | 191477.4 | 1560.0015 | 5 | 26 | 3.610115 | -3.260004 | 2.970901 | 1.412645 | 12.56389 | 5.393257
2018-02-05 20:36 | 191597.4 | 1680.0011 | 5 | 26 | 3.587705 | -3.260044 | 2.970901 | 1.521303 | 12.56389 | 5.784276
2018-02-05 20:38 | 191717.4 | 1800.0006 | 5 | 26 | 3.568107 | -3.260014 | 2.970901 | 1.629998 | 12.56389 | 6.173144
2018-02-05 20:40 | 191837.4 | 1920.0003 | 5 | 26 | 3.550052 | -3.260022 | 2.970901 | 1.738661 | 12.56389 | 6.5599
2018-02-05 20:42 | 191957.4 | 2040.0009 | 5 | 26 | 3.5303 | -3.259997 | 2.970901 | 1.847339 | 12.56389 | 6.944674
2018-02-05 20:44 | 192077.4 | 2160.0008 | 5 | 26 | 3.512537 | -3.260114 | 2.970901 | 1.95597 | 12.56389 | 7.327158
2018-02-05 20:46 | 192197.4 | 2280.0009 | 5 | 26 | 3.497424 | -3.260018 | 2.970901 | 2.064649 | 12.56389 | 7.708069
2018-02-05 20:48 | 192317.4 | 2400.0002 | 5 | 26 | 3.483801 | -3.260085 | 2.970901 | 2.173327 | 12.56389 | 8.087422
2018-02-05 20:50 | 192437.4 | 2520.0001 | 5 | 26 | 3.467065 | -3.260031 | 2.970901 | 2.281972 | 12.56389 | 8.465055
2018-02-05 20:52 | 192557.4 | 2640 | 5 | 26 | 3.444723 | -3.259964 | 2.970901 | 2.390657 | 12.56389 | 8.840676
2018-02-05 20:54 | 192677.4 | 2760.0013 | 5 | 26 | 3.422431 | -3.259994 | 2.970901 | 2.499317 | 12.56389 | 9.213796
2018-02-05 20:56 | 192797.4 | 2880.0013 | 5 | 26 | 3.394756 | -3.259882 | 2.970901 | 2.60799 | 12.56389 | 9.584285
2018-02-05 20:58 | 192917.4 | 3000.0013 | 5 | 26 | 3.351605 | -3.260125 | 2.970901 | 2.716659 | 12.56389 | 9.951086
2018-02-05 21:00 | 193037.4 | 3120.0015 | 5 | 26 | 3.269828 | -3.260105 | 2.970901 | 2.825324 | 12.56389 | 10.31139
2018-02-05 21:02 | 193157.4 | 3240.0004 | 5 | 26 | 3.10218 | -3.260174 | 2.970901 | 2.933976 | 12.56389 | 10.65881
2018-02-05 21:03 | 193194.2 | 3276.8049 | 5 | 26 | 2.999989 | -3.2601 | 2.970901 | 2.967331 | 12.56389 | 10.76071
2018-02-05 21:05 | 193314.2 | 120.0006 | 6 | 26 | 3.479808 | 0 | 2.970901 | 2.967331 | 12.56389 | 10.76071
2018-02-05 21:07 | 193434.2 | 240.0004 | 6 | 26 | 3.501221 | 0 | 2.970901 | 2.967331 | 12.56389 | 10.76071
2018-02-05 21:08 | 193494.2 | 300.0033 | 6 | 26 | 3.5057 | 0 | 2.970901 | 2.967331 | 12.56389 | 10.76071
2018-02-05 21:08 | 193494.223 | 0.0025 | 7 | 27 | 3.505756 | 0 | 0 | 0 | 0 | 0
2018-02-05 21:10 | 193614.3 | 120.0015 | 2 | 27 | 4.040965 | 4.890074 | 0.1624101 | 0 | 0.6441682 | 0
2018-02-05 21:12 | 193734.3 | 240.0009 | 2 | 27 | 4.081212 | 4.890034 | 0.3253892 | 0 | 1.305993 | 0
2018-02-05 21:14 | 193854.3 | 360.001 | 2 | 27 | 4.114218 | 4.89002 | 0.4884029 | 0 | 1.974124 | 0
2018-02-05 21:16 | 193974.3 | 480.0005 | 2 | 27 | 4.138319 | 4.889963 | 0.6514116 | 0 | 2.646764 | 0
2018-02-05 21:18 | 194094.3 | 600.0001 | 2 | 27 | 4.164092 | 4.88998 | 0.814331 | 0 | 3.322999 | 0
2018-02-05 21:20 | 194214.3 | 720.0017 | 2 | 27 | 4.19306 | 4.890034 | 0.9774089 | 0 | 4.004484 | 0
2018-02-05 21:22 | 194334.3 | 840.0011 | 2 | 27 | 4.200284 | 4.577232 | 1.136353 | 0 | 4.671937 | 0
2018-02-05 21:24 | 194454.3 | 960.0003 | 2 | 27 | 4.200271 | 4.223373 | 1.28283 | 0 | 5.287182 | 0
2018-02-05 21:26 | 194574.3 | 1080.0003 | 2 | 27 | 4.200246 | 3.878805 | 1.417858 | 0 | 5.854342 | 0
2018-02-05 21:28 | 194694.3 | 1200.0001 | 2 | 27 | 4.200276 | 3.52128 | 1.541204 | 0 | 6.37243 | 0
2018-02-05 21:30 | 194794.1 | 1299.8359 | 2 | 27 | 4.200263 | 3.259995 | 1.635114 | 0 | 6.766878 | 0
2018-02-05 21:32 | 194914.1 | 120.0016 | 3 | 27 | 4.221035 | 3.259912 | 1.743437 | 0 | 7.222878 | 0
2018-02-05 21:34 | 195034.1 | 240.0002 | 3 | 27 | 4.245501 | 3.259916 | 1.852101 | 0 | 7.682864 | 0
2018-02-05 21:36 | 195154.1 | 360.0001 | 3 | 27 | 4.274618 | 3.259871 | 1.96075 | 0 | 8.145666 | 0
2018-02-05 21:38 | 195274.1 | 480.0009 | 3 | 27 | 4.309143 | 3.259844 | 2.069419 | 0 | 8.612043 | 0
2018-02-05 21:40 | 195394.1 | 600.001 | 3 | 27 | 4.343853 | 3.259769 | 2.178087 | 0 | 9.082181 | 0
2018-02-05 21:42 | 195514.1 | 720.0002 | 3 | 27 | 4.380234 | 3.259821 | 2.286693 | 0 | 9.555921 | 0
2018-02-05 21:44 | 195634.1 | 840.001 | 3 | 27 | 4.400311 | 2.999537 | 2.393199 | 0 | 10.02398 | 0
2018-02-05 21:46 | 195754.1 | 960.001 | 3 | 27 | 4.400261 | 2.561213 | 2.485787 | 0 | 10.4314 | 0
2018-02-05 21:48 | 195874.1 | 1080.0027 | 3 | 27 | 4.400245 | 2.209551 | 2.565054 | 0 | 10.7802 | 0
2018-02-05 21:50 | 195994.1 | 1200.0019 | 3 | 27 | 4.400259 | 1.922033 | 2.633765 | 0 | 11.08254 | 0
2018-02-05 21:52 | 196114.1 | 1320.001 | 3 | 27 | 4.400281 | 1.688241 | 2.6938 | 0 | 11.34671 | 0
2018-02-05 21:54 | 196234.1 | 1440.0011 | 3 | 27 | 4.400234 | 1.473148 | 2.746433 | 0 | 11.57831 | 0
2018-02-05 21:56 | 196354.1 | 1560.0008 | 3 | 27 | 4.400252 | 1.278731 | 2.792197 | 0 | 11.77969 | 0
2018-02-05 21:58 | 196474.1 | 1680.0011 | 3 | 27 | 4.400205 | 1.126183 | 2.832202 | 0 | 11.95572 | 0
2018-02-05 22:00 | 196594.1 | 1800.0018 | 3 | 27 | 4.40025 | 1.000652 | 2.867582 | 0 | 12.1114 | 0
2018-02-05 22:02 | 196714.1 | 1920.001 | 3 | 27 | 4.4002 | 0.8918905 | 2.899101 | 0 | 12.25009 | 0
2018-02-05 22:04 | 196834.1 | 2040.0002 | 3 | 27 | 4.400233 | 0.7882233 | 2.927106 | 0 | 12.37331 | 0
2018-02-05 22:06 | 196954.1 | 2160.0002 | 3 | 27 | 4.400228 | 0.7010775 | 2.951849 | 0 | 12.48219 | 0
2018-02-05 22:07 | 197034 | 2239.8528 | 3 | 27 | 4.400174 | 0.6519995 | 2.966849 | 0 | 12.54819 | 0
2018-02-05 22:09 | 197154.1 | 120.0008 | 4 | 27 | 4.338557 | 0 | 2.966849 | 0 | 12.54819 | 0
2018-02-05 22:11 | 197274.1 | 240.0009 | 4 | 27 | 4.332562 | 0 | 2.966849 | 0 | 12.54819 | 0
2018-02-05 22:12 | 197334.1 | 300.0017 | 4 | 27 | 4.330881 | 0 | 2.966849 | 0 | 12.54819 | 0
2018-02-05 22:14 | 197454.1 | 120.0015 | 5 | 27 | 4.027223 | -3.260032 | 2.966849 | 0.1086538 | 12.54819 | 0.4420589
2018-02-05 22:16 | 197574.1 | 240.0016 | 5 | 27 | 3.98194 | -3.260057 | 2.966849 | 0.2173038 | 12.54819 | 0.8770851
2018-02-05 22:18 | 197694.1 | 360.0004 | 5 | 27 | 3.941354 | -3.260049 | 2.966849 | 0.3259444 | 12.54819 | 1.307441
2018-02-05 22:20 | 197814.1 | 480.0013 | 5 | 27 | 3.901648 | -3.260022 | 2.966849 | 0.4345355 | 12.54819 | 1.733296
2018-02-05 22:22 | 197934.1 | 600.0005 | 5 | 27 | 3.859921 | -3.260064 | 2.966849 | 0.5433164 | 12.54819 | 2.15548
2018-02-05 22:24 | 198054.1 | 720.0003 | 5 | 27 | 3.82118 | -3.260078 | 2.966849 | 0.6519975 | 12.54819 | 2.572834
2018-02-05 22:26 | 198174.1 | 840.0006 | 5 | 27 | 3.785191 | -3.260042 | 2.966849 | 0.7606657 | 12.54819 | 2.986102
2018-02-05 22:28 | 198294.1 | 960.0008 | 5 | 27 | 3.75247 | -3.260098 | 2.966849 | 0.8693274 | 12.54819 | 3.395612
2018-02-05 22:30 | 198414.1 | 1080 | 5 | 27 | 3.720209 | -3.260118 | 2.966849 | 0.9779815 | 12.54819 | 3.801584
2018-02-05 22:32 | 198534.1 | 1200.0008 | 5 | 27 | 3.688125 | -3.260047 | 2.966849 | 1.086641 | 12.54819 | 4.204032
2018-02-05 22:34 | 198654.1 | 1320.0008 | 5 | 27 | 3.660895 | -3.260072 | 2.966849 | 1.195342 | 12.54819 | 4.603423
2018-02-05 22:36 | 198774.1 | 1440.0016 | 5 | 27 | 3.636438 | -3.260172 | 2.966849 | 1.30397 | 12.54819 | 4.999731
2018-02-05 22:38 | 198894.1 | 1560.0016 | 5 | 27 | 3.613471 | -3.260056 | 2.966849 | 1.4126 | 12.54819 | 5.393528
2018-02-05 22:40 | 199014.1 | 1680 | 5 | 27 | 3.58862 | -3.260045 | 2.966849 | 1.521345 | 12.54819 | 5.785146
2018-02-05 22:42 | 199134.1 | 1800 | 5 | 27 | 3.566961 | -3.260064 | 2.966849 | 1.629958 | 12.54819 | 6.173698
2018-02-05 22:44 | 199254.1 | 1920.0008 | 5 | 27 | 3.54835 | -3.260031 | 2.966849 | 1.738607 | 12.54819 | 6.560216
2018-02-05 22:46 | 199374.1 | 2040.0009 | 5 | 27 | 3.532562 | -3.260042 | 2.966849 | 1.847342 | 12.54819 | 6.94517
2018-02-05 22:48 | 199494.1 | 2160.0009 | 5 | 27 | 3.515393 | -3.260022 | 2.966849 | 1.955973 | 12.54819 | 7.328006
2018-02-05 22:50 | 199614.1 | 2280.0012 | 5 | 27 | 3.497056 | -3.259982 | 2.966849 | 2.064667 | 12.54819 | 7.709094
2018-02-05 22:52 | 199734.1 | 2400.0008 | 5 | 27 | 3.481694 | -3.260024 | 2.966849 | 2.173311 | 12.54819 | 8.088183
2018-02-05 22:54 | 199854.1 | 2520.0001 | 5 | 27 | 3.466987 | -3.260058 | 2.966849 | 2.281967 | 12.54819 | 8.465681
2018-02-05 22:56 | 199974.1 | 2640.0008 | 5 | 27 | 3.449556 | -3.260092 | 2.966849 | 2.39053 | 12.54819 | 8.841185
2018-02-05 22:58 | 200094.1 | 2760.0008 | 5 | 27 | 3.423653 | -3.260052 | 2.966849 | 2.499209 | 12.54819 | 9.214767
2018-02-05 23:00 | 200214.1 | 2880.0009 | 5 | 27 | 3.39159 | -3.260111 | 2.966849 | 2.608019 | 12.54819 | 9.585589
2018-02-05 23:02 | 200334.1 | 3000.0016 | 5 | 27 | 3.346914 | -3.260038 | 2.966849 | 2.716637 | 12.54819 | 9.951735
2018-02-05 23:04 | 200454.1 | 3120.0017 | 5 | 27 | 3.273587 | -3.260136 | 2.966849 | 2.825327 | 12.54819 | 10.31193
2018-02-05 23:06 | 200574.1 | 3240 | 5 | 27 | 3.108219 | -3.260054 | 2.966849 | 2.934012 | 12.54819 | 10.66014
2018-02-05 23:07 | 200611.5 | 3277.387 | 5 | 27 | 2.999994 | -3.260127 | 2.966849 | 2.967867 | 12.54819 | 10.7637
2018-02-05 23:09 | 200731.5 | 120.001 | 6 | 27 | 3.475522 | 0 | 2.966849 | 2.967867 | 12.54819 | 10.7637
2018-02-05 23:11 | 200851.5 | 240.001 | 6 | 27 | 3.496795 | 0 | 2.966849 | 2.967867 | 12.54819 | 10.7637
2018-02-05 23:12 | 200911.5 | 300.0018 | 6 | 27 | 3.501194 | 0 | 2.966849 | 2.967867 | 12.54819 | 10.7637
2018-02-05 23:12 | 200911.6 | 0.0023 | 7 | 28 | 3.501256 | 0 | 0 | 0 | 0 | 0
2018-02-05 23:14 | 201031.6 | 120.0015 | 2 | 28 | 4.038518 | 4.889986 | 0.1624525 | 0 | 0.6440684 | 0
2018-02-05 23:16 | 201151.6 | 240.0008 | 2 | 28 | 4.080787 | 4.889969 | 0.3253987 | 0 | 1.305389 | 0
2018-02-05 23:18 | 201271.6 | 360.0004 | 2 | 28 | 4.117424 | 4.889971 | 0.4883929 | 0 | 1.973747 | 0
2018-02-05 23:20 | 201391.6 | 480.001 | 2 | 28 | 4.142924 | 4.889992 | 0.6514081 | 0 | 2.647117 | 0
2018-02-05 23:22 | 201511.6 | 600.0002 | 2 | 28 | 4.165054 | 4.889948 | 0.8143729 | 0 | 3.324104 | 0
2018-02-05 23:24 | 201631.6 | 720.0008 | 2 | 28 | 4.190694 | 4.889994 | 0.9774135 | 0 | 4.005195 | 0
2018-02-05 23:26 | 201751.6 | 840.0021 | 2 | 28 | 4.200289 | 4.547411 | 1.136167 | 0 | 4.671755 | 0
2018-02-05 23:28 | 201871.6 | 960.0008 | 2 | 28 | 4.200322 | 4.167583 | 1.281158 | 0 | 5.28076 | 0
2018-02-05 23:30 | 201991.6 | 1080.0012 | 2 | 28 | 4.200292 | 3.837391 | 1.414595 | 0 | 5.841232 | 0
2018-02-05 23:32 | 202111.6 | 1200.0005 | 2 | 28 | 4.200279 | 3.54285 | 1.53764 | 0 | 6.358057 | 0
2018-02-05 23:33 | 202218.6 | 1306.9965 | 2 | 28 | 4.200293 | 3.259985 | 1.638767 | 0 | 6.782821 | 0
2018-02-05 23:35 | 202338.7 | 120.0002 | 3 | 28 | 4.223853 | 3.259861 | 1.746968 | 3e-11 | 7.238469 | 1.21e-10
2018-02-05 23:37 | 202458.7 | 240.0011 | 3 | 28 | 4.250122 | 3.259903 | 1.85571 | 3e-11 | 7.699188 | 1.21e-10
2018-02-05 23:39 | 202578.7 | 360.0005 | 3 | 28 | 4.277887 | 3.259922 | 1.96435 | 3e-11 | 8.162433 | 1.21e-10
2018-02-05 23:41 | 202698.7 | 480.0014 | 3 | 28 | 4.308552 | 3.259871 | 2.073045 | 3e-11 | 8.629039 | 1.21e-10
2018-02-05 23:43 | 202818.7 | 600.0015 | 3 | 28 | 4.345148 | 3.259995 | 2.181705 | 3e-11 | 9.099135 | 1.21e-10
2018-02-05 23:45 | 202938.7 | 720.0015 | 3 | 28 | 4.383674 | 3.259855 | 2.290333 | 3e-11 | 9.573231 | 1.21e-10
2018-02-05 23:47 | 203058.7 | 840.0007 | 3 | 28 | 4.400302 | 2.949749 | 2.395706 | 3e-11 | 10.03652 | 1.21e-10
2018-02-05 23:49 | 203178.7 | 960.0011 | 3 | 28 | 4.400271 | 2.566143 | 2.487568 | 3e-11 | 10.44074 | 1.21e-10
2018-02-05 23:51 | 203298.7 | 1080.0015 | 3 | 28 | 4.40028 | 2.215328 | 2.567205 | 3e-11 | 10.79117 | 1.21e-10
2018-02-05 23:53 | 203418.7 | 1200 | 3 | 28 | 4.400247 | 1.906965 | 2.635669 | 3e-11 | 11.09242 | 1.21e-10
2018-02-05 23:55 | 203538.7 | 1320.0017 | 3 | 28 | 4.400264 | 1.664082 | 2.695058 | 3e-11 | 11.35375 | 1.21e-10
2018-02-05 23:57 | 203658.7 | 1440 | 3 | 28 | 4.400247 | 1.46345 | 2.747042 | 3e-11 | 11.5825 | 1.21e-10
2018-02-05 23:59 | 203778.7 | 1560.0016 | 3 | 28 | 4.400248 | 1.289306 | 2.792886 | 3e-11 | 11.78422 | 1.21e-10
2018-02-06 00:01 | 203898.7 | 1680.0016 | 3 | 28 | 4.400242 | 1.12298 | 2.83306 | 3e-11 | 11.96099 | 1.21e-10
2018-02-06 00:03 | 204018.7 | 1800.0015 | 3 | 28 | 4.400219 | 0.9905739 | 2.868208 | 3e-11 | 12.11565 | 1.21e-10
2018-02-06 00:05 | 204138.7 | 1920.0024 | 3 | 28 | 4.400182 | 0.8810663 | 2.899374 | 3e-11 | 12.25279 | 1.21e-10
2018-02-06 00:07 | 204258.7 | 2040.0007 | 3 | 28 | 4.400166 | 0.7908936 | 2.927223 | 3e-11 | 12.37534 | 1.21e-10
2018-02-06 00:09 | 204378.7 | 2160.0007 | 3 | 28 | 4.400213 | 0.7052879 | 2.952167 | 3e-11 | 12.48509 | 1.21e-10
2018-02-06 00:11 | 204455.6 | 2236.9284 | 3 | 28 | 4.400208 | 0.6519995 | 2.966654 | 3e-11 | 12.54884 | 1.21e-10
2018-02-06 00:13 | 204575.6 | 120.0004 | 4 | 28 | 4.338234 | 0 | 2.966654 | 3e-11 | 12.54884 | 1.21e-10
2018-02-06 00:15 | 204695.6 | 240.0006 | 4 | 28 | 4.332313 | 0 | 2.966654 | 3e-11 | 12.54884 | 1.21e-10
2018-02-06 00:16 | 204755.6 | 300.0037 | 4 | 28 | 4.330585 | 0 | 2.966654 | 3e-11 | 12.54884 | 1.21e-10
2018-02-06 00:18 | 204875.7 | 120.0009 | 5 | 28 | 4.028312 | -3.260076 | 2.966654 | 0.1086571 | 12.54884 | 0.4420861
2018-02-06 00:20 | 204995.7 | 240.0016 | 5 | 28 | 3.979786 | -3.260074 | 2.966654 | 0.2173031 | 12.54884 | 0.8770697
2018-02-06 00:22 | 205115.7 | 360.0007 | 5 | 28 | 3.937245 | -3.260015 | 2.966654 | 0.3260015 | 12.54884 | 1.307316
2018-02-06 00:24 | 205235.7 | 480.0012 | 5 | 28 | 3.897566 | -3.26014 | 2.966654 | 0.4346211 | 12.54884 | 1.732806
2018-02-06 00:26 | 205355.7 | 600.0018 | 5 | 28 | 3.860451 | -3.260025 | 2.966654 | 0.5432959 | 12.54884 | 2.154361
2018-02-06 00:28 | 205475.7 | 720.001 | 5 | 28 | 3.821875 | -3.259972 | 2.966654 | 0.6519596 | 12.54884 | 2.571781
2018-02-06 00:30 | 205595.7 | 840.0004 | 5 | 28 | 3.782975 | -3.260036 | 2.966654 | 0.7606583 | 12.54884 | 2.985058
2018-02-06 00:32 | 205715.7 | 960.0012 | 5 | 28 | 3.748649 | -3.260012 | 2.966654 | 0.8692997 | 12.54884 | 3.394145
2018-02-06 00:34 | 205835.7 | 1080.0011 | 5 | 28 | 3.718654 | -3.259998 | 2.966654 | 0.9779485 | 12.54884 | 3.799751
2018-02-06 00:36 | 205955.7 | 1200.0012 | 5 | 28 | 3.690042 | -3.259945 | 2.966654 | 1.086616 | 12.54884 | 4.202297
2018-02-06 00:38 | 206075.7 | 1320.0003 | 5 | 28 | 3.659954 | -3.259909 | 2.966654 | 1.195294 | 12.54884 | 4.601702
2018-02-06 00:40 | 206195.7 | 1440.0019 | 5 | 28 | 3.633563 | -3.259905 | 2.966654 | 1.303979 | 12.54884 | 4.998005
2018-02-06 00:42 | 206315.7 | 1560.0011 | 5 | 28 | 3.610185 | -3.259947 | 2.966654 | 1.412652 | 12.54884 | 5.391587
2018-02-06 00:44 | 206435.7 | 1680.0011 | 5 | 28 | 3.58956 | -3.259978 | 2.966654 | 1.521314 | 12.54884 | 5.782755
2018-02-06 00:46 | 206555.7 | 1800.0012 | 5 | 28 | 3.567981 | -3.26 | 2.966654 | 1.629947 | 12.54884 | 6.171552
2018-02-06 00:48 | 206675.7 | 1920.0011 | 5 | 28 | 3.546432 | -3.260005 | 2.966654 | 1.738603 | 12.54884 | 6.558021
2018-02-06 00:50 | 206795.7 | 2040.0004 | 5 | 28 | 3.529036 | -3.260002 | 2.966654 | 1.847254 | 12.54884 | 6.942375
2018-02-06 00:52 | 206915.7 | 2160.0011 | 5 | 28 | 3.514347 | -3.259962 | 2.966654 | 1.955886 | 12.54884 | 7.324907
2018-02-06 00:54 | 207035.7 | 2280.0019 | 5 | 28 | 3.499374 | -3.259912 | 2.966654 | 2.064636 | 12.54884 | 7.706295
2018-02-06 00:56 | 207155.7 | 2400.0003 | 5 | 28 | 3.48077 | -3.260044 | 2.966654 | 2.173286 | 12.54884 | 8.085526
2018-02-06 00:58 | 207275.7 | 2520.0003 | 5 | 28 | 3.463099 | -3.259869 | 2.966654 | 2.281954 | 12.54884 | 8.462796
2018-02-06 01:00 | 207395.7 | 2640.0012 | 5 | 28 | 3.445063 | -3.259967 | 2.966654 | 2.39063 | 12.54884 | 8.838189
2018-02-06 01:02 | 207515.7 | 2760.0011 | 5 | 28 | 3.425092 | -3.259875 | 2.966654 | 2.499254 | 12.54884 | 9.211391
2018-02-06 01:04 | 207635.7 | 2880.0004 | 5 | 28 | 3.393219 | -3.259875 | 2.966654 | 2.607928 | 12.54884 | 9.582041
2018-02-06 01:06 | 207755.7 | 3000.0003 | 5 | 28 | 3.342365 | -3.259967 | 2.966654 | 2.716616 | 12.54884 | 9.948229
2018-02-06 01:08 | 207875.7 | 3120.0003 | 5 | 28 | 3.263538 | -3.259982 | 2.966654 | 2.825278 | 12.54884 | 10.30753
2018-02-06 01:10 | 207995.7 | 3240.0012 | 5 | 28 | 3.100269 | -3.260015 | 2.966654 | 2.933941 | 12.54884 | 10.65458
2018-02-06 01:10 | 208031.7 | 3276.0033 | 5 | 28 | 2.999988 | -3.260022 | 2.966654 | 2.966543 | 12.54884 | 10.75415
2018-02-06 01:12 | 208151.7439 | 120 | 6 | 28 | 3.474208 | 0 | 2.966654 | 2.966543 | 12.54884 | 10.75415
2018-02-06 01:14 | 208271.7439 | 240 | 6 | 28 | 3.495526 | 0 | 2.966654 | 2.966543 | 12.54884 | 10.75415
2018-02-06 01:15 | 208331.7453 | 300.0014 | 6 | 28 | 3.499808 | 0 | 2.966654 | 2.966543 | 12.54884 | 10.75415
2018-02-06 01:15 | 208331.8 | 0.0048 | 7 | 29 | 3.499884 | 0 | 0 | 0 | 0 | 0
2018-02-06 01:17 | 208451.8 | 120.0002 | 2 | 29 | 4.041513 | 4.889973 | 0.1623938 | 0 | 0.6441749 | 0
2018-02-06 01:19 | 208571.8 | 240.0002 | 2 | 29 | 4.078993 | 4.889956 | 0.3253951 | 0 | 1.305934 | 0
2018-02-06 01:21 | 208691.9 | 360.001 | 2 | 29 | 4.113607 | 4.889952 | 0.4884093 | 0 | 1.97379 | 0
2018-02-06 01:23 | 208811.8 | 480.0003 | 2 | 29 | 4.143676 | 4.88994 | 0.6513706 | 0 | 2.646696 | 0
2018-02-06 01:25 | 208931.9 | 600.001 | 2 | 29 | 4.168038 | 4.889938 | 0.8143965 | 0 | 3.324224 | 0
2018-02-06 01:27 | 209051.9 | 720.0013 | 2 | 29 | 4.192806 | 4.88994 | 0.9772977 | 0 | 4.005223 | 0
2018-02-06 01:29 | 209171.9 | 840.0014 | 2 | 29 | 4.200307 | 4.601391 | 1.136977 | 0 | 4.675732 | 0
2018-02-06 01:31 | 209291.8 | 960.0001 | 2 | 29 | 4.200298 | 4.189575 | 1.283567 | 0 | 5.291452 | 0
2018-02-06 01:33 | 209411.8 | 1080.0002 | 2 | 29 | 4.20028 | 3.823118 | 1.416839 | 0 | 5.851233 | 0
2018-02-06 01:35 | 209531.8 | 1200.0002 | 2 | 29 | 4.20029 | 3.509024 | 1.538933 | 0 | 6.364063 | 0
2018-02-06 01:37 | 209640.8 | 1308.9259 | 2 | 29 | 4.200262 | 3.259995 | 1.641218 | 0 | 6.793686 | 0
2018-02-06 01:39 | 209760.8 | 120.001 | 3 | 29 | 4.220927 | 3.259823 | 1.749513 | 0 | 7.24954 | 0
2018-02-06 01:41 | 209880.8 | 240.0002 | 3 | 29 | 4.249582 | 3.259829 | 1.858153 | 0 | 7.709621 | 0
2018-02-06 01:43 | 210000.8 | 360.0011 | 3 | 29 | 4.279415 | 3.259892 | 1.966839 | 0 | 8.173107 | 0
2018-02-06 01:45 | 210120.8 | 480.0015 | 3 | 29 | 4.310613 | 3.260145 | 2.075494 | 0 | 8.639769 | 0
2018-02-06 01:47 | 210240.8 | 600.001 | 3 | 29 | 4.343029 | 3.260021 | 2.184167 | 0 | 9.109936 | 0
2018-02-06 01:49 | 210360.8 | 720.0001 | 3 | 29 | 4.381398 | 3.259932 | 2.292827 | 0 | 9.583869 | 0
2018-02-06 01:51 | 210480.8 | 840.0002 | 3 | 29 | 4.400307 | 2.94376 | 2.398245 | 0 | 10.04728 | 0
2018-02-06 01:53 | 210600.8 | 960.0009 | 3 | 29 | 4.400304 | 2.543253 | 2.489471 | 0 | 10.4487 | 0
2018-02-06 01:55 | 210720.8 | 1080.0008 | 3 | 29 | 4.400239 | 2.217524 | 2.568595 | 0 | 10.79687 | 0
2018-02-06 01:57 | 210840.8 | 1200.0008 | 3 | 29 | 4.400258 | 1.928513 | 2.63767 | 0 | 11.10082 | 0
2018-02-06 01:59 | 210960.8 | 1320.0023 | 3 | 29 | 4.400239 | 1.660749 | 2.697374 | 0 | 11.36354 | 0
2018-02-06 02:01 | 211080.8 | 1440.0001 | 3 | 29 | 4.400281 | 1.451265 | 2.749061 | 0 | 11.59098 | 0
2018-02-06 02:03 | 211200.8 | 1560.0012 | 3 | 29 | 4.400242 | 1.275767 | 2.794462 | 0 | 11.79075 | 0
2018-02-06 02:05 | 211320.8 | 1680.0021 | 3 | 29 | 4.400197 | 1.131091 | 2.834545 | 0 | 11.96712 | 0
2018-02-06 02:07 | 211440.8 | 1800.0011 | 3 | 29 | 4.400228 | 0.9957094 | 2.870013 | 0 | 12.12319 | 0
2018-02-06 02:09 | 211560.8 | 1920.0005 | 3 | 29 | 4.400208 | 0.8766575 | 2.901135 | 0 | 12.26014 | 0
2018-02-06 02:11 | 211680.8 | 2040.0011 | 3 | 29 | 4.400198 | 0.7816191 | 2.928737 | 0 | 12.38159 | 0
2018-02-06 02:13 | 211800.8 | 2160.0004 | 3 | 29 | 4.400219 | 0.7031202 | 2.953429 | 0 | 12.49024 | 0
2018-02-06 02:14 | 211888 | 2247.1689 | 3 | 29 | 4.400255 | 0.6519928 | 2.969825 | 0 | 12.56239 | 0
2018-02-06 02:16 | 212008 | 120.0003 | 4 | 29 | 4.338898 | 0 | 2.969825 | 0 | 12.56239 | 0
2018-02-06 02:18 | 212128 | 240.0003 | 4 | 29 | 4.333156 | 0 | 2.969825 | 0 | 12.56239 | 0
2018-02-06 02:19 | 212188 | 300.0008 | 4 | 29 | 4.331451 | 0 | 2.969825 | 0 | 12.56239 | 0
2018-02-06 02:21 | 212308.1 | 120.001 | 5 | 29 | 4.027801 | -3.260096 | 2.969825 | 0.1086257 | 12.56239 | 0.4418766
2018-02-06 02:23 | 212428.1 | 240.0002 | 5 | 29 | 3.984028 | -3.260098 | 2.969825 | 0.2173311 | 12.56239 | 0.8773084
2018-02-06 02:25 | 212548.1 | 360.0003 | 5 | 29 | 3.939791 | -3.260045 | 2.969825 | 0.3260017 | 12.56239 | 1.307884
2018-02-06 02:27 | 212668.1 | 480.001 | 5 | 29 | 3.897521 | -3.260044 | 2.969825 | 0.4346597 | 12.56239 | 1.733625
2018-02-06 02:29 | 212788.1 | 600.0003 | 5 | 29 | 3.858728 | -3.260044 | 2.969825 | 0.5433004 | 12.56239 | 2.154924
2018-02-06 02:31 | 212908.1 | 720.0012 | 5 | 29 | 3.82323 | -3.260036 | 2.969825 | 0.6520051 | 12.56239 | 2.572425
2018-02-06 02:33 | 213028.1 | 840.0004 | 5 | 29 | 3.786908 | -3.260042 | 2.969825 | 0.7606463 | 12.56239 | 2.98583
2018-02-06 02:35 | 213148.1 | 960.0005 | 5 | 29 | 3.749363 | -3.260031 | 2.969825 | 0.8693067 | 12.56239 | 3.395242
2018-02-06 02:37 | 213268.1 | 1080.0012 | 5 | 29 | 3.717326 | -3.260089 | 2.969825 | 0.9779942 | 12.56239 | 3.800969
2018-02-06 02:39 | 213388.1 | 1200.0012 | 5 | 29 | 3.688876 | -3.260042 | 2.969825 | 1.086527 | 12.56239 | 4.202845
2018-02-06 02:41 | 213508.1 | 1320.0004 | 5 | 29 | 3.662844 | -3.26006 | 2.969825 | 1.195339 | 12.56239 | 4.602834
2018-02-06 02:43 | 213628.1 | 1440.0012 | 5 | 29 | 3.635344 | -3.260009 | 2.969825 | 1.304005 | 12.56239 | 4.999391
2018-02-06 02:45 | 213748.1 | 1560.0013 | 5 | 29 | 3.609533 | -3.259974 | 2.969825 | 1.412668 | 12.56239 | 5.392961
2018-02-06 02:47 | 213868.1 | 1680.0012 | 5 | 29 | 3.587286 | -3.260109 | 2.969825 | 1.521272 | 12.56239 | 5.783743
2018-02-06 02:49 | 213988.1 | 1800.0014 | 5 | 29 | 3.5683 | -3.260058 | 2.969825 | 1.629837 | 12.56239 | 6.172134
2018-02-06 02:51 | 214108.1 | 1920.0003 | 5 | 29 | 3.549346 | -3.260132 | 2.969825 | 1.738643 | 12.56239 | 6.559365
2018-02-06 02:53 | 214228.1 | 2040 | 5 | 29 | 3.528641 | -3.259974 | 2.969825 | 1.84731 | 12.56239 | 6.943926
2018-02-06 02:55 | 214348.1 | 2160.0008 | 5 | 29 | 3.511823 | -3.260049 | 2.969825 | 1.955972 | 12.56239 | 7.32642
2018-02-06 02:57 | 214468.1 | 2280.001 | 5 | 29 | 3.496929 | -3.260054 | 2.969825 | 2.064678 | 12.56239 | 7.707345
2018-02-06 02:59 | 214588.1 | 2400.0006 | 5 | 29 | 3.48313 | -3.259985 | 2.969825 | 2.173289 | 12.56239 | 8.086436
2018-02-06 03:01 | 214708.1 | 2520.0007 | 5 | 29 | 3.464661 | -3.260049 | 2.969825 | 2.281996 | 12.56239 | 8.46413
2018-02-06 03:03 | 214828.1 | 2640.0002 | 5 | 29 | 3.443939 | -3.260057 | 2.969825 | 2.390666 | 12.56239 | 8.839499
2018-02-06 03:05 | 214948.1 | 2760.0012 | 5 | 29 | 3.421937 | -3.26006 | 2.969825 | 2.499335 | 12.56239 | 9.212592
2018-02-06 03:07 | 215068.1 | 2880.0014 | 5 | 29 | 3.394833 | -3.260067 | 2.969825 | 2.608003 | 12.56239 | 9.583027
2018-02-06 03:09 | 215188.1 | 3000.0015 | 5 | 29 | 3.349078 | -3.260044 | 2.969825 | 2.716683 | 12.56239 | 9.949727
2018-02-06 03:11 | 215308.1 | 3120.0004 | 5 | 29 | 3.264884 | -3.260067 | 2.969825 | 2.82535 | 12.56239 | 10.30952
2018-02-06 03:13 | 215428.1 | 3240.0016 | 5 | 29 | 3.098812 | -3.260114 | 2.969825 | 2.934011 | 12.56239 | 10.65659
2018-02-06 03:14 | 215463.6 | 3275.5045 | 5 | 29 | 2.999999 | -3.260125 | 2.969825 | 2.966172 | 12.56239 | 10.75479
2018-02-06 03:16 | 215583.6 | 120.0011 | 6 | 29 | 3.479988 | 0 | 2.969825 | 2.966172 | 12.56239 | 10.75479
2018-02-06 03:18 | 215703.6 | 240.0008 | 6 | 29 | 3.501616 | 0 | 2.969825 | 2.966172 | 12.56239 | 10.75479
2018-02-06 03:19 | 215763.6 | 300.003 | 6 | 29 | 3.506355 | 0 | 2.969825 | 2.966172 | 12.56239 | 10.75479
2018-02-06 03:19 | 215763.6 | 0.0024 | 7 | 30 | 3.506263 | 0 | 0 | 0 | 0 | 0
2018-02-06 03:21 | 215883.7 | 120.0003 | 2 | 30 | 4.043106 | 4.890009 | 0.1624413 | 0 | 0.644794 | 0
2018-02-06 03:23 | 216003.7 | 240.0005 | 2 | 30 | 4.082479 | 4.890007 | 0.3253914 | 0 | 1.306753 | 0
2018-02-06 03:25 | 216123.7 | 360.0009 | 2 | 30 | 4.114853 | 4.890032 | 0.4884372 | 0 | 1.975219 | 0
2018-02-06 03:27 | 216243.7 | 480.0002 | 2 | 30 | 4.140061 | 4.890055 | 0.6514229 | 0 | 2.647956 | 0
2018-02-06 03:29 | 216363.7 | 600.0001 | 2 | 30 | 4.16779 | 4.890045 | 0.8144336 | 0 | 3.325018 | 0
2018-02-06 03:31 | 216483.7 | 720.0011 | 2 | 30 | 4.195027 | 4.89006 | 0.9774178 | 0 | 4.006543 | 0
2018-02-06 03:33 | 216603.7 | 840.0013 | 2 | 30 | 4.200274 | 4.545576 | 1.13553 | 0 | 4.670578 | 0
2018-02-06 03:35 | 216723.7 | 960.002 | 2 | 30 | 4.200295 | 4.202429 | 1.281296 | 0 | 5.282836 | 0
2018-02-06 03:37 | 216843.7 | 1080.0001 | 2 | 30 | 4.200297 | 3.841877 | 1.415437 | 0 | 5.846266 | 0
2018-02-06 03:39 | 216963.7 | 1200.0017 | 2 | 30 | 4.200295 | 3.494986 | 1.537505 | 0 | 6.358987 | 0
2018-02-06 03:41 | 217059.4 | 1295.7088 | 2 | 30 | 4.200292 | 3.259995 | 1.627267 | 0 | 6.736014 | 0
2018-02-06 03:43 | 217179.4 | 120.0004 | 3 | 30 | 4.220734 | 3.260063 | 1.735522 | 0 | 7.191717 | 0
2018-02-06 03:45 | 217299.4 | 240.0012 | 3 | 30 | 4.24509 | 3.260109 | 1.844224 | 0 | 7.651791 | 0
2018-02-06 03:47 | 217419.4 | 360.0006 | 3 | 30 | 4.275516 | 3.259832 | 1.952882 | 0 | 8.114636 | 0
2018-02-06 03:49 | 217539.4 | 480.0005 | 3 | 30 | 4.308831 | 3.259871 | 2.061527 | 0 | 8.580967 | 0
2018-02-06 03:51 | 217659.4 | 600.0006 | 3 | 30 | 4.34292 | 3.259848 | 2.170181 | 0 | 9.050968 | 0
2018-02-06 03:53 | 217779.4 | 720.0014 | 3 | 30 | 4.3784 | 3.25985 | 2.278807 | 0 | 9.524648 | 0
2018-02-06 03:55 | 217899.4 | 840.0015 | 3 | 30 | 4.400324 | 3.007339 | 2.38555 | 0 | 9.993662 | 0
2018-02-06 03:57 | 218019.4 | 960.0015 | 3 | 30 | 4.400289 | 2.563402 | 2.478077 | 0 | 10.40081 | 0
2018-02-06 03:59 | 218139.4 | 1080.0015 | 3 | 30 | 4.400201 | 2.221308 | 2.557632 | 0 | 10.75088 | 0
2018-02-06 04:01 | 218259.4 | 1200.0007 | 3 | 30 | 4.400282 | 1.937796 | 2.623464 | 0 | 11.04055 | 0
2018-02-06 04:03 | 218379.4 | 1320.0016 | 3 | 30 | 4.400215 | 1.697282 | 2.674202 | 0 | 11.26381 | 0
2018-02-06 04:05 | 218499.4 | 1440.0016 | 3 | 30 | 4.400256 | 1.474232 | 2.724145 | 0 | 11.48357 | 0
2018-02-06 04:07 | 218619.4 | 1560.0008 | 3 | 30 | 4.40023 | 1.283968 | 2.769866 | 0 | 11.68476 | 0
2018-02-06 04:09 | 218739.4 | 1680 | 3 | 30 | 4.400216 | 1.133169 | 2.810078 | 0 | 11.8617 | 0
2018-02-06 04:11 | 218859.4 | 1800.0015 | 3 | 30 | 4.400219 | 1.009495 | 2.84571 | 0 | 12.01849 | 0
2018-02-06 04:13 | 218979.4 | 1920.0017 | 3 | 30 | 4.400222 | 0.8975286 | 2.877506 | 0 | 12.1584 | 0
2018-02-06 04:15 | 219099.4 | 2040.0001 | 3 | 30 | 4.400231 | 0.7905312 | 2.905577 | 0 | 12.28192 | 0
2018-02-06 04:17 | 219219.4 | 2160.001 | 3 | 30 | 4.400216 | 0.7061071 | 2.930475 | 0 | 12.39148 | 0
2018-02-06 04:18 | 219309.8 | 2250.3942 | 3 | 30 | 4.400249 | 0.6519976 | 2.9475 | 0 | 12.46639 | 0
2018-02-06 04:20 | 219429.9 | 120.0002 | 4 | 30 | 4.33824 | 0 | 2.9475 | 0 | 12.46639 | 0
2018-02-06 04:22 | 219549.9 | 240.0006 | 4 | 30 | 4.332293 | 0 | 2.9475 | 0 | 12.46639 | 0
2018-02-06 04:23 | 219609.9 | 300.0011 | 4 | 30 | 4.330576 | 0 | 2.9475 | 0 | 12.46639 | 0
2018-02-06 04:25 | 219730 | 120.0014 | 5 | 30 | 4.025714 | -3.260096 | 2.9475 | 0.1086662 | 12.46639 | 0.4418904
2018-02-06 04:27 | 219850 | 240.0015 | 5 | 30 | 3.980863 | -3.260102 | 2.9475 | 0.2173095 | 12.46639 | 0.8767509
2018-02-06 04:29 | 219970 | 360.0009 | 5 | 30 | 3.941043 | -3.260098 | 2.9475 | 0.3259457 | 12.46639 | 1.307039
2018-02-06 04:31 | 220090 | 480.001 | 5 | 30 | 3.899874 | -3.260018 | 2.9475 | 0.4346204 | 12.46639 | 1.733121
2018-02-06 04:33 | 220210 | 600.0012 | 5 | 30 | 3.85806 | -3.260072 | 2.9475 | 0.5432845 | 12.46639 | 2.154579
2018-02-06 04:35 | 220330 | 720.0013 | 5 | 30 | 3.820579 | -3.260018 | 2.9475 | 0.6519616 | 12.46639 | 2.571801
2018-02-06 04:37 | 220450 | 840.0003 | 5 | 30 | 3.785523 | -3.26 | 2.9475 | 0.7606608 | 12.46639 | 2.985157
2018-02-06 04:39 | 220570 | 960.0014 | 5 | 30 | 3.752111 | -3.259994 | 2.9475 | 0.8693264 | 12.46639 | 3.3947
2018-02-06 04:41 | 220690 | 1080.0002 | 5 | 30 | 3.7181 | -3.259997 | 2.9475 | 0.9779916 | 12.46639 | 3.80059
2018-02-06 04:43 | 220810 | 1200.0014 | 5 | 30 | 3.687485 | -3.260072 | 2.9475 | 1.086634 | 12.46639 | 4.20282
2018-02-06 04:45 | 220930 | 1320 | 5 | 30 | 3.660329 | -3.259998 | 2.9475 | 1.19526 | 12.46639 | 4.601878
2018-02-06 04:47 | 221050 | 1440.0009 | 5 | 30 | 3.636579 | -3.260017 | 2.9475 | 1.303959 | 12.46639 | 4.998446
2018-02-06 04:49 | 221170 | 1560.0005 | 5 | 30 | 3.611908 | -3.260005 | 2.9475 | 1.412638 | 12.46639 | 5.39234
2018-02-06 04:51 | 221290 | 1680.0021 | 5 | 30 | 3.58682 | -3.260004 | 2.9475 | 1.521312 | 12.46639 | 5.783463
2018-02-06 04:53 | 221410 | 1800.0011 | 5 | 30 | 3.566046 | -3.260045 | 2.9475 | 1.62999 | 12.46639 | 6.172112
2018-02-06 04:55 | 221530 | 1920.0008 | 5 | 30 | 3.548052 | -3.260009 | 2.9475 | 1.738653 | 12.46639 | 6.558594
2018-02-06 04:57 | 221650 | 2040.0003 | 5 | 30 | 3.531644 | -3.259922 | 2.9475 | 1.84731 | 12.46639 | 6.943239
2018-02-06 04:59 | 221770 | 2160.0014 | 5 | 30 | 3.512751 | -3.260089 | 2.9475 | 1.955986 | 12.46639 | 7.326045
2018-02-06 05:01 | 221890 | 2280.0007 | 5 | 30 | 3.496096 | -3.260025 | 2.9475 | 2.064619 | 12.46639 | 7.70671
2018-02-06 05:03 | 222010 | 2400.0011 | 5 | 30 | 3.48091 | -3.260004 | 2.9475 | 2.173292 | 12.46639 | 8.085822
2018-02-06 05:05 | 222130 | 2520.0007 | 5 | 30 | 3.466887 | -3.259985 | 2.9475 | 2.281956 | 12.46639 | 8.463307
2018-02-06 05:07 | 222250 | 2640.0015 | 5 | 30 | 3.447788 | -3.260036 | 2.9475 | 2.39063 | 12.46639 | 8.839097
2018-02-06 05:09 | 222370 | 2760.0009 | 5 | 30 | 3.421484 | -3.260074 | 2.9475 | 2.499271 | 12.46639 | 9.212252
2018-02-06 05:11 | 222490 | 2880.0003 | 5 | 30 | 3.3912 | -3.260051 | 2.9475 | 2.607979 | 12.46639 | 9.582623
2018-02-06 05:13 | 222610 | 3000.0007 | 5 | 30 | 3.347285 | -3.260149 | 2.9475 | 2.716661 | 12.46639 | 9.94895
2018-02-06 05:15 | 222730 | 3120.0002 | 5 | 30 | 3.271248 | -3.260132 | 2.9475 | 2.825322 | 12.46639 | 10.30902
2018-02-06 05:17 | 222850 | 3240.001 | 5 | 30 | 3.096666 | -3.260179 | 2.9475 | 2.933994 | 12.46639 | 10.65657
2018-02-06 05:18 | 222882.8 | 3272.8878 | 5 | 30 | 2.999997 | -3.25984 | 2.9475 | 2.963757 | 12.46639 | 10.74741
2018-02-06 05:20 | 223002.9 | 120.0015 | 6 | 30 | 3.478074 | 0 | 2.9475 | 2.963757 | 12.46639 | 10.74741
2018-02-06 05:22 | 223122.9 | 240.001 | 6 | 30 | 3.499452 | 0 | 2.9475 | 2.963757 | 12.46639 | 10.74741
2018-02-06 05:23 | 223182.9 | 300.0025 | 6 | 30 | 3.50375 | 0 | 2.9475 | 2.963757 | 12.46639 | 10.74741
2018-02-06 05:23 | 223182.9 | 0.0025 | 7 | 31 | 3.503723 | 0 | 0 | 0 | 0 | 0
2018-02-06 05:25 | 223303 | 120.0027 | 2 | 31 | 4.038097 | 4.889948 | 0.1624215 | 0 | 0.6439558 | 0
2018-02-06 05:27 | 223423 | 240.0001 | 2 | 31 | 4.082207 | 4.889977 | 0.3254163 | 0 | 1.305639 | 0
2018-02-06 05:29 | 223543 | 360.0007 | 2 | 31 | 4.116711 | 4.88999 | 0.4884112 | 0 | 1.974008 | 0
2018-02-06 05:31 | 223663 | 480.0015 | 2 | 31 | 4.141729 | 4.890047 | 0.6512871 | 0 | 2.646634 | 0
2018-02-06 05:33 | 223783 | 600.0013 | 2 | 31 | 4.163768 | 4.890022 | 0.814271 | 0 | 3.323402 | 0
2018-02-06 05:35 | 223903 | 720.0002 | 2 | 31 | 4.191398 | 4.890011 | 0.9774159 | 0 | 4.004857 | 0
2018-02-06 05:37 | 224023 | 840.0005 | 2 | 31 | 4.200295 | 4.552639 | 1.136012 | 0 | 4.670808 | 0
2018-02-06 05:39 | 224143 | 960.0003 | 2 | 31 | 4.200282 | 4.181242 | 1.281473 | 0 | 5.281783 | 0
2018-02-06 05:41 | 224263 | 1080.0012 | 2 | 31 | 4.200284 | 3.860865 | 1.415314 | 0 | 5.843955 | 0
2018-02-06 05:43 | 224383 | 1200.0004 | 2 | 31 | 4.200304 | 3.543684 | 1.538665 | 0 | 6.362063 | 0
2018-02-06 05:44 | 224482.1 | 1299.1584 | 2 | 31 | 4.200265 | 3.259998 | 1.632472 | 0 | 6.756078 | 0
2018-02-06 05:46 | 224602.1 | 120.0003 | 3 | 31 | 4.22245 | 3.259851 | 1.740748 | 0 | 7.211963 | 0
2018-02-06 05:48 | 224722.1 | 240.0013 | 3 | 31 | 4.248338 | 3.259882 | 1.849452 | 0 | 7.672347 | 0
2018-02-06 05:50 | 224842.1 | 360.0011 | 3 | 31 | 4.275447 | 3.260208 | 1.958101 | 0 | 8.135376 | 0
2018-02-06 05:52 | 224962.1 | 480.001 | 3 | 31 | 4.307267 | 3.259855 | 2.06676 | 0 | 8.601624 | 0
2018-02-06 05:54 | 225082.1 | 600.0012 | 3 | 31 | 4.344233 | 3.259895 | 2.17542 | 0 | 9.071645 | 0
2018-02-06 05:56 | 225202.1 | 720.0005 | 3 | 31 | 4.381646 | 3.259851 | 2.284088 | 0 | 9.545746 | 0
2018-02-06 05:58 | 225322.1 | 840.0013 | 3 | 31 | 4.400271 | 2.979839 | 2.390076 | 0 | 10.01164 | 0
2018-02-06 06:00 | 225442.1 | 960.0011 | 3 | 31 | 4.400311 | 2.58395 | 2.48273 | 0 | 10.41934 | 0
2018-02-06 06:02 | 225562.2 | 1080.0029 | 3 | 31 | 4.400276 | 2.215565 | 2.562654 | 0 | 10.77103 | 0
2018-02-06 06:04 | 225682.1 | 1200.0014 | 3 | 31 | 4.400281 | 1.916819 | 2.631302 | 0 | 11.0731 | 0
2018-02-06 06:06 | 225802.1 | 1320.0001 | 3 | 31 | 4.40024 | 1.674013 | 2.691039 | 0 | 11.33596 | 0
2018-02-06 06:08 | 225922.2 | 1440.0026 | 3 | 31 | 4.400231 | 1.474216 | 2.743426 | 0 | 11.56648 | 0
2018-02-06 06:10 | 226042.1 | 1560.0011 | 3 | 31 | 4.400198 | 1.291022 | 2.789494 | 0 | 11.76919 | 0
2018-02-06 06:12 | 226162.1 | 1680.0013 | 3 | 31 | 4.400228 | 1.124358 | 2.82964 | 0 | 11.94584 | 0
2018-02-06 06:14 | 226282.2 | 1800.0023 | 3 | 31 | 4.400239 | 0.9950476 | 2.8649 | 0 | 12.10099 | 0
2018-02-06 06:16 | 226402.1 | 1920.0007 | 3 | 31 | 4.400236 | 0.8867493 | 2.89619 | 0 | 12.23868 | 0
2018-02-06 06:18 | 226522.1 | 2040.0008 | 3 | 31 | 4.40016 | 0.7926617 | 2.924181 | 0 | 12.36184 | 0
2018-02-06 06:20 | 226642.1 | 2160.0006 | 3 | 31 | 4.400189 | 0.7019691 | 2.949124 | 0 | 12.4716 | 0
2018-02-06 06:22 | 226719.4 | 2237.2925 | 3 | 31 | 4.40021 | 0.6519976 | 2.963653 | 0 | 12.53553 | 0
2018-02-06 06:24 | 226839.5 | 120.0009 | 4 | 31 | 4.338179 | 0 | 2.963653 | 0 | 12.53553 | 0
2018-02-06 06:26 | 226959.5 | 240.001 | 4 | 31 | 4.332222 | 0 | 2.963653 | 0 | 12.53553 | 0
2018-02-06 06:27 | 227019.5 | 300.0029 | 4 | 31 | 4.330468 | 0 | 2.963653 | 0 | 12.53553 | 0
2018-02-06 06:29 | 227139.6 | 120.0001 | 5 | 31 | 4.027448 | -3.260167 | 2.963653 | 0.1086491 | 12.53553 | 0.4420502
2018-02-06 06:31 | 227259.6 | 240 | 5 | 31 | 3.979074 | -3.260172 | 2.963653 | 0.2173121 | 12.53553 | 0.8769602
2018-02-06 06:33 | 227379.6 | 360.0016 | 5 | 31 | 3.937154 | -3.259822 | 2.963653 | 0.3259804 | 12.53553 | 1.307052
2018-02-06 06:35 | 227499.6 | 480.0006 | 5 | 31 | 3.89805 | -3.260147 | 2.963653 | 0.4346173 | 12.53553 | 1.732607
2018-02-06 06:37 | 227619.6 | 600.0002 | 5 | 31 | 3.86019 | -3.260109 | 2.963653 | 0.5433319 | 12.53553 | 2.154338
2018-02-06 06:39 | 227739.6 | 720.0002 | 5 | 31 | 3.820145 | -3.260156 | 2.963653 | 0.6519858 | 12.53553 | 2.571613
2018-02-06 06:41 | 227859.6 | 840.0016 | 5 | 31 | 3.782451 | -3.260034 | 2.963653 | 0.7606404 | 12.53553 | 2.9846
2018-02-06 06:43 | 227979.6 | 960.0016 | 5 | 31 | 3.74839 | -3.260067 | 2.963653 | 0.8693379 | 12.53553 | 3.393859
2018-02-06 06:45 | 228099.6 | 1080.0011 | 5 | 31 | 3.718634 | -3.260064 | 2.963653 | 0.9779934 | 12.53553 | 3.799505
2018-02-06 06:47 | 228219.6 | 1200.0012 | 5 | 31 | 3.688659 | -3.260179 | 2.963653 | 1.086635 | 12.53553 | 4.201894
2018-02-06 06:49 | 228339.6 | 1320 | 5 | 31 | 3.658546 | -3.260138 | 2.963653 | 1.195344 | 12.53553 | 4.601208
2018-02-06 06:51 | 228459.6 | 1440.001 | 5 | 31 | 3.632869 | -3.260112 | 2.963653 | 1.304003 | 12.53553 | 4.997323
2018-02-06 06:53 | 228579.6 | 1560.0003 | 5 | 31 | 3.610104 | -3.260142 | 2.963653 | 1.412638 | 12.53553 | 5.390705
2018-02-06 06:55 | 228699.6 | 1680.0006 | 5 | 31 | 3.588712 | -3.260051 | 2.963653 | 1.521327 | 12.53553 | 5.781936
2018-02-06 06:57 | 228819.6 | 1800.0004 | 5 | 31 | 3.565616 | -3.260036 | 2.963653 | 1.630013 | 12.53553 | 6.170746
2018-02-06 06:59 | 228939.6 | 1920.0002 | 5 | 31 | 3.545481 | -3.260118 | 2.963653 | 1.73868 | 12.53553 | 6.557076
2018-02-06 07:01 | 229059.6 | 2040.0009 | 5 | 31 | 3.528235 | -3.260089 | 2.963653 | 1.847313 | 12.53553 | 6.941276
2018-02-06 07:03 | 229179.6 | 2160.0016 | 5 | 31 | 3.513758 | -3.259837 | 2.963653 | 1.956011 | 12.53553 | 7.323986
2018-02-06 07:05 | 229299.6 | 2280.0015 | 5 | 31 | 3.49746 | -3.260216 | 2.963653 | 2.064647 | 12.53553 | 7.704854
2018-02-06 07:07 | 229419.6 | 2400.0006 | 5 | 31 | 3.478828 | -3.260076 | 2.963653 | 2.173289 | 12.53553 | 8.083783
2018-02-06 07:09 | 229539.6 | 2520.0007 | 5 | 31 | 3.462241 | -3.259785 | 2.963653 | 2.282006 | 12.53553 | 8.46109
2018-02-06 07:11 | 229659.6 | 2640.0016 | 5 | 31 | 3.445105 | -3.2601 | 2.963653 | 2.390636 | 12.53553 | 8.836254
2018-02-06 07:13 | 229779.6 | 2760.0008 | 5 | 31 | 3.424067 | -3.260138 | 2.963653 | 2.499358 | 12.53553 | 9.209766
2018-02-06 07:15 | 229899.6 | 2880.001 | 5 | 31 | 3.389566 | -3.259878 | 2.963653 | 2.608003 | 12.53553 | 9.580047
2018-02-06 07:17 | 230019.6 | 3000.0009 | 5 | 31 | 3.340781 | -3.260092 | 2.963653 | 2.716675 | 12.53553 | 9.945904
2018-02-06 07:19 | 230139.6 | 3120.0007 | 5 | 31 | 3.26171875 | -3.26018 | 2.963653 | 2.825293 | 12.53553 | 10.30491
2018-02-06 07:21 | 230259.6 | 3240.0015 | 5 | 31 | 3.098048 | -3.260122 | 2.963653 | 2.934028 | 12.53553 | 10.65207
2018-02-06 07:21 | 230293.7 | 3274.1786 | 5 | 31 | 2.999982 | -3.260084 | 2.963653 | 2.964975 | 12.53553 | 10.74655
2018-02-06 07:23 | 230413.8 | 120.0001 | 6 | 31 | 3.473471 | 0 | 2.963653 | 2.964975 | 12.53553 | 10.74655
2018-02-06 07:25 | 230533.8 | 240 | 6 | 31 | 3.494479 | 0 | 2.963653 | 2.964975 | 12.53553 | 10.74655
2018-02-06 07:26 | 230593.8 | 300.0026 | 6 | 31 | 3.498776 | 0 | 2.963653 | 2.964975 | 12.53553 | 10.74655
2018-02-06 07:26 | 230593.8 | 0.0025 | 7 | 32 | 3.498571 | 0 | 0 | 0 | 0 | 0
2018-02-06 07:28 | 230713.9 | 120.0007 | 2 | 32 | 4.041156 | 4.889994 | 0.1624357 | 0 | 0.6442508 | 0
2018-02-06 07:30 | 230833.9 | 240.0014 | 2 | 32 | 4.079049 | 4.889994 | 0.3254962 | 0 | 1.306144 | 0
2018-02-06 07:32 | 230953.9 | 360.001 | 2 | 32 | 4.115643 | 4.889915 | 0.4885014 | 0 | 1.974089 | 0
2018-02-06 07:34 | 231073.9 | 480.0006 | 2 | 32 | 4.144003 | 4.889891 | 0.6514642 | 0 | 2.647265 | 0
2018-02-06 07:36 | 231193.9 | 600.0013 | 2 | 32 | 4.167444 | 4.889923 | 0.814485 | 0 | 3.324722 | 0
2018-02-06 07:38 | 231313.9 | 720.0004 | 2 | 32 | 4.191257 | 4.890007 | 0.9774812 | 0 | 4.005951 | 0
2018-02-06 07:40 | 231433.9 | 840.0013 | 2 | 32 | 4.200354 | 4.597559 | 1.137113 | 0 | 4.676193 | 0
2018-02-06 07:42 | 231553.9 | 960.0012 | 2 | 32 | 4.200294 | 4.168728 | 1.283081 | 0 | 5.289302 | 0
2018-02-06 07:44 | 231673.9 | 1080.0012 | 2 | 32 | 4.200268 | 3.824762 | 1.416134 | 0 | 5.848164 | 0
2018-02-06 07:46 | 231793.9 | 1200.0012 | 2 | 32 | 4.200274 | 3.518309 | 1.53844 | 0 | 6.361882 | 0
2018-02-06 07:48 | 231905.5 | 1311.645 | 2 | 32 | 4.200267 | 3.259968 | 1.643636 | 0 | 6.803735 | 0
2018-02-06 07:50 | 232025.5 | 120.0001 | 3 | 32 | 4.222353 | 3.260096 | 1.751926 | 0 | 7.259627 | 0
2018-02-06 07:52 | 232145.5 | 240.0011 | 3 | 32 | 4.250669 | 3.259928 | 1.860612 | 0 | 7.720077 | 0
2018-02-06 07:54 | 232265.5 | 360.0002 | 3 | 32 | 4.279834 | 3.260117 | 1.969268 | 0 | 8.183506 | 0
2018-02-06 07:56 | 232385.5 | 480.0018 | 3 | 32 | 4.31022 | 3.259863 | 2.077938 | 0 | 8.650246 | 0
2018-02-06 07:58 | 232505.5 | 600.0002 | 3 | 32 | 4.344044 | 3.259888 | 2.18657 | 0 | 9.120262 | 0
2018-02-06 08:00 | 232625.5 | 720.001 | 3 | 32 | 4.383987 | 3.260218 | 2.295264 | 0 | 9.594551 | 0
2018-02-06 08:02 | 232745.5 | 840.0011 | 3 | 32 | 4.400297 | 2.928749 | 2.400244 | 0 | 10.05614 | 0
2018-02-06 08:04 | 232865.5 | 960.0002 | 3 | 32 | 4.400282 | 2.537704 | 2.491126 | 0 | 10.45605 | 0
2018-02-06 08:06 | 232985.5 | 1080.0003 | 3 | 32 | 4.400276 | 2.213737 | 2.570212 | 0 | 10.80405 | 0
2018-02-06 08:08 | 233105.5 | 1200.0027 | 3 | 32 | 4.400264 | 1.914529 | 2.639 | 0 | 11.10674 | 0
2018-02-06 08:10 | 233225.5 | 1320.0003 | 3 | 32 | 4.400255 | 1.651698 | 2.698226 | 0 | 11.36735 | 0
2018-02-06 08:12 | 233345.5 | 1440.0019 | 3 | 32 | 4.400258 | 1.446039 | 2.749752 | 0 | 11.59408 | 0
2018-02-06 08:14 | 233465.5 | 1560.0011 | 3 | 32 | 4.400239 | 1.275589 | 2.794997 | 0 | 11.79316 | 0
2018-02-06 08:16 | 233585.5 | 1680.0002 | 3 | 32 | 4.400214 | 1.127499 | 2.835022 | 0 | 11.96928 | 0
2018-02-06 08:18 | 233705.5 | 1800.0011 | 3 | 32 | 4.40025 | 0.9864607 | 2.870214 | 0 | 12.12414 | 0
2018-02-06 08:20 | 233825.5 | 1920.0011 | 3 | 32 | 4.400215 | 0.8725395 | 2.901128 | 0 | 12.26017 | 0
2018-02-06 08:22 | 233945.5 | 2040.0007 | 3 | 32 | 4.400204 | 0.7791576 | 2.928622 | 0 | 12.38115 | 0
2018-02-06 08:24 | 234065.5 | 2160.0001 | 3 | 32 | 4.400187 | 0.7011681 | 2.953278 | 0 | 12.48964 | 0
2018-02-06 08:25 | 234146.9 | 2241.342 | 3 | 32 | 4.400249 | 0.6519861 | 2.968562 | 0 | 12.55689 | 0
2018-02-06 08:27 | 234266.9 | 120.0005 | 4 | 32 | 4.338916 | 0 | 2.968565 | 0 | 12.5569 | 0
2018-02-06 08:29 | 234386.9 | 240.0015 | 4 | 32 | 4.333152 | 0 | 2.968565 | 0 | 12.5569 | 0
2018-02-06 08:30 | 234446.9 | 300.0016 | 4 | 32 | 4.331462 | 0 | 2.968565 | 0 | 12.5569 | 0
2018-02-06 08:32 | 234567 | 120.0011 | 5 | 32 | 4.028722 | -3.259909 | 2.968565 | 0.108657 | 12.5569 | 0.4420432
2018-02-06 08:34 | 234687 | 240.0002 | 5 | 32 | 3.983964 | -3.259952 | 2.968565 | 0.2173034 | 12.5569 | 0.8772796
2018-02-06 08:36 | 234807 | 360.0019 | 5 | 32 | 3.938824 | -3.259949 | 2.968565 | 0.3259769 | 12.5569 | 1.307773
2018-02-06 08:38 | 234927 | 480.001 | 5 | 32 | 3.897815 | -3.259869 | 2.968565 | 0.4346275 | 12.5569 | 1.733469
2018-02-06 08:40 | 235047 | 600.0018 | 5 | 32 | 3.859444 | -3.259952 | 2.968565 | 0.5433076 | 12.5569 | 2.154975
2018-02-06 08:42 | 235167 | 720.001 | 5 | 32 | 3.82396 | -3.259931 | 2.968565 | 0.6519742 | 12.5569 | 2.572448
2018-02-06 08:44 | 235287 | 840.0002 | 5 | 32 | 3.786425 | -3.259964 | 2.968565 | 0.7606152 | 12.5569 | 2.985875
2018-02-06 08:46 | 235407 | 960.0003 | 5 | 32 | 3.74949 | -3.259978 | 2.968565 | 0.8692573 | 12.5569 | 3.395171
2018-02-06 08:48 | 235527 | 1080.001 | 5 | 32 | 3.718031 | -3.259975 | 2.968565 | 0.9779714 | 12.5569 | 3.801051
2018-02-06 08:50 | 235647 | 1200.001 | 5 | 32 | 3.690207 | -3.260032 | 2.968565 | 1.08664 | 12.5569 | 4.203526
2018-02-06 08:52 | 235767 | 1320.001 | 5 | 32 | 3.663373 | -3.260118 | 2.968565 | 1.195256 | 12.5569 | 4.602891
2018-02-06 08:54 | 235887 | 1440.001 | 5 | 32 | 3.635087 | -3.260037 | 2.968565 | 1.303945 | 12.5569 | 4.999519
2018-02-06 08:56 | 236007 | 1560.0002 | 5 | 32 | 3.610282 | -3.260036 | 2.968565 | 1.412588 | 12.5569 | 5.393074
2018-02-06 08:58 | 236127 | 1680.001 | 5 | 32 | 3.58853 | -3.260098 | 2.968565 | 1.521291 | 12.5569 | 5.784318
2018-02-06 09:00 | 236247 | 1800.0004 | 5 | 32 | 3.569471 | -3.260124 | 2.968565 | 1.629968 | 12.5569 | 6.173274
2018-02-06 09:02 | 236367 | 1920.001 | 5 | 32 | 3.549283 | -3.260064 | 2.968565 | 1.73863 | 12.5569 | 6.56006
2018-02-06 09:04 | 236487 | 2040.001 | 5 | 32 | 3.529601 | -3.260139 | 2.968565 | 1.847298 | 12.5569 | 6.944641
2018-02-06 09:06 | 236607 | 2160.0011 | 5 | 32 | 3.513357 | -3.25996 | 2.968565 | 1.955978 | 12.5569 | 7.327337
2018-02-06 09:08 | 236727 | 2280.0002 | 5 | 32 | 3.499295 | -3.260052 | 2.968565 | 2.064622 | 12.5569 | 7.708239
2018-02-06 09:10 | 236847 | 2400.0007 | 5 | 32 | 3.484418 | -3.260069 | 2.968565 | 2.173302 | 12.5569 | 8.087764
2018-02-06 09:12 | 236967 | 2520.0002 | 5 | 32 | 3.46482 | -3.260074 | 2.968565 | 2.281939 | 12.5569 | 8.465267
2018-02-06 09:14 | 237087 | 2640.0002 | 5 | 32 | 3.445518 | -3.260047 | 2.968565 | 2.390636 | 12.5569 | 8.84083
2018-02-06 09:16 | 237207 | 2760.0003 | 5 | 32 | 3.423739 | -3.260029 | 2.968565 | 2.499264 | 12.5569 | 9.21397
2018-02-06 09:18 | 237327 | 2880.0011 | 5 | 32 | 3.396533 | -3.260105 | 2.968565 | 2.607968 | 12.5569 | 9.584785
2018-02-06 09:20 | 237447 | 3000.0003 | 5 | 32 | 3.348542 | -3.260062 | 2.968565 | 2.716647 | 12.5569 | 9.951588
2018-02-06 09:22 | 237567 | 3120.0011 | 5 | 32 | 3.265137 | -3.260164 | 2.968565 | 2.825286 | 12.5569 | 10.31121
2018-02-06 09:24 | 237687 | 3240.0004 | 5 | 32 | 3.100114 | -3.260047 | 2.968565 | 2.93394 | 12.5569 | 10.65835
2018-02-06 09:25 | 237722.7 | 3275.6833 | 5 | 32 | 3 | -3.260057 | 2.968565 | 2.96629 | 12.5569 | 10.75715
2018-02-06 09:27 | 237842.7 | 120.0011 | 6 | 32 | 3.476274 | 0 | 2.968565 | 2.96629 | 12.5569 | 10.75715
2018-02-06 09:29 | 237962.7 | 240.0003 | 6 | 32 | 3.4977 | 0 | 2.968565 | 2.96629 | 12.5569 | 10.75715
2018-02-06 09:30 | 238022.7 | 300.0016 | 6 | 32 | 3.502306 | 0 | 2.968565 | 2.96629 | 12.5569 | 10.75715
2018-02-06 09:30 | 238022.7 | 0.0024 | 7 | 33 | 3.502233 | 0 | 0 | 0 | 0 | 0
2018-02-06 09:32 | 238142.8 | 120.0019 | 2 | 33 | 4.041477 | 4.889858 | 0.1624481 | 0 | 0.6444546 | 0
2018-02-06 09:34 | 238262.8 | 240.0004 | 2 | 33 | 4.080876 | 4.889868 | 0.3253641 | 0 | 1.305996 | 0
2018-02-06 09:36 | 238382.8 | 360.0004 | 2 | 33 | 4.112829 | 4.889872 | 0.4884286 | 0 | 1.974209 | 0
2018-02-06 09:38 | 238502.8 | 480.0004 | 2 | 33 | 4.13947 | 4.889927 | 0.6513624 | 0 | 2.646521 | 0
2018-02-06 09:40 | 238622.8 | 600.0004 | 2 | 33 | 4.167389 | 4.88986 | 0.8143621 | 0 | 3.323563 | 0
2018-02-06 09:42 | 238742.8 | 720.0012 | 2 | 33 | 4.193619 | 4.8899 | 0.9773729 | 0 | 4.005025 | 0
2018-02-06 09:44 | 238862.8 | 840.0012 | 2 | 33 | 4.200264 | 4.581814 | 1.136316 | 0 | 4.672492 | 0
2018-02-06 09:46 | 238982.8 | 960.0004 | 2 | 33 | 4.200301 | 4.221861 | 1.283086 | 0 | 5.288968 | 0
2018-02-06 09:48 | 239102.8 | 1080.0004 | 2 | 33 | 4.200297 | 3.837965 | 1.417472 | 0 | 5.853429 | 0
2018-02-06 09:50 | 239222.8 | 1200.0004 | 2 | 33 | 4.200271 | 3.506571 | 1.539648 | 0 | 6.366602 | 0
2018-02-06 09:52 | 239323.2 | 1300.3657 | 2 | 33 | 4.200287 | 3.259996 | 1.633913 | 0 | 6.762539 | 0
2018-02-06 09:54 | 239443.2 | 120.0003 | 3 | 33 | 4.220074 | 3.260107 | 1.742197 | 0 | 7.218343 | 0
2018-02-06 09:56 | 239563.2 | 240.0028 | 3 | 33 | 4.245672 | 3.259823 | 1.850852 | 0 | 7.678219 | 0
2018-02-06 09:58 | 239683.2 | 360.003 | 3 | 33 | 4.277127 | 3.260107 | 1.95954 | 0 | 8.141344 | 0
2018-02-06 10:00 | 239803.2 | 480.0004 | 3 | 33 | 4.309706 | 3.260138 | 2.068177 | 0 | 8.607769 | 0
2018-02-06 10:02 | 239923.2 | 600.0013 | 3 | 33 | 4.343583 | 3.260168 | 2.17687 | 0 | 9.078027 | 0
2018-02-06 10:04 | 240043.2 | 720.0012 | 3 | 33 | 4.379205 | 3.259821 | 2.285528 | 0 | 9.551892 | 0
2018-02-06 10:06 | 240163.2 | 840.002 | 3 | 33 | 4.400304 | 2.978676 | 2.391837 | 0 | 10.01906 | 0
2018-02-06 10:08 | 240283.2 | 960.0003 | 3 | 33 | 4.400237 | 2.549374 | 2.483597 | 0 | 10.42284 | 0
2018-02-06 10:10 | 240403.2 | 1080.0003 | 3 | 33 | 4.400265 | 2.213608 | 2.562852 | 0 | 10.77158 | 0
2018-02-06 10:12 | 240523.2 | 1200.0004 | 3 | 33 | 4.400287 | 1.933502 | 2.631797 | 0 | 11.07496 | 0
2018-02-06 10:14 | 240643.2 | 1320.002 | 3 | 33 | 4.400287 | 1.685495 | 2.69203 | 0 | 11.34 | 0
2018-02-06 10:16 | 240763.2 | 1440.0001 | 3 | 33 | 4.400285 | 1.455356 | 2.744253 | 0 | 11.5698 | 0
2018-02-06 10:18 | 240883.2 | 1560.0005 | 3 | 33 | 4.400192 | 1.273387 | 2.789649 | 0 | 11.76955 | 0
2018-02-06 10:20 | 241003.2 | 1680.0021 | 3 | 33 | 4.400225 | 1.125578 | 2.829576 | 0 | 11.94524 | 0
2018-02-06 10:22 | 241123.2 | 1800.002 | 3 | 33 | 4.400205 | 1.001585 | 2.865026 | 0 | 12.10123 | 0
2018-02-06 10:24 | 241243.2 | 1920.0012 | 3 | 33 | 4.400228 | 0.8852196 | 2.896474 | 0 | 12.2396 | 0
2018-02-06 10:26 | 241363.2 | 2040.0012 | 3 | 33 | 4.40023 | 0.7819748 | 2.924174 | 0 | 12.36149 | 0
2018-02-06 10:28 | 241483.2 | 2160.0011 | 3 | 33 | 4.40025 | 0.7002716 | 2.94882 | 0 | 12.46994 | 0
2018-02-06 10:29 | 241564.4 | 2241.2097 | 3 | 33 | 4.400229 | 0.6519928 | 2.964044 | 0 | 12.53693 | 0
2018-02-06 10:31 | 241684.4 | 120.0003 | 4 | 33 | 4.338281 | 0 | 2.964046 | 0 | 12.53694 | 0
2018-02-06 10:33 | 241804.4 | 240.0011 | 4 | 33 | 4.332376 | 0 | 2.964046 | 0 | 12.53694 | 0
2018-02-06 10:34 | 241864.4 | 300.0024 | 4 | 33 | 4.330687 | 0 | 2.964046 | 0 | 12.53694 | 0
2018-02-06 10:36 | 241984.5 | 120.0018 | 5 | 33 | 4.025455 | -3.259985 | 2.964046 | 0.1086623 | 12.53694 | 0.4418347
2018-02-06 10:38 | 242104.5 | 240.001 | 5 | 33 | 3.980994 | -3.260007 | 2.964046 | 0.2172966 | 12.53694 | 0.8766451
2018-02-06 10:40 | 242224.5 | 360.0003 | 5 | 33 | 3.940494 | -3.259997 | 2.964046 | 0.3259834 | 12.53694 | 1.307141
2018-02-06 10:42 | 242344.5 | 480.0003 | 5 | 33 | 3.897883 | -3.259944 | 2.964046 | 0.4346488 | 12.53694 | 1.733054
2018-02-06 10:44 | 242464.5 | 600.0002 | 5 | 33 | 3.857168 | -3.259912 | 2.964046 | 0.5432863 | 12.53694 | 2.154238
2018-02-06 10:46 | 242584.5 | 720.001 | 5 | 33 | 3.8203 | -3.260057 | 2.964046 | 0.6519769 | 12.53694 | 2.571459
2018-02-06 10:48 | 242704.5 | 840.0003 | 5 | 33 | 3.78564 | -3.260029 | 2.964046 | 0.7606163 | 12.53694 | 2.984587
2018-02-06 10:50 | 242824.5 | 960.0002 | 5 | 33 | 3.751054 | -3.260007 | 2.964046 | 0.8692777 | 12.53694 | 3.394062
2018-02-06 10:52 | 242944.5 | 1080.0003 | 5 | 33 | 3.71637 | -3.259953 | 2.964046 | 0.9779593 | 12.53694 | 3.799814
2018-02-06 10:54 | 243064.5 | 1200.001 | 5 | 33 | 3.686769 | -3.260025 | 2.964046 | 1.086592 | 12.53694 | 4.201902
2018-02-06 10:56 | 243184.5 | 1320.001 | 5 | 33 | 3.660084 | -3.260025 | 2.964046 | 1.195305 | 12.53694 | 4.601219
2018-02-06 10:58 | 243304.5 | 1440.001 | 5 | 33 | 3.635963 | -3.259933 | 2.964046 | 1.303919 | 12.53694 | 4.997455
2018-02-06 11:00 | 243424.5 | 1560.001 | 5 | 33 | 3.6102 | -3.259984 | 2.964046 | 1.412601 | 12.53694 | 5.391251
2018-02-06 11:02 | 243544.5 | 1680.0011 | 5 | 33 | 3.586158 | -3.259952 | 2.964046 | 1.521284 | 12.53694 | 5.782254
2018-02-06 11:04 | 243664.5 | 1800.001 | 5 | 33 | 3.565819 | -3.25988 | 2.964046 | 1.629952 | 12.53694 | 6.170827
2018-02-06 11:06 | 243784.5 | 1920.0003 | 5 | 33 | 3.548383 | -3.259962 | 2.964046 | 1.738621 | 12.53694 | 6.557343
2018-02-06 11:08 | 243904.5 | 2040.0002 | 5 | 33 | 3.53094 | -3.259974 | 2.964046 | 1.847263 | 12.53694 | 6.941903
2018-02-06 11:10 | 244024.5 | 2160.001 | 5 | 33 | 3.511549 | -3.259917 | 2.964046 | 1.955945 | 12.53694 | 7.324586
2018-02-06 11:12 | 244144.5 | 2280.0002 | 5 | 33 | 3.495545 | -3.260049 | 2.964046 | 2.064594 | 12.53694 | 7.705227
2018-02-06 11:14 | 244264.5 | 2400.0018 | 5 | 33 | 3.480684 | -3.260032 | 2.964046 | 2.173262 | 12.53694 | 8.084259
2018-02-06 11:16 | 244384.5 | 2520.0011 | 5 | 33 | 3.46609 | -3.259878 | 2.964046 | 2.281949 | 12.53694 | 8.461819
2018-02-06 11:18 | 244504.5 | 2640.0002 | 5 | 33 | 3.44516 | -3.259904 | 2.964046 | 2.390579 | 12.53694 | 8.837289
2018-02-06 11:20 | 244624.5 | 2760.0002 | 5 | 33 | 3.420083 | -3.259787 | 2.964046 | 2.49928 | 12.53694 | 9.210415
2018-02-06 11:22 | 244744.5 | 2880.0019 | 5 | 33 | 3.39026 | -3.259857 | 2.964046 | 2.60792 | 12.53694 | 9.580451
2018-02-06 11:24 | 244864.5 | 3000.0003 | 5 | 33 | 3.347243 | -3.259867 | 2.964046 | 2.71658 | 12.53694 | 9.946659
2018-02-06 11:26 | 244984.5 | 3120.0011 | 5 | 33 | 3.267342 | -3.260017 | 2.964046 | 2.825256 | 12.53694 | 10.30657
2018-02-06 11:28 | 245104.5 | 3240.0003 | 5 | 33 | 3.087386 | -3.260032 | 2.964046 | 2.933924 | 12.53694 | 10.65334
2018-02-06 11:29 | 245134.9 | 3270.3496 | 5 | 33 | 2.999991 | -3.260024 | 2.964046 | 2.961407 | 12.53694 | 10.73707
2018-02-06 11:31 | 245254.9 | 120.0002 | 6 | 33 | 3.480166 | 0 | 2.964046 | 2.961407 | 12.53694 | 10.73707
2018-02-06 11:33 | 245374.9 | 240.001 | 6 | 33 | 3.501679 | 0 | 2.964046 | 2.961407 | 12.53694 | 10.73707
2018-02-06 11:34 | 245434.9 | 300.0023 | 6 | 33 | 3.506145 | 0 | 2.964046 | 2.961407 | 12.53694 | 10.73707
2018-02-06 11:34 | 245434.9 | 0.0024 | 7 | 34 | 3.506037 | 0 | 0 | 0 | 0 | 0
2018-02-06 11:36 | 245555 | 120.0011 | 2 | 34 | 4.040018 | 4.889946 | 0.1624374 | 0 | 0.6443217 | 0
2018-02-06 11:38 | 245675 | 240.0002 | 2 | 34 | 4.083029 | 4.889828 | 0.3254071 | 0 | 1.306208 | 0
2018-02-06 11:40 | 245795 | 360.0003 | 2 | 34 | 4.116431 | 4.889872 | 0.4884215 | 0 | 1.974678 | 0
2018-02-06 11:42 | 245915 | 480.0002 | 2 | 34 | 4.140876 | 4.889822 | 0.651401 | 0 | 2.647678 | 0
2018-02-06 11:44 | 246035 | 600.0012 | 2 | 34 | 4.16378 | 4.889912 | 0.8144104 | 0 | 3.32447 | 0
2018-02-06 11:46 | 246155 | 720.0011 | 2 | 34 | 4.193227 | 4.889931 | 0.9773734 | 0 | 4.005301 | 0
2018-02-06 11:48 | 246275 | 840.0012 | 2 | 34 | 4.20032 | 4.552202 | 1.13567 | 0 | 4.670061 | 0
2018-02-06 11:50 | 246395 | 960.0002 | 2 | 34 | 4.20028 | 4.186642 | 1.281321 | 0 | 5.281835 | 0
2018-02-06 11:52 | 246515 | 1080.0002 | 2 | 34 | 4.200288 | 3.868336 | 1.415486 | 0 | 5.845367 | 0
2018-02-06 11:54 | 246635 | 1200.0012 | 2 | 34 | 4.200252 | 3.541851 | 1.539065 | 0 | 6.364435 | 0
2018-02-06 11:55 | 246733.8 | 1298.8065 | 2 | 34 | 4.200268 | 3.259998 | 1.632376 | 0 | 6.756366 | 0
2018-02-06 11:57 | 246853.8 | 120.0003 | 3 | 34 | 4.221838 | 3.260164 | 1.740579 | 0 | 7.211902 | 0
2018-02-06 11:59 | 246973.8 | 240.0003 | 3 | 34 | 4.247465 | 3.260141 | 1.849241 | 0 | 7.672026 | 0
2018-02-06 12:01 | 247093.8 | 360.0003 | 3 | 34 | 4.275002 | 3.259859 | 1.958008 | 0 | 8.135464 | 0
2018-02-06 12:03 | 247213.8 | 480.001 | 3 | 34 | 4.308064 | 3.260149 | 2.066675 | 0 | 8.60175 | 0
2018-02-06 12:05 | 247333.8 | 600.0004 | 3 | 34 | 4.34448 | 3.260189 | 2.175295 | 0 | 9.07168 | 0
2018-02-06 12:07 | 247453.8 | 720.0003 | 3 | 34 | 4.381598 | 3.260157 | 2.283974 | 0 | 9.545833 | 0
2018-02-06 12:09 | 247573.8 | 840.002 | 3 | 34 | 4.400305 | 2.985151 | 2.390091 | 0 | 10.01229 | 0
2018-02-06 12:11 | 247693.8 | 960.0004 | 3 | 34 | 4.400309 | 2.576687 | 2.482607 | 0 | 10.41938 | 0
2018-02-06 12:13 | 247813.8 | 1080.0011 | 3 | 34 | 4.400275 | 2.203436 | 2.562099 | 0 | 10.76917 | 0
2018-02-06 12:15 | 247933.8 | 1200.0003 | 3 | 34 | 4.400289 | 1.913324 | 2.630523 | 0 | 11.07026 | 0
2018-02-06 12:17 | 248053.8 | 1320.0004 | 3 | 34 | 4.40025 | 1.672013 | 2.690132 | 0 | 11.33255 | 0
2018-02-06 12:19 | 248173.8 | 1440.0004 | 3 | 34 | 4.400266 | 1.47074 | 2.742416 | 0 | 11.56261 | 0
2018-02-06 12:21 | 248293.8 | 1560.0004 | 3 | 34 | 4.400267 | 1.283294 | 2.788327 | 0 | 11.76463 | 0
2018-02-06 12:23 | 248413.8 | 1680.002 | 3 | 34 | 4.400252 | 1.120904 | 2.828227 | 0 | 11.9402 | 0
2018-02-06 12:25 | 248533.8 | 1800.0003 | 3 | 34 | 4.400255 | 0.9924955 | 2.863411 | 0 | 12.09502 | 0
2018-02-06 12:27 | 248653.8 | 1920.002 | 3 | 34 | 4.400239 | 0.8868313 | 2.894669 | 0 | 12.23256 | 0
2018-02-06 12:29 | 248773.8 | 2040.001 | 3 | 34 | 4.400213 | 0.7912483 | 2.922612 | 0 | 12.35552 | 0
2018-02-06 12:31 | 248893.8 | 2160.001 | 3 | 34 | 4.400216 | 0.698782 | 2.947424 | 0 | 12.4647 | 0
2018-02-06 12:33 | 248968.4 | 2234.632 | 3 | 34 | 4.400216 | 0.651989 | 2.961414 | 0 | 12.52625 | 0
2018-02-06 12:35 | 249088.5 | 120.0008 | 4 | 34 | 4.33826 | 0 | 2.961414 | 0 | 12.52625 | 0
2018-02-06 12:37 | 249208.5 | 240.0017 | 4 | 34 | 4.332368 | 0 | 2.961414 | 0 | 12.52625 | 0
2018-02-06 12:38 | 249268.5 | 300.0038 | 4 | 34 | 4.33061 | 0 | 2.961414 | 0 | 12.52625 | 0
2018-02-06 12:40 | 249388.6 | 120.0012 | 5 | 34 | 4.027386 | -3.260204 | 2.961414 | 0.1086327 | 12.52625 | 0.4420201
2018-02-06 12:42 | 249508.6 | 240.0011 | 5 | 34 | 3.980307 | -3.259857 | 2.961414 | 0.2173156 | 12.52625 | 0.8770633
2018-02-06 12:44 | 249628.6 | 360.0004 | 5 | 34 | 3.93884 | -3.26008 | 2.961414 | 0.3259907 | 12.52625 | 1.307349
2018-02-06 12:46 | 249748.6 | 480.0003 | 5 | 34 | 3.900227 | -3.259995 | 2.961414 | 0.434664 | 12.52625 | 1.733267
2018-02-06 12:48 | 249868.6 | 600.0027 | 5 | 34 | 3.861305 | -3.260092 | 2.961414 | 0.5433238 | 12.52625 | 2.15496
2018-02-06 12:50 | 249988.6 | 720.0012 | 5 | 34 | 3.820736 | -3.260009 | 2.961414 | 0.6519761 | 12.52625 | 2.572278
2018-02-06 12:52 | 250108.6 | 840.0003 | 5 | 34 | 3.783877 | -3.260058 | 2.961414 | 0.7606272 | 12.52625 | 2.98537
2018-02-06 12:54 | 250228.6 | 960.0004 | 5 | 34 | 3.750107 | -3.25996 | 2.961414 | 0.8693147 | 12.52625 | 3.394757
2018-02-06 12:56 | 250348.6 | 1080.0011 | 5 | 34 | 3.719945 | -3.259977 | 2.961414 | 0.9779786 | 12.52625 | 3.80062
2018-02-06 12:58 | 250468.6 | 1200.0004 | 5 | 34 | 3.688913 | -3.260007 | 2.961414 | 1.086635 | 12.52625 | 4.203157
2018-02-06 13:00 | 250588.6 | 1320.0003 | 5 | 34 | 3.659659 | -3.259992 | 2.961414 | 1.195136 | 12.52625 | 4.601769
2018-02-06 13:02 | 250708.6 | 1440.0027 | 5 | 34 | 3.634218 | -3.260036 | 2.961414 | 1.303969 | 12.52625 | 4.998657
2018-02-06 13:04 | 250828.6 | 1560.0012 | 5 | 34 | 3.611772 | -3.260024 | 2.961414 | 1.412652 | 12.52625 | 5.392375
2018-02-06 13:06 | 250948.6 | 1680.0011 | 5 | 34 | 3.589572 | -3.260219 | 2.961414 | 1.521283 | 12.52625 | 5.783525
2018-02-06 13:08 | 251068.6 | 1800.0012 | 5 | 34 | 3.566025 | -3.260054 | 2.961414 | 1.629916 | 12.52625 | 6.172181
2018-02-06 13:10 | 251188.6 | 1920.0011 | 5 | 34 | 3.546285 | -3.259938 | 2.961414 | 1.73862 | 12.52625 | 6.558722
2018-02-06 13:12 | 251308.6 | 2040.0011 | 5 | 34 | 3.529257 | -3.260042 | 2.961414 | 1.847296 | 12.52625 | 6.943165
2018-02-06 13:14 | 251428.6 | 2160.0003 | 5 | 34 | 3.514692 | -3.259977 | 2.961414 | 1.955979 | 12.52625 | 7.325961
2018-02-06 13:16 | 251548.6 | 2280.0003 | 5 | 34 | 3.497419 | -3.259977 | 2.961414 | 2.064632 | 12.52625 | 7.706945
2018-02-06 13:18 | 251668.6 | 2400.0003 | 5 | 34 | 3.479538 | -3.259974 | 2.961414 | 2.173296 | 12.52625 | 8.085977
2018-02-06 13:20 | 251788.6 | 2520.0011 | 5 | 34 | 3.463455 | -3.260032 | 2.961414 | 2.281906 | 12.52625 | 8.463018
2018-02-06 13:22 | 251908.6 | 2640.0012 | 5 | 34 | 3.4472 | -3.260025 | 2.961414 | 2.390635 | 12.52625 | 8.838703
2018-02-06 13:24 | 252028.6 | 2760.0008 | 5 | 34 | 3.424813 | -3.260072 | 2.961414 | 2.499298 | 12.52625 | 9.212151
2018-02-06 13:26 | 252148.6 | 2880.0011 | 5 | 34 | 3.389701 | -3.259942 | 2.961414 | 2.60795 | 12.52625 | 9.582457
2018-02-06 13:28 | 252268.6 | 3000.0003 | 5 | 34 | 3.342718 | -3.259938 | 2.961414 | 2.716607 | 12.52625 | 9.948381
2018-02-06 13:30 | 252388.6 | 3120.0003 | 5 | 34 | 3.264289 | -3.260038 | 2.961414 | 2.8252 | 12.52625 | 10.30755
2018-02-06 13:32 | 252508.6 | 3240.0012 | 5 | 34 | 3.098863 | -3.260062 | 2.961414 | 2.93393 | 12.52625 | 10.65497
2018-02-06 13:32 | 252542.7 | 3274.1593 | 5 | 34 | 2.99999 | -3.260144 | 2.961414 | 2.964858 | 12.52625 | 10.74941
2018-02-06 13:34 | 252662.8 | 120.0011 | 6 | 34 | 3.471545 | 0 | 2.961414 | 2.964858 | 12.52625 | 10.74941
2018-02-06 13:36 | 252782.8 | 240.0011 | 6 | 34 | 3.492311 | 0 | 2.961414 | 2.964858 | 12.52625 | 10.74941
2018-02-06 13:37 | 252842.8 | 300.0017 | 6 | 34 | 3.496581 | 0 | 2.961414 | 2.964858 | 12.52625 | 10.74941
2018-02-06 13:37 | 252842.8 | 0.0024 | 7 | 35 | 3.49655 | 0 | 0 | 0 | 0 | 0
2018-02-06 13:39 | 252962.9 | 120.001 | 2 | 35 | 4.039466 | 4.890013 | 0.1624504 | 0 | 0.644015 | 0
2018-02-06 13:41 | 253082.9 | 240.0011 | 2 | 35 | 4.078369 | 4.889885 | 0.3254287 | 0 | 1.305387 | 0
2018-02-06 13:43 | 253202.9 | 360.0002 | 2 | 35 | 4.116108 | 4.889811 | 0.4884455 | 0 | 1.973392 | 0
2018-02-06 13:45 | 253322.9 | 480.0011 | 2 | 35 | 4.143269 | 4.889889 | 0.6513755 | 0 | 2.646374 | 0
2018-02-06 13:47 | 253442.9 | 600.0003 | 2 | 35 | 4.16647 | 4.889942 | 0.8144135 | 0 | 3.323765 | 0
2018-02-06 13:49 | 253562.9 | 720.0019 | 2 | 35 | 4.19034 | 4.889879 | 0.9774323 | 0 | 4.004891 | 0
2018-02-06 13:51 | 253682.9 | 840.0002 | 2 | 35 | 4.200327 | 4.590576 | 1.137151 | 0 | 4.675457 | 0
2018-02-06 13:53 | 253802.9 | 960.0011 | 2 | 35 | 4.200271 | 4.169363 | 1.282888 | 0 | 5.287595 | 0
2018-02-06 13:55 | 253922.9 | 1080.0003 | 2 | 35 | 4.200288 | 3.831261 | 1.416119 | 0 | 5.8472 | 0
2018-02-06 13:57 | 254042.9 | 1200.0003 | 2 | 35 | 4.200248 | 3.527548 | 1.5386 | 0 | 6.361658 | 0
2018-02-06 13:59 | 254153.5 | 1310.6968 | 2 | 35 | 4.200257 | 3.259989 | 1.643098 | 0 | 6.800576 | 0
2018-02-06 14:01 | 254273.6 | 120.0011 | 3 | 35 | 4.223347 | 3.260164 | 1.751482 | 0 | 7.256917 | 0
2018-02-06 14:03 | 254393.6 | 240.0002 | 3 | 35 | 4.25142 | 3.260185 | 1.860128 | 0 | 7.717294 | 0
2018-02-06 14:05 | 254513.6 | 360.0002 | 3 | 35 | 4.280432 | 3.260143 | 1.968786 | 0 | 8.180803 | 0
2018-02-06 14:07 | 254633.6 | 480.0003 | 3 | 35 | 4.310647 | 3.259827 | 2.077419 | 0 | 8.64743 | 0
2018-02-06 14:09 | 254753.6 | 600.0002 | 3 | 35 | 4.345222 | 3.260162 | 2.186118 | 0 | 9.117819 | 0
2018-02-06 14:11 | 254873.6 | 720.0003 | 3 | 35 | 4.385738 | 3.260197 | 2.294818 | 0 | 9.592326 | 0
2018-02-06 14:13 | 254993.6 | 840.0011 | 3 | 35 | 4.400312 | 2.918074 | 2.39947 | 0 | 10.05254 | 0
2018-02-06 14:15 | 255113.6 | 960.0019 | 3 | 35 | 4.400277 | 2.532349 | 2.490015 | 0 | 10.45096 | 0
2018-02-06 14:17 | 255233.6 | 1080.0003 | 3 | 35 | 4.400289 | 2.205776 | 2.568966 | 0 | 10.79837 | 0
2018-02-06 14:19 | 255353.6 | 1200.0004 | 3 | 35 | 4.400296 | 1.901074 | 2.637376 | 0 | 11.0994 | 0
2018-02-06 14:21 | 255473.6 | 1320.0004 | 3 | 35 | 4.400233 | 1.648214 | 2.696343 | 0 | 11.35887 | 0
2018-02-06 14:23 | 255593.6 | 1440.0003 | 3 | 35 | 4.40027 | 1.445825 | 2.747828 | 0 | 11.58541 | 0
2018-02-06 14:25 | 255713.6 | 1560.0011 | 3 | 35 | 4.400228 | 1.277828 | 2.793119 | 0 | 11.7847 | 0
2018-02-06 14:27 | 255833.6 | 1680.0012 | 3 | 35 | 4.400249 | 1.125591 | 2.833141 | 0 | 11.96081 | 0
2018-02-06 14:29 | 255953.6 | 1800.0004 | 3 | 35 | 4.400232 | 0.9840174 | 2.868222 | 0 | 12.11518 | 0
2018-02-06 14:31 | 256073.6 | 1920.0011 | 3 | 35 | 4.400258 | 0.8738775 | 2.89909 | 0 | 12.251 | 0
2018-02-06 14:33 | 256193.6 | 2040.0002 | 3 | 35 | 4.400226 | 0.7812452 | 2.926637 | 0 | 12.37221 | 0
2018-02-06 14:35 | 256313.6 | 2160.0003 | 3 | 35 | 4.400185 | 0.7024479 | 2.95136 | 0 | 12.481 | 0
2018-02-06 14:36 | 256393 | 2239.4561 | 3 | 35 | 4.400219 | 0.6519871 | 2.966309 | 0 | 12.54678 | 0
2018-02-06 14:38 | 256513.1 | 120.0012 | 4 | 35 | 4.338647 | 0 | 2.966309 | 0 | 12.54678 | 0
2018-02-06 14:40 | 256633.1 | 240.0003 | 4 | 35 | 4.33282 | 0 | 2.966309 | 0 | 12.54678 | 0
2018-02-06 14:41 | 256693.1 | 300.004 | 4 | 35 | 4.331119 | 0 | 2.966309 | 0 | 12.54678 | 0
2018-02-06 14:43 | 256813.2 | 120.0011 | 5 | 35 | 4.028003 | -3.260005 | 2.966309 | 0.1085514 | 12.54678 | 0.4415686
2018-02-06 14:45 | 256933.2 | 240.0013 | 5 | 35 | 3.982149 | -3.260011 | 2.966309 | 0.2173207 | 12.54678 | 0.8771718
2018-02-06 14:47 | 257053.2 | 360.0012 | 5 | 35 | 3.937303 | -3.260169 | 2.966309 | 0.3259584 | 12.54678 | 1.307306
2018-02-06 14:49 | 257173.2 | 480.0005 | 5 | 35 | 3.896775 | -3.259984 | 2.966309 | 0.4346606 | 12.54678 | 1.733075
2018-02-06 14:51 | 257293.2 | 600.0012 | 5 | 35 | 3.859094 | -3.259932 | 2.966309 | 0.543308 | 12.54678 | 2.154365
2018-02-06 14:53 | 257413.2 | 720.0007 | 5 | 35 | 3.82287 | -3.259994 | 2.966309 | 0.6519557 | 12.54678 | 2.571697
2018-02-06 14:55 | 257533.2 | 840.0014 | 5 | 35 | 3.784816 | -3.260012 | 2.966309 | 0.7606475 | 12.54678 | 2.985169
2018-02-06 14:57 | 257653.2 | 960.0014 | 5 | 35 | 3.748832 | -3.260018 | 2.966309 | 0.8692382 | 12.54678 | 3.394159
2018-02-06 14:59 | 257773.2 | 1080.0006 | 5 | 35 | 3.717354 | -3.260067 | 2.966309 | 0.9779865 | 12.54678 | 3.800097
2018-02-06 15:01 | 257893.2 | 1200.0014 | 5 | 35 | 3.689772 | -3.259942 | 2.966309 | 1.086613 | 12.54678 | 4.202377
2018-02-06 15:03 | 258013.2 | 1320.0016 | 5 | 35 | 3.662105 | -3.259958 | 2.966309 | 1.195317 | 12.54678 | 4.601973
2018-02-06 15:05 | 258133.2 | 1440.0015 | 5 | 35 | 3.633584 | -3.26 | 2.966309 | 1.303975 | 12.54678 | 4.998305
2018-02-06 15:07 | 258253.2 | 1560.0009 | 5 | 35 | 3.609419 | -3.260015 | 2.966309 | 1.412632 | 12.54678 | 5.391774
2018-02-06 15:09 | 258373.2 | 1680.0001 | 5 | 35 | 3.587932 | -3.259935 | 2.966309 | 1.521273 | 12.54678 | 5.782707
2018-02-06 15:11 | 258493.2 | 1800.0018 | 5 | 35 | 3.568203 | -3.260015 | 2.966309 | 1.62991 | 12.54678 | 6.171432
2018-02-06 15:13 | 258613.2 | 1920.001 | 5 | 35 | 3.547373 | -3.259984 | 2.966309 | 1.738624 | 12.54678 | 6.55823
2018-02-06 15:15 | 258733.2 | 2040.0002 | 5 | 35 | 3.528713 | -3.260031 | 2.966309 | 1.847253 | 12.54678 | 6.942537
2018-02-06 15:17 | 258853.2 | 2160.0002 | 5 | 35 | 3.512823 | -3.259913 | 2.966309 | 1.955961 | 12.54678 | 7.325255
2018-02-06 15:19 | 258973.2 | 2280.0002 | 5 | 35 | 3.499147 | -3.260042 | 2.966309 | 2.064633 | 12.54678 | 7.706246
2018-02-06 15:21 | 259093.2 | 2400.0003 | 5 | 35 | 3.483479 | -3.259984 | 2.966309 | 2.173292 | 12.54678 | 8.085636
2018-02-06 15:23 | 259213.2 | 2520.0011 | 5 | 35 | 3.463373 | -3.259937 | 2.966309 | 2.281917 | 12.54678 | 8.462936
2018-02-06 15:25 | 259333.2 | 2640.0005 | 5 | 35 | 3.444607 | -3.259977 | 2.966309 | 2.390627 | 12.54678 | 8.838425
2018-02-06 15:27 | 259453.2 | 2760.0012 | 5 | 35 | 3.423331 | -3.259985 | 2.966309 | 2.499236 | 12.54678 | 9.21141
2018-02-06 15:29 | 259573.2 | 2880.0013 | 5 | 35 | 3.395389 | -3.259964 | 2.966309 | 2.607928 | 12.54678 | 9.582114
2018-02-06 15:31 | 259693.2 | 3000.0005 | 5 | 35 | 3.345372 | -3.259937 | 2.966309 | 2.716598 | 12.54678 | 9.948667
2018-02-06 15:33 | 259813.2 | 3120.0021 | 5 | 35 | 3.262654 | -3.259989 | 2.966309 | 2.82526 | 12.54678 | 10.30805
2018-02-06 15:35 | 259933.2 | 3240.0013 | 5 | 35 | 3.093584 | -3.260022 | 2.966309 | 2.933943 | 12.54678 | 10.65487
2018-02-06 15:36 | 259965.9 | 3272.7539 | 5 | 35 | 2.999994 | -3.259989 | 2.966309 | 2.963593 | 12.54678 | 10.74531
2018-02-06 15:38 | 260086 | 120 | 6 | 35 | 3.475746 | 0 | 2.966309 | 2.963593 | 12.54678 | 10.74531
2018-02-06 15:40 | 260206 | 240 | 6 | 35 | 3.497087 | 0 | 2.966309 | 2.963593 | 12.54678 | 10.74531
2018-02-06 15:41 | 260266 | 300.0038 | 6 | 35 | 3.501654 | 0 | 2.966309 | 2.963593 | 12.54678 | 10.74531
2018-02-06 15:41 | 260266 | 0.0024 | 7 | 36 | 3.501822 | 0 | 0 | 0 | 0 | 0
2018-02-06 15:43 | 260386.1 | 120.001 | 2 | 36 | 4.042395 | 4.889971 | 0.1624285 | 0 | 0.6445209 | 0
2018-02-06 15:45 | 260506 | 240.0003 | 2 | 36 | 4.08133 | 4.890028 | 0.3253651 | 0 | 1.306259 | 0
2018-02-06 15:47 | 260626.1 | 360.0011 | 2 | 36 | 4.113338 | 4.889961 | 0.4884104 | 0 | 1.974417 | 0
2018-02-06 15:49 | 260746 | 480.0005 | 2 | 36 | 4.141063 | 4.88998 | 0.6513705 | 0 | 2.646988 | 0
2018-02-06 15:51 | 260866.1 | 600.0012 | 2 | 36 | 4.168025 | 4.890007 | 0.8144032 | 0 | 3.324363 | 0
2018-02-06 15:53 | 260986.1 | 720.0011 | 2 | 36 | 4.193771 | 4.889973 | 0.9773749 | 0 | 4.005718 | 0
2018-02-06 15:55 | 261106.1 | 840.0012 | 2 | 36 | 4.200316 | 4.587025 | 1.136281 | 0 | 4.673039 | 0
2018-02-06 15:57 | 261226.1 | 960.001 | 2 | 36 | 4.200315 | 4.213234 | 1.282837 | 0 | 5.288616 | 0
2018-02-06 15:59 | 261346.1 | 1080.001 | 2 | 36 | 4.200282 | 3.825226 | 1.416922 | 0 | 5.851812 | 0
2018-02-06 16:01 | 261466.1 | 1200.0011 | 2 | 36 | 4.200276 | 3.498035 | 1.538796 | 0 | 6.363719 | 0
2018-02-06 16:02 | 261563.1 | 1297.0032 | 2 | 36 | 4.200274 | 3.259993 | 1.62972 | 0 | 6.745625 | 0
2018-02-06 16:04 | 261683.1 | 120.0011 | 3 | 36 | 4.219611 | 3.259869 | 1.738081 | 1.93e-09 | 7.20171 | 7.843e-09
2018-02-06 16:06 | 261803.1 | 240.0003 | 3 | 36 | 4.245527 | 3.260004 | 1.846786 | 1.93e-09 | 7.661762 | 7.843e-09
2018-02-06 16:08 | 261923.1 | 360.0003 | 3 | 36 | 4.277121 | 3.260157 | 1.955442 | 1.93e-09 | 8.124757 | 7.843e-09
2018-02-06 16:10 | 262043.1 | 480.0004 | 3 | 36 | 4.308982 | 3.260164 | 2.064088 | 1.93e-09 | 8.591174 | 7.843e-09
2018-02-06 16:12 | 262163.1 | 600.0002 | 3 | 36 | 4.342069 | 3.259808 | 2.172699 | 1.93e-09 | 9.060967 | 7.843e-09
2018-02-06 16:14 | 262283.1 | 720.001 | 3 | 36 | 4.377961 | 3.25984 | 2.281422 | 1.93e-09 | 9.534952 | 7.843e-09
2018-02-06 16:16 | 262403.1 | 840.0035 | 3 | 36 | 4.400336 | 2.984818 | 2.387889 | 1.93e-09 | 10.00275 | 7.843e-09
2018-02-06 16:18 | 262523.1 | 960.0003 | 3 | 36 | 4.400334 | 2.562483 | 2.479903 | 1.93e-09 | 10.40764 | 7.843e-09
2018-02-06 16:20 | 262643.1 | 1080.0004 | 3 | 36 | 4.400296 | 2.224751 | 2.559521 | 1.93e-09 | 10.75798 | 7.843e-09
2018-02-06 16:22 | 262763.1 | 1200.0011 | 3 | 36 | 4.400298 | 1.94578 | 2.628863 | 1.93e-09 | 11.0631 | 7.843e-09
2018-02-06 16:24 | 262883.1 | 1320.0003 | 3 | 36 | 4.400261 | 1.692247 | 2.689403 | 1.93e-09 | 11.3295 | 7.843e-09
2018-02-06 16:26 | 263003.1 | 1440.0012 | 3 | 36 | 4.400255 | 1.462749 | 2.741853 | 1.93e-09 | 11.56029 | 7.843e-09
2018-02-06 16:28 | 263123.1 | 1560.0005 | 3 | 36 | 4.40023 | 1.282562 | 2.787476 | 1.93e-09 | 11.76104 | 7.843e-09
2018-02-06 16:30 | 263243.1 | 1680.0012 | 3 | 36 | 4.400238 | 1.133843 | 2.827683 | 1.93e-09 | 11.93796 | 7.843e-09
2018-02-06 16:32 | 263363.1 | 1800.0004 | 3 | 36 | 4.400228 | 1.007445 | 2.863352 | 1.93e-09 | 12.09491 | 7.843e-09
2018-02-06 16:34 | 263483.1 | 1920.0002 | 3 | 36 | 4.400205 | 0.8853598 | 2.894903 | 1.93e-09 | 12.23375 | 7.843e-09
2018-02-06 16:36 | 263603.1 | 2040.0004 | 3 | 36 | 4.400215 | 0.7836666 | 2.922653 | 1.93e-09 | 12.35585 | 7.843e-09
2018-02-06 16:38 | 263723.1 | 2160.0003 | 3 | 36 | 4.40021 | 0.7017889 | 2.947348 | 1.93e-09 | 12.46452 | 7.843e-09
2018-02-06 16:40 | 263810 | 2246.9 | 3 | 36 | 4.400196 | 0.6519909 | 2.9637 | 1.93e-09 | 12.53647 | 7.843e-09
2018-02-06 16:42 | 263930 | 120 | 4 | 36 | 4.338515 | 0 | 2.9637 | 1.93e-09 | 12.53647 | 7.843e-09
2018-02-06 16:44 | 264050 | 240.0001 | 4 | 36 | 4.33266 | 0 | 2.9637 | 1.93e-09 | 12.53647 | 7.843e-09
2018-02-06 16:45 | 264110 | 300.0022 | 4 | 36 | 4.330978 | 0 | 2.9637 | 1.93e-09 | 12.53647 | 7.843e-09
2018-02-06 16:47 | 264230.1 | 120.0009 | 5 | 36 | 4.026079 | -3.259911 | 2.9637 | 0.1086514 | 12.53647 | 0.4418372
2018-02-06 16:49 | 264350.1 | 240.001 | 5 | 36 | 3.982209 | -3.259945 | 2.9637 | 0.2173018 | 12.53647 | 0.8767992
2018-02-06 16:51 | 264470.1 | 360.0009 | 5 | 36 | 3.941047 | -3.26012 | 2.9637 | 0.3259835 | 12.53647 | 1.307366
2018-02-06 16:53 | 264590.1 | 480.0001 | 5 | 36 | 3.898207 | -3.259992 | 2.9637 | 0.4346304 | 12.53647 | 1.733233
2018-02-06 16:55 | 264710.1 | 600.0001 | 5 | 36 | 3.857839 | -3.260017 | 2.9637 | 0.5433238 | 12.53647 | 2.154702
2018-02-06 16:57 | 264830.1 | 720.0009 | 5 | 36 | 3.820917 | -3.260087 | 2.9637 | 0.6519389 | 12.53647 | 2.5717
2018-02-06 16:59 | 264950.1 | 840.0002 | 5 | 36 | 3.786353 | -3.260049 | 2.9637 | 0.7605255 | 12.53647 | 2.984723
2018-02-06 17:01 | 265070.1 | 960.0009 | 5 | 36 | 3.751098 | -3.260027 | 2.9637 | 0.8692688 | 12.53647 | 3.394558
2018-02-06 17:03 | 265190.1 | 1080.0001 | 5 | 36 | 3.716537 | -3.260051 | 2.9637 | 0.9779847 | 12.53647 | 3.800423
2018-02-06 17:05 | 265310.1 | 1200.0009 | 5 | 36 | 3.687369 | -3.260062 | 2.9637 | 1.086641 | 12.53647 | 4.202635
2018-02-06 17:07 | 265430.1 | 1320.0002 | 5 | 36 | 3.661283 | -3.260045 | 2.9637 | 1.195293 | 12.53647 | 4.601814
2018-02-06 17:09 | 265550.1 | 1440.0001 | 5 | 36 | 3.636447 | -3.259995 | 2.9637 | 1.303902 | 12.53647 | 4.998124
2018-02-06 17:11 | 265670.1 | 1560.001 | 5 | 36 | 3.609873 | -3.260038 | 2.9637 | 1.41261 | 12.53647 | 5.392006
2018-02-06 17:13 | 265790.1 | 1680.0009 | 5 | 36 | 3.586331 | -3.260027 | 2.9637 | 1.521302 | 12.53647 | 5.783051
2018-02-06 17:15 | 265910.1 | 1800.0001 | 5 | 36 | 3.565974 | -3.260022 | 2.9637 | 1.629954 | 12.53647 | 6.171585
2018-02-06 17:17 | 266030.1 | 1920.0009 | 5 | 36 | 3.548557 | -3.260004 | 2.9637 | 1.738624 | 12.53647 | 6.558146
2018-02-06 17:19 | 266150.1 | 2040.0009 | 5 | 36 | 3.5304 | -3.259915 | 2.9637 | 1.847278 | 12.53647 | 6.942743
2018-02-06 17:21 | 266270.1 | 2160.0009 | 5 | 36 | 3.511189 | -3.260118 | 2.9637 | 1.955937 | 12.53647 | 7.325283
2018-02-06 17:23 | 266390.1 | 2280.0001 | 5 | 36 | 3.495476 | -3.259958 | 2.9637 | 2.0646 | 12.53647 | 7.705946
2018-02-06 17:25 | 266510.1 | 2400.0001 | 5 | 36 | 3.481142 | -3.260056 | 2.9637 | 2.173278 | 12.53647 | 8.085021
2018-02-06 17:27 | 266630.1 | 2520.0001 | 5 | 36 | 3.465774 | -3.259945 | 2.9637 | 2.281929 | 12.53647 | 8.462456
2018-02-06 17:29 | 266750.1 | 2640.0001 | 5 | 36 | 3.444155 | -3.259913 | 2.9637 | 2.390608 | 12.53647 | 8.838011
2018-02-06 17:31 | 266870.1 | 2760.0009 | 5 | 36 | 3.419758 | -3.259907 | 2.9637 | 2.499257 | 12.53647 | 9.210897
2018-02-06 17:33 | 266990.1 | 2880.0002 | 5 | 36 | 3.389884 | -3.259962 | 2.9637 | 2.607956 | 12.53647 | 9.581083
2018-02-06 17:35 | 267110.1 | 3000.001 | 5 | 36 | 3.346875 | -3.26 | 2.9637 | 2.716609 | 12.53647 | 9.947265
2018-02-06 17:37 | 267230.1 | 3120.0002 | 5 | 36 | 3.265914 | -3.260145 | 2.9637 | 2.825265 | 12.53647 | 10.30703
2018-02-06 17:39 | 267350.1 | 3240.0003 | 5 | 36 | 3.086679 | -3.260167 | 2.9637 | 2.933948 | 12.53647 | 10.65369
2018-02-06 17:39 | 267380 | 3269.9008 | 5 | 36 | 2.999992 | -3.260142 | 2.9637 | 2.960912 | 12.53647 | 10.73583
2018-02-06 17:41 | 267500 | 120.0001 | 6 | 36 | 3.479634 | 0 | 2.9637 | 2.960912 | 12.53647 | 10.73583
2018-02-06 17:43 | 267620 | 240.0009 | 6 | 36 | 3.501108 | 0 | 2.9637 | 2.960912 | 12.53647 | 10.73583
2018-02-06 17:44 | 267680 | 300.0016 | 6 | 36 | 3.505594 | 0 | 2.9637 | 2.960912 | 12.53647 | 10.73583
2018-02-06 17:44 | 267680 | 0.0024 | 7 | 37 | 3.505539 | 0 | 0 | 0 | 0 | 0
2018-02-06 17:46 | 267800.1 | 120.0002 | 2 | 37 | 4.042036 | 4.8899 | 0.1624183 | 0 | 0.6444262 | 0
2018-02-06 17:48 | 267920.1 | 240.001 | 2 | 37 | 4.084429 | 4.889954 | 0.3254117 | 0 | 1.306705 | 0
2018-02-06 17:50 | 268040.1 | 360.0003 | 2 | 37 | 4.117878 | 4.889986 | 0.488363 | 0 | 1.975153 | 0
2018-02-06 17:52 | 268160.1 | 480.001 | 2 | 37 | 4.141753 | 4.889915 | 0.6514004 | 0 | 2.648579 | 0
2018-02-06 17:54 | 268280.1 | 600.0003 | 2 | 37 | 4.165547 | 4.890001 | 0.8143566 | 0 | 3.325397 | 0
2018-02-06 17:56 | 268400.1 | 720.0003 | 2 | 37 | 4.195179 | 4.889917 | 0.9773371 | 0 | 4.00667 | 0
2018-02-06 17:58 | 268520.1 | 840.0001 | 2 | 37 | 4.200282 | 4.530594 | 1.135145 | 0 | 4.66944 | 0
2018-02-06 18:00 | 268640.1 | 960.0005 | 2 | 37 | 4.20027 | 4.170034 | 1.280049 | 0 | 5.278079 | 0
2018-02-06 18:02 | 268760.1 | 1080.0015 | 2 | 37 | 4.200271 | 3.848886 | 1.413725 | 0 | 5.839553 | 0
2018-02-06 18:04 | 268880.1 | 1200.0017 | 2 | 37 | 4.200279 | 3.509911 | 1.53641 | 0 | 6.354867 | 0
2018-02-06 18:06 | 268970.1 | 1289.9949 | 2 | 37 | 4.200304 | 3.259983 | 1.620958 | 0 | 6.709993 | 0
2018-02-06 18:08 | 269090.1 | 120.0011 | 3 | 37 | 4.221487 | 3.259817 | 1.729222 | 0 | 7.16577 | 0
2018-02-06 18:10 | 269210.1 | 240.0024 | 3 | 37 | 4.24651 | 3.259836 | 1.837918 | 0 | 7.625979 | 0
2018-02-06 18:12 | 269330.1 | 360.0018 | 3 | 37 | 4.273942 | 3.25984 | 1.946593 | 0 | 8.088906 | 0
2018-02-06 18:14 | 269450.1 | 480.0011 | 3 | 37 | 4.307027 | 3.259872 | 2.055286 | 0 | 8.555192 | 0
2018-02-06 18:16 | 269570.1 | 600.0005 | 3 | 37 | 4.342802 | 3.259848 | 2.163915 | 0 | 9.025006 | 0
2018-02-06 18:18 | 269690.1 | 720 | 3 | 37 | 4.379545 | 3.259804 | 2.27257 | 0 | 9.498848 | 0
2018-02-06 18:20 | 269810.1 | 840.0002 | 3 | 37 | 4.400278 | 3.013885 | 2.379277 | 0 | 9.967771 | 0
2018-02-06 18:22 | 269930.1 | 960.0019 | 3 | 37 | 4.4003 | 2.597588 | 2.472665 | 0 | 10.37871 | 0
2018-02-06 18:24 | 270050.1 | 1080.0013 | 3 | 37 | 4.400267 | 2.225351 | 2.552822 | 0 | 10.73142 | 0
2018-02-06 18:26 | 270170.1 | 1200.0014 | 3 | 37 | 4.40025 | 1.934517 | 2.621991 | 0 | 11.03578 | 0
2018-02-06 18:28 | 270290.1 | 1320.0008 | 3 | 37 | 4.400268 | 1.693018 | 2.682346 | 0 | 11.30136 | 0
2018-02-06 18:30 | 270410.1 | 1440.0017 | 3 | 37 | 4.400259 | 1.486945 | 2.735295 | 0 | 11.53435 | 0
2018-02-06 18:32 | 270530.1 | 1560.0002 | 3 | 37 | 4.400233 | 1.294165 | 2.781629 | 0 | 11.73823 | 0
2018-02-06 18:34 | 270650.1 | 1680.0014 | 3 | 37 | 4.40026 | 1.134127 | 2.821977 | 0 | 11.91577 | 0
2018-02-06 18:36 | 270770.1 | 1800.0002 | 3 | 37 | 4.400211 | 1.003836 | 2.857544 | 0 | 12.07228 | 0
2018-02-06 18:38 | 270890.1 | 1920.0021 | 3 | 37 | 4.400184 | 0.8973303 | 2.889195 | 0 | 12.21155 | 0
2018-02-06 18:40 | 271010.1 | 2040.0005 | 3 | 37 | 4.400172 | 0.7990646 | 2.917449 | 0 | 12.33587 | 0
2018-02-06 18:42 | 271130.1 | 2160.0006 | 3 | 37 | 4.400229 | 0.7065907 | 2.94253 | 0 | 12.44623 | 0
2018-02-06 18:43 | 271217.1 | 2246.9617 | 3 | 37 | 4.400176 | 0.6519995 | 2.958915 | 0 | 12.51833 | 0
2018-02-06 18:45 | 271337.1 | 120.0012 | 4 | 37 | 4.338031 | 0 | 2.958915 | 0 | 12.51833 | 0
2018-02-06 18:47 | 271457.1 | 240.0004 | 4 | 37 | 4.332047 | 0 | 2.958915 | 0 | 12.51833 | 0
2018-02-06 18:48 | 271517.1 | 300.0014 | 4 | 37 | 4.330307 | 0 | 2.958915 | 0 | 12.51833 | 0
2018-02-06 18:50 | 271637.2 | 120.0003 | 5 | 37 | 4.025438 | -3.260042 | 2.958915 | 0.1085299 | 12.51833 | 0.4414121
2018-02-06 18:52 | 271757.2 | 240.0002 | 5 | 37 | 3.979267 | -3.260074 | 2.958915 | 0.217309 | 12.51833 | 0.8766945
2018-02-06 18:54 | 271877.2 | 360.0011 | 5 | 37 | 3.937946 | -3.260074 | 2.958915 | 0.3259688 | 12.51833 | 1.306821
2018-02-06 18:56 | 271997.2 | 480.0012 | 5 | 37 | 3.899456 | -3.260056 | 2.958915 | 0.4346014 | 12.51833 | 1.732515
2018-02-06 18:58 | 272117.2 | 600.0014 | 5 | 37 | 3.859673 | -3.260044 | 2.958915 | 0.5433173 | 12.51833 | 2.154307
2018-02-06 19:00 | 272237.2 | 720.0002 | 5 | 37 | 3.819479 | -3.260092 | 2.958915 | 0.6519915 | 12.51833 | 2.571524
2018-02-06 19:02 | 272357.2 | 840.0002 | 5 | 37 | 3.783198 | -3.260072 | 2.958915 | 0.7606373 | 12.51833 | 2.984504
2018-02-06 19:04 | 272477.2 | 960.0014 | 5 | 37 | 3.750102 | -3.260031 | 2.958915 | 0.8693193 | 12.51833 | 3.393821
2018-02-06 19:06 | 272597.2 | 1080.0012 | 5 | 37 | 3.719419 | -3.259915 | 2.958915 | 0.9779925 | 12.51833 | 3.799689
2018-02-06 19:08 | 272717.2 | 1200.0011 | 5 | 37 | 3.687704 | -3.260071 | 2.958915 | 1.086632 | 12.51833 | 4.202057
2018-02-06 19:10 | 272837.2 | 1320.0009 | 5 | 37 | 3.659152 | -3.26008 | 2.958915 | 1.195325 | 12.51833 | 4.601285
2018-02-06 19:12 | 272957.2 | 1440.0016 | 5 | 37 | 3.633899 | -3.260031 | 2.958915 | 1.303984 | 12.51833 | 4.997495
2018-02-06 19:14 | 273077.2 | 1560.0008 | 5 | 37 | 3.611541 | -3.259967 | 2.958915 | 1.412612 | 12.51833 | 5.391014
2018-02-06 19:16 | 273197.2 | 1680.0011 | 5 | 37 | 3.588415 | -3.259947 | 2.958915 | 1.521317 | 12.51833 | 5.782368
2018-02-06 19:18 | 273317.2 | 1800.0006 | 5 | 37 | 3.565015 | -3.260065 | 2.958915 | 1.629991 | 12.51833 | 6.171022
2018-02-06 19:20 | 273437.2 | 1920.001 | 5 | 37 | 3.545897 | -3.260044 | 2.958915 | 1.738659 | 12.51833 | 6.557363
2018-02-06 19:22 | 273557.2 | 2040.0002 | 5 | 37 | 3.529594 | -3.260009 | 2.958915 | 1.847296 | 12.51833 | 6.941653
2018-02-06 19:24 | 273677.2 | 2160.0013 | 5 | 37 | 3.514206 | -3.260036 | 2.958915 | 1.955986 | 12.51833 | 7.324463
2018-02-06 19:26 | 273797.2 | 2280.0005 | 5 | 37 | 3.496146 | -3.260072 | 2.958915 | 2.064636 | 12.51833 | 7.705334
2018-02-06 19:28 | 273917.2 | 2400.0001 | 5 | 37 | 3.47924 | -3.259917 | 2.958915 | 2.17332 | 12.51833 | 8.084356
2018-02-06 19:30 | 274037.2 | 2520.0011 | 5 | 37 | 3.463375 | -3.260045 | 2.958915 | 2.281959 | 12.51833 | 8.461485
2018-02-06 19:32 | 274157.2 | 2640.0007 | 5 | 37 | 3.447066 | -3.260049 | 2.958915 | 2.390642 | 12.51833 | 8.837044
2018-02-06 19:34 | 274277.2 | 2760.0002 | 5 | 37 | 3.42316 | -3.259978 | 2.958915 | 2.499307 | 12.51833 | 9.210411
2018-02-06 19:36 | 274397.2 | 2880.0006 | 5 | 37 | 3.388201 | -3.259989 | 2.958915 | 2.607974 | 12.51833 | 9.580562
2018-02-06 19:38 | 274517.2 | 3000.0002 | 5 | 37 | 3.341275 | -3.260056 | 2.958915 | 2.716648 | 12.51833 | 9.946403
2018-02-06 19:40 | 274637.2 | 3120.0009 | 5 | 37 | 3.263577 | -3.260051 | 2.958915 | 2.825281 | 12.51833 | 10.30556
2018-02-06 19:42 | 274757.2 | 3240.0003 | 5 | 37 | 3.092154 | -3.260159 | 2.958915 | 2.933981 | 12.51833 | 10.65254
2018-02-06 19:43 | 274788.2 | 3270.9931 | 5 | 37 | 2.999998 | -3.260152 | 2.958915 | 2.962046 | 12.51833 | 10.73813
2018-02-06 19:45 | 274908.3 | 120.0007 | 6 | 37 | 3.471507 | 0 | 2.958915 | 2.962046 | 12.51833 | 10.73813
2018-02-06 19:47 | 275028.3 | 240.0003 | 6 | 37 | 3.492294 | 0 | 2.958915 | 2.962046 | 12.51833 | 10.73813
2018-02-06 19:48 | 275088.3 | 300.0018 | 6 | 37 | 3.496599 | 0 | 2.958915 | 2.962046 | 12.51833 | 10.73813
2018-02-06 19:48 | 275088.2 | 0.0024 | 7 | 38 | 3.496481 | 0 | 0 | 0 | 0 | 0
2018-02-06 19:50 | 275208.3 | 120.0007 | 2 | 38 | 4.039343 | 4.889954 | 0.1622786 | 0 | 0.6433457 | 0
2018-02-06 19:52 | 275328.3 | 240.001 | 2 | 38 | 4.078837 | 4.889975 | 0.3254448 | 0 | 1.305514 | 0
2018-02-06 19:54 | 275448.3 | 360.0012 | 2 | 38 | 4.116659 | 4.889887 | 0.4884378 | 0 | 1.973558 | 0
2018-02-06 19:56 | 275568.3 | 480.0016 | 2 | 38 | 4.14312 | 4.889975 | 0.6514254 | 0 | 2.646795 | 0
2018-02-06 19:58 | 275688.3 | 600.0004 | 2 | 38 | 4.16602 | 4.88994 | 0.8144331 | 0 | 3.32402 | 0
2018-02-06 20:00 | 275808.3 | 720.0015 | 2 | 38 | 4.189953 | 4.88994 | 0.9774213 | 0 | 4.004908 | 0
2018-02-06 20:02 | 275928.3 | 840.0003 | 2 | 38 | 4.200313 | 4.586456 | 1.137121 | 0 | 4.67537 | 0
2018-02-06 20:04 | 276048.3 | 960.0007 | 2 | 38 | 4.200303 | 4.170835 | 1.282817 | 0 | 5.287337 | 0
2018-02-06 20:06 | 276168.3 | 1080.0005 | 2 | 38 | 4.200243 | 3.834764 | 1.416005 | 0 | 5.846762 | 0
2018-02-06 20:08 | 276288.3 | 1200.0002 | 2 | 38 | 4.200284 | 3.540371 | 1.538831 | 0 | 6.362668 | 0
2018-02-06 20:10 | 276399.3 | 1310.9554 | 2 | 38 | 4.200264 | 3.259998 | 1.643666 | 0 | 6.803001 | 0
2018-02-06 20:12 | 276519.3 | 120.0016 | 3 | 38 | 4.224031 | 3.260187 | 1.75198 | 0 | 7.259096 | 0
2018-02-06 20:14 | 276639.3 | 240.0004 | 3 | 38 | 4.25143 | 3.259949 | 1.860636 | 0 | 7.719549 | 0
2018-02-06 20:16 | 276759.3 | 360.0018 | 3 | 38 | 4.280098 | 3.260008 | 1.969306 | 0 | 8.183091 | 0
2018-02-06 20:18 | 276879.3 | 480.0019 | 3 | 38 | 4.31039 | 3.259846 | 2.077875 | 0 | 8.649384 | 0
2018-02-06 20:20 | 276999.3 | 600.0004 | 3 | 38 | 4.345695 | 3.259775 | 2.186619 | 0 | 9.119974 | 0
2018-02-06 20:22 | 277119.3 | 720.0001 | 3 | 38 | 4.385946 | 3.260166 | 2.295271 | 0 | 9.594327 | 0
2018-02-06 20:24 | 277239.3 | 840.0012 | 3 | 38 | 4.40029 | 2.918968 | 2.399946 | 0 | 10.05465 | 0
2018-02-06 20:26 | 277359.3 | 960.0014 | 3 | 38 | 4.400285 | 2.53808 | 2.490647 | 0 | 10.45376 | 0
2018-02-06 20:28 | 277479.3 | 1080.0015 | 3 | 38 | 4.400287 | 2.204321 | 2.569552 | 0 | 10.80096 | 0
2018-02-06 20:30 | 277599.3 | 1200.0018 | 3 | 38 | 4.400289 | 1.896716 | 2.637839 | 0 | 11.10144 | 0
2018-02-06 20:32 | 277719.3 | 1320.0011 | 3 | 38 | 4.400278 | 1.648423 | 2.696745 | 0 | 11.36065 | 0
2018-02-06 20:34 | 277839.3 | 1440.0019 | 3 | 38 | 4.400261 | 1.445402 | 2.748225 | 0 | 11.58717 | 0
2018-02-06 20:36 | 277959.3 | 1560.0012 | 3 | 38 | 4.400196 | 1.275319 | 2.793505 | 0 | 11.78642 | 0
2018-02-06 20:38 | 278079.3 | 1680.0014 | 3 | 38 | 4.400271 | 1.120501 | 2.833434 | 0 | 11.96211 | 0
2018-02-06 20:40 | 278199.3 | 1800.0003 | 3 | 38 | 4.400216 | 0.9805546 | 2.868333 | 0 | 12.11568 | 0
2018-02-06 20:42 | 278319.3 | 1920.001 | 3 | 38 | 4.400233 | 0.8719807 | 2.899158 | 0 | 12.25131 | 0
2018-02-06 20:44 | 278439.3 | 2040.0012 | 3 | 38 | 4.400222 | 0.7813053 | 2.926626 | 0 | 12.37218 | 0
2018-02-06 20:46 | 278559.3 | 2160.0011 | 3 | 38 | 4.400204 | 0.7004004 | 2.951305 | 0 | 12.48077 | 0
2018-02-06 20:47 | 278632.1 | 2232.8208 | 3 | 38 | 4.40022 | 0.6519995 | 2.964976 | 0 | 12.54093 | 0
2018-02-06 20:49 | 278752.2 | 120.0008 | 4 | 38 | 4.338632 | 0 | 2.964976 | 0 | 12.54093 | 0
2018-02-06 20:51 | 278872.2 | 240.0008 | 4 | 38 | 4.332831 | 0 | 2.964976 | 0 | 12.54093 | 0
2018-02-06 20:52 | 278932.2 | 300.0038 | 4 | 38 | 4.331125 | 0 | 2.964976 | 0 | 12.54093 | 0
2018-02-06 20:54 | 279052.3 | 120.0011 | 5 | 38 | 4.028712 | -3.259969 | 2.964976 | 0.1086539 | 12.54093 | 0.4420645
2018-02-06 20:56 | 279172.3 | 240.0002 | 5 | 38 | 3.982184 | -3.26037 | 2.964976 | 0.2173249 | 12.54093 | 0.8773212
2018-02-06 20:58 | 279292.3 | 360.0003 | 5 | 38 | 3.93767 | -3.260022 | 2.964976 | 0.3259809 | 12.54093 | 1.307539
2018-02-06 21:00 | 279412.3 | 480.001 | 5 | 38 | 3.897557 | -3.260078 | 2.964976 | 0.4345987 | 12.54093 | 1.733038
2018-02-06 21:02 | 279532.3 | 600.001 | 5 | 38 | 3.860189 | -3.259924 | 2.964976 | 0.5433118 | 12.54093 | 2.154684
2018-02-06 21:04 | 279652.3 | 720.0002 | 5 | 38 | 3.823256 | -3.259995 | 2.964976 | 0.6518905 | 12.54093 | 2.571824
2018-02-06 21:06 | 279772.3 | 840.001 | 5 | 38 | 3.783876 | -3.259953 | 2.964976 | 0.7606586 | 12.54093 | 2.98554
2018-02-06 21:08 | 279892.3 | 960.0003 | 5 | 38 | 3.748456 | -3.26008 | 2.964976 | 0.8692874 | 12.54093 | 3.394602
2018-02-06 21:10 | 280012.3 | 1080.001 | 5 | 38 | 3.717475 | -3.260082 | 2.964976 | 0.977955 | 12.54093 | 3.800225
2018-02-06 21:12 | 280132.3 | 1200.0003 | 5 | 38 | 3.689803 | -3.260029 | 2.964976 | 1.086653 | 12.54093 | 4.202802
2018-02-06 21:14 | 280252.3 | 1320.0003 | 5 | 38 | 3.661283 | -3.260017 | 2.964976 | 1.19532 | 12.54093 | 4.60223
2018-02-06 21:16 | 280372.3 | 1440.0003 | 5 | 38 | 3.633334 | -3.25998 | 2.964976 | 1.303978 | 12.54093 | 4.998489
2018-02-06 21:18 | 280492.3 | 1560.0012 | 5 | 38 | 3.609491 | -3.260112 | 2.964976 | 1.412642 | 12.54093 | 5.39198
2018-02-06 21:20 | 280612.3 | 1680.0012 | 5 | 38 | 3.588402 | -3.26004 | 2.964976 | 1.521309 | 12.54093 | 5.783031
2018-02-06 21:22 | 280732.3 | 1800.0013 | 5 | 38 | 3.568114 | -3.260015 | 2.964976 | 1.629955 | 12.54093 | 6.171801
2018-02-06 21:24 | 280852.3 | 1920.0014 | 5 | 38 | 3.546176 | -3.260071 | 2.964976 | 1.738647 | 12.54093 | 6.558448
2018-02-06 21:26 | 280972.3 | 2040.0013 | 5 | 38 | 3.527829 | -3.259977 | 2.964976 | 1.847283 | 12.54093 | 6.942659
2018-02-06 21:28 | 281092.3 | 2160.0014 | 5 | 38 | 3.511856 | -3.260036 | 2.964976 | 1.955976 | 12.54093 | 7.325227
2018-02-06 21:30 | 281212.3 | 2280.0008 | 5 | 38 | 3.497979 | -3.259977 | 2.964976 | 2.064628 | 12.54093 | 7.706054
2018-02-06 21:32 | 281332.3 | 2400.0009 | 5 | 38 | 3.481336 | -3.259935 | 2.964976 | 2.173289 | 12.54093 | 8.08529
2018-02-06 21:34 | 281452.3 | 2520.0004 | 5 | 38 | 3.461433 | -3.260047 | 2.964976 | 2.281898 | 12.54093 | 8.462289
2018-02-06 21:36 | 281572.3 | 2640.0015 | 5 | 38 | 3.443017 | -3.260027 | 2.964976 | 2.390588 | 12.54093 | 8.837521
2018-02-06 21:38 | 281692.3 | 2760.0005 | 5 | 38 | 3.422497 | -3.260015 | 2.964976 | 2.499289 | 12.54093 | 9.210675
2018-02-06 21:40 | 281812.3 | 2880.0012 | 5 | 38 | 3.393199 | -3.259997 | 2.964976 | 2.607944 | 12.54093 | 9.581089
2018-02-06 21:42 | 281932.3 | 3000.0002 | 5 | 38 | 3.341253 | -3.260042 | 2.964976 | 2.716617 | 12.54093 | 9.947288
2018-02-06 21:44 | 282052.3 | 3120.0013 | 5 | 38 | 3.2586 | -3.260111 | 2.964976 | 2.82528 | 12.54093 | 10.30624
2018-02-06 21:46 | 282172.3 | 3240.0006 | 5 | 38 | 3.087483 | -3.259995 | 2.964976 | 2.933896 | 12.54093 | 10.65234
2018-02-06 21:46 | 282202.9 | 3270.6807 | 5 | 38 | 3 | -3.260105 | 2.964976 | 2.961722 | 12.54093 | 10.73712
2018-02-06 21:48 | 282323 | 120.001 | 6 | 38 | 3.476942 | 0 | 2.964976 | 2.961722 | 12.54093 | 10.73712
2018-02-06 21:50 | 282443 | 240.0001 | 6 | 38 | 3.49852 | 0 | 2.964976 | 2.961722 | 12.54093 | 10.73712
2018-02-06 21:51 | 282503 | 300.0045 | 6 | 38 | 3.503049 | 0 | 2.964976 | 2.961722 | 12.54093 | 10.73712
2018-02-06 21:51 | 282503 | 0.0025 | 7 | 39 | 3.503053 | 0 | 0 | 0 | 0 | 0
2018-02-06 21:53 | 282623.1 | 120.0004 | 2 | 39 | 4.043568 | 4.88998 | 0.1624273 | 0 | 0.6447616 | 0
2018-02-06 21:55 | 282743.1 | 240 | 2 | 39 | 4.082222 | 4.889957 | 0.3254678 | 0 | 1.307103 | 0
2018-02-06 21:57 | 282863.1 | 360.0014 | 2 | 39 | 4.114677 | 4.88998 | 0.4884608 | 0 | 1.975203 | 0
2018-02-06 21:59 | 282983.1 | 480.0003 | 2 | 39 | 4.143217 | 4.889969 | 0.6514236 | 0 | 2.648055 | 0
2018-02-06 22:01 | 283103.1 | 600.001 | 2 | 39 | 4.169354 | 4.889996 | 0.8144311 | 0 | 3.325648 | 0
2018-02-06 22:03 | 283223.1 | 720.0003 | 2 | 39 | 4.194534 | 4.889994 | 0.9774336 | 0 | 4.007298 | 0
2018-02-06 22:05 | 283343.1 | 840.0016 | 2 | 39 | 4.200279 | 4.577024 | 1.136078 | 0 | 4.673547 | 0
2018-02-06 22:07 | 283463.1 | 960.0001 | 2 | 39 | 4.200288 | 4.195379 | 1.282359 | 0 | 5.287973 | 0
2018-02-06 22:09 | 283583.1 | 1080.0007 | 2 | 39 | 4.200293 | 3.802303 | 1.415409 | 0 | 5.84682 | 0
2018-02-06 22:11 | 283703.1 | 1200.0002 | 2 | 39 | 4.200293 | 3.484856 | 1.536724 | 0 | 6.356376 | 0
2018-02-06 22:13 | 283796.5 | 1293.4843 | 2 | 39 | 4.200284 | 3.259991 | 1.624353 | 0 | 6.724445 | 0
2018-02-06 22:15 | 283916.6 | 120.0006 | 3 | 39 | 4.219715 | 3.259933 | 1.732631 | 0 | 7.18017 | 0
2018-02-06 22:17 | 284036.6 | 240.0006 | 3 | 39 | 4.246218 | 3.259838 | 1.841323 | 0 | 7.640202 | 0
2018-02-06 22:19 | 284156.6 | 360.0001 | 3 | 39 | 4.277568 | 3.260065 | 1.950001 | 0 | 8.103364 | 0
2018-02-06 22:21 | 284276.6 | 480.0001 | 3 | 39 | 4.309059 | 3.259848 | 2.058657 | 0 | 8.569852 | 0
2018-02-06 22:23 | 284396.6 | 600.0018 | 3 | 39 | 4.341949 | 3.259901 | 2.167281 | 0 | 9.039701 | 0
2018-02-06 22:25 | 284516.6 | 720.0019 | 3 | 39 | 4.377926 | 3.259886 | 2.275993 | 0 | 9.513634 | 0
2018-02-06 22:27 | 284636.6 | 840.0018 | 3 | 39 | 4.400309 | 2.982176 | 2.382419 | 0 | 9.981254 | 0
2018-02-06 22:29 | 284756.6 | 960.0027 | 3 | 39 | 4.4003 | 2.567509 | 2.474586 | 0 | 10.38682 | 0
2018-02-06 22:31 | 284876.6 | 1080.0003 | 3 | 39 | 4.40028 | 2.229967 | 2.554361 | 0 | 10.73785 | 0
2018-02-06 22:33 | 284996.6 | 1200.0014 | 3 | 39 | 4.400255 | 1.951398 | 2.623955 | 0 | 11.04408 | 0
2018-02-06 22:35 | 285116.6 | 1320.0005 | 3 | 39 | 4.400274 | 1.696063 | 2.684719 | 0 | 11.31146 | 0
2018-02-06 22:37 | 285236.6 | 1440.0013 | 3 | 39 | 4.400258 | 1.468552 | 2.73728 | 0 | 11.54274 | 0
2018-02-06 22:39 | 285356.6 | 1560.0003 | 3 | 39 | 4.400212 | 1.288981 | 2.783147 | 0 | 11.74457 | 0
2018-02-06 22:41 | 285476.6 | 1680.0011 | 3 | 39 | 4.400244 | 1.142297 | 2.823581 | 0 | 11.92249 | 0
2018-02-06 22:43 | 285596.6 | 1800.0007 | 3 | 39 | 4.400277 | 1.014336 | 2.859491 | 0 | 12.0805 | 0
2018-02-06 22:45 | 285716.6 | 1920.0001 | 3 | 39 | 4.400247 | 0.8906078 | 2.891202 | 0 | 12.22003 | 0
2018-02-06 22:47 | 285836.6 | 2040.0015 | 3 | 39 | 4.40021 | 0.7895832 | 2.919135 | 0 | 12.34295 | 0
2018-02-06 22:49 | 285956.6 | 2160.0014 | 3 | 39 | 4.400252 | 0.7079678 | 2.944045 | 0 | 12.45256 | 0
2018-02-06 22:51 | 286053.3 | 2256.7532 | 3 | 39 | 4.40023 | 0.6519976 | 2.962294 | 0 | 12.53285 | 0
2018-02-06 22:53 | 286173.3 | 119.9999 | 4 | 39 | 4.338694 | 0 | 2.962294 | 0 | 12.53285 | 0
2018-02-06 22:55 | 286293.3 | 240.0013 | 4 | 39 | 4.332899 | 0 | 2.962294 | 0 | 12.53285 | 0
2018-02-06 22:56 | 286353.3 | 300.0018 | 4 | 39 | 4.331235 | 0 | 2.962294 | 0 | 12.53285 | 0
2018-02-06 22:58 | 286473.4 | 120.0013 | 5 | 39 | 4.026607 | -3.260044 | 2.962294 | 0.1086485 | 12.53285 | 0.4418711
2018-02-06 23:00 | 286593.4 | 240.0005 | 5 | 39 | 3.983117 | -3.260014 | 2.962294 | 0.2173042 | 12.53285 | 0.8769382
2018-02-06 23:02 | 286713.4 | 360.0014 | 5 | 39 | 3.941291 | -3.260112 | 2.962294 | 0.3259743 | 12.53285 | 1.307519
2018-02-06 23:04 | 286833.4 | 480.0005 | 5 | 39 | 3.897299 | -3.260014 | 2.962294 | 0.4346444 | 12.53285 | 1.733418
2018-02-06 23:06 | 286953.4 | 600.0001 | 5 | 39 | 3.857954 | -3.260069 | 2.962294 | 0.5432889 | 12.53285 | 2.154665
2018-02-06 23:08 | 287073.4 | 720.001 | 5 | 39 | 3.821196 | -3.260084 | 2.962294 | 0.6518934 | 12.53285 | 2.571639
2018-02-06 23:10 | 287193.4 | 840.0016 | 5 | 39 | 3.786594 | -3.260064 | 2.962294 | 0.760632 | 12.53285 | 2.985282
2018-02-06 23:12 | 287313.4 | 960.0001 | 5 | 39 | 3.750602 | -3.260017 | 2.962294 | 0.8693304 | 12.53285 | 3.394938
2018-02-06 23:14 | 287433.4 | 1080.0003 | 5 | 39 | 3.716699 | -3.259962 | 2.962294 | 0.9779859 | 12.53285 | 3.800552
2018-02-06 23:16 | 287553.4 | 1200.0005 | 5 | 39 | 3.687598 | -3.260151 | 2.962294 | 1.086574 | 12.53285 | 4.20254
2018-02-06 23:18 | 287673.4 | 1320.0007 | 5 | 39 | 3.661764 | -3.25994 | 2.962294 | 1.195297 | 12.53285 | 4.602026
2018-02-06 23:20 | 287793.4 | 1440.0011 | 5 | 39 | 3.636546 | -3.260037 | 2.962294 | 1.303981 | 12.53285 | 4.998636
2018-02-06 23:22 | 287913.4 | 1560.0013 | 5 | 39 | 3.609735 | -3.260011 | 2.962294 | 1.412634 | 12.53285 | 5.392292
2018-02-06 23:24 | 288033.4 | 1680.0011 | 5 | 39 | 3.586591 | -3.260032 | 2.962294 | 1.521324 | 12.53285 | 5.78334
2018-02-06 23:26 | 288153.4 | 1800.0021 | 5 | 39 | 3.566426 | -3.260007 | 2.962294 | 1.629974 | 12.53285 | 6.171899
2018-02-06 23:28 | 288273.4 | 1920.0004 | 5 | 39 | 3.548928 | -3.2601 | 2.962294 | 1.738631 | 12.53285 | 6.558476
2018-02-06 23:30 | 288393.4 | 2040.0008 | 5 | 39 | 3.529802 | -3.260171 | 2.962294 | 1.847226 | 12.53285 | 6.942864
2018-02-06 23:32 | 288513.4 | 2160.0009 | 5 | 39 | 3.511103 | -3.260082 | 2.962294 | 1.955977 | 12.53285 | 7.325668
2018-02-06 23:34 | 288633.4 | 2280.0012 | 5 | 39 | 3.495786 | -3.260058 | 2.962294 | 2.064615 | 12.53285 | 7.706264
2018-02-06 23:36 | 288753.4 | 2400 | 5 | 39 | 3.482201 | -3.260087 | 2.962294 | 2.173246 | 12.53285 | 8.085253
2018-02-06 23:38 | 288873.4 | 2520.0004 | 5 | 39 | 3.466249 | -3.260098 | 2.962294 | 2.281992 | 12.53285 | 8.463098
2018-02-06 23:40 | 288993.4 | 2640.0013 | 5 | 39 | 3.443771 | -3.260127 | 2.962294 | 2.39065 | 12.53285 | 8.838563
2018-02-06 23:42 | 289113.4 | 2760.001 | 5 | 39 | 3.420358 | -3.260151 | 2.962294 | 2.499289 | 12.53285 | 9.211436
2018-02-06 23:44 | 289233.4 | 2880.0005 | 5 | 39 | 3.390785 | -3.260074 | 2.962294 | 2.607982 | 12.53285 | 9.581678
2018-02-06 23:46 | 289353.4 | 3000.0018 | 5 | 39 | 3.347455 | -3.259958 | 2.962294 | 2.716647 | 12.53285 | 9.948026
2018-02-06 23:48 | 289473.4 | 3120.0009 | 5 | 39 | 3.264996 | -3.26006 | 2.962294 | 2.825286 | 12.53285 | 10.30772
2018-02-06 23:50 | 289593.4 | 3240.0021 | 5 | 39 | 3.086084 | -3.260139 | 2.962294 | 2.933903 | 12.53285 | 10.65406
2018-02-06 23:50 | 289623 | 3269.6175 | 5 | 39 | 2.999983 | -3.260062 | 2.962294 | 2.960742 | 12.53285 | 10.73581
2018-02-06 23:52 | 289743.1 | 120.0015 | 6 | 39 | 3.478073 | 0 | 2.962294 | 2.960742 | 12.53285 | 10.73581
2018-02-06 23:54 | 289863.1 | 240.0009 | 6 | 39 | 3.499337 | 0 | 2.962294 | 2.960742 | 12.53285 | 10.73581
2018-02-06 23:55 | 289923.1 | 300.0035 | 6 | 39 | 3.503839 | 0 | 2.962294 | 2.960742 | 12.53285 | 10.73581
2018-02-06 23:55 | 289923.1 | 0.0025 | 7 | 40 | 3.503853 | 0 | 0 | 0 | 0 | 0
2018-02-06 23:57 | 290043.2 | 120.001 | 2 | 40 | 4.042626 | 4.889996 | 0.1623052 | 0 | 0.6438699 | 0
2018-02-06 23:59 | 290163.2 | 240.0005 | 2 | 40 | 4.084206 | 4.890009 | 0.3254356 | 0 | 1.306719 | 0
2018-02-07 00:01 | 290283.2 | 360.0006 | 2 | 40 | 4.117463 | 4.889938 | 0.4884328 | 0 | 1.975295 | 0
2018-02-07 00:03 | 290403.2 | 480.0014 | 2 | 40 | 4.141018 | 4.890032 | 0.6513726 | 0 | 2.648187 | 0
2018-02-07 00:05 | 290523.2 | 600.0009 | 2 | 40 | 4.165689 | 4.88999 | 0.814378 | 0 | 3.325133 | 0
2018-02-07 00:07 | 290643.2 | 720.0023 | 2 | 40 | 4.195558 | 4.889988 | 0.9773888 | 0 | 4.00663 | 0
2018-02-07 00:09 | 290763.2 | 840.001 | 2 | 40 | 4.200308 | 4.535631 | 1.13521 | 0 | 4.669459 | 0
2018-02-07 00:11 | 290883.2 | 960.001 | 2 | 40 | 4.200276 | 4.178295 | 1.280241 | 0 | 5.27863 | 0
2018-02-07 00:13 | 291003.2 | 1080.001 | 2 | 40 | 4.200274 | 3.852026 | 1.414163 | 0 | 5.841143 | 0
2018-02-07 00:15 | 291123.2 | 1200.0009 | 2 | 40 | 4.200295 | 3.504469 | 1.536808 | 0 | 6.356288 | 0
2018-02-07 00:17 | 291214 | 1290.8307 | 2 | 40 | 4.200254 | 3.259996 | 1.622016 | 0 | 6.714185 | 0
2018-02-07 00:19 | 291334 | 120.0007 | 3 | 40 | 4.221023 | 3.259951 | 1.729515 | 0 | 7.166716 | 0
2018-02-07 00:21 | 291454 | 240.0008 | 3 | 40 | 4.245591 | 3.259928 | 1.838187 | 0 | 7.626757 | 0
2018-02-07 00:23 | 291574 | 360.0009 | 3 | 40 | 4.273679 | 3.259895 | 1.946825 | 0 | 8.089473 | 0
2018-02-07 00:25 | 291694 | 480.0005 | 3 | 40 | 4.307373 | 3.2598 | 2.055434 | 0 | 8.555413 | 0
2018-02-07 00:27 | 291814 | 600.0007 | 3 | 40 | 4.342122 | 3.259872 | 2.164119 | 0 | 9.025442 | 0
2018-02-07 00:29 | 291934 | 720.0008 | 3 | 40 | 4.378754 | 3.259874 | 2.272792 | 0 | 9.499287 | 0
2018-02-07 00:31 | 292054 | 840.0007 | 3 | 40 | 4.400304 | 3.019266 | 2.379623 | 0 | 9.968696 | 0
2018-02-07 00:33 | 292174 | 960.0007 | 3 | 40 | 4.40032 | 2.591057 | 2.473011 | 0 | 10.37963 | 0
2018-02-07 00:35 | 292294 | 1080.001 | 3 | 40 | 4.400286 | 2.222219 | 2.552934 | 0 | 10.73132 | 0
2018-02-07 00:37 | 292414 | 1200.0019 | 3 | 40 | 4.400269 | 1.932134 | 2.622017 | 0 | 11.0353 | 0
2018-02-07 00:39 | 292534 | 1320.0019 | 3 | 40 | 4.400275 | 1.693968 | 2.682244 | 0 | 11.30031 | 0
2018-02-07 00:41 | 292654 | 1440.0003 | 3 | 40 | 4.40028 | 1.484582 | 2.735131 | 0 | 11.53303 | 0
2018-02-07 00:43 | 292774 | 1560.0015 | 3 | 40 | 4.400271 | 1.28834 | 2.78133 | 0 | 11.73632 | 0
2018-02-07 00:45 | 292894 | 1680.0013 | 3 | 40 | 4.400227 | 1.131658 | 2.821553 | 0 | 11.91331 | 0
2018-02-07 00:47 | 293014 | 1800.0021 | 3 | 40 | 4.400224 | 1.002925 | 2.857068 | 0 | 12.06958 | 0
2018-02-07 00:49 | 293134 | 1920.0014 | 3 | 40 | 4.400225 | 0.8962288 | 2.888684 | 0 | 12.2087 | 0
2018-02-07 00:51 | 293254 | 2040.0014 | 3 | 40 | 4.400256 | 0.796011 | 2.916882 | 0 | 12.33278 | 0
2018-02-07 00:53 | 293374 | 2160.0005 | 3 | 40 | 4.400199 | 0.7027617 | 2.941772 | 0 | 12.4423 | 0
2018-02-07 00:54 | 293457.3 | 2243.2854 | 3 | 40 | 4.400188 | 0.6519995 | 2.957439 | 0 | 12.51124 | 0
2018-02-07 00:56 | 293577.4 | 120.0003 | 4 | 40 | 4.338058 | 0 | 2.957439 | 0 | 12.51124 | 0
2018-02-07 00:58 | 293697.4 | 239.9999 | 4 | 40 | 4.332118 | 0 | 2.957439 | 0 | 12.51124 | 0
2018-02-07 00:59 | 293757.4 | 300.0014 | 4 | 40 | 4.330364 | 0 | 2.957439 | 0 | 12.51124 | 0
2018-02-07 01:01 | 293877.5 | 120.0002 | 5 | 40 | 4.023927 | -3.260047 | 2.957439 | 0.1086517 | 12.51124 | 0.4417897
2018-02-07 01:03 | 293997.5 | 240 | 5 | 40 | 3.97823 | -3.260104 | 2.957439 | 0.217309 | 12.51124 | 0.8764514
2018-02-07 01:05 | 294117.5 | 360.0004 | 5 | 40 | 3.937179 | -3.260124 | 2.957439 | 0.3259771 | 12.51124 | 1.306504
2018-02-07 01:07 | 294237.5 | 480.0009 | 5 | 40 | 3.898469 | -3.260147 | 2.957439 | 0.4346287 | 12.51124 | 1.732199
2018-02-07 01:09 | 294357.5 | 600.001 | 5 | 40 | 3.85795 | -3.260134 | 2.957439 | 0.5432703 | 12.51124 | 2.15356
2018-02-07 01:11 | 294477.5 | 720.001 | 5 | 40 | 3.81805 | -3.260049 | 2.957439 | 0.6519662 | 12.51124 | 2.570682
2018-02-07 01:13 | 294597.5 | 840.0002 | 5 | 40 | 3.782075 | -3.260045 | 2.957439 | 0.7606255 | 12.51124 | 2.983577
2018-02-07 01:15 | 294717.5 | 960.0013 | 5 | 40 | 3.749197 | -3.260104 | 2.957439 | 0.8693287 | 12.51124 | 3.392867
2018-02-07 01:17 | 294837.5 | 1080.0001 | 5 | 40 | 3.717941 | -3.260076 | 2.957439 | 0.9779918 | 12.51124 | 3.798565
2018-02-07 01:19 | 294957.5 | 1200.0015 | 5 | 40 | 3.685824 | -3.25998 | 2.957439 | 1.086661 | 12.51124 | 4.200845
2018-02-07 01:21 | 295077.5 | 1320.0011 | 5 | 40 | 3.657829 | -3.260074 | 2.957439 | 1.195242 | 12.51124 | 4.5995
2018-02-07 01:23 | 295197.5 | 1440.0009 | 5 | 40 | 3.63277 | -3.260087 | 2.957439 | 1.303947 | 12.51124 | 4.99574
2018-02-07 01:25 | 295317.5 | 1560.0001 | 5 | 40 | 3.610356 | -3.260185 | 2.957439 | 1.412666 | 12.51124 | 5.389486
2018-02-07 01:27 | 295437.5 | 1680.0017 | 5 | 40 | 3.586432 | -3.259992 | 2.957439 | 1.52134 | 12.51124 | 5.780564
2018-02-07 01:29 | 295557.5 | 1800.0011 | 5 | 40 | 3.563264 | -3.260094 | 2.957439 | 1.629983 | 12.51124 | 6.168892
2018-02-07 01:31 | 295677.5 | 1920.001 | 5 | 40 | 3.544212 | -3.260057 | 2.957439 | 1.738648 | 12.51124 | 6.555031
2018-02-07 01:33 | 295797.5 | 2040.0011 | 5 | 40 | 3.528302 | -3.260038 | 2.957439 | 1.847324 | 12.51124 | 6.939295
2018-02-07 01:35 | 295917.5 | 2160.0014 | 5 | 40 | 3.512586 | -3.260107 | 2.957439 | 1.955992 | 12.51124 | 7.321871
2018-02-07 01:37 | 296037.5 | 2280.0007 | 5 | 40 | 3.493667 | -3.26002 | 2.957439 | 2.064646 | 12.51124 | 7.702512
2018-02-07 01:39 | 296157.5 | 2400.0012 | 5 | 40 | 3.477436 | -3.260077 | 2.957439 | 2.173319 | 12.51124 | 8.081275
2018-02-07 01:41 | 296277.5 | 2520.0029 | 5 | 40 | 3.461761 | -3.260065 | 2.957439 | 2.282002 | 12.51124 | 8.458369
2018-02-07 01:43 | 296397.5 | 2640.0009 | 5 | 40 | 3.44533 | -3.260057 | 2.957439 | 2.390656 | 12.51124 | 8.833665
2018-02-07 01:45 | 296517.5 | 2760.001 | 5 | 40 | 3.420565 | -3.259982 | 2.957439 | 2.499343 | 12.51124 | 9.206891
2018-02-07 01:47 | 296637.5 | 2880.0014 | 5 | 40 | 3.386074 | -3.260077 | 2.957439 | 2.608009 | 12.51124 | 9.57676
2018-02-07 01:49 | 296757.5 | 3000.0014 | 5 | 40 | 3.338775 | -3.260132 | 2.957439 | 2.716645 | 12.51124 | 9.942233
2018-02-07 01:51 | 296877.5 | 3120.0004 | 5 | 40 | 3.260464 | -3.260072 | 2.957439 | 2.82533 | 12.51124 | 10.30123
2018-02-07 01:53 | 296997.5 | 3240.0017 | 5 | 40 | 3.0847 | -3.260194 | 2.957439 | 2.934012 | 12.51124 | 10.6476
2018-02-07 01:53 | 297025.6 | 3268.1385 | 5 | 40 | 2.999984 | -3.26002 | 2.957439 | 2.959444 | 12.51124 | 10.72505
2018-02-07 01:55 | 297145.6 | 120.0015 | 6 | 40 | 3.473798 | 0 | 2.957439 | 2.959444 | 12.51124 | 10.72505
2018-02-07 01:57 | 297265.6 | 240.0014 | 6 | 40 | 3.494942 | 0 | 2.957439 | 2.959444 | 12.51124 | 10.72505
2018-02-07 01:58 | 297325.6 | 300.002 | 6 | 40 | 3.499316 | 0 | 2.957439 | 2.959444 | 12.51124 | 10.72505
2018-02-07 01:58 | 297325.6 | 0.0024 | 7 | 41 | 3.49933 | 0 | 0 | 0 | 0 | 0
2018-02-07 02:00 | 297445.7 | 120.0015 | 2 | 41 | 4.04082 | 4.890038 | 0.1624238 | 0 | 0.6442952 | 0
2018-02-07 02:02 | 297565.7 | 240.0001 | 2 | 41 | 4.081155 | 4.89003 | 0.3255155 | 0 | 1.306465 | 0
2018-02-07 02:04 | 297685.7 | 360.0003 | 2 | 41 | 4.1189 | 4.890039 | 0.4885188 | 0 | 1.974967 | 0
2018-02-07 02:06 | 297805.7 | 480.0002 | 2 | 41 | 4.144655 | 4.890047 | 0.651487 | 0 | 2.648416 | 0
2018-02-07 02:08 | 297925.7 | 600.0002 | 2 | 41 | 4.16742 | 4.889997 | 0.8144709 | 0 | 3.325801 | 0
2018-02-07 02:10 | 298045.7 | 720.0004 | 2 | 41 | 4.191731 | 4.890034 | 0.9774309 | 0 | 4.006811 | 0
2018-02-07 02:12 | 298165.7 | 840.0006 | 2 | 41 | 4.200277 | 4.54858 | 1.136444 | 0 | 4.674494 | 0
2018-02-07 02:14 | 298285.7 | 960.0006 | 2 | 41 | 4.200271 | 4.146576 | 1.281037 | 0 | 5.281826 | 0
2018-02-07 02:16 | 298405.7 | 1080.0015 | 2 | 41 | 4.200276 | 3.814798 | 1.413565 | 0 | 5.838484 | 0
2018-02-07 02:18 | 298525.7 | 1200.0015 | 2 | 41 | 4.200257 | 3.524918 | 1.53581 | 0 | 6.351945 | 0
2018-02-07 02:20 | 298632.3 | 1306.5911 | 2 | 41 | 4.200277 | 3.259983 | 1.636325 | 0 | 6.774137 | 0
2018-02-07 02:22 | 298752.3 | 120.0003 | 3 | 41 | 4.223902 | 3.259888 | 1.744622 | 0 | 7.230155 | 0
2018-02-07 02:24 | 298872.3 | 240.0017 | 3 | 41 | 4.251011 | 3.25993 | 1.853234 | 0 | 7.690383 | 0
2018-02-07 02:26 | 298992.3 | 360.0012 | 3 | 41 | 4.279547 | 3.259914 | 1.961925 | 0 | 8.153961 | 0
2018-02-07 02:28 | 299112.3 | 480.0011 | 3 | 41 | 4.309714 | 3.259941 | 2.070603 | 0 | 8.620652 | 0
2018-02-07 02:30 | 299232.3 | 600.0014 | 3 | 41 | 4.345187 | 3.259901 | 2.179272 | 0 | 9.090844 | 0
2018-02-07 02:32 | 299352.3 | 720.0011 | 3 | 41 | 4.385079 | 3.259914 | 2.287903 | 0 | 9.565043 | 0
2018-02-07 02:34 | 299472.3 | 840.0014 | 3 | 41 | 4.400269 | 2.931524 | 2.392897 | 0 | 10.02673 | 0
2018-02-07 02:36 | 299592.3 | 960.0009 | 3 | 41 | 4.400281 | 2.551205 | 2.483983 | 0 | 10.42754 | 0
2018-02-07 02:38 | 299712.3 | 1080.0011 | 3 | 41 | 4.400306 | 2.213942 | 2.56336 | 0 | 10.77682 | 0
2018-02-07 02:40 | 299832.3 | 1200.0005 | 3 | 41 | 4.400277 | 1.901221 | 2.631803 | 0 | 11.07799 | 0
2018-02-07 02:42 | 299952.3 | 1320.0006 | 3 | 41 | 4.400259 | 1.655548 | 2.690925 | 0 | 11.33814 | 0
2018-02-07 02:44 | 300072.3 | 1440.0007 | 3 | 41 | 4.400274 | 1.453021 | 2.742619 | 0 | 11.5656 | 0
2018-02-07 02:46 | 300192.3 | 1560.0004 | 3 | 41 | 4.400256 | 1.283301 | 2.788174 | 0 | 11.76606 | 0
2018-02-07 02:48 | 300312.3 | 1680.0017 | 3 | 41 | 4.400248 | 1.125548 | 2.828285 | 0 | 11.94256 | 0
2018-02-07 02:50 | 300432.3 | 1800.0024 | 3 | 41 | 4.400228 | 0.9862251 | 2.863375 | 0 | 12.09696 | 0
2018-02-07 02:52 | 300552.3 | 1920.0002 | 3 | 41 | 4.40021 | 0.8764744 | 2.894374 | 0 | 12.23336 | 0
2018-02-07 02:54 | 300672.3 | 2040.0006 | 3 | 41 | 4.400209 | 0.7861357 | 2.922029 | 0 | 12.35505 | 0
2018-02-07 02:56 | 300792.3 | 2160.0003 | 3 | 41 | 4.400249 | 0.7053099 | 2.946863 | 0 | 12.46432 | 0
2018-02-07 02:58 | 300869.9 | 2237.6181 | 3 | 41 | 4.400219 | 0.6519995 | 2.961498 | 0 | 12.52872 | 0
2018-02-07 03:00 | 300990 | 120.0013 | 4 | 41 | 4.338498 | 0 | 2.961498 | 0 | 12.52872 | 0
2018-02-07 03:02 | 301110 | 240.0014 | 4 | 41 | 4.332651 | 0 | 2.961498 | 0 | 12.52872 | 0
2018-02-07 03:03 | 301170 | 300.0035 | 4 | 41 | 4.330954 | 0 | 2.961498 | 0 | 12.52872 | 0
2018-02-07 03:05 | 301290.1 | 120.0003 | 5 | 41 | 4.02838 | -3.260201 | 2.961498 | 0.1086573 | 12.52872 | 0.4420579
2018-02-07 03:07 | 301410.1 | 240.0009 | 5 | 41 | 3.981182 | -3.260142 | 2.961498 | 0.2173054 | 12.52872 | 0.8771603
2018-02-07 03:09 | 301530.1 | 360.0016 | 5 | 41 | 3.937436 | -3.260207 | 2.961498 | 0.3259986 | 12.52872 | 1.307456
2018-02-07 03:11 | 301650.1 | 480.0001 | 5 | 41 | 3.897371 | -3.260145 | 2.961498 | 0.4346655 | 12.52872 | 1.733127
2018-02-07 03:13 | 301770.1 | 600.0016 | 5 | 41 | 3.860278 | -3.26014 | 2.961498 | 0.5432736 | 12.52872 | 2.154362
2018-02-07 03:15 | 301890.1 | 720.0004 | 5 | 41 | 3.823152 | -3.260156 | 2.961498 | 0.6519954 | 12.52872 | 2.572052
2018-02-07 03:17 | 302010.1 | 840.0012 | 5 | 41 | 3.783712 | -3.260005 | 2.961498 | 0.7606695 | 12.52872 | 2.985373
2018-02-07 03:19 | 302130.1 | 960.0008 | 5 | 41 | 3.748615 | -3.260176 | 2.961498 | 0.8693243 | 12.52872 | 3.394544
2018-02-07 03:21 | 302250.1 | 1080.0015 | 5 | 41 | 3.71779 | -3.260151 | 2.961498 | 0.9779704 | 12.52872 | 3.800105
2018-02-07 03:23 | 302370.1 | 1200.0013 | 5 | 41 | 3.690067 | -3.259985 | 2.961498 | 1.086659 | 12.52872 | 4.202687
2018-02-07 03:25 | 302490.1 | 1320.0012 | 5 | 41 | 3.66103 | -3.260167 | 2.961498 | 1.195345 | 12.52872 | 4.602191
2018-02-07 03:27 | 302610.1 | 1440.0014 | 5 | 41 | 3.6334 | -3.260091 | 2.961498 | 1.303979 | 12.52872 | 4.998351
2018-02-07 03:29 | 302730.1 | 1560.0001 | 5 | 41 | 3.609675 | -3.260151 | 2.961498 | 1.412669 | 12.52872 | 5.391952
2018-02-07 03:31 | 302850.1 | 1680.0001 | 5 | 41 | 3.588715 | -3.260067 | 2.961498 | 1.521335 | 12.52872 | 5.783028
2018-02-07 03:33 | 302970.1 | 1800.0003 | 5 | 41 | 3.567989 | -3.260131 | 2.961498 | 1.629966 | 12.52872 | 6.171754
2018-02-07 03:35 | 303090.1 | 1920.0005 | 5 | 41 | 3.545731 | -3.260069 | 2.961498 | 1.738652 | 12.52872 | 6.558323
2018-02-07 03:37 | 303210.1 | 2040.0015 | 5 | 41 | 3.527452 | -3.260098 | 2.961498 | 1.847336 | 12.52872 | 6.942661
2018-02-07 03:39 | 303330.1 | 2160.0015 | 5 | 41 | 3.511831 | -3.26008 | 2.961498 | 1.956023 | 12.52872 | 7.32518
2018-02-07 03:41 | 303450.1 | 2280.0015 | 5 | 41 | 3.497764 | -3.260147 | 2.961498 | 2.064676 | 12.52872 | 7.706006
2018-02-07 03:43 | 303570.1 | 2400.0015 | 5 | 41 | 3.480392 | -3.260094 | 2.961498 | 2.173336 | 12.52872 | 8.085179
2018-02-07 03:45 | 303690.1 | 2520.0006 | 5 | 41 | 3.461482 | -3.260145 | 2.961498 | 2.281931 | 12.52872 | 8.462079
2018-02-07 03:47 | 303810.1 | 2640.0009 | 5 | 41 | 3.442897 | -3.260152 | 2.961498 | 2.390656 | 12.52872 | 8.837443
2018-02-07 03:49 | 303930.1 | 2760.001 | 5 | 41 | 3.42244 | -3.260091 | 2.961498 | 2.499329 | 12.52872 | 9.210484
2018-02-07 03:51 | 304050.1 | 2880.0003 | 5 | 41 | 3.392366 | -3.260082 | 2.961498 | 2.60799 | 12.52872 | 9.580869
2018-02-07 03:53 | 304170.1 | 3000.0009 | 5 | 41 | 3.340085 | -3.259942 | 2.961498 | 2.716537 | 12.52872 | 9.946484
2018-02-07 03:55 | 304290.1 | 3120.0008 | 5 | 41 | 3.257481 | -3.260185 | 2.961498 | 2.825295 | 12.52872 | 10.30565
2018-02-07 03:57 | 304410.1 | 3240.0001 | 5 | 41 | 3.083559 | -3.260229 | 2.961498 | 2.93401 | 12.52872 | 10.65183
2018-02-07 03:57 | 304439.2 | 3269.1682 | 5 | 41 | 2.999984 | -3.259793 | 2.961498 | 2.960415 | 12.52872 | 10.73222
2018-02-07 03:59 | 304559.2981 | 120.0024 | 6 | 41 | 3.474491 | 0 | 2.961498 | 2.960415 | 12.52872 | 10.73222
2018-02-07 04:01 | 304679.2969 | 240.0012 | 6 | 41 | 3.495918 | 0 | 2.961498 | 2.960415 | 12.52872 | 10.73222
2018-02-07 04:02 | 304739.2961 | 300.0004 | 6 | 41 | 3.500257 | 0 | 2.961498 | 2.960415 | 12.52872 | 10.73222
2018-02-07 04:02 | 304739.3 | 0.0025 | 7 | 42 | 3.500254 | 0 | 0 | 0 | 0 | 0
2018-02-07 04:04 | 304859.4 | 120.0001 | 2 | 42 | 4.043476 | 4.89006 | 0.1623387 | 0 | 0.6442513 | 0
2018-02-07 04:06 | 304979.4 | 240.0012 | 2 | 42 | 4.08166 | 4.890062 | 0.3254085 | 0 | 1.30667 | 0
2018-02-07 04:08 | 305099.4 | 360.0006 | 2 | 42 | 4.114584 | 4.890045 | 0.4884063 | 0 | 1.974741 | 0
2018-02-07 04:10 | 305219.4 | 480.0006 | 2 | 42 | 4.143735 | 4.890064 | 0.6514065 | 0 | 2.647787 | 0
2018-02-07 04:12 | 305339.4 | 600.0007 | 2 | 42 | 4.1696 | 4.890074 | 0.8144087 | 0 | 3.325384 | 0
2018-02-07 04:14 | 305459.4 | 720.0014 | 2 | 42 | 4.194872 | 4.890034 | 0.9774026 | 0 | 4.007047 | 0
2018-02-07 04:16 | 305579.4 | 840.0011 | 2 | 42 | 4.200301 | 4.572258 | 1.13604 | 0 | 4.673279 | 0
2018-02-07 04:18 | 305699.4 | 960.0001 | 2 | 42 | 4.200313 | 4.181021 | 1.281989 | 0 | 5.286306 | 0
2018-02-07 04:20 | 305819.4 | 1080.0009 | 2 | 42 | 4.20026 | 3.795002 | 1.414732 | 0 | 5.843868 | 0
2018-02-07 04:22 | 305939.4 | 1200.0002 | 2 | 42 | 4.200268 | 3.479555 | 1.535833 | 0 | 6.352523 | 0
2018-02-07 04:24 | 306031 | 1291.5917 | 2 | 42 | 4.200273 | 3.259995 | 1.621564 | 0 | 6.712619 | 0
2018-02-07 04:26 | 306151 | 120.0009 | 3 | 42 | 4.219637 | 3.259907 | 1.729838 | 0 | 7.168319 | 0
2018-02-07 04:28 | 306271 | 240.0004 | 3 | 42 | 4.24634 | 3.259865 | 1.83851 | 0 | 7.628264 | 0
2018-02-07 04:30 | 306391 | 360.0018 | 3 | 42 | 4.277331 | 3.259832 | 1.947164 | 0 | 8.091337 | 0
2018-02-07 04:32 | 306511 | 480.0003 | 3 | 42 | 4.30864 | 3.259844 | 2.055843 | 0 | 8.557886 | 0
2018-02-07 04:34 | 306631 | 600.0004 | 3 | 42 | 4.341329 | 3.259882 | 2.164478 | 0 | 9.027733 | 0
2018-02-07 04:36 | 306751 | 720.0012 | 3 | 42 | 4.377542 | 3.259851 | 2.273148 | 0 | 9.501422 | 0
2018-02-07 04:38 | 306871 | 840.0005 | 3 | 42 | 4.400288 | 2.983177 | 2.379559 | 0 | 9.968967 | 0
2018-02-07 04:40 | 306991 | 960.0013 | 3 | 42 | 4.400294 | 2.570379 | 2.471746 | 0 | 10.37462 | 0
2018-02-07 04:42 | 307111 | 1080.0023 | 3 | 42 | 4.400295 | 2.232771 | 2.551658 | 0 | 10.72625 | 0
2018-02-07 04:44 | 307231 | 1200.0023 | 3 | 42 | 4.400255 | 1.953813 | 2.621299 | 0 | 11.03269 | 0
2018-02-07 04:46 | 307351 | 1320.0019 | 3 | 42 | 4.400283 | 1.696272 | 2.682121 | 0 | 11.30033 | 0
2018-02-07 04:48 | 307471 | 1440.0003 | 3 | 42 | 4.400274 | 1.469529 | 2.734654 | 0 | 11.53149 | 0
2018-02-07 04:50 | 307591 | 1560.0017 | 3 | 42 | 4.400251 | 1.29073 | 2.780582 | 0 | 11.73358 | 0
2018-02-07 04:52 | 307711 | 1680.0003 | 3 | 42 | 4.400249 | 1.143835 | 2.821053 | 0 | 11.91166 | 0
2018-02-07 04:54 | 307831 | 1800.0009 | 3 | 42 | 4.400231 | 1.014403 | 2.856991 | 0 | 12.0698 | 0
2018-02-07 04:56 | 307951 | 1920.0007 | 3 | 42 | 4.400196 | 0.890172 | 2.888704 | 0 | 12.20934 | 0
2018-02-07 04:58 | 308071 | 2040.0002 | 3 | 42 | 4.400252 | 0.7923918 | 2.91667 | 0 | 12.3324 | 0
2018-02-07 05:00 | 308191 | 2160.0013 | 3 | 42 | 4.400209 | 0.7081699 | 2.941631 | 0 | 12.44223 | 0
2018-02-07 05:01 | 308290.4 | 2259.4746 | 3 | 42 | 4.400216 | 0.6519995 | 2.96042 | 0 | 12.52491 | 0
2018-02-07 05:03 | 308410.5 | 120.0011 | 4 | 42 | 4.338375 | 0 | 2.960422 | 0 | 12.52492 | 0
2018-02-07 05:05 | 308530.5 | 240.0001 | 4 | 42 | 4.332558 | 0 | 2.960422 | 0 | 12.52492 | 0
2018-02-07 05:06 | 308590.5 | 300.0024 | 4 | 42 | 4.330894 | 0 | 2.960422 | 0 | 12.52492 | 0
2018-02-07 05:08 | 308710.6 | 120.0013 | 5 | 42 | 4.024451 | -3.260037 | 2.960422 | 0.1085792 | 12.52492 | 0.4413904
2018-02-07 05:10 | 308830.6 | 240.0016 | 5 | 42 | 3.981126 | -3.260032 | 2.960422 | 0.2173102 | 12.52492 | 0.8765439
2018-02-07 05:12 | 308950.6 | 360.0008 | 5 | 42 | 3.9389 | -3.260102 | 2.960422 | 0.3259644 | 12.52492 | 1.306837
2018-02-07 05:14 | 309070.6 | 480.0008 | 5 | 42 | 3.895142 | -3.260034 | 2.960422 | 0.4346454 | 12.52492 | 1.732511
2018-02-07 05:16 | 309190.6 | 600.0016 | 5 | 42 | 3.856033 | -3.259992 | 2.960422 | 0.5433275 | 12.52492 | 2.153688
2018-02-07 05:18 | 309310.6 | 720.0016 | 5 | 42 | 3.819578 | -3.259958 | 2.960422 | 0.6519765 | 12.52492 | 2.570634
2018-02-07 05:20 | 309430.6 | 840.0008 | 5 | 42 | 3.78472 | -3.260009 | 2.960422 | 0.760629 | 12.52492 | 2.983767
2018-02-07 05:22 | 309550.6 | 960.0008 | 5 | 42 | 3.748057 | -3.259913 | 2.960422 | 0.8692945 | 12.52492 | 3.393066
2018-02-07 05:24 | 309670.6 | 1080.0008 | 5 | 42 | 3.714837 | -3.259995 | 2.960422 | 0.9779455 | 12.52492 | 3.798434
2018-02-07 05:26 | 309790.6 | 1200 | 5 | 42 | 3.685725 | -3.259911 | 2.960422 | 1.086634 | 12.52492 | 4.200588
2018-02-07 05:28 | 309910.6 | 1320.0008 | 5 | 42 | 3.66012 | -3.260032 | 2.960422 | 1.195285 | 12.52492 | 4.599619
2018-02-07 05:30 | 310030.6 | 1440.0001 | 5 | 42 | 3.634601 | -3.259957 | 2.960422 | 1.303964 | 12.52492 | 4.996022
2018-02-07 05:32 | 310150.6 | 1560.0009 | 5 | 42 | 3.607643 | -3.259964 | 2.960422 | 1.412631 | 12.52492 | 5.389503
2018-02-07 05:34 | 310270.6 | 1680.0001 | 5 | 42 | 3.584854 | -3.260037 | 2.960422 | 1.521306 | 12.52492 | 5.780295
2018-02-07 05:36 | 310390.6 | 1800.0008 | 5 | 42 | 3.564983 | -3.259978 | 2.960422 | 1.629927 | 12.52492 | 6.168571
2018-02-07 05:38 | 310510.6 | 1920.001 | 5 | 42 | 3.547238 | -3.2601 | 2.960422 | 1.738647 | 12.52492 | 6.555207
2018-02-07 05:40 | 310630.6 | 2040.0018 | 5 | 42 | 3.527498 | -3.260098 | 2.960422 | 1.847268 | 12.52492 | 6.939477
2018-02-07 05:42 | 310750.6 | 2160.0015 | 5 | 42 | 3.50936 | -3.259878 | 2.960422 | 1.955987 | 12.52492 | 7.321947
2018-02-07 05:44 | 310870.6 | 2280.0004 | 5 | 42 | 3.493773 | -3.260077 | 2.960422 | 2.064616 | 12.52492 | 7.70231
2018-02-07 05:46 | 310990.6 | 2400.0009 | 5 | 42 | 3.480326 | -3.260142 | 2.960422 | 2.173302 | 12.52492 | 8.081283
2018-02-07 05:48 | 311110.6 | 2520.0007 | 5 | 42 | 3.463705 | -3.260084 | 2.960422 | 2.281977 | 12.52492 | 8.458652
2018-02-07 05:50 | 311230.6 | 2640.0001 | 5 | 42 | 3.440914 | -3.260162 | 2.960422 | 2.390636 | 12.52492 | 8.833797
2018-02-07 05:52 | 311350.6 | 2760.0015 | 5 | 42 | 3.417459 | -3.260045 | 2.960422 | 2.499247 | 12.52492 | 9.206268
2018-02-07 05:54 | 311470.6 | 2880.0013 | 5 | 42 | 3.387949 | -3.260054 | 2.960422 | 2.607961 | 12.52492 | 9.576253
2018-02-07 05:56 | 311590.6 | 3000.0007 | 5 | 42 | 3.34375 | -3.260129 | 2.960422 | 2.71666 | 12.52492 | 9.942378
2018-02-07 05:58 | 311710.6 | 3120.0007 | 5 | 42 | 3.257785 | -3.260092 | 2.960422 | 2.8253 | 12.52492 | 10.30152
2018-02-07 06:00 | 311830.6 | 3240.0008 | 5 | 42 | 3.074712 | -3.260104 | 2.960422 | 2.933916 | 12.52492 | 10.64692
2018-02-07 06:01 | 311856 | 3265.4208 | 5 | 42 | 2.999993 | -3.260109 | 2.960422 | 2.956967 | 12.52492 | 10.71698
2018-02-07 06:03 | 311976 | 120.0005 | 6 | 42 | 3.479776 | 0 | 2.960422 | 2.956967 | 12.52492 | 10.71698
2018-02-07 06:05 | 312096 | 240 | 6 | 42 | 3.501234 | 0 | 2.960422 | 2.956967 | 12.52492 | 10.71698
2018-02-07 06:06 | 312156 | 300.0029 | 6 | 42 | 3.505729 | 0 | 2.960422 | 2.956967 | 12.52492 | 10.71698
2018-02-07 06:06 | 312156 | 0.0026 | 7 | 43 | 3.50563 | 0 | 0 | 0 | 0 | 0
2018-02-07 06:08 | 312276.1 | 120.0004 | 2 | 43 | 4.043769 | 4.890022 | 0.1624126 | 0 | 0.6446139 | 0
2018-02-07 06:10 | 312396.1 | 240.0002 | 2 | 43 | 4.084613 | 4.889971 | 0.3253298 | 0 | 1.306707 | 0
2018-02-07 06:12 | 312516.1 | 360.001 | 2 | 43 | 4.118009 | 4.890034 | 0.4884053 | 0 | 1.97568 | 0
2018-02-07 06:14 | 312636.1 | 480.0016 | 2 | 43 | 4.141444 | 4.890024 | 0.6513854 | 0 | 2.648811 | 0
2018-02-07 06:16 | 312756.1 | 600.0002 | 2 | 43 | 4.166547 | 4.88998 | 0.8143844 | 0 | 3.32582 | 0
2018-02-07 06:18 | 312876.1 | 720.001 | 2 | 43 | 4.195992 | 4.890079 | 0.9774069 | 0 | 4.007494 | 0
2018-02-07 06:20 | 312996.1 | 840.0014 | 2 | 43 | 4.200262 | 4.527231 | 1.134934 | 0 | 4.669098 | 0
2018-02-07 06:22 | 313116.1 | 960.0001 | 2 | 43 | 4.200265 | 4.175148 | 1.279817 | 0 | 5.277648 | 0
2018-02-07 06:24 | 313236.1 | 1080.0013 | 2 | 43 | 4.200298 | 3.845732 | 1.413562 | 0 | 5.839418 | 0
2018-02-07 06:26 | 313356.1 | 1200.0014 | 2 | 43 | 4.200274 | 3.491377 | 1.535872 | 0 | 6.353155 | 0
2018-02-07 06:27 | 313444.4 | 1288.2389 | 2 | 43 | 4.200303 | 3.259995 | 1.618564 | 0 | 6.700485 | 0
2018-02-07 06:29 | 313564.4 | 120.0007 | 3 | 43 | 4.221062 | 3.259878 | 1.726855 | 0 | 7.15635 | 0
2018-02-07 06:31 | 313684.4 | 240.0002 | 3 | 43 | 4.245538 | 3.260208 | 1.835509 | 0 | 7.616311 | 0
2018-02-07 06:33 | 313804.4 | 360.0016 | 3 | 43 | 4.273717 | 3.259924 | 1.944147 | 0 | 8.07902 | 0
2018-02-07 06:35 | 313924.4 | 480.0008 | 3 | 43 | 4.307906 | 3.25985 | 2.052718 | 0 | 8.544839 | 0
2018-02-07 06:37 | 314044.4 | 600.0004 | 3 | 43 | 4.342839 | 3.259901 | 2.161445 | 0 | 9.015117 | 0
2018-02-07 06:39 | 314164.4 | 720.0007 | 3 | 43 | 4.379392 | 3.259964 | 2.27008 | 0 | 9.488871 | 0
2018-02-07 06:41 | 314284.4 | 840.0022 | 3 | 43 | 4.400312 | 3.01812 | 2.376907 | 0 | 9.958294 | 0
2018-02-07 06:43 | 314404.4 | 960.0006 | 3 | 43 | 4.400277 | 2.588404 | 2.470243 | 0 | 10.369 | 0
2018-02-07 06:45 | 314524.4 | 1080.0015 | 3 | 43 | 4.400251 | 2.225731 | 2.550234 | 0 | 10.72098 | 0
2018-02-07 06:47 | 314644.4 | 1200.0027 | 3 | 43 | 4.400269 | 1.935496 | 2.619424 | 0 | 11.02544 | 0
2018-02-07 06:49 | 314764.4 | 1320.0005 | 3 | 43 | 4.400274 | 1.697779 | 2.679857 | 0 | 11.29136 | 0
2018-02-07 06:51 | 314884.4 | 1440.0009 | 3 | 43 | 4.400264 | 1.486215 | 2.732861 | 0 | 11.52459 | 0
2018-02-07 06:53 | 315004.4 | 1560.002 | 3 | 43 | 4.400237 | 1.288658 | 2.77904 | 0 | 11.72779 | 0
2018-02-07 06:55 | 315124.4 | 1680.0017 | 3 | 43 | 4.400239 | 1.133401 | 2.819313 | 0 | 11.905 | 0
2018-02-07 06:57 | 315244.4 | 1800.0003 | 3 | 43 | 4.400249 | 1.005064 | 2.854874 | 0 | 12.06147 | 0
2018-02-07 06:59 | 315364.4 | 1920.0009 | 3 | 43 | 4.400229 | 0.8988008 | 2.886586 | 0 | 12.20102 | 0
2018-02-07 07:01 | 315484.4 | 2040.0008 | 3 | 43 | 4.400221 | 0.7961626 | 2.914829 | 0 | 12.32529 | 0
2018-02-07 07:03 | 315604.4 | 2160.0011 | 3 | 43 | 4.400203 | 0.7047625 | 2.939759 | 0 | 12.43499 | 0
2018-02-07 07:05 | 315690.5 | 2246.1611 | 3 | 43 | 4.400237 | 0.6519976 | 2.956002 | 0 | 12.50646 | 0
2018-02-07 07:07 | 315810.5 | 120.0006 | 4 | 43 | 4.338081 | 0 | 2.956002 | 0 | 12.50646 | 0
2018-02-07 07:09 | 315930.5 | 240.0004 | 4 | 43 | 4.332152 | 0 | 2.956002 | 0 | 12.50646 | 0
2018-02-07 07:10 | 315990.6 | 300.0033 | 4 | 43 | 4.330421 | 0 | 2.956002 | 0 | 12.50646 | 0
2018-02-07 07:12 | 316110.7 | 120.001 | 5 | 43 | 4.024085 | -3.260071 | 2.956002 | 0.1086535 | 12.50646 | 0.4417794
2018-02-07 07:14 | 316230.7 | 240.0016 | 5 | 43 | 3.978654 | -3.2601 | 2.956002 | 0.2173185 | 12.50646 | 0.8765103
2018-02-07 07:16 | 316350.7 | 360.0015 | 5 | 43 | 3.93783 | -3.260089 | 2.956002 | 0.3259831 | 12.50646 | 1.306597
2018-02-07 07:18 | 316470.7 | 480.0012 | 5 | 43 | 3.898889 | -3.260072 | 2.956002 | 0.434635 | 12.50646 | 1.732354
2018-02-07 07:20 | 316590.7 | 600.0016 | 5 | 43 | 3.857864 | -3.260171 | 2.956002 | 0.543326 | 12.50646 | 2.15393
2018-02-07 07:22 | 316710.7 | 720.0002 | 5 | 43 | 3.818917 | -3.260084 | 2.956002 | 0.6519254 | 12.50646 | 2.570728
2018-02-07 07:24 | 316830.7 | 840.0011 | 5 | 43 | 3.783093 | -3.260116 | 2.956002 | 0.760666 | 12.50646 | 2.984042
2018-02-07 07:26 | 316950.7 | 960.0003 | 5 | 43 | 3.750333 | -3.260151 | 2.956002 | 0.8693198 | 12.50646 | 3.393274
2018-02-07 07:28 | 317070.7 | 1080.0004 | 5 | 43 | 3.718699 | -3.260051 | 2.956002 | 0.9779898 | 12.50646 | 3.799102
2018-02-07 07:30 | 317190.7 | 1200.0011 | 5 | 43 | 3.686332 | -3.260127 | 2.956002 | 1.08664 | 12.50646 | 4.201358
2018-02-07 07:32 | 317310.7 | 1320.0012 | 5 | 43 | 3.658854 | -3.260084 | 2.956002 | 1.19533 | 12.50646 | 4.600497
2018-02-07 07:34 | 317430.7 | 1440.0003 | 5 | 43 | 3.634178 | -3.260077 | 2.956002 | 1.303988 | 12.50646 | 4.996692
2018-02-07 07:36 | 317550.7 | 1560.0019 | 5 | 43 | 3.61125 | -3.260049 | 2.956002 | 1.412649 | 12.50646 | 5.390351
2018-02-07 07:38 | 317670.7 | 1680.0003 | 5 | 43 | 3.586961 | -3.260109 | 2.956002 | 1.521295 | 12.50646 | 5.781402
2018-02-07 07:40 | 317790.7 | 1800.0011 | 5 | 43 | 3.564384 | -3.260105 | 2.956002 | 1.629981 | 12.50646 | 6.169972
2018-02-07 07:42 | 317910.7 | 1920.0004 | 5 | 43 | 3.545818 | -3.260111 | 2.956002 | 1.738654 | 12.50646 | 6.556293
2018-02-07 07:44 | 318030.7 | 2040.0003 | 5 | 43 | 3.529818 | -3.260096 | 2.956002 | 1.847324 | 12.50646 | 6.940731
2018-02-07 07:46 | 318150.7 | 2160.0012 | 5 | 43 | 3.513217 | -3.260024 | 2.956002 | 1.955978 | 12.50646 | 7.32337
2018-02-07 07:48 | 318270.7 | 2280.0003 | 5 | 43 | 3.494469 | -3.260031 | 2.956002 | 2.064592 | 12.50646 | 7.703924
2018-02-07 07:50 | 318390.7 | 2400.002 | 5 | 43 | 3.478642 | -3.260025 | 2.956002 | 2.173334 | 12.50646 | 8.083041
2018-02-07 07:52 | 318510.7 | 2520.0013 | 5 | 43 | 3.46326 | -3.260078 | 2.956002 | 2.281988 | 12.50646 | 8.460167
2018-02-07 07:54 | 318630.7 | 2640.0007 | 5 | 43 | 3.446248 | -3.260071 | 2.956002 | 2.390642 | 12.50646 | 8.835608
2018-02-07 07:56 | 318750.7 | 2760.0011 | 5 | 43 | 3.420604 | -3.26002 | 2.956002 | 2.499349 | 12.50646 | 9.208955
2018-02-07 07:58 | 318870.7 | 2880.0015 | 5 | 43 | 3.386481 | -3.260051 | 2.956002 | 2.608016 | 12.50646 | 9.578841
2018-02-07 08:00 | 318990.7 | 3000.0013 | 5 | 43 | 3.339653 | -3.260219 | 2.956002 | 2.716686 | 12.50646 | 9.94451
2018-02-07 08:02 | 319110.7 | 3120.0001 | 5 | 43 | 3.261502 | -3.260112 | 2.956002 | 2.825327 | 12.50646 | 10.30348
2018-02-07 08:04 | 319230.7 | 3240.0015 | 5 | 43 | 3.082384 | -3.26016 | 2.956002 | 2.934005 | 12.50646 | 10.64983
2018-02-07 08:04 | 319257.6 | 3266.9216 | 5 | 43 | 2.999986 | -3.26014 | 2.956002 | 2.95831 | 12.50646 | 10.72381
2018-02-07 08:06 | 319377.6 | 120.0014 | 6 | 43 | 3.472767 | 0 | 2.956002 | 2.95831 | 12.50646 | 10.72381
2018-02-07 08:08 | 319497.6 | 240 | 6 | 43 | 3.493856 | 0 | 2.956002 | 2.95831 | 12.50646 | 10.72381
2018-02-07 08:09 | 319557.6 | 300.0026 | 6 | 43 | 3.498231 | 0 | 2.956002 | 2.95831 | 12.50646 | 10.72381
2018-02-07 08:09 | 319557.634 | 0.0024 | 7 | 44 | 3.498326 | 0 | 0 | 0 | 0 | 0
2018-02-07 08:11 | 319677.7 | 120.0012 | 2 | 44 | 4.041013 | 4.889978 | 0.1623295 | 0 | 0.643863 | 0
2018-02-07 08:13 | 319797.7 | 240.0001 | 2 | 44 | 4.081845 | 4.88995 | 0.3254071 | 0 | 1.30602 | 0
2018-02-07 08:15 | 319917.7 | 360.0012 | 2 | 44 | 4.119388 | 4.889927 | 0.4883874 | 0 | 1.974545 | 0
2018-02-07 08:17 | 320037.7 | 480.0007 | 2 | 44 | 4.144877 | 4.890055 | 0.6513917 | 0 | 2.648197 | 0
2018-02-07 08:19 | 320157.7 | 600.0006 | 2 | 44 | 4.167417 | 4.890007 | 0.814392 | 0 | 3.325679 | 0
2018-02-07 08:21 | 320277.7 | 720.0006 | 2 | 44 | 4.192466 | 4.889906 | 0.977361 | 0 | 4.006793 | 0
2018-02-07 08:23 | 320397.7 | 840.0006 | 2 | 44 | 4.200307 | 4.529053 | 1.135832 | 0 | 4.67224 | 0
2018-02-07 08:25 | 320517.7 | 960.0007 | 2 | 44 | 4.20029 | 4.138128 | 1.279841 | 0 | 5.277119 | 0
2018-02-07 08:27 | 320637.7 | 1080.0024 | 2 | 44 | 4.200294 | 3.804457 | 1.412293 | 0 | 5.833455 | 0
2018-02-07 08:29 | 320757.7 | 1200.0015 | 2 | 44 | 4.200268 | 3.515104 | 1.534248 | 0 | 6.3457 | 0
2018-02-07 08:31 | 320858.8 | 1301.1053 | 2 | 44 | 4.200295 | 3.259995 | 1.629397 | 0 | 6.745353 | 0
2018-02-07 08:33 | 320978.8 | 120.0002 | 3 | 44 | 4.223792 | 3.260145 | 1.737686 | 2.439e-09 | 7.201346 | 9.905e-09
2018-02-07 08:35 | 321098.8 | 240.0019 | 3 | 44 | 4.250567 | 3.259872 | 1.846345 | 2.439e-09 | 7.661745 | 9.905e-09
2018-02-07 08:37 | 321218.8 | 360.0002 | 3 | 44 | 4.278806 | 3.259819 | 1.954996 | 2.439e-09 | 8.125091 | 9.905e-09
2018-02-07 08:39 | 321338.8 | 480.0012 | 3 | 44 | 4.308857 | 3.260147 | 2.063601 | 2.439e-09 | 8.591377 | 9.905e-09
2018-02-07 08:41 | 321458.8 | 600.0005 | 3 | 44 | 4.344634 | 3.259842 | 2.172292 | 2.439e-09 | 9.061584 | 9.905e-09
2018-02-07 08:43 | 321578.8 | 720 | 3 | 44 | 4.383905 | 3.260101 | 2.280979 | 2.439e-09 | 9.535926 | 9.905e-09
2018-02-07 08:45 | 321698.8 | 840.0006 | 3 | 44 | 4.400304 | 2.944252 | 2.386264 | 2.439e-09 | 9.998843 | 9.905e-09
2018-02-07 08:47 | 321818.8 | 960.0006 | 3 | 44 | 4.40032 | 2.563774 | 2.477781 | 2.439e-09 | 10.40154 | 9.905e-09
2018-02-07 08:49 | 321938.8 | 1080.0007 | 3 | 44 | 4.400293 | 2.223869 | 2.557456 | 2.439e-09 | 10.75214 | 9.905e-09
2018-02-07 08:51 | 322058.8 | 1200.0006 | 3 | 44 | 4.400263 | 1.911176 | 2.626253 | 2.439e-09 | 11.05486 | 9.905e-09
2018-02-07 08:53 | 322178.8 | 1320.002 | 3 | 44 | 4.400294 | 1.665031 | 2.685701 | 2.439e-09 | 11.31645 | 9.905e-09
2018-02-07 08:55 | 322298.8 | 1440.0017 | 3 | 44 | 4.400251 | 1.461351 | 2.737683 | 2.439e-09 | 11.54518 | 9.905e-09
2018-02-07 08:57 | 322418.8 | 1560.0003 | 3 | 44 | 4.400247 | 1.290895 | 2.783477 | 2.439e-09 | 11.74669 | 9.905e-09
2018-02-07 08:59 | 322538.8 | 1680.0012 | 3 | 44 | 4.400247 | 1.130242 | 2.823845 | 2.439e-09 | 11.92432 | 9.905e-09
2018-02-07 09:01 | 322658.8 | 1800.0006 | 3 | 44 | 4.400211 | 0.9920139 | 2.859112 | 2.439e-09 | 12.0795 | 9.905e-09
2018-02-07 09:03 | 322778.8 | 1920.001 | 3 | 44 | 4.400226 | 0.882329 | 2.890292 | 2.439e-09 | 12.2167 | 9.905e-09
2018-02-07 09:05 | 322898.8 | 2040.0004 | 3 | 44 | 4.400244 | 0.7916527 | 2.918113 | 2.439e-09 | 12.33912 | 9.905e-09
2018-02-07 09:07 | 323018.8 | 2160.0011 | 3 | 44 | 4.400193 | 0.708293 | 2.943107 | 2.439e-09 | 12.4491 | 9.905e-09
2018-02-07 09:08 | 323100.4 | 2241.5769 | 3 | 44 | 4.400197 | 0.6519928 | 2.958507 | 2.439e-09 | 12.51686 | 9.905e-09
2018-02-07 09:10 | 323220.4 | 120.0015 | 4 | 44 | 4.338112 | 0 | 2.958507 | 2.439e-09 | 12.51686 | 9.905e-09
2018-02-07 09:12 | 323340.4 | 240.0007 | 4 | 44 | 4.332236 | 0 | 2.958507 | 2.439e-09 | 12.51686 | 9.905e-09
2018-02-07 09:13 | 323400.4 | 300.0028 | 4 | 44 | 4.330576 | 0 | 2.958507 | 2.439e-09 | 12.51686 | 9.905e-09
2018-02-07 09:15 | 323520.5 | 120.0021 | 5 | 44 | 4.026555 | -3.260131 | 2.958507 | 0.1086662 | 12.51686 | 0.4419214
2018-02-07 09:17 | 323640.5 | 240.0005 | 5 | 44 | 3.978973 | -3.260125 | 2.958507 | 0.2173324 | 12.51686 | 0.8768767
2018-02-07 09:19 | 323760.5 | 360.0013 | 5 | 44 | 3.935472 | -3.260049 | 2.958507 | 0.3259981 | 12.51686 | 1.306838
2018-02-07 09:21 | 323880.5 | 480.001 | 5 | 44 | 3.895313 | -3.260057 | 2.958507 | 0.434651 | 12.51686 | 1.732239
2018-02-07 09:23 | 324000.5 | 600.0011 | 5 | 44 | 3.858345 | -3.260078 | 2.958507 | 0.5433351 | 12.51686 | 2.153562
2018-02-07 09:25 | 324120.5 | 720.0005 | 5 | 44 | 3.820745 | -3.259984 | 2.958507 | 0.6519759 | 12.51686 | 2.570707
2018-02-07 09:27 | 324240.5 | 840.0012 | 5 | 44 | 3.781341 | -3.260049 | 2.958507 | 0.7606345 | 12.51686 | 2.983701
2018-02-07 09:29 | 324360.5 | 960.0004 | 5 | 44 | 3.746639 | -3.25998 | 2.958507 | 0.8692809 | 12.51686 | 3.392606
2018-02-07 09:31 | 324480.5 | 1080.0004 | 5 | 44 | 3.716008 | -3.259965 | 2.958507 | 0.9779786 | 12.51686 | 3.798151
2018-02-07 09:33 | 324600.5 | 1200.0012 | 5 | 44 | 3.688354 | -3.259822 | 2.958507 | 1.086646 | 12.51686 | 4.200468
2018-02-07 09:35 | 324720.5 | 1320.0005 | 5 | 44 | 3.658906 | -3.259975 | 2.958507 | 1.195321 | 12.51686 | 4.599725
2018-02-07 09:37 | 324840.5 | 1440.0004 | 5 | 44 | 3.631926 | -3.259932 | 2.958507 | 1.303954 | 12.51686 | 4.995691
2018-02-07 09:39 | 324960.5 | 1560.0012 | 5 | 44 | 3.608099 | -3.260004 | 2.958507 | 1.412638 | 12.51686 | 5.389111
2018-02-07 09:41 | 325080.5 | 1680.0004 | 5 | 44 | 3.587441 | -3.259984 | 2.958507 | 1.521305 | 12.51686 | 5.780038
2018-02-07 09:43 | 325200.5 | 1800.0012 | 5 | 44 | 3.566693 | -3.259944 | 2.958507 | 1.629939 | 12.51686 | 6.168641
2018-02-07 09:45 | 325320.5 | 1920.0012 | 5 | 44 | 3.544784 | -3.259985 | 2.958507 | 1.738636 | 12.51686 | 6.555113
2018-02-07 09:47 | 325440.5 | 2040.0012 | 5 | 44 | 3.52691 | -3.26002 | 2.958507 | 1.847297 | 12.51686 | 6.939299
2018-02-07 09:49 | 325560.5 | 2160.0005 | 5 | 44 | 3.511292 | -3.259938 | 2.958507 | 1.955963 | 12.51686 | 7.32168
2018-02-07 09:51 | 325680.5 | 2280.0012 | 5 | 44 | 3.497284 | -3.259972 | 2.958507 | 2.06461 | 12.51686 | 7.702431
2018-02-07 09:53 | 325800.5 | 2400.0012 | 5 | 44 | 3.479857 | -3.259922 | 2.958507 | 2.173281 | 12.51686 | 8.081587
2018-02-07 09:55 | 325920.5 | 2520.0012 | 5 | 44 | 3.461243 | -3.260011 | 2.958507 | 2.281942 | 12.51686 | 8.458673
2018-02-07 09:57 | 326040.5 | 2640.0004 | 5 | 44 | 3.442705 | -3.259955 | 2.958507 | 2.390602 | 12.51686 | 8.833794
2018-02-07 09:59 | 326160.5 | 2760.0012 | 5 | 44 | 3.422276 | -3.259977 | 2.958507 | 2.499268 | 12.51686 | 9.206803
2018-02-07 10:01 | 326280.5 | 2880.0004 | 5 | 44 | 3.391126 | -3.259911 | 2.958507 | 2.607933 | 12.51686 | 9.577132
2018-02-07 10:03 | 326400.5 | 3000.0012 | 5 | 44 | 3.337969 | -3.259951 | 2.958507 | 2.716602 | 12.51686 | 9.942962
2018-02-07 10:05 | 326520.5 | 3120.001 | 5 | 44 | 3.254628 | -3.260107 | 2.958507 | 2.825278 | 12.51686 | 10.30163
2018-02-07 10:07 | 326640.5 | 3240.0005 | 5 | 44 | 3.076418 | -3.260025 | 2.958507 | 2.933938 | 12.51686 | 10.6471
2018-02-07 10:07 | 326666.8 | 3266.2299 | 5 | 44 | 2.999983 | -3.25998 | 2.958507 | 2.95769 | 12.51686 | 10.71931
2018-02-07 10:09 | 326786.8 | 120.0008 | 6 | 44 | 3.473343 | 0 | 2.958507 | 2.95769 | 12.51686 | 10.71931
2018-02-07 10:11 | 326906.8 | 240.0006 | 6 | 44 | 3.494597 | 0 | 2.958507 | 2.95769 | 12.51686 | 10.71931
2018-02-07 10:12 | 326966.8 | 300.004 | 6 | 44 | 3.498938 | 0 | 2.958507 | 2.95769 | 12.51686 | 10.71931
2018-02-07 10:12 | 326966.8 | 0.0023 | 7 | 45 | 3.498933 | 0 | 0 | 0 | 0 | 0
2018-02-07 10:14 | 327086.9 | 120.0002 | 2 | 45 | 4.042991 | 4.890018 | 0.1624433 | 0 | 0.6445395 | 0
2018-02-07 10:16 | 327206.9 | 240.0015 | 2 | 45 | 4.080928 | 4.889912 | 0.3254175 | 0 | 1.306484 | 0
2018-02-07 10:18 | 327326.9 | 360 | 2 | 45 | 4.114003 | 4.889997 | 0.4883258 | 0 | 1.974085 | 0
2018-02-07 10:20 | 327446.9 | 480.0009 | 2 | 45 | 4.143106 | 4.890005 | 0.6514287 | 0 | 2.647488 | 0
2018-02-07 10:22 | 327566.9 | 600.0005 | 2 | 45 | 4.168381 | 4.889929 | 0.8142582 | 0 | 3.324192 | 0
2018-02-07 10:24 | 327686.9 | 720.0008 | 2 | 45 | 4.193673 | 4.890028 | 0.9773743 | 0 | 4.006149 | 0
2018-02-07 10:26 | 327806.9 | 840.0007 | 2 | 45 | 4.200313 | 4.592577 | 1.136518 | 0 | 4.674458 | 0
2018-02-07 10:28 | 327926.9 | 960.0012 | 2 | 45 | 4.200271 | 4.191622 | 1.283135 | 0 | 5.290296 | 0
2018-02-07 10:30 | 328046.9 | 1080.0004 | 2 | 45 | 4.200292 | 3.812027 | 1.416263 | 0 | 5.84947 | 0
2018-02-07 10:32 | 328166.9 | 1200.0002 | 2 | 45 | 4.200248 | 3.498989 | 1.538023 | 0 | 6.360893 | 0
2018-02-07 10:34 | 328266.3 | 1299.4362 | 2 | 45 | 4.200253 | 3.259998 | 1.631268 | 0 | 6.752549 | 0
2018-02-07 10:36 | 328386.4 | 120.0005 | 3 | 45 | 4.220072 | 3.259811 | 1.739602 | 0 | 7.208519 | 0
2018-02-07 10:38 | 328506.4 | 240.0004 | 3 | 45 | 4.247832 | 3.259819 | 1.848297 | 0 | 7.668659 | 0
2018-02-07 10:40 | 328626.4 | 360.0009 | 3 | 45 | 4.278788 | 3.259871 | 1.956954 | 0 | 8.131906 | 0
2018-02-07 10:42 | 328746.4 | 480.0003 | 3 | 45 | 4.310248 | 3.259882 | 2.065584 | 0 | 8.598398 | 0
2018-02-07 10:44 | 328866.4 | 600.0013 | 3 | 45 | 4.343136 | 3.259865 | 2.174283 | 0 | 9.068692 | 0
2018-02-07 10:46 | 328986.4 | 720.0003 | 3 | 45 | 4.380397 | 3.259922 | 2.282929 | 0 | 9.542539 | 0
2018-02-07 10:48 | 329106.4 | 840.0008 | 3 | 45 | 4.400316 | 2.947399 | 2.388598 | 0 | 10.007 | 0
2018-02-07 10:50 | 329226.4 | 960.0019 | 3 | 45 | 4.400279 | 2.542734 | 2.479762 | 0 | 10.40814 | 0
2018-02-07 10:52 | 329346.4 | 1080 | 3 | 45 | 4.400264 | 2.210552 | 2.558817 | 0 | 10.75601 | 0
2018-02-07 10:54 | 329466.4 | 1200.0011 | 3 | 45 | 4.400289 | 1.931299 | 2.627843 | 0 | 11.05974 | 0
2018-02-07 10:56 | 329586.4 | 1320 | 3 | 45 | 4.400229 | 1.668859 | 2.687831 | 0 | 11.3237 | 0
2018-02-07 10:58 | 329706.4 | 1440.0021 | 3 | 45 | 4.400281 | 1.450303 | 2.739633 | 0 | 11.55164 | 0
2018-02-07 11:00 | 329826.4 | 1560.001 | 3 | 45 | 4.400249 | 1.275229 | 2.784959 | 0 | 11.75109 | 0
2018-02-07 11:02 | 329946.4 | 1680.0002 | 3 | 45 | 4.400261 | 1.131718 | 2.824969 | 0 | 11.92714 | 0
2018-02-07 11:04 | 330066.4 | 1800 | 3 | 45 | 4.400197 | 1.001148 | 2.860466 | 0 | 12.08334 | 0
2018-02-07 11:06 | 330186.4 | 1920.0002 | 3 | 45 | 4.400208 | 0.8783665 | 2.891721 | 0 | 12.22087 | 0
2018-02-07 11:08 | 330306.4 | 2040.0011 | 3 | 45 | 4.400206 | 0.7821627 | 2.919367 | 0 | 12.34252 | 0
2018-02-07 11:10 | 330426.4 | 2160.002 | 3 | 45 | 4.400233 | 0.7022476 | 2.944046 | 0 | 12.45111 | 0
2018-02-07 11:12 | 330514.7 | 2248.3179 | 3 | 45 | 4.400249 | 0.6519976 | 2.960642 | 0 | 12.52413 | 0
2018-02-07 11:14 | 330634.7 | 120.0003 | 4 | 45 | 4.338648 | 0 | 2.960642 | 0 | 12.52413 | 0
2018-02-07 11:16 | 330754.7 | 240.0009 | 4 | 45 | 4.332908 | 0 | 2.960642 | 0 | 12.52413 | 0
2018-02-07 11:17 | 330814.7 | 300.0024 | 4 | 45 | 4.331255 | 0 | 2.960642 | 0 | 12.52413 | 0
2018-02-07 11:19 | 330934.8 | 120.0005 | 5 | 45 | 4.025981 | -3.26004 | 2.960642 | 0.1086651 | 12.52413 | 0.4418777
2018-02-07 11:21 | 331054.8 | 240 | 5 | 45 | 3.982668 | -3.259991 | 2.960642 | 0.2172837 | 12.52413 | 0.8767596
2018-02-07 11:23 | 331174.8 | 360.0001 | 5 | 45 | 3.940111 | -3.26006 | 2.960642 | 0.3259909 | 12.52413 | 1.307411
2018-02-07 11:25 | 331294.8 | 480.0002 | 5 | 45 | 3.896219 | -3.260179 | 2.960642 | 0.4346253 | 12.52413 | 1.733022
2018-02-07 11:27 | 331414.8 | 600.0012 | 5 | 45 | 3.857288 | -3.260025 | 2.960642 | 0.5433239 | 12.52413 | 2.154395
2018-02-07 11:29 | 331534.8 | 720.0016 | 5 | 45 | 3.820992 | -3.260051 | 2.960642 | 0.6519901 | 12.52413 | 2.571547
2018-02-07 11:31 | 331654.8 | 840.0006 | 5 | 45 | 3.785557 | -3.260152 | 2.960642 | 0.7606589 | 12.52413 | 2.984868
2018-02-07 11:33 | 331774.8 | 960.0018 | 5 | 45 | 3.748442 | -3.26008 | 2.960642 | 0.8693262 | 12.52413 | 3.394236
2018-02-07 11:35 | 331894.8 | 1080.0003 | 5 | 45 | 3.715358 | -3.260098 | 2.960642 | 0.977994 | 12.52413 | 3.799709
2018-02-07 11:37 | 332014.8 | 1200.0011 | 5 | 45 | 3.686334 | -3.259931 | 2.960642 | 1.086615 | 12.52413 | 4.201672
2018-02-07 11:39 | 332134.8 | 1320.0007 | 5 | 45 | 3.660583 | -3.260152 | 2.960642 | 1.195321 | 12.52413 | 4.600982
2018-02-07 11:41 | 332254.8 | 1440.0008 | 5 | 45 | 3.634381 | -3.260024 | 2.960642 | 1.303967 | 12.52413 | 4.997284
2018-02-07 11:43 | 332374.8 | 1560.001 | 5 | 45 | 3.607571 | -3.260194 | 2.960642 | 1.412653 | 12.52413 | 5.390809
2018-02-07 11:45 | 332494.8 | 1680.0009 | 5 | 45 | 3.58496 | -3.260144 | 2.960642 | 1.521299 | 12.52413 | 5.781497
2018-02-07 11:47 | 332614.8 | 1800.0003 | 5 | 45 | 3.56531 | -3.259962 | 2.960642 | 1.630004 | 12.52413 | 6.170093
2018-02-07 11:49 | 332734.8 | 1920.0006 | 5 | 45 | 3.547191 | -3.260139 | 2.960642 | 1.738572 | 12.52413 | 6.556205
2018-02-07 11:51 | 332854.8 | 2040.0004 | 5 | 45 | 3.527374 | -3.260114 | 2.960642 | 1.847351 | 12.52413 | 6.941012
2018-02-07 11:53 | 332974.8 | 2160.0008 | 5 | 45 | 3.509391 | -3.260139 | 2.960642 | 1.956004 | 12.52413 | 7.323249
2018-02-07 11:55 | 333094.8 | 2280.0012 | 5 | 45 | 3.493954 | -3.26004 | 2.960642 | 2.064684 | 12.52413 | 7.703801
2018-02-07 11:57 | 333214.8 | 2400.0031 | 5 | 45 | 3.480448 | -3.260058 | 2.960642 | 2.173343 | 12.52413 | 8.082717
2018-02-07 11:59 | 333334.8 | 2520.0012 | 5 | 45 | 3.463358 | -3.2601 | 2.960642 | 2.282016 | 12.52413 | 8.460067
2018-02-07 12:01 | 333454.8 | 2640.0011 | 5 | 45 | 3.44094 | -3.260082 | 2.960642 | 2.390564 | 12.52413 | 8.834804
2018-02-07 12:03 | 333574.8 | 2760.0013 | 5 | 45 | 3.417902 | -3.260189 | 2.960642 | 2.49933 | 12.52413 | 9.207833
2018-02-07 12:05 | 333694.8 | 2880.0022 | 5 | 45 | 3.388962 | -3.260011 | 2.960642 | 2.608016 | 12.52413 | 9.577796
2018-02-07 12:07 | 333814.8 | 3000.0004 | 5 | 45 | 3.34369 | -3.260118 | 2.960642 | 2.716637 | 12.52413 | 9.943723
2018-02-07 12:09 | 333934.8 | 3120.0013 | 5 | 45 | 3.257012 | -3.26012 | 2.960642 | 2.825325 | 12.52413 | 10.303
2018-02-07 12:11 | 334054.8 | 3240.0008 | 5 | 45 | 3.074783 | -3.260145 | 2.960642 | 2.934016 | 12.52413 | 10.64854
2018-02-07 12:11 | 334080.3 | 3265.524 | 5 | 45 | 2.999991 | -3.260127 | 2.960642 | 2.957134 | 12.52413 | 10.71881
2018-02-07 12:13 | 334200.3 | 120.0012 | 6 | 45 | 3.47899 | 0 | 2.960642 | 2.957134 | 12.52413 | 10.71881
2018-02-07 12:15 | 334320.3 | 240 | 6 | 45 | 3.500489 | 0 | 2.960642 | 2.957134 | 12.52413 | 10.71881
2018-02-07 12:16 | 334380.3 | 300.0036 | 6 | 45 | 3.504993 | 0 | 2.960642 | 2.957134 | 12.52413 | 10.71881
2018-02-07 12:16 | 334380.4 | 0.0024 | 7 | 46 | 3.504943 | 0 | 0 | 0 | 0 | 0
2018-02-07 12:18 | 334500.4 | 120.0016 | 2 | 46 | 4.045128 | 4.890074 | 0.1624682 | 0 | 0.6449546 | 0
2018-02-07 12:20 | 334620.4 | 240.0011 | 2 | 46 | 4.08552 | 4.89002 | 0.325437 | 0 | 1.30744 | 0
2018-02-07 12:22 | 334740.4 | 360.0006 | 2 | 46 | 4.118543 | 4.890007 | 0.4883126 | 0 | 1.975707 | 0
2018-02-07 12:24 | 334860.4 | 480.0006 | 2 | 46 | 4.14232 | 4.890032 | 0.6514465 | 0 | 2.649557 | 0
2018-02-07 12:26 | 334980.4 | 600.0008 | 2 | 46 | 4.168052 | 4.890047 | 0.8143674 | 0 | 3.326433 | 0
2018-02-07 12:28 | 335100.4 | 720.0015 | 2 | 46 | 4.197048 | 4.890038 | 0.9774216 | 0 | 4.008458 | 0
2018-02-07 12:30 | 335220.4 | 840.0008 | 2 | 46 | 4.200271 | 4.519451 | 1.134645 | 0 | 4.668813 | 0
2018-02-07 12:32 | 335340.4 | 960.0024 | 2 | 46 | 4.200289 | 4.170553 | 1.279296 | 0 | 5.276387 | 0
2018-02-07 12:34 | 335460.4 | 1080.0008 | 2 | 46 | 4.200274 | 3.834885 | 1.412749 | 0 | 5.836927 | 0
2018-02-07 12:36 | 335580.4 | 1200.0007 | 2 | 46 | 4.200326 | 3.479725 | 1.534669 | 0 | 6.349029 | 0
2018-02-07 12:37 | 335665.3 | 1284.8927 | 2 | 46 | 4.20028 | 3.259998 | 1.614044 | 0 | 6.682422 | 0
2018-02-07 12:39 | 335785.3 | 120.0019 | 3 | 46 | 4.221036 | 3.259848 | 1.72235 | 0 | 7.138354 | 0
2018-02-07 12:41 | 335905.3 | 240.0003 | 3 | 46 | 4.245239 | 3.25988 | 1.830961 | 0 | 7.598113 | 0
2018-02-07 12:43 | 336025.3 | 360.0011 | 3 | 46 | 4.273486 | 3.259838 | 1.93962 | 0 | 8.060879 | 0
2018-02-07 12:45 | 336145.3 | 480.002 | 3 | 46 | 4.307236 | 3.259821 | 2.048272 | 0 | 8.527006 | 0
2018-02-07 12:47 | 336265.3 | 600.0019 | 3 | 46 | 4.341651 | 3.259924 | 2.156968 | 0 | 8.997047 | 0
2018-02-07 12:49 | 336385.3 | 720.0004 | 3 | 46 | 4.37795 | 3.259933 | 2.265577 | 0 | 9.470548 | 0
2018-02-07 12:51 | 336505.3 | 840.0013 | 3 | 46 | 4.400306 | 3.02858 | 2.372656 | 0 | 9.940989 | 0
2018-02-07 12:53 | 336625.3 | 960.0008 | 3 | 46 | 4.40031 | 2.59602 | 2.466269 | 0 | 10.35291 | 0
2018-02-07 12:55 | 336745.3 | 1080.0009 | 3 | 46 | 4.400278 | 2.232151 | 2.546393 | 0 | 10.70548 | 0
2018-02-07 12:57 | 336865.3 | 1200.0012 | 3 | 46 | 4.400249 | 1.94303 | 2.615898 | 0 | 11.01133 | 0
2018-02-07 12:59 | 336985.3 | 1320.001 | 3 | 46 | 4.400203 | 1.703586 | 2.676558 | 0 | 11.27824 | 0
2018-02-07 13:01 | 337105.3 | 1440.0018 | 3 | 46 | 4.40029 | 1.491212 | 2.729767 | 0 | 11.51238 | 0
2018-02-07 13:03 | 337225.3 | 1560.0011 | 3 | 46 | 4.400247 | 1.293034 | 2.776071 | 0 | 11.71613 | 0
2018-02-07 13:05 | 337345.3 | 1680.0007 | 3 | 46 | 4.400235 | 1.138244 | 2.816487 | 0 | 11.89397 | 0
2018-02-07 13:07 | 337465.3 | 1800.0007 | 3 | 46 | 4.400244 | 1.01037 | 2.852235 | 0 | 12.05127 | 0
2018-02-07 13:09 | 337585.3 | 1920.0004 | 3 | 46 | 4.40022 | 0.9020414 | 2.884088 | 0 | 12.19143 | 0
2018-02-07 13:11 | 337705.3 | 2040.0001 | 3 | 46 | 4.40022 | 0.7990618 | 2.912448 | 0 | 12.31622 | 0
2018-02-07 13:13 | 337825.3 | 2160.0011 | 3 | 46 | 4.400201 | 0.7089357 | 2.937519 | 0 | 12.42654 | 0
2018-02-07 13:15 | 337920.1 | 2254.7411 | 3 | 46 | 4.400222 | 0.6519995 | 2.955412 | 0 | 12.50527 | 0
2018-02-07 13:17 | 338040.1 | 120.0002 | 4 | 46 | 4.338181 | 0 | 2.955412 | 0 | 12.50527 | 0
2018-02-07 13:19 | 338160.1 | 240.0012 | 4 | 46 | 4.332293 | 0 | 2.955412 | 0 | 12.50527 | 0
2018-02-07 13:20 | 338220.1 | 300.0011 | 4 | 46 | 4.330557 | 0 | 2.955412 | 0 | 12.50527 | 0
2018-02-07 13:22 | 338340.2 | 120.0017 | 5 | 46 | 4.024952 | -3.259994 | 2.955412 | 0.1086579 | 12.50527 | 0.4418496
2018-02-07 13:24 | 338460.2 | 240.0011 | 5 | 46 | 3.980001 | -3.260078 | 2.955412 | 0.2171028 | 12.50527 | 0.8758284
2018-02-07 13:26 | 338580.2 | 360.0016 | 5 | 46 | 3.939502 | -3.260072 | 2.955412 | 0.325989 | 12.50527 | 1.306961
2018-02-07 13:28 | 338700.2 | 480.0005 | 5 | 46 | 3.899981 | -3.260164 | 2.955412 | 0.4346576 | 12.50527 | 1.732929
2018-02-07 13:30 | 338820.2 | 600.0009 | 5 | 46 | 3.858231 | -3.260038 | 2.955412 | 0.5432802 | 12.50527 | 2.154315
2018-02-07 13:32 | 338940.2 | 720.0013 | 5 | 46 | 3.819491 | -3.260062 | 2.955412 | 0.6519757 | 12.50527 | 2.571535
2018-02-07 13:34 | 339060.2 | 840.0015 | 5 | 46 | 3.783631 | -3.260032 | 2.955412 | 0.7606566 | 12.50527 | 2.984681
2018-02-07 13:36 | 339180.2 | 960.001 | 5 | 46 | 3.750831 | -3.25998 | 2.955412 | 0.869309 | 12.50527 | 3.393976
2018-02-07 13:38 | 339289.6 | 1069.3742 | 5 | 46 | 3.721892 | -3.260381 | 2.955412 | 0.968361 | 12.50527 | 3.764058
2018-02-07 14:37 | 339409.7 | 1189.421148 | 5 | 46 | 3.69134 | -3.26006 | 2.955412 | 1.077028 | 12.50527 | 4.16914
2018-02-07 14:39 | 339529.7 | 1309.422748 | 5 | 46 | 3.663568 | -3.260062 | 2.955412 | 1.185646 | 12.50527 | 4.568528
2018-02-07 14:41 | 339649.7 | 1429.421648 | 5 | 46 | 3.636759 | -3.260089 | 2.955412 | 1.294322 | 12.50527 | 4.965221
2018-02-07 14:43 | 339769.7 | 1549.422248 | 5 | 46 | 3.61019 | -3.26004 | 2.955412 | 1.403013 | 12.50527 | 5.359017
2018-02-07 14:45 | 339889.7 | 1669.421548 | 5 | 46 | 3.587744 | -3.26006 | 2.955412 | 1.511668 | 12.50527 | 5.75004
2018-02-07 14:47 | 340009.7 | 1789.422148 | 5 | 46 | 3.567733 | -3.260102 | 2.955412 | 1.620329 | 12.50527 | 6.138768
2018-02-07 14:49 | 340129.7 | 1909.422248 | 5 | 46 | 3.549356 | -3.260044 | 2.955412 | 1.728973 | 12.50527 | 6.525393
2018-02-07 14:51 | 340249.7 | 2029.421348 | 5 | 46 | 3.529102 | -3.260034 | 2.955412 | 1.837696 | 12.50527 | 6.910218
2018-02-07 14:53 | 340369.7 | 2149.422548 | 5 | 46 | 3.511432 | -3.259975 | 2.955412 | 1.946363 | 12.50527 | 7.292712
2018-02-07 14:55 | 340489.7 | 2269.421948 | 5 | 46 | 3.496507 | -3.259997 | 2.955412 | 2.055017 | 12.50527 | 7.673414
2018-02-07 14:57 | 340609.7 | 2389.422448 | 5 | 46 | 3.483068 | -3.260098 | 2.955412 | 2.163683 | 12.50527 | 8.052644
2018-02-07 14:59 | 340729.7 | 2509.422648 | 5 | 46 | 3.466289 | -3.260104 | 2.955412 | 2.27235 | 12.50527 | 8.430277
2018-02-07 15:01 | 340849.7 | 2629.421748 | 5 | 46 | 3.445065 | -3.260044 | 2.955412 | 2.381021 | 12.50527 | 8.805808
2018-02-07 15:03 | 340969.7 | 2749.422048 | 5 | 46 | 3.423972 | -3.260058 | 2.955412 | 2.489668 | 12.50527 | 9.178978
2018-02-07 15:05 | 341089.7 | 2869.421348 | 5 | 46 | 3.397371 | -3.260044 | 2.955412 | 2.59833 | 12.50527 | 9.549637
2018-02-07 15:07 | 341209.7 | 2989.422748 | 5 | 46 | 3.355876 | -3.260105 | 2.955412 | 2.707012 | 12.50527 | 9.91685
2018-02-07 15:09 | 341329.7 | 3109.421248 | 5 | 46 | 3.275857 | -3.260118 | 2.955412 | 2.815688 | 12.50527 | 10.27771
2018-02-07 15:11 | 341449.7 | 3229.421648 | 5 | 46 | 3.11235 | -3.260051 | 2.955412 | 2.924335 | 12.50527 | 10.62598
2018-02-07 15:12 | 341490 | 3269.757048 | 5 | 46 | 3 | -3.260144 | 2.955412 | 2.960806 | 12.50527 | 10.73763
2018-02-07 15:14 | 341610 | 120.0012 | 6 | 46 | 3.465536 | 0 | 2.955412 | 2.960806 | 12.50527 | 10.73763
2018-02-07 15:16 | 341730 | 240.0004 | 6 | 46 | 3.48504 | 0 | 2.955412 | 2.960806 | 12.50527 | 10.73763
2018-02-07 15:17 | 341790 | 300.0016 | 6 | 46 | 3.489185 | 0 | 2.955412 | 2.960806 | 12.50527 | 10.73763
2018-02-07 15:17 | 341790 | 0.0024 | 7 | 47 | 3.489391 | 0 | 0 | 0 | 0 | 0
2018-02-07 15:19 | 341910.1 | 120.0006 | 2 | 47 | 4.04382 | 4.88998 | 0.1623897 | 0 | 0.6436008 | 0
2018-02-07 15:21 | 342030.1 | 240.0001 | 2 | 47 | 4.083119 | 4.890062 | 0.3253229 | 0 | 1.305591 | 0
2018-02-07 15:23 | 342150.1 | 360.0014 | 2 | 47 | 4.116372 | 4.889961 | 0.4884071 | 0 | 1.974356 | 0
2018-02-07 15:25 | 342270.1 | 480.0003 | 2 | 47 | 4.140833 | 4.890001 | 0.6514006 | 0 | 2.647308 | 0
2018-02-07 15:27 | 342390.1 | 600.0006 | 2 | 47 | 4.167279 | 4.889954 | 0.8143705 | 0 | 3.324203 | 0
2018-02-07 15:29 | 342510.1 | 720.0015 | 2 | 47 | 4.195589 | 4.889986 | 0.9773576 | 0 | 4.005763 | 0
2018-02-07 15:31 | 342630.1 | 840.0004 | 2 | 47 | 4.20029 | 4.539169 | 1.135295 | 0 | 4.669079 | 0
2018-02-07 15:33 | 342750.1 | 960.0008 | 2 | 47 | 4.200276 | 4.191936 | 1.280601 | 0 | 5.279404 | 0
2018-02-07 15:35 | 342870.1 | 1080.0014 | 2 | 47 | 4.200304 | 3.848959 | 1.414557 | 0 | 5.84206 | 0
2018-02-07 15:37 | 342990.1 | 1200.0013 | 2 | 47 | 4.200274 | 3.490864 | 1.536878 | 0 | 6.355843 | 0
2018-02-07 15:38 | 343081.1 | 1291.0076 | 2 | 47 | 4.200269 | 3.259987 | 1.622138 | 0 | 6.71396 | 0
2018-02-07 15:40 | 343201.2 | 120.0016 | 3 | 47 | 4.220921 | 3.259893 | 1.730427 | 4.7e-11 | 7.169805 | 1.98e-10
2018-02-07 15:42 | 343321.2 | 240.0016 | 3 | 47 | 4.245288 | 3.259926 | 1.839087 | 4.7e-11 | 7.629754 | 1.98e-10
2018-02-07 15:44 | 343441.2 | 360.0006 | 3 | 47 | 4.274212 | 3.25989 | 1.947727 | 4.7e-11 | 8.092481 | 1.98e-10
2018-02-07 15:46 | 343561.2 | 480.0006 | 3 | 47 | 4.308194 | 3.259853 | 2.056414 | 4.7e-11 | 8.558864 | 1.98e-10
2018-02-07 15:48 | 343681.2 | 600.0001 | 3 | 47 | 4.342442 | 3.259846 | 2.165073 | 4.7e-11 | 9.028844 | 1.98e-10
2018-02-07 15:50 | 343801.2 | 720.0002 | 3 | 47 | 4.378254 | 3.259995 | 2.273722 | 4.7e-11 | 9.502584 | 1.98e-10
2018-02-07 15:52 | 343921.2 | 840.0007 | 3 | 47 | 4.400261 | 3.020174 | 2.38062 | 4.7e-11 | 9.972249 | 1.98e-10
2018-02-07 15:54 | 344041.2 | 960.0006 | 3 | 47 | 4.400331 | 2.581123 | 2.473824 | 4.7e-11 | 10.38237 | 1.98e-10
2018-02-07 15:56 | 344161.2 | 1080.0019 | 3 | 47 | 4.400303 | 2.227674 | 2.553689 | 4.7e-11 | 10.73381 | 1.98e-10
2018-02-07 15:58 | 344281.2 | 1200.0002 | 3 | 47 | 4.40027 | 1.940351 | 2.622999 | 4.7e-11 | 11.03879 | 1.98e-10
2018-02-07 16:00 | 344401.2 | 1320.0019 | 3 | 47 | 4.400214 | 1.701571 | 2.683555 | 4.7e-11 | 11.30525 | 1.98e-10
2018-02-07 16:02 | 344521.2 | 1440.0019 | 3 | 47 | 4.400229 | 1.484512 | 2.736676 | 4.7e-11 | 11.53899 | 1.98e-10
2018-02-07 16:04 | 344641.2 | 1560.0003 | 3 | 47 | 4.400226 | 1.288627 | 2.782781 | 4.7e-11 | 11.74187 | 1.98e-10
2018-02-07 16:06 | 344761.2 | 1680.0022 | 3 | 47 | 4.400247 | 1.136188 | 2.823109 | 4.7e-11 | 11.91932 | 1.98e-10
2018-02-07 16:08 | 344881.2 | 1800.0004 | 3 | 47 | 4.400237 | 1.009037 | 2.85879 | 4.7e-11 | 12.07633 | 1.98e-10
2018-02-07 16:10 | 345001.2 | 1920 | 3 | 47 | 4.400208 | 0.8993664 | 2.890593 | 4.7e-11 | 12.21627 | 1.98e-10
2018-02-07 16:12 | 345121.2 | 2040.0013 | 3 | 47 | 4.400259 | 0.7947149 | 2.918818 | 4.7e-11 | 12.34046 | 1.98e-10
2018-02-07 16:14 | 345241.2 | 2160.0002 | 3 | 47 | 4.400172 | 0.7054977 | 2.943738 | 4.7e-11 | 12.45012 | 1.98e-10
2018-02-07 16:16 | 345330.2 | 2249.0255 | 3 | 47 | 4.400192 | 0.6519928 | 2.960524 | 4.7e-11 | 12.52398 | 1.98e-10
2018-02-07 16:18 | 345450.2 | 120.0014 | 4 | 47 | 4.337991 | 0 | 2.960524 | 4.7e-11 | 12.52398 | 1.98e-10
2018-02-07 16:20 | 345570.2 | 240.0001 | 4 | 47 | 4.33206 | 0 | 2.960524 | 4.7e-11 | 12.52398 | 1.98e-10
2018-02-07 16:21 | 345630.2 | 300.0022 | 4 | 47 | 4.330375 | 0 | 2.960524 | 4.7e-11 | 12.52398 | 1.98e-10
2018-02-07 16:23 | 345750.3105 | 120.0005 | 5 | 47 | 4.023359 | -3.260082 | 2.960524 | 0.1086577 | 12.52398 | 0.4416688
2018-02-07 16:25 | 345870.3104 | 240.0004 | 5 | 47 | 3.9785 | -3.260171 | 2.960524 | 0.2173247 | 12.52398 | 0.8763655
2018-02-07 16:27 | 345990.3113 | 360.0013 | 5 | 47 | 3.938214 | -3.260002 | 2.960524 | 0.3259896 | 12.52398 | 1.306459
2018-02-07 16:29 | 346110.3104 | 480.0004 | 5 | 47 | 3.898156 | -3.260094 | 2.960524 | 0.4346537 | 12.52398 | 1.732237
2018-02-07 16:31 | 346230.3105 | 600.0005 | 5 | 47 | 3.855769 | -3.25983 | 2.960524 | 0.5433193 | 12.52398 | 2.153537
2018-02-07 16:33 | 346350.3106 | 720.0006 | 5 | 47 | 3.817782 | -3.260089 | 2.960524 | 0.6519629 | 12.52398 | 2.570333
2018-02-07 16:35 | 346470.3112 | 840.0012 | 5 | 47 | 3.78211 | -3.260124 | 2.960524 | 0.7605991 | 12.52398 | 2.983133
2018-02-07 16:37 | 346590.3104 | 960.0004 | 5 | 47 | 3.749324 | -3.260038 | 2.960524 | 0.8693405 | 12.52398 | 3.392616
2018-02-07 16:39 | 346710.3103 | 1080.0003 | 5 | 47 | 3.716611 | -3.26012 | 2.960524 | 0.9780049 | 12.52398 | 3.798267
2018-02-07 16:41 | 346830.3115 | 1200.0015 | 5 | 47 | 3.684597 | -3.260051 | 2.960524 | 1.086673 | 12.52398 | 4.200356
2018-02-07 16:43 | 346950.3106 | 1320.0006 | 5 | 47 | 3.657629 | -3.260025 | 2.960524 | 1.195234 | 12.52398 | 4.598868
2018-02-07 16:45 | 347070.3101 | 1440.0001 | 5 | 47 | 3.633456 | -3.26006 | 2.960524 | 1.30396 | 12.52398 | 4.995197
2018-02-07 16:47 | 347190.3103 | 1560.0003 | 5 | 47 | 3.609924 | -3.259991 | 2.960524 | 1.412681 | 12.52398 | 5.388958
2018-02-07 16:49 | 347310.311 | 1680.001 | 5 | 47 | 3.58463 | -3.260036 | 2.960524 | 1.521327 | 12.52398 | 5.779801
2018-02-07 16:51 | 347430.3103 | 1800.0003 | 5 | 47 | 3.56297 | -3.259977 | 2.960524 | 1.629984 | 12.52398 | 6.168072
2018-02-07 16:53 | 347550.3103 | 1920.0003 | 5 | 47 | 3.544331 | -3.259995 | 2.960524 | 1.738613 | 12.52398 | 6.554082
2018-02-07 16:55 | 347670.3118 | 2040.0018 | 5 | 47 | 3.528323 | -3.260005 | 2.960524 | 1.84732 | 12.52398 | 6.938507
2018-02-07 16:57 | 347790.3103 | 2160.0003 | 5 | 47 | 3.5109 | -3.260007 | 2.960524 | 1.955967 | 12.52398 | 7.320931
2018-02-07 16:59 | 347910.3102 | 2280.0002 | 5 | 47 | 3.492644 | -3.259964 | 2.960524 | 2.064671 | 12.52398 | 7.70155
2018-02-07 17:01 | 348030.3104 | 2400.0004 | 5 | 47 | 3.477237 | -3.260015 | 2.960524 | 2.173321 | 12.52398 | 8.080176
2018-02-07 17:03 | 348150.3102 | 2520.0002 | 5 | 47 | 3.462514 | -3.259995 | 2.960524 | 2.281948 | 12.52398 | 8.457079
2018-02-07 17:05 | 348270.3103 | 2640.0003 | 5 | 47 | 3.444355 | -3.259944 | 2.960524 | 2.390654 | 12.52398 | 8.832547
2018-02-07 17:07 | 348390.311 | 2760.001 | 5 | 47 | 3.417024 | -3.26 | 2.960524 | 2.499326 | 12.52398 | 9.205468
2018-02-07 17:09 | 348510.3118 | 2880.0018 | 5 | 47 | 3.384275 | -3.259942 | 2.960524 | 2.607976 | 12.52398 | 9.575005
2018-02-07 17:11 | 348630.3111 | 3000.0011 | 5 | 47 | 3.337705 | -3.260022 | 2.960524 | 2.716655 | 12.52398 | 9.940463
2018-02-07 17:13 | 348750.3118 | 3120.0018 | 5 | 47 | 3.258248 | -3.259972 | 2.960524 | 2.825275 | 12.52398 | 10.29917
2018-02-07 17:15 | 348870.3103 | 3240.0003 | 5 | 47 | 3.07336 | -3.259978 | 2.960524 | 2.933949 | 12.52398 | 10.64492
2018-02-07 17:15 | 348893.902 | 3263.592 | 5 | 47 | 2.999996 | -3.259965 | 2.960524 | 2.955344 | 12.52398 | 10.70993
2018-02-07 17:17 | 349013.9 | 120.0009 | 6 | 47 | 3.474378 | 0 | 2.960524 | 2.955358 | 12.52398 | 10.70998
2018-02-07 17:19 | 349133.9 | 240.0011 | 6 | 47 | 3.495714 | 0 | 2.960524 | 2.955358 | 12.52398 | 10.70998
2018-02-07 17:20 | 349193.9 | 300.0006 | 6 | 47 | 3.500133 | 0 | 2.960524 | 2.955358 | 12.52398 | 10.70998
2018-02-07 17:20 | 349193.9 | 0.0025 | 7 | 48 | 3.50021 | 0 | 0 | 0 | 0 | 0
2018-02-07 17:22 | 349314 | 120.0013 | 2 | 48 | 4.041722 | 4.889969 | 0.1624642 | 0 | 0.6445291 | 0
2018-02-07 17:24 | 349434 | 240.0013 | 2 | 48 | 4.083405 | 4.889973 | 0.3255049 | 0 | 1.306722 | 0
2018-02-07 17:26 | 349554 | 360.001 | 2 | 48 | 4.120118 | 4.89002 | 0.4885035 | 0 | 1.97553 | 0
2018-02-07 17:28 | 349674 | 480.0015 | 2 | 48 | 4.14535 | 4.889927 | 0.6515044 | 0 | 2.649257 | 0
2018-02-07 17:30 | 349794 | 600.001 | 2 | 48 | 4.167217 | 4.889982 | 0.8144812 | 0 | 3.326652 | 0
2018-02-07 17:32 | 349914 | 720.0007 | 2 | 48 | 4.193235 | 4.889992 | 0.9774806 | 0 | 4.007965 | 0
2018-02-07 17:34 | 350034 | 840.0001 | 2 | 48 | 4.200313 | 4.515366 | 1.135428 | 0 | 4.671253 | 0
2018-02-07 17:36 | 350154 | 960.0008 | 2 | 48 | 4.200279 | 4.136358 | 1.279395 | 0 | 5.275957 | 0
2018-02-07 17:38 | 350274 | 1080.0009 | 2 | 48 | 4.200285 | 3.810976 | 1.411707 | 0 | 5.831704 | 0
2018-02-07 17:40 | 350394 | 1200.0008 | 2 | 48 | 4.20029 | 3.516703 | 1.533896 | 0 | 6.344932 | 0
2018-02-07 17:42 | 350493.3 | 1299.2551 | 2 | 48 | 4.200276 | 3.259981 | 1.627368 | 0 | 6.737539 | 0
2018-02-07 17:44 | 350613.3 | 120.0017 | 3 | 48 | 4.223795 | 3.259901 | 1.735647 | 0 | 7.19351 | 0
2018-02-07 17:46 | 350733.3 | 240.0002 | 3 | 48 | 4.250011 | 3.259878 | 1.844304 | 0 | 7.653865 | 0
2018-02-07 17:48 | 350853.3 | 360.0001 | 3 | 48 | 4.277686 | 3.259895 | 1.95298 | 0 | 8.117241 | 0
2018-02-07 17:50 | 350973.3 | 480.0003 | 3 | 48 | 4.308235 | 3.259897 | 2.061588 | 0 | 8.583448 | 0
2018-02-07 17:52 | 351093.3 | 600.001 | 3 | 48 | 4.344671 | 3.259869 | 2.170305 | 0 | 9.053753 | 0
2018-02-07 17:54 | 351213.3 | 720.0005 | 3 | 48 | 4.383208 | 3.259964 | 2.278922 | 0 | 9.527754 | 0
2018-02-07 17:56 | 351333.3 | 840.0003 | 3 | 48 | 4.40028 | 2.958691 | 2.384538 | 0 | 9.992085 | 0
2018-02-07 17:58 | 351453.3 | 960.0011 | 3 | 48 | 4.400315 | 2.572422 | 2.476574 | 0 | 10.39707 | 0
2018-02-07 18:00 | 351573.3 | 1080.0008 | 3 | 48 | 4.400298 | 2.221989 | 2.556398 | 0 | 10.74832 | 0
2018-02-07 18:02 | 351693.3 | 1200.0008 | 3 | 48 | 4.40026 | 1.908439 | 2.625024 | 0 | 11.05029 | 0
2018-02-07 18:04 | 351813.3 | 1320.0009 | 3 | 48 | 4.40024 | 1.665253 | 2.684451 | 0 | 11.31179 | 0
2018-02-07 18:06 | 351933.3 | 1440.0015 | 3 | 48 | 4.400226 | 1.464368 | 2.736502 | 0 | 11.54082 | 0
2018-02-07 18:08 | 352053.3 | 1560.0016 | 3 | 48 | 4.400221 | 1.288935 | 2.782349 | 0 | 11.74256 | 0
2018-02-07 18:10 | 352173.3 | 1680.0004 | 3 | 48 | 4.400283 | 1.125658 | 2.822555 | 0 | 11.91948 | 0
2018-02-07 18:12 | 352293.3 | 1800.0013 | 3 | 48 | 4.400236 | 0.9907656 | 2.857707 | 0 | 12.07416 | 0
2018-02-07 18:14 | 352413.3 | 1920.0017 | 3 | 48 | 4.400194 | 0.8815269 | 2.888877 | 0 | 12.21131 | 0
2018-02-07 18:16 | 352533.3 | 2040.0005 | 3 | 48 | 4.40023 | 0.7917509 | 2.916731 | 0 | 12.33388 | 0
2018-02-07 18:18 | 352653.3 | 2160.0004 | 3 | 48 | 4.40021 | 0.7061691 | 2.941689 | 0 | 12.44369 | 0
2018-02-07 18:19 | 352732.3 | 2239.0053 | 3 | 48 | 4.400222 | 0.6519976 | 2.956581 | 0 | 12.50922 | 0
2018-02-07 18:21 | 352852.3 | 120.0012 | 4 | 48 | 4.338208 | 0 | 2.956581 | 0 | 12.50922 | 0
2018-02-07 18:23 | 352972.3 | 240.0013 | 4 | 48 | 4.332378 | 0 | 2.956581 | 0 | 12.50922 | 0
2018-02-07 18:24 | 353032.4 | 300.0028 | 4 | 48 | 4.330661 | 0 | 2.956581 | 0 | 12.50922 | 0
2018-02-07 18:26 | 353152.4 | 120.002 | 5 | 48 | 4.027766 | -3.259902 | 2.956581 | 0.1086501 | 12.50922 | 0.4419892
2018-02-07 18:28 | 353272.4 | 240.0001 | 5 | 48 | 3.979379 | -3.26002 | 2.956581 | 0.2172863 | 12.50922 | 0.8768884
2018-02-07 18:30 | 353392.4 | 360.0017 | 5 | 48 | 3.93683 | -3.259953 | 2.956581 | 0.3259723 | 12.50922 | 1.307038
2018-02-07 18:32 | 353512.4 | 480.0008 | 5 | 48 | 3.897162 | -3.260084 | 2.956581 | 0.4346488 | 12.50922 | 1.732705
2018-02-07 18:34 | 353632.4 | 600.0007 | 5 | 48 | 3.860008 | -3.259889 | 2.956581 | 0.543294 | 12.50922 | 2.154097
2018-02-07 18:36 | 353752.4 | 720.0012 | 5 | 48 | 3.821492 | -3.259992 | 2.956581 | 0.6519677 | 12.50922 | 2.571509
2018-02-07 18:38 | 353872.4 | 840.0001 | 5 | 48 | 3.782587 | -3.259982 | 2.956581 | 0.7606368 | 12.50922 | 2.984632
2018-02-07 18:40 | 353992.4 | 960.0015 | 5 | 48 | 3.748159 | -3.259955 | 2.956581 | 0.8692991 | 12.50922 | 3.393751
2018-02-07 18:42 | 354112.4 | 1080.0012 | 5 | 48 | 3.718021 | -3.26002 | 2.956581 | 0.9779628 | 12.50922 | 3.799355
2018-02-07 18:44 | 354232.4 | 1200.0009 | 5 | 48 | 3.689405 | -3.26 | 2.956581 | 1.086614 | 12.50922 | 4.201773
2018-02-07 18:46 | 354352.4 | 1320.0007 | 5 | 48 | 3.659402 | -3.259938 | 2.956581 | 1.195256 | 12.50922 | 4.600977
2018-02-07 18:48 | 354472.4 | 1440.0012 | 5 | 48 | 3.633066 | -3.259962 | 2.956581 | 1.303918 | 12.50922 | 4.997143
2018-02-07 18:50 | 354592.4 | 1560.0009 | 5 | 48 | 3.609531 | -3.259985 | 2.956581 | 1.412603 | 12.50922 | 5.39071
2018-02-07 18:52 | 354712.4 | 1680.0015 | 5 | 48 | 3.588641 | -3.259952 | 2.956581 | 1.521252 | 12.50922 | 5.781747
2018-02-07 18:54 | 354832.4 | 1800.0003 | 5 | 48 | 3.566937 | -3.26 | 2.956581 | 1.629945 | 12.50922 | 6.170648
2018-02-07 18:56 | 354952.4 | 1920.0009 | 5 | 48 | 3.545391 | -3.259984 | 2.956581 | 1.738601 | 12.50922 | 6.557
2018-02-07 18:58 | 355072.4 | 2040.0016 | 5 | 48 | 3.527706 | -3.25998 | 2.956581 | 1.847262 | 12.50922 | 6.941265
2018-02-07 19:00 | 355192.4 | 2160.0003 | 5 | 48 | 3.512704 | -3.260011 | 2.956581 | 1.95593 | 12.50922 | 7.32376
2018-02-07 19:02 | 355312.4 | 2280.0009 | 5 | 48 | 3.497662 | -3.259953 | 2.956581 | 2.064552 | 12.50922 | 7.704517
2018-02-07 19:04 | 355432.4 | 2400.0023 | 5 | 48 | 3.478666 | -3.259991 | 2.956581 | 2.173251 | 12.50922 | 8.083724
2018-02-07 19:06 | 355552.4 | 2520.0011 | 5 | 48 | 3.46076 | -3.259938 | 2.956581 | 2.281929 | 12.50922 | 8.460777
2018-02-07 19:08 | 355672.4 | 2640.0009 | 5 | 48 | 3.442893 | -3.260047 | 2.956581 | 2.390591 | 12.50922 | 8.835883
2018-02-07 19:10 | 355792.4 | 2760.0007 | 5 | 48 | 3.422384 | -3.259898 | 2.956581 | 2.499234 | 12.50922 | 9.208887
2018-02-07 19:12 | 355912.4 | 2880.0003 | 5 | 48 | 3.389986 | -3.260015 | 2.956581 | 2.607915 | 12.50922 | 9.579223
2018-02-07 19:14 | 356032.4 | 3000.0014 | 5 | 48 | 3.337665 | -3.260012 | 2.956581 | 2.71657 | 12.50922 | 9.944885
2018-02-07 19:16 | 356152.4 | 3120.0007 | 5 | 48 | 3.255387 | -3.259871 | 2.956581 | 2.825217 | 12.50922 | 10.30349
2018-02-07 19:18 | 356272.4 | 3240.0004 | 5 | 48 | 3.078438 | -3.259915 | 2.956581 | 2.933905 | 12.50922 | 10.64921
2018-02-07 19:19 | 356299 | 3266.5958 | 5 | 48 | 2.999994 | -3.259995 | 2.956581 | 2.957974 | 12.50922 | 10.72242
2018-02-07 19:21 | 356419 | 120.0008 | 6 | 48 | 3.470187 | 0 | 2.956581 | 2.957974 | 12.50922 | 10.72242
2018-02-07 19:23 | 356539 | 240.0012 | 6 | 48 | 3.491252 | 0 | 2.956581 | 2.957974 | 12.50922 | 10.72242
2018-02-07 19:24 | 356599.1 | 300.0041 | 6 | 48 | 3.495494 | 0 | 2.956581 | 2.957974 | 12.50922 | 10.72242
2018-02-07 19:24 | 356599.1 | 0.0024 | 7 | 49 | 3.495536 | 0 | 0 | 0 | 0 | 0
2018-02-07 19:26 | 356719.2 | 120.0008 | 2 | 49 | 4.04267 | 4.88987 | 0.1624119 | 4.083e-09 | 0.6441989 | 1.4273e-08
2018-02-07 19:28 | 356839.2 | 240.0005 | 2 | 49 | 4.080106 | 4.889982 | 0.3253962 | 4.083e-09 | 1.306069 | 1.4273e-08
2018-02-07 19:30 | 356959.2 | 360.0001 | 2 | 49 | 4.114581 | 4.889904 | 0.4883959 | 4.083e-09 | 1.974049 | 1.4273e-08
2018-02-07 19:32 | 357079.2 | 480.0006 | 2 | 49 | 4.144336 | 4.889923 | 0.6513326 | 4.083e-09 | 2.646955 | 1.4273e-08
2018-02-07 19:34 | 357199.2 | 600.0003 | 2 | 49 | 4.168472 | 4.889954 | 0.8143603 | 4.083e-09 | 3.324584 | 1.4273e-08
2018-02-07 19:36 | 357319.2 | 720.0008 | 2 | 49 | 4.193338 | 4.889935 | 0.977283 | 4.083e-09 | 4.005729 | 1.4273e-08
2018-02-07 19:38 | 357439.2 | 840.0004 | 2 | 49 | 4.200271 | 4.584641 | 1.136565 | 4.083e-09 | 4.674599 | 1.4273e-08
2018-02-07 19:40 | 357559.2 | 960.0009 | 2 | 49 | 4.200273 | 4.17396 | 1.282649 | 4.083e-09 | 5.288195 | 1.4273e-08
2018-02-07 19:42 | 357679.2 | 1080.0008 | 2 | 49 | 4.200296 | 3.803253 | 1.415359 | 4.083e-09 | 5.845614 | 1.4273e-08
2018-02-07 19:44 | 357799.2 | 1200.0003 | 2 | 49 | 4.200274 | 3.496384 | 1.536894 | 4.083e-09 | 6.356098 | 1.4273e-08
2018-02-07 19:45 | 357900.7 | 1301.4941 | 2 | 49 | 4.200295 | 3.259989 | 1.632054 | 4.083e-09 | 6.755792 | 1.4273e-08
2018-02-07 19:47 | 358020.7 | 120.0025 | 3 | 49 | 4.221099 | 3.25988 | 1.740317 | 4.083e-09 | 7.21153 | 1.4273e-08
2018-02-07 19:49 | 358140.6 | 240.0014 | 3 | 49 | 4.249604 | 3.259806 | 1.849002 | 4.083e-09 | 7.671793 | 1.4273e-08
2018-02-07 19:51 | 358260.6 | 360.0003 | 3 | 49 | 4.280003 | 3.259861 | 1.95757 | 4.083e-09 | 8.134821 | 1.4273e-08
2018-02-07 19:53 | 358380.6 | 480.001 | 3 | 49 | 4.311278 | 3.2598 | 2.066329 | 4.083e-09 | 8.601998 | 1.4273e-08
2018-02-07 19:55 | 358500.6 | 600.0008 | 3 | 49 | 4.34421 | 3.259855 | 2.174966 | 4.083e-09 | 9.072114 | 1.4273e-08
2018-02-07 19:57 | 358620.6 | 720.0005 | 3 | 49 | 4.382228 | 3.259825 | 2.283535 | 4.083e-09 | 9.545768 | 1.4273e-08
2018-02-07 19:59 | 358740.6 | 840.0005 | 3 | 49 | 4.400311 | 2.926188 | 2.3887 | 4.083e-09 | 10.00811 | 1.4273e-08
2018-02-07 20:01 | 358860.6 | 960.0003 | 3 | 49 | 4.400279 | 2.532125 | 2.479435 | 4.083e-09 | 10.40737 | 1.4273e-08
2018-02-07 20:03 | 358980.6 | 1080.0009 | 3 | 49 | 4.400309 | 2.209406 | 2.558289 | 4.083e-09 | 10.75435 | 1.4273e-08
2018-02-07 20:05 | 359100.6 | 1200.0002 | 3 | 49 | 4.400297 | 1.922777 | 2.627039 | 4.083e-09 | 11.05687 | 1.4273e-08
2018-02-07 20:07 | 359220.6 | 1320.0018 | 3 | 49 | 4.400239 | 1.658312 | 2.686693 | 4.083e-09 | 11.31936 | 1.4273e-08
2018-02-07 20:09 | 359340.6 | 1440 | 3 | 49 | 4.400247 | 1.445659 | 2.738238 | 4.083e-09 | 11.54617 | 1.4273e-08
2018-02-07 20:11 | 359460.7 | 1560.0019 | 3 | 49 | 4.400237 | 1.273435 | 2.783521 | 4.083e-09 | 11.74543 | 1.4273e-08
2018-02-07 20:13 | 359580.6 | 1680.001 | 3 | 49 | 4.400239 | 1.129753 | 2.823529 | 4.083e-09 | 11.92148 | 1.4273e-08
2018-02-07 20:15 | 359700.6 | 1800.001 | 3 | 49 | 4.400214 | 0.9968348 | 2.858965 | 4.083e-09 | 12.0774 | 1.4273e-08
2018-02-07 20:17 | 359820.6 | 1920.0014 | 3 | 49 | 4.400216 | 0.8755445 | 2.890088 | 4.083e-09 | 12.21435 | 1.4273e-08
2018-02-07 20:19 | 359940.6 | 2040.0007 | 3 | 49 | 4.400201 | 0.7814035 | 2.917665 | 4.083e-09 | 12.33569 | 1.4273e-08
2018-02-07 20:21 | 360060.6 | 2160.0017 | 3 | 49 | 4.400202 | 0.7029085 | 2.94235 | 4.083e-09 | 12.44431 | 1.4273e-08
2018-02-07 20:23 | 360147.4 | 2246.7152 | 3 | 49 | 4.40019 | 0.6519957 | 2.958668 | 4.083e-09 | 12.51612 | 1.4273e-08
2018-02-07 20:25 | 360267.4 | 120 | 4 | 49 | 4.338367 | 0 | 2.958672 | 4.083e-09 | 12.51613 | 1.4273e-08
2018-02-07 20:27 | 360387.4 | 240.0012 | 4 | 49 | 4.332609 | 0 | 2.958672 | 4.083e-09 | 12.51613 | 1.4273e-08
2018-02-07 20:28 | 360447.4 | 300.0009 | 4 | 49 | 4.330927 | 0 | 2.958672 | 4.083e-09 | 12.51613 | 1.4273e-08
2018-02-07 20:30 | 360567.5 | 120.0016 | 5 | 49 | 4.024903 | -3.259929 | 2.958672 | 0.1086519 | 12.51613 | 0.4416893
2018-02-07 20:32 | 360687.5 | 240.0017 | 5 | 49 | 3.981221 | -3.259887 | 2.958672 | 0.2172476 | 12.51613 | 0.8763659
2018-02-07 20:34 | 360807.5 | 360.0011 | 5 | 49 | 3.938087 | -3.259951 | 2.958672 | 0.3259792 | 12.51613 | 1.306933
2018-02-07 20:36 | 360927.5 | 480.0009 | 5 | 49 | 3.895144 | -3.260004 | 2.958672 | 0.4346404 | 12.51613 | 1.73246
2018-02-07 20:38 | 361047.5 | 600.0013 | 5 | 49 | 3.856587 | -3.25996 | 2.958672 | 0.5432442 | 12.51613 | 2.153373
2018-02-07 20:40 | 361167.5 | 720.0011 | 5 | 49 | 3.820914 | -3.259927 | 2.958672 | 0.6519667 | 12.51613 | 2.570702
2018-02-07 20:42 | 361287.5 | 840.0009 | 5 | 49 | 3.784834 | -3.259898 | 2.958672 | 0.7605885 | 12.51613 | 2.983788
2018-02-07 20:44 | 361407.5 | 960.0005 | 5 | 49 | 3.747141 | -3.259945 | 2.958672 | 0.8692989 | 12.51613 | 3.393186
2018-02-07 20:46 | 361527.5 | 1080.0011 | 5 | 49 | 3.714842 | -3.259837 | 2.958672 | 0.9779437 | 12.51613 | 3.798483
2018-02-07 20:48 | 361647.5 | 1200.0002 | 5 | 49 | 3.686185 | -3.259915 | 2.958672 | 1.086598 | 12.51613 | 4.200533
2018-02-07 20:50 | 361767.5 | 1320.0021 | 5 | 49 | 3.660236 | -3.26 | 2.958672 | 1.195251 | 12.51613 | 4.599643
2018-02-07 20:52 | 361887.5 | 1440.0012 | 5 | 49 | 3.633461 | -3.260238 | 2.958672 | 1.303945 | 12.51613 | 4.996057
2018-02-07 20:54 | 362007.5 | 1560.0016 | 5 | 49 | 3.607016 | -3.259898 | 2.958672 | 1.412608 | 12.51613 | 5.389395
2018-02-07 20:56 | 362127.5 | 1680.0015 | 5 | 49 | 3.584867 | -3.260165 | 2.958672 | 1.521252 | 12.51613 | 5.78005
2018-02-07 20:58 | 362247.5 | 1800.001 | 5 | 49 | 3.565665 | -3.259902 | 2.958672 | 1.629897 | 12.51613 | 6.168452
2018-02-07 21:00 | 362367.5 | 1920.0009 | 5 | 49 | 3.546861 | -3.259951 | 2.958672 | 1.738583 | 12.51613 | 6.554975
2018-02-07 21:02 | 362487.5 | 2040.0014 | 5 | 49 | 3.526272 | -3.259931 | 2.958672 | 1.84725 | 12.51613 | 6.939293
2018-02-07 21:04 | 362607.5 | 2160.0005 | 5 | 49 | 3.50948 | -3.25996 | 2.958672 | 1.955909 | 12.51613 | 7.321507
2018-02-07 21:06 | 362727.5 | 2280.0012 | 5 | 49 | 3.494628 | -3.259825 | 2.958672 | 2.06455 | 12.51613 | 7.701964
2018-02-07 21:08 | 362847.5 | 2400.0009 | 5 | 49 | 3.480824 | -3.259871 | 2.958672 | 2.173192 | 12.51613 | 8.080903
2018-02-07 21:10 | 362967.5 | 2520.0003 | 5 | 49 | 3.462878 | -3.259902 | 2.958672 | 2.2819 | 12.51613 | 8.458389
2018-02-07 21:12 | 363087.5 | 2640.0007 | 5 | 49 | 3.441269 | -3.259871 | 2.958672 | 2.390561 | 12.51613 | 8.833475
2018-02-07 21:14 | 363207.5 | 2760.001 | 5 | 49 | 3.419122 | -3.259875 | 2.958672 | 2.499226 | 12.51613 | 9.206256
2018-02-07 21:16 | 363327.5 | 2880.0008 | 5 | 49 | 3.390788 | -3.26 | 2.958672 | 2.607871 | 12.51613 | 9.576242
2018-02-07 21:18 | 363447.5 | 3000.0015 | 5 | 49 | 3.344073 | -3.259995 | 2.958672 | 2.716558 | 12.51613 | 9.942469
2018-02-07 21:20 | 363567.5 | 3120.001 | 5 | 49 | 3.255071 | -3.259882 | 2.958672 | 2.825197 | 12.51613 | 10.30146
2018-02-07 21:22 | 363687.5 | 3240.0006 | 5 | 49 | 3.071865 | -3.260176 | 2.958672 | 2.933875 | 12.51613 | 10.6468
2018-02-07 21:22 | 363711.5 | 3264.0416 | 5 | 49 | 2.999984 | -3.259985 | 2.958672 | 2.955599 | 12.51613 | 10.7128
2018-02-07 21:24 | 363831.6 | 120.0016 | 6 | 49 | 3.475439 | 0 | 2.958672 | 2.955599 | 12.51613 | 10.7128
2018-02-07 21:26 | 363951.6 | 240.0006 | 6 | 49 | 3.49666 | 0 | 2.958672 | 2.955599 | 12.51613 | 10.7128
2018-02-07 21:27 | 364011.6 | 300.0025 | 6 | 49 | 3.501128 | 0 | 2.958672 | 2.955599 | 12.51613 | 10.7128
2018-02-07 21:27 | 364011.6 | 0.0025 | 7 | 50 | 3.500978 | 0 | 0 | 0 | 0 | 0
2018-02-07 21:29 | 364131.7 | 120.0002 | 2 | 50 | 4.044065 | 4.889997 | 0.1624164 | 0 | 0.6444534 | 0
2018-02-07 21:31 | 364251.7 | 240.0014 | 2 | 50 | 4.083647 | 4.890001 | 0.3254236 | 0 | 1.306822 | 0
2018-02-07 21:33 | 364371.7 | 360.0002 | 2 | 50 | 4.116386 | 4.889969 | 0.4884084 | 0 | 1.97523 | 0
2018-02-07 21:35 | 364491.7 | 480.0001 | 2 | 50 | 4.140678 | 4.889957 | 0.6513781 | 0 | 2.648076 | 0
2018-02-07 21:37 | 364611.7 | 600.0007 | 2 | 50 | 4.166839 | 4.88994 | 0.8144278 | 0 | 3.325258 | 0
2018-02-07 21:39 | 364731.7 | 720.0003 | 2 | 50 | 4.195064 | 4.889948 | 0.9774101 | 0 | 4.006715 | 0
2018-02-07 21:41 | 364851.7 | 840.0025 | 2 | 50 | 4.200291 | 4.546606 | 1.135556 | 0 | 4.670894 | 0
2018-02-07 21:43 | 364971.7 | 960.0012 | 2 | 50 | 4.200251 | 4.19664 | 1.2811 | 0 | 5.28222 | 0
2018-02-07 21:45 | 365091.7 | 1080.0011 | 2 | 50 | 4.2003 | 3.849253 | 1.41522 | 0 | 5.84556 | 0
2018-02-07 21:47 | 365211.7 | 1200 | 2 | 50 | 4.200297 | 3.490927 | 1.537408 | 0 | 6.358786 | 0
2018-02-07 21:49 | 365301.7 | 1290.0366 | 2 | 50 | 4.200259 | 3.259995 | 1.621803 | 0 | 6.713267 | 0
2018-02-07 21:51 | 365421.7 | 120.0008 | 3 | 50 | 4.221039 | 3.259832 | 1.730078 | 0 | 7.169063 | 0
2018-02-07 21:53 | 365541.7 | 240.0013 | 3 | 50 | 4.245531 | 3.260141 | 1.838748 | 0 | 7.629065 | 0
2018-02-07 21:55 | 365661.7 | 360.0011 | 3 | 50 | 4.274787 | 3.259817 | 1.947414 | 0 | 8.091953 | 0
2018-02-07 21:57 | 365781.7 | 480 | 3 | 50 | 4.308959 | 3.259827 | 2.056036 | 0 | 8.558133 | 0
2018-02-07 21:59 | 365901.7 | 600.0004 | 3 | 50 | 4.343259 | 3.259899 | 2.164739 | 0 | 9.028386 | 0
2018-02-07 22:01 | 366021.7 | 720.001 | 3 | 50 | 4.379412 | 3.259842 | 2.273389 | 0 | 9.50224 | 0
2018-02-07 22:03 | 366141.7 | 840.0008 | 3 | 50 | 4.400301 | 3.006086 | 2.380036 | 0 | 9.970876 | 0
2018-02-07 22:05 | 366261.7 | 960.0004 | 3 | 50 | 4.400319 | 2.568554 | 2.472794 | 0 | 10.37904 | 0
2018-02-07 22:07 | 366381.7 | 1080.0003 | 3 | 50 | 4.400288 | 2.217409 | 2.552312 | 0 | 10.72894 | 0
2018-02-07 22:09 | 366501.7 | 1200 | 3 | 50 | 4.40029 | 1.931388 | 2.621284 | 0 | 11.03244 | 0
2018-02-07 22:11 | 366621.7 | 1320.0004 | 3 | 50 | 4.400236 | 1.6916 | 2.681597 | 0 | 11.29783 | 0
2018-02-07 22:13 | 366741.7 | 1440.0013 | 3 | 50 | 4.40024 | 1.47439 | 2.734334 | 0 | 11.52988 | 0
2018-02-07 22:15 | 366861.7 | 1560.0006 | 3 | 50 | 4.400239 | 1.279588 | 2.780085 | 0 | 11.7312 | 0
2018-02-07 22:17 | 366981.7 | 1680.0018 | 3 | 50 | 4.400249 | 1.12834 | 2.820126 | 0 | 11.90739 | 0
2018-02-07 22:19 | 367101.7 | 1800.0021 | 3 | 50 | 4.400197 | 1.002498 | 2.855582 | 0 | 12.0634 | 0
2018-02-07 22:21 | 367221.7 | 1920.0031 | 3 | 50 | 4.400238 | 0.8934994 | 2.887167 | 0 | 12.20239 | 0
2018-02-07 22:23 | 367341.7 | 2040.0004 | 3 | 50 | 4.400273 | 0.7889862 | 2.91519 | 0 | 12.32569 | 0
2018-02-07 22:25 | 367461.7 | 2160.0001 | 3 | 50 | 4.40024 | 0.7018757 | 2.939955 | 0 | 12.43466 | 0
2018-02-07 22:26 | 367544 | 2242.31 | 3 | 50 | 4.400208 | 0.6519995 | 2.955414 | 0 | 12.50269 | 0
2018-02-07 22:28 | 367664.1 | 120.0013 | 4 | 50 | 4.338278 | 0 | 2.955414 | 0 | 12.50269 | 0
2018-02-07 22:30 | 367784.1 | 240.0007 | 4 | 50 | 4.332386 | 0 | 2.955414 | 0 | 12.50269 | 0
2018-02-07 22:31 | 367844.1 | 300.0021 | 4 | 50 | 4.330662 | 0 | 2.955414 | 0 | 12.50269 | 0
2018-02-07 22:33 | 367964.2 | 120 | 5 | 50 | 4.025255 | -3.260011 | 2.955414 | 0.1086375 | 12.50269 | 0.4417659
2018-02-07 22:35 | 368084.2 | 240.001 | 5 | 50 | 3.980397 | -3.259969 | 2.955414 | 0.2173313 | 12.50269 | 0.876778
2018-02-07 22:37 | 368204.2 | 360.0008 | 5 | 50 | 3.940026 | -3.259994 | 2.955414 | 0.3259647 | 12.50269 | 1.306953
2018-02-07 22:39 | 368324.2 | 480.0008 | 5 | 50 | 3.899878 | -3.259938 | 2.955414 | 0.434651 | 12.50269 | 1.733005
2018-02-07 22:41 | 368444.2 | 600.0008 | 5 | 50 | 3.857823 | -3.259922 | 2.955414 | 0.5433015 | 12.50269 | 2.154457
2018-02-07 22:43 | 368564.2 | 720.0014 | 5 | 50 | 3.819327 | -3.260042 | 2.955414 | 0.6519815 | 12.50269 | 2.571586
2018-02-07 22:45 | 368684.2 | 840.0004 | 5 | 50 | 3.783364 | -3.259965 | 2.955414 | 0.7606128 | 12.50269 | 2.984517
2018-02-07 22:47 | 368804.2 | 960.0002 | 5 | 50 | 3.750357 | -3.260027 | 2.955414 | 0.8693041 | 12.50269 | 3.393932
2018-02-07 22:49 | 368924.2 | 1080.0015 | 5 | 50 | 3.71773 | -3.259982 | 2.955414 | 0.9779712 | 12.50269 | 3.799711
2018-02-07 22:51 | 369044.2 | 1200.0005 | 5 | 50 | 3.685641 | -3.260058 | 2.955414 | 1.086638 | 12.50269 | 4.20191
2018-02-07 22:53 | 369164.2 | 1320.001 | 5 | 50 | 3.658182 | -3.259975 | 2.955414 | 1.195295 | 12.50269 | 4.600861
2018-02-07 22:55 | 369284.2 | 1440.0016 | 5 | 50 | 3.633898 | -3.259925 | 2.955414 | 1.303967 | 12.50269 | 4.997048
2018-02-07 22:57 | 369404.2 | 1560.0011 | 5 | 50 | 3.61046 | -3.259931 | 2.955414 | 1.412633 | 12.50269 | 5.39066
2018-02-07 22:59 | 369524.2 | 1680.0002 | 5 | 50 | 3.585374 | -3.259887 | 2.955414 | 1.521294 | 12.50269 | 5.781628
2018-02-07 23:01 | 369644.2 | 1800.0009 | 5 | 50 | 3.563581 | -3.259932 | 2.955414 | 1.629946 | 12.50269 | 6.169959
2018-02-07 23:03 | 369764.2 | 1920.0014 | 5 | 50 | 3.545097 | -3.259982 | 2.955414 | 1.738578 | 12.50269 | 6.556051
2018-02-07 23:05 | 369884.2 | 2040.001 | 5 | 50 | 3.529192 | -3.259873 | 2.955414 | 1.847278 | 12.50269 | 6.940541
2018-02-07 23:07 | 370004.2 | 2160.0008 | 5 | 50 | 3.511853 | -3.25996 | 2.955414 | 1.955949 | 12.50269 | 7.323145
2018-02-07 23:09 | 370124.2 | 2280.0006 | 5 | 50 | 3.493236 | -3.259895 | 2.955414 | 2.064601 | 12.50269 | 7.703674
2018-02-07 23:11 | 370244.2 | 2400.0002 | 5 | 50 | 3.477845 | -3.25994 | 2.955414 | 2.173267 | 12.50269 | 8.082419
2018-02-07 23:13 | 370364.2 | 2520 | 5 | 50 | 3.463002 | -3.260015 | 2.955414 | 2.281923 | 12.50269 | 8.459484
2018-02-07 23:15 | 370484.2 | 2640.0014 | 5 | 50 | 3.445174 | -3.259871 | 2.955414 | 2.390601 | 12.50269 | 8.834919
2018-02-07 23:17 | 370604.2 | 2760.001 | 5 | 50 | 3.418131 | -3.25998 | 2.955414 | 2.499211 | 12.50269 | 9.207728
2018-02-07 23:19 | 370724.2 | 2880.0016 | 5 | 50 | 3.385595 | -3.259933 | 2.955414 | 2.607872 | 12.50269 | 9.577434
2018-02-07 23:21 | 370844.2 | 3000.0006 | 5 | 50 | 3.338457 | -3.260022 | 2.955414 | 2.716467 | 12.50269 | 9.942741
2018-02-07 23:23 | 370964.2 | 3120.0002 | 5 | 50 | 3.259947 | -3.260057 | 2.955414 | 2.825237 | 12.50269 | 10.30207
2018-02-07 23:25 | 371084.2 | 3240.0009 | 5 | 50 | 3.076581 | -3.259935 | 2.955414 | 2.93387 | 12.50269 | 10.64795
2018-02-07 23:26 | 371108.7 | 3264.548 | 5 | 50 | 2.999999 | -3.26008 | 2.955414 | 2.956155 | 12.50269 | 10.71571
2018-02-07 23:28 | 371228.7 | 119.9999 | 6 | 50 | 3.472511 | 0 | 2.955414 | 2.956155 | 12.50269 | 10.71571
2018-02-07 23:30 | 371348.7 | 240.0005 | 6 | 50 | 3.49367 | 0 | 2.955414 | 2.956155 | 12.50269 | 10.71571
2018-02-07 23:31 | 371408.7 | 300.0017 | 6 | 50 | 3.498039 | 0 | 2.955414 | 2.956155 | 12.50269 | 10.71571
2018-02-07 23:31 | 371408.8 | 0.0025 | 7 | 51 | 3.497947 | 0 | 0 | 0 | 0 | 0
2018-02-07 23:33 | 371528.8 | 120.0008 | 8 | 51 | 3.92182 | 3.259846 | 0.1086458 | 0 | 0.416826 | 0
2018-02-07 23:35 | 371648.8 | 240.0006 | 8 | 51 | 3.950661 | 3.260073 | 0.2172942 | 0 | 0.8446239 | 0
2018-02-07 23:37 | 371768.8 | 360.0003 | 8 | 51 | 3.979874 | 3.259874 | 0.3259687 | 0 | 1.275593 | 0
2018-02-07 23:39 | 371888.8 | 480.0016 | 8 | 51 | 4.004152 | 3.259838 | 0.4346553 | 0 | 1.709513 | 0
2018-02-07 23:41 | 372008.8 | 600.0014 | 8 | 51 | 4.023496 | 3.259892 | 0.5432953 | 0 | 2.145636 | 0
2018-02-07 23:43 | 372128.8 | 720.0012 | 8 | 51 | 4.039378 | 3.259834 | 0.6519377 | 0 | 2.583643 | 0
2018-02-07 23:45 | 372248.8 | 840.0008 | 8 | 51 | 4.055363 | 3.2598 | 0.7605983 | 0 | 3.023432 | 0
2018-02-07 23:47 | 372368.8 | 960.0006 | 8 | 51 | 4.068825 | 3.25993 | 0.8692752 | 0 | 3.464899 | 0
2018-02-07 23:49 | 372488.8 | 1080.0003 | 8 | 51 | 4.082451 | 3.259857 | 0.9779456 | 0 | 3.907795 | 0
2018-02-07 23:51 | 372608.8 | 1200.0016 | 8 | 51 | 4.096618 | 3.260208 | 1.086629 | 0 | 4.352232 | 0
2018-02-07 23:53 | 372728.8 | 1320.0006 | 8 | 51 | 4.114351 | 3.259943 | 1.195285 | 0 | 4.79827 | 0
2018-02-07 23:55 | 372848.8 | 1440.0011 | 8 | 51 | 4.133848 | 3.260197 | 1.303956 | 0 | 5.246461 | 0
2018-02-07 23:57 | 372968.8 | 1560.0008 | 8 | 51 | 4.152454 | 3.260139 | 1.412622 | 0 | 5.696678 | 0
2018-02-07 23:59 | 373088.8 | 1680.0014 | 8 | 51 | 4.171707 | 3.259928 | 1.521285 | 0 | 6.148944 | 0
2018-02-08 00:01 | 373208.8 | 1800.0011 | 8 | 51 | 4.193705 | 3.260172 | 1.629949 | 0 | 6.603417 | 0
2018-02-08 00:01 | 373238.9 | 1830.0812 | 8 | 51 | 4.2 | 3.260155 | 1.657197 | 0 | 6.717773 | 0

## Statistics_50
Date_Time | Test_Time(s) | Step_Time(s) | Step_Index | Cycle_Index | Voltage(V) | Current(A) | Charge_Capacity(Ah) | Discharge_Capacity(Ah) | Charge_Energy(Wh) | Discharge_Energy(Wh) | Internal Resistance(Ohm)
2018-02-03 17:28 | 7506.181428 | 300.0024 | 6 | 1 | 3.506133 | 0 | 3.021749 | 2.987657 | 12.78488 | 10.84068
2018-02-03 19:32 | 14951.63 | 300.003 | 6 | 2 | 3.499137 | 0 | 2.988268 | 2.989048 | 12.62908 | 10.84487
2018-02-03 21:36 | 22408.1122 | 300.0037 | 6 | 3 | 3.503137 | 0 | 2.991969 | 2.988605 | 12.64435 | 10.84481
2018-02-03 23:41 | 29860.63744 | 300.0003 | 6 | 4 | 3.508606 | 0 | 2.98889 | 2.984468 | 12.63266 | 10.82901
2018-02-04 01:45 | 37297.18234 | 300.0013 | 6 | 5 | 3.506234 | 0 | 2.981934 | 2.981788 | 12.6052 | 10.81788
2018-02-04 03:49 | 44733.1 | 300.0038 | 6 | 6 | 3.499552 | 0 | 2.982234 | 2.983801 | 12.60579 | 10.82335
2018-02-04 05:53 | 52185.10076 | 300.0041 | 6 | 7 | 3.505635 | 0 | 2.986564 | 2.982915 | 12.62382 | 10.82243
2018-02-04 07:57 | 59624.2 | 300.0014 | 6 | 8 | 3.506031 | 0 | 2.982105 | 2.980575 | 12.60558 | 10.81398
2018-02-04 10:01 | 67053.96 | 300.0028 | 6 | 9 | 3.501677 | 0 | 2.980118 | 2.980864 | 12.59668 | 10.81405
2018-02-04 12:04 | 74487.44 | 300.004 | 6 | 10 | 3.49829 | 0 | 2.980891 | 2.981579 | 12.60001 | 10.81529
2018-02-04 14:09 | 81930.1 | 300.0024 | 6 | 11 | 3.504153 | 0 | 2.984114 | 2.980662 | 12.61286 | 10.81516
2018-02-04 16:12 | 89357.97752 | 300.0016 | 6 | 12 | 3.506407 | 0 | 2.979401 | 2.977083 | 12.59391 | 10.80112
2018-02-04 18:16 | 96784.63952 | 300.0009 | 6 | 13 | 3.49821 | 0 | 2.97633 | 2.979142 | 12.5821 | 10.80603
2018-02-04 20:20 | 104222.4 | 300.0019 | 6 | 14 | 3.502794 | 0 | 2.981443 | 2.978649 | 12.60221 | 10.80511
2018-02-04 22:24 | 111654.5 | 300.003 | 6 | 15 | 3.506519 | 0 | 2.978998 | 2.976022 | 12.59252 | 10.79641
2018-02-05 00:28 | 119073.7621 | 300.0024 | 6 | 16 | 3.501472 | 0 | 2.974699 | 2.975812 | 12.575 | 10.79352
2018-02-05 02:31 | 126498.4 | 300.004 | 6 | 17 | 3.500542 | 0 | 2.976626 | 2.976374 | 12.58247 | 10.79471
2018-02-05 04:35 | 133929.9557 | 300.004 | 6 | 18 | 3.506779 | 0 | 2.97799 | 2.974176 | 12.58871 | 10.78802
2018-02-05 06:39 | 141347.9 | 300.0017 | 6 | 19 | 3.504657 | 0 | 2.972388 | 2.972585 | 12.56636 | 10.7825
2018-02-05 08:42 | 148765.2 | 300.0022 | 6 | 20 | 3.499572 | 0 | 2.97274 | 2.974051 | 12.56698 | 10.78473
2018-02-05 10:46 | 156195.9 | 300.0007 | 6 | 21 | 3.504596 | 0 | 2.976605 | 2.973706 | 12.58317 | 10.78482
2018-02-05 12:50 | 163612.4 | 300.0023 | 6 | 22 | 3.506222 | 0 | 2.972057 | 2.970179 | 12.56524 | 10.7727
2018-02-05 14:53 | 171027.3 | 300.0031 | 6 | 23 | 3.494856 | 0 | 2.970286 | 2.974362 | 12.55722 | 10.78796
2018-02-05 16:57 | 178447.4 | 300.0025 | 6 | 24 | 3.506351 | 0 | 2.976165 | 2.970652 | 12.57851 | 10.77298
2018-02-05 19:01 | 185866.7 | 300.0024 | 6 | 25 | 3.50717 | 0 | 2.970753 | 2.969177 | 12.56075 | 10.7679
2018-02-05 21:04 | 193273.7 | 300.0024 | 6 | 26 | 3.500028 | 0 | 2.967489 | 2.970001 | 12.54582 | 10.7685
2018-02-05 23:08 | 200692.1 | 300.004 | 6 | 27 | 3.505111 | 0 | 2.971773 | 2.968879 | 12.56355 | 10.76484
2018-02-06 01:12 | 208110.8 | 300.0014 | 6 | 28 | 3.509661 | 0 | 2.969079 | 2.965943 | 12.55469 | 10.75394
2018-02-06 03:15 | 215517.5 | 300.0041 | 6 | 29 | 3.503149 | 0 | 2.964525 | 2.966575 | 12.53659 | 10.75315
2018-02-06 05:19 | 222930 | 300.0044 | 6 | 30 | 3.503294 | 0 | 2.967375 | 2.96673 | 12.54676 | 10.75456
2018-02-06 07:22 | 230346.1 | 300.0031 | 6 | 31 | 3.508777 | 0 | 2.968149 | 2.964688 | 12.55039 | 10.74783
2018-02-06 09:25 | 237745.5 | 300.0032 | 6 | 32 | 3.502286 | 0 | 2.963277 | 2.965286 | 12.5301 | 10.7494
2018-02-06 11:29 | 245152.4 | 300.0032 | 6 | 33 | 3.501505 | 0 | 2.966243 | 2.966025 | 12.54118 | 10.75184
2018-02-06 13:32 | 252565.4 | 300.0024 | 6 | 34 | 3.506822 | 0 | 2.967608 | 2.964378 | 12.54729 | 10.7475
2018-02-06 15:36 | 259965 | 300.0038 | 6 | 35 | 3.501727 | 0 | 2.96272 | 2.964247 | 12.52752 | 10.74617
2018-02-06 17:39 | 267368.6 | 300.0014 | 6 | 36 | 3.502603 | 0 | 2.964859 | 2.963942 | 12.53627 | 10.74336
2018-02-06 19:43 | 274781.9 | 300.0026 | 6 | 37 | 3.507305 | 0 | 2.965629 | 2.962671 | 12.54038 | 10.74088
2018-02-06 21:46 | 282179.5 | 300.0039 | 6 | 38 | 3.501465 | 0 | 2.961175 | 2.962914 | 12.52197 | 10.74083
2018-02-06 23:49 | 289582.1 | 300.0029 | 6 | 39 | 3.503475 | 0 | 2.963873 | 2.962454 | 12.53268 | 10.73768
2018-02-07 01:53 | 296993 | 300.0038 | 6 | 40 | 3.50751 | 0 | 2.96406 | 2.961374 | 12.53445 | 10.73486
2018-02-07 03:56 | 304388.1 | 300.0019 | 6 | 41 | 3.502222 | 0 | 2.959254 | 2.960814 | 12.51459 | 10.73125
2018-02-07 06:00 | 311789.8 | 300.0023 | 6 | 42 | 3.505301 | 0 | 2.961637 | 2.95972 | 12.52477 | 10.72605
2018-02-07 08:03 | 319193.1 | 300.0017 | 6 | 43 | 3.507114 | 0 | 2.960478 | 2.958577 | 12.5204 | 10.72395
2018-02-07 10:06 | 326587.6 | 300.0024 | 6 | 44 | 3.50088 | 0 | 2.957898 | 2.959801 | 12.50951 | 10.72639
2018-02-07 12:09 | 333986.7 | 300.0021 | 6 | 45 | 3.504581 | 0 | 2.96135 | 2.959263 | 12.52252 | 10.7245
2018-02-07 15:10 | 341400.954 | 300.0005 | 6 | 46 | 3.479745 | 0 | 2.960001 | 2.944063 | 12.51823 | 10.67797
2018-02-07 17:14 | 348813.5 | 300.0033 | 6 | 47 | 3.507339 | 0 | 2.970042 | 2.957348 | 12.55831 | 10.71881
2018-02-07 19:17 | 356203 | 300.0023 | 6 | 48 | 3.499698 | 0 | 2.955956 | 2.958446 | 12.50161 | 10.72254
2018-02-07 21:20 | 363599.4 | 300.0041 | 6 | 49 | 3.500607 | 0 | 2.959641 | 2.958752 | 12.5149 | 10.72282
2018-02-07 23:24 | 370995.3 | 300.0016 | 6 | 50 | 3.506532 | 0 | 2.960162 | 2.95671 | 12.51726 | 10.71747
2018-02-07 23:54 | 372834 | 1838.603 | 8 | 51 | 4.2 | 3.260139 | 1.664922 | 0 | 6.744334 | 0

## Channel_50_1
Date_Time | Test_Time(s) | Step_Time(s) | Step_Index | Cycle_Index | Voltage(V) | Current(A) | Charge_Capacity(Ah) | Discharge_Capacity(Ah) | Charge_Energy(Wh) | Discharge_Energy(Wh) | Internal Resistance(Ohm)
2018-02-03 15:23 | 10.002 | 10.0018 | 1 | 1 | 3.438113 | 0 | 0 | 0 | 0 | 0
2018-02-03 15:25 | 130.0824 | 120.0005 | 2 | 1 | 4.057821 | 4.890121 | 0.1623979 | 2.95e-10 | 0.64303 | 1.015e-09
2018-02-03 15:27 | 250.0826 | 240.0007 | 2 | 1 | 4.089286 | 4.890137 | 0.3253867 | 2.95e-10 | 1.30682 | 1.015e-09
2018-02-03 15:29 | 370.0835 | 360.0016 | 2 | 1 | 4.121477 | 4.889864 | 0.4883893 | 2.95e-10 | 1.976131 | 1.015e-09
2018-02-03 15:31 | 490.0834 | 480.0015 | 2 | 1 | 4.144525 | 4.890108 | 0.6513912 | 2.95e-10 | 2.649912 | 1.015e-09
2018-02-03 15:33 | 610.0826 | 600.0007 | 2 | 1 | 4.167962 | 4.890047 | 0.8143845 | 2.95e-10 | 3.327296 | 1.015e-09
2018-02-03 15:35 | 730.0832 | 720.0013 | 2 | 1 | 4.195532 | 4.890043 | 0.9773842 | 2.95e-10 | 4.008923 | 1.015e-09
2018-02-03 15:37 | 850.0831 | 840.0012 | 2 | 1 | 4.200279 | 4.556719 | 1.13553 | 2.95e-10 | 4.673114 | 1.015e-09
2018-02-03 15:39 | 970.0823 | 960.0004 | 2 | 1 | 4.200278 | 4.219862 | 1.281599 | 2.95e-10 | 5.286643 | 1.015e-09
2018-02-03 15:41 | 1090.0824 | 1080.0005 | 2 | 1 | 4.200262 | 3.918097 | 1.417304 | 2.95e-10 | 5.856642 | 1.015e-09
2018-02-03 15:43 | 1210.0823 | 1200.0004 | 2 | 1 | 4.200281 | 3.587709 | 1.542485 | 2.95e-10 | 6.382437 | 1.015e-09
2018-02-03 15:45 | 1330.0823 | 1320.0004 | 2 | 1 | 4.200241 | 3.286297 | 1.656897 | 2.95e-10 | 6.863 | 1.015e-09
2018-02-03 15:45 | 1341.7756 | 1331.6937 | 2 | 1 | 4.200253 | 3.259996 | 1.667526 | 2.95e-10 | 6.907644 | 1.015e-09
2018-02-03 15:47 | 1461.790808 | 120.001 | 3 | 1 | 4.219711 | 3.25992 | 1.7758 | 2.95e-10 | 7.363365 | 1.015e-09
2018-02-03 15:49 | 1581.790908 | 240.0011 | 3 | 1 | 4.242733 | 3.259863 | 1.884467 | 2.95e-10 | 7.823147 | 1.015e-09
2018-02-03 15:51 | 1701.790908 | 360.0011 | 3 | 1 | 4.270686 | 3.25985 | 1.993124 | 2.95e-10 | 8.285607 | 1.015e-09
2018-02-03 15:53 | 1821.790108 | 480.0003 | 3 | 1 | 4.303867 | 3.260134 | 2.101795 | 2.95e-10 | 8.751503 | 1.015e-09
2018-02-03 15:55 | 1941.790908 | 600.0011 | 3 | 1 | 4.337483 | 3.260197 | 2.210448 | 2.95e-10 | 9.22094 | 1.015e-09
2018-02-03 15:57 | 2061.791608 | 720.0018 | 3 | 1 | 4.373129 | 3.260193 | 2.319117 | 2.95e-10 | 9.694215 | 1.015e-09
2018-02-03 15:59 | 2181.790908 | 840.0011 | 3 | 1 | 4.400284 | 3.092859 | 2.426998 | 2.95e-10 | 10.16782 | 1.015e-09
2018-02-03 16:01 | 2301.790308 | 960.0005 | 3 | 1 | 4.400279 | 2.637142 | 2.522275 | 2.95e-10 | 10.58706 | 1.015e-09
2018-02-03 16:03 | 2421.791008 | 1080.0012 | 3 | 1 | 4.400245 | 2.276716 | 2.603923 | 2.95e-10 | 10.94634 | 1.015e-09
2018-02-03 16:05 | 2541.791908 | 1200.0021 | 3 | 1 | 4.400295 | 1.982103 | 2.674756 | 2.95e-10 | 11.25802 | 1.015e-09
2018-02-03 16:07 | 2661.792008 | 1320.0022 | 3 | 1 | 4.40025 | 1.737696 | 2.736613 | 2.95e-10 | 11.53021 | 1.015e-09
2018-02-03 16:09 | 2781.791108 | 1440.0013 | 3 | 1 | 4.400262 | 1.516516 | 2.790802 | 2.95e-10 | 11.76866 | 1.015e-09
2018-02-03 16:11 | 2901.791908 | 1560.0021 | 3 | 1 | 4.400279 | 1.317915 | 2.837903 | 2.95e-10 | 11.97592 | 1.015e-09
2018-02-03 16:13 | 3021.791108 | 1680.0013 | 3 | 1 | 4.400249 | 1.159315 | 2.879084 | 2.95e-10 | 12.15712 | 1.015e-09
2018-02-03 16:15 | 3141.791908 | 1800.0021 | 3 | 1 | 4.400208 | 1.027483 | 2.915449 | 2.95e-10 | 12.31713 | 1.015e-09
2018-02-03 16:17 | 3261.792108 | 1920.0023 | 3 | 1 | 4.400254 | 0.9152956 | 2.947812 | 2.95e-10 | 12.45954 | 1.015e-09
2018-02-03 16:19 | 3381.790408 | 2040.0006 | 3 | 1 | 4.40025 | 0.807683 | 2.97651 | 2.95e-10 | 12.58582 | 1.015e-09
2018-02-03 16:21 | 3501.791308 | 2160.0015 | 3 | 1 | 4.40024 | 0.7173576 | 3.001842 | 2.95e-10 | 12.69728 | 1.015e-09
2018-02-03 16:23 | 3606.616708 | 2264.8269 | 3 | 1 | 4.400201 | 0.6519852 | 3.021749 | 2.95e-10 | 12.78488 | 1.015e-09
2018-02-03 16:25 | 3726.660796 | 120.0009 | 4 | 1 | 4.338606 | 0 | 3.021749 | 2.95e-10 | 12.78488 | 1.015e-09
2018-02-03 16:27 | 3846.660196 | 240.0003 | 4 | 1 | 4.332597 | 0 | 3.021749 | 2.95e-10 | 12.78488 | 1.015e-09
2018-02-03 16:28 | 3906.663696 | 300.0038 | 4 | 1 | 4.330802 | 0 | 3.021749 | 2.95e-10 | 12.78488 | 1.015e-09
2018-02-03 16:30 | 4026.74562 | 120.0017 | 5 | 1 | 4.027641 | -3.259968 | 3.021749 | 0.1086579 | 12.78488 | 0.4420551
2018-02-03 16:32 | 4146.74472 | 240.0008 | 5 | 1 | 3.982751 | -3.259984 | 3.021749 | 0.21731 | 12.78488 | 0.8771592
2018-02-03 16:34 | 4266.74432 | 360.0004 | 5 | 1 | 3.942611 | -3.259968 | 3.021749 | 0.3259766 | 12.78488 | 1.307732
2018-02-03 16:36 | 4386.74412 | 480.0002 | 5 | 1 | 3.902555 | -3.259974 | 3.021749 | 0.4346317 | 12.78488 | 1.733945
2018-02-03 16:38 | 4506.74432 | 600.0004 | 5 | 1 | 3.860998 | -3.25995 | 3.021749 | 0.5432942 | 12.78488 | 2.155743
2018-02-03 16:40 | 4626.74542 | 720.0015 | 5 | 1 | 3.823306 | -3.25997 | 3.021749 | 0.651963 | 12.78488 | 2.573232
2018-02-03 16:42 | 4746.74422 | 840.0003 | 5 | 1 | 3.787733 | -3.260019 | 3.021749 | 0.7606162 | 12.78488 | 2.986696
2018-02-03 16:44 | 4866.74542 | 960.0015 | 5 | 1 | 3.755045 | -3.259964 | 3.021749 | 0.8692918 | 12.78488 | 3.396553
2018-02-03 16:46 | 4986.74502 | 1080.0011 | 5 | 1 | 3.722351 | -3.25997 | 3.021749 | 0.9779546 | 12.78488 | 3.802828
2018-02-03 16:48 | 5106.74542 | 1200.0015 | 5 | 1 | 3.691563 | -3.259908 | 3.021749 | 1.086615 | 12.78488 | 4.20558
2018-02-03 16:50 | 5226.74562 | 1320.0017 | 5 | 1 | 3.66469 | -3.259968 | 3.021749 | 1.195279 | 12.78488 | 4.605238
2018-02-03 16:52 | 5346.74442 | 1440.0005 | 5 | 1 | 3.640821 | -3.259896 | 3.021749 | 1.303924 | 12.78488 | 5.002057
2018-02-03 16:54 | 5466.74552 | 1560.0016 | 5 | 1 | 3.617403 | -3.259995 | 3.021749 | 1.412603 | 12.78488 | 5.39647
2018-02-03 16:56 | 5586.74442 | 1680.0005 | 5 | 1 | 3.592863 | -3.259976 | 3.021749 | 1.521251 | 12.78488 | 5.788154
2018-02-03 16:58 | 5706.74552 | 1800.0016 | 5 | 1 | 3.571634 | -3.260011 | 3.021749 | 1.62992 | 12.78488 | 6.177403
2018-02-03 17:00 | 5826.74422 | 1920.0003 | 5 | 1 | 3.552999 | -3.259912 | 3.021749 | 1.738582 | 12.78488 | 6.564469
2018-02-03 17:02 | 5946.74512 | 2040.0012 | 5 | 1 | 3.53696 | -3.259963 | 3.021749 | 1.84726 | 12.78488 | 6.949737
2018-02-03 17:04 | 6066.74442 | 2160.0005 | 5 | 1 | 3.519398 | -3.260019 | 3.021749 | 1.955916 | 12.78488 | 7.333129
2018-02-03 17:06 | 6186.74472 | 2280.0008 | 5 | 1 | 3.501675 | -3.259934 | 3.021749 | 2.064571 | 12.78488 | 7.714525
2018-02-03 17:08 | 6306.74412 | 2400.0002 | 5 | 1 | 3.486447 | -3.25995 | 3.021749 | 2.173245 | 12.78488 | 8.094233
2018-02-03 17:10 | 6426.74522 | 2520.0013 | 5 | 1 | 3.472314 | -3.259988 | 3.021749 | 2.281905 | 12.78488 | 8.472278
2018-02-03 17:12 | 6546.74532 | 2640.0014 | 5 | 1 | 3.454883 | -3.259874 | 3.021749 | 2.390567 | 12.78488 | 8.848682
2018-02-03 17:14 | 6666.74552 | 2760.0016 | 5 | 1 | 3.429847 | -3.259921 | 3.021749 | 2.499241 | 12.78488 | 9.222843
2018-02-03 17:16 | 6786.74542 | 2880.0015 | 5 | 1 | 3.400906 | -3.259916 | 3.021749 | 2.607895 | 12.78488 | 9.593988
2018-02-03 17:18 | 6906.74552 | 3000.0016 | 5 | 1 | 3.36012 | -3.259914 | 3.021749 | 2.716564 | 12.78488 | 9.961492
2018-02-03 17:20 | 7026.74542 | 3120.0015 | 5 | 1 | 3.294241 | -3.259916 | 3.021749 | 2.825226 | 12.78488 | 10.32344
2018-02-03 17:22 | 7146.74702 | 3240.0031 | 5 | 1 | 3.152216 | -3.259932 | 3.021749 | 2.933876 | 12.78488 | 10.67476
2018-02-03 17:23 | 7206.13722 | 3299.3933 | 5 | 1 | 2.999986 | -3.259873 | 3.021749 | 2.987657 | 12.78488 | 10.84068
2018-02-03 17:25 | 7326.179328 | 120.0003 | 6 | 1 | 3.480755 | 0 | 3.021749 | 2.987657 | 12.78488 | 10.84068
2018-02-03 17:27 | 7446.179228 | 240.0002 | 6 | 1 | 3.501871 | 0 | 3.021749 | 2.987657 | 12.78488 | 10.84068
2018-02-03 17:28 | 7506.181428 | 300.0024 | 6 | 1 | 3.506133 | 0 | 3.021749 | 2.987657 | 12.78488 | 10.84068
2018-02-03 17:28 | 7506.189976 | 0.0025 | 7 | 2 | 3.506115 | 0 | 0 | 0 | 0 | 0
2018-02-03 17:30 | 7626.269272 | 120.001 | 2 | 2 | 4.030013 | 4.889872 | 0.1623777 | 0 | 0.6427377 | 0
2018-02-03 17:32 | 7746.268572 | 240.0003 | 2 | 2 | 4.073723 | 4.889919 | 0.3253949 | 0 | 1.303164 | 0
2018-02-03 17:34 | 7866.268572 | 360.0003 | 2 | 2 | 4.108562 | 4.889877 | 0.4883821 | 0 | 1.970151 | 0
2018-02-03 17:36 | 7986.268572 | 480.0003 | 2 | 2 | 4.134315 | 4.890114 | 0.6513653 | 0 | 2.641957 | 0
2018-02-03 17:38 | 8106.269372 | 600.0011 | 2 | 2 | 4.156899 | 4.890091 | 0.8143844 | 0 | 3.317718 | 0
2018-02-03 17:40 | 8226.270172 | 720.0019 | 2 | 2 | 4.184228 | 4.890106 | 0.9773608 | 0 | 3.997325 | 0
2018-02-03 17:42 | 8346.269072 | 840.0008 | 2 | 2 | 4.200298 | 4.655594 | 1.138364 | 0 | 4.672908 | 0
2018-02-03 17:44 | 8466.269272 | 960.001 | 2 | 2 | 4.200278 | 4.269129 | 1.286952 | 0 | 5.297022 | 0
2018-02-03 17:46 | 8586.269772 | 1080.0015 | 2 | 2 | 4.200261 | 3.939409 | 1.423534 | 0 | 5.870704 | 0
2018-02-03 17:48 | 8706.269872 | 1200.0016 | 2 | 2 | 4.200305 | 3.616684 | 1.549502 | 0 | 6.399807 | 0
2018-02-03 17:50 | 8826.269172 | 1320.0009 | 2 | 2 | 4.200279 | 3.27495 | 1.664325 | 0 | 6.882096 | 0
2018-02-03 17:50 | 8832.085072 | 1325.8168 | 2 | 2 | 4.200281 | 3.259983 | 1.669606 | 0 | 6.904277 | 0
2018-02-03 17:52 | 8952.09798 | 120.0011 | 3 | 2 | 4.221883 | 3.260136 | 1.777878 | 0 | 7.360113 | 0
2018-02-03 17:54 | 9072.09798 | 240.0011 | 3 | 2 | 4.247877 | 3.259829 | 1.886534 | 0 | 7.820237 | 0
2018-02-03 17:56 | 9192.09748 | 360.0006 | 3 | 2 | 4.275772 | 3.260122 | 1.995197 | 0 | 8.283297 | 0
2018-02-03 17:58 | 9312.09698 | 480.0001 | 3 | 2 | 4.308804 | 3.260078 | 2.103882 | 0 | 8.74975 | 0
2018-02-03 18:00 | 9432.09738 | 600.0005 | 3 | 2 | 4.345675 | 3.260149 | 2.21255 | 0 | 9.219985 | 0
2018-02-03 18:02 | 9552.09768 | 720.0008 | 3 | 2 | 4.383635 | 3.260082 | 2.321212 | 0 | 9.694243 | 0
2018-02-03 18:04 | 9672.09818 | 840.0013 | 3 | 2 | 4.400273 | 2.952328 | 2.426625 | 0 | 10.15771 | 0
2018-02-03 18:06 | 9792.09758 | 960.0007 | 3 | 2 | 4.400282 | 2.54936 | 2.518178 | 0 | 10.56057 | 0
2018-02-03 18:08 | 9912.09878 | 1080.0019 | 3 | 2 | 4.400267 | 2.183718 | 2.596932 | 0 | 10.90711 | 0
2018-02-03 18:10 | 10032.09738 | 1200.0005 | 3 | 2 | 4.40029 | 1.891424 | 2.664656 | 0 | 11.20511 | 0
2018-02-03 18:12 | 10152.09828 | 1320.0014 | 3 | 2 | 4.400251 | 1.650586 | 2.723566 | 0 | 11.46433 | 0
2018-02-03 18:14 | 10272.09848 | 1440.0016 | 3 | 2 | 4.400242 | 1.451351 | 2.775212 | 0 | 11.69159 | 0
2018-02-03 18:16 | 10392.09848 | 1560.0016 | 3 | 2 | 4.400236 | 1.266682 | 2.820492 | 0 | 11.89083 | 0
2018-02-03 18:18 | 10512.09928 | 1680.0024 | 3 | 2 | 4.400251 | 1.106277 | 2.859904 | 0 | 12.06425 | 0
2018-02-03 18:20 | 10632.09838 | 1800.0015 | 3 | 2 | 4.400233 | 0.9786549 | 2.894584 | 0 | 12.21685 | 0
2018-02-03 18:22 | 10752.09758 | 1920.0007 | 3 | 2 | 4.400202 | 0.8729925 | 2.925381 | 0 | 12.35237 | 0
2018-02-03 18:24 | 10872.09688 | 2040 | 3 | 2 | 4.400236 | 0.7801685 | 2.952917 | 0 | 12.47353 | 0
2018-02-03 18:26 | 10992.09928 | 2160.0024 | 3 | 2 | 4.400204 | 0.6895313 | 2.977384 | 0 | 12.58119 | 0
2018-02-03 18:27 | 11050.50608 | 2218.4092 | 3 | 2 | 4.400178 | 0.6519995 | 2.988264 | 0 | 12.62907 | 0
2018-02-03 18:29 | 11170.55302 | 120.0008 | 4 | 2 | 4.338761 | 0 | 2.988268 | 0 | 12.62908 | 0
2018-02-03 18:31 | 11290.55292 | 240.0007 | 4 | 2 | 4.332791 | 0 | 2.988268 | 0 | 12.62908 | 0
2018-02-03 18:32 | 11350.55522 | 300.003 | 4 | 2 | 4.330991 | 0 | 2.988268 | 0 | 12.62908 | 0
2018-02-03 18:34 | 11470.63 | 120.0004 | 5 | 2 | 4.031257 | -3.259912 | 2.988268 | 0.1086455 | 12.62908 | 0.4423971
2018-02-03 18:36 | 11590.63 | 240.0012 | 5 | 2 | 3.98338 | -3.259963 | 2.988268 | 0.2173058 | 12.62908 | 0.8777372
2018-02-03 18:38 | 11710.63 | 360.0014 | 5 | 2 | 3.941591 | -3.259953 | 2.988268 | 0.3259788 | 12.62908 | 1.308328
2018-02-03 18:40 | 11830.63 | 480.0014 | 5 | 2 | 3.902436 | -3.259939 | 2.988268 | 0.4346291 | 12.62908 | 1.734414
2018-02-03 18:42 | 11950.63 | 600.0006 | 5 | 2 | 3.864453 | -3.259912 | 2.988268 | 0.5432962 | 12.62908 | 2.156427
2018-02-03 18:44 | 12070.63 | 720.0005 | 5 | 2 | 3.824462 | -3.259984 | 2.988268 | 0.6519683 | 12.62908 | 2.574229
2018-02-03 18:46 | 12190.63 | 840.0005 | 5 | 2 | 3.787322 | -3.259952 | 2.988268 | 0.7606251 | 12.62908 | 2.987732
2018-02-03 18:48 | 12310.63 | 960.0014 | 5 | 2 | 3.753192 | -3.259856 | 2.988268 | 0.8692874 | 12.62908 | 3.397386
2018-02-03 18:50 | 12430.63 | 1080.0013 | 5 | 2 | 3.723542 | -3.259926 | 2.988268 | 0.9779385 | 12.62908 | 3.803545
2018-02-03 18:52 | 12550.63 | 1200.0006 | 5 | 2 | 3.693803 | -3.259993 | 2.988268 | 1.086601 | 12.62908 | 4.206553
2018-02-03 18:54 | 12670.63 | 1320.0014 | 5 | 2 | 3.664248 | -3.259848 | 2.988268 | 1.195271 | 12.62908 | 4.606308
2018-02-03 18:56 | 12790.63 | 1440.0006 | 5 | 2 | 3.638796 | -3.259948 | 2.988268 | 1.303933 | 12.62908 | 5.003065
2018-02-03 18:58 | 12910.63 | 1560.0014 | 5 | 2 | 3.616053 | -3.259979 | 2.988268 | 1.412583 | 12.62908 | 5.397149
2018-02-03 19:00 | 13030.63 | 1680.0005 | 5 | 2 | 3.594626 | -3.259948 | 2.988268 | 1.521257 | 12.62908 | 5.788968
2018-02-03 19:02 | 13150.63 | 1800.0014 | 5 | 2 | 3.571499 | -3.260008 | 2.988268 | 1.629911 | 12.62908 | 6.178293
2018-02-03 19:04 | 13270.63 | 1920.0013 | 5 | 2 | 3.55171 | -3.25993 | 2.988268 | 1.738571 | 12.62908 | 6.565258
2018-02-03 19:06 | 13390.63 | 2040.0016 | 5 | 2 | 3.534653 | -3.259921 | 2.988268 | 1.847246 | 12.62908 | 6.950296
2018-02-03 19:08 | 13510.63 | 2160.0009 | 5 | 2 | 3.52021 | -3.259914 | 2.988268 | 1.955908 | 12.62908 | 7.333585
2018-02-03 19:10 | 13630.63 | 2280.0005 | 5 | 2 | 3.503969 | -3.259993 | 2.988268 | 2.064558 | 12.62908 | 7.715205
2018-02-03 19:12 | 13750.63 | 2400.0014 | 5 | 2 | 3.486029 | -3.259959 | 2.988268 | 2.17323 | 12.62908 | 8.094987
2018-02-03 19:14 | 13870.63 | 2520.0007 | 5 | 2 | 3.469863 | -3.259968 | 2.988268 | 2.281889 | 12.62908 | 8.472898
2018-02-03 19:16 | 13990.63 | 2640.0015 | 5 | 2 | 3.453719 | -3.259881 | 2.988268 | 2.390538 | 12.62908 | 8.849006
2018-02-03 19:18 | 14110.63 | 2760.0006 | 5 | 2 | 3.433549 | -3.259899 | 2.988268 | 2.499213 | 12.62908 | 9.223326
2018-02-03 19:20 | 14230.63 | 2880.0007 | 5 | 2 | 3.401165 | -3.259871 | 2.988268 | 2.607869 | 12.62908 | 9.594779
2018-02-03 19:22 | 14350.63 | 3000.0006 | 5 | 2 | 3.357497 | -3.259858 | 2.988268 | 2.716539 | 12.62908 | 9.962137
2018-02-03 19:24 | 14470.63 | 3120.0015 | 5 | 2 | 3.288141 | -3.259912 | 2.988268 | 2.825204 | 12.62908 | 10.32357
2018-02-03 19:26 | 14590.63 | 3240.0015 | 5 | 2 | 3.153208 | -3.259892 | 2.988268 | 2.933861 | 12.62908 | 10.67456
2018-02-03 19:27 | 14651.58 | 3300.946 | 5 | 2 | 2.999986 | -3.259865 | 2.988268 | 2.989048 | 12.62908 | 10.84487
2018-02-03 19:29 | 14771.62 | 120.0001 | 6 | 2 | 3.47441 | 0 | 2.988268 | 2.989048 | 12.62908 | 10.84487
2018-02-03 19:31 | 14891.62 | 240.0009 | 6 | 2 | 3.494902 | 0 | 2.988268 | 2.989048 | 12.62908 | 10.84487
2018-02-03 19:32 | 14951.63 | 300.003 | 6 | 2 | 3.499137 | 0 | 2.988268 | 2.989048 | 12.62908 | 10.84487
2018-02-03 19:32 | 14951.64 | 0.0025 | 7 | 3 | 3.498982 | 0 | 0 | 0 | 0 | 0
2018-02-03 19:34 | 15071.72 | 120.001 | 2 | 3 | 4.031103 | 4.890066 | 0.1624024 | 0 | 0.6427524 | 0
2018-02-03 19:36 | 15191.72 | 240.0018 | 2 | 3 | 4.070207 | 4.889912 | 0.3253968 | 0 | 1.302842 | 0
2018-02-03 19:38 | 15311.72 | 360.001 | 2 | 3 | 4.108121 | 4.889933 | 0.4883756 | 0 | 1.969368 | 0
2018-02-03 19:40 | 15431.71 | 480.0002 | 2 | 3 | 4.135649 | 4.889835 | 0.6513773 | 0 | 2.641371 | 0
2018-02-03 19:42 | 15551.71 | 600.0002 | 2 | 3 | 4.159334 | 4.889894 | 0.8143503 | 0 | 3.317297 | 0
2018-02-03 19:44 | 15671.72 | 720.001 | 2 | 3 | 4.183263 | 4.88995 | 0.9773529 | 0 | 3.997199 | 0
2018-02-03 19:46 | 15791.71 | 840.0003 | 2 | 3 | 4.200296 | 4.69665 | 1.139106 | 0 | 4.675733 | 0
2018-02-03 19:48 | 15911.72 | 960.0019 | 2 | 3 | 4.200302 | 4.26684 | 1.28818 | 0 | 5.301889 | 0
2018-02-03 19:50 | 16031.71 | 1080.0003 | 2 | 3 | 4.200315 | 3.917137 | 1.424401 | 0 | 5.874054 | 0
2018-02-03 19:52 | 16151.72 | 1200.0012 | 2 | 3 | 4.200291 | 3.60977 | 1.549652 | 0 | 6.400144 | 0
2018-02-03 19:54 | 16271.71 | 1320.0003 | 2 | 3 | 4.200282 | 3.311964 | 1.665065 | 0 | 6.884911 | 0
2018-02-03 19:55 | 16292.16 | 1340.444 | 2 | 3 | 4.200246 | 3.259996 | 1.683722 | 0 | 6.963275 | 0
2018-02-03 19:57 | 16412.17 | 120.0011 | 3 | 3 | 4.223682 | 3.260103 | 1.791996 | 1.458e-09 | 7.419184 | 5.925e-09
2018-02-03 19:59 | 16532.17 | 240.0002 | 3 | 3 | 4.251401 | 3.260136 | 1.900664 | 1.458e-09 | 7.879657 | 5.925e-09
2018-02-03 20:01 | 16652.17 | 360.0002 | 3 | 3 | 4.280814 | 3.259792 | 2.009325 | 1.458e-09 | 8.343198 | 5.925e-09
2018-02-03 20:03 | 16772.17 | 480.001 | 3 | 3 | 4.311803 | 3.260159 | 2.11799 | 1.458e-09 | 8.81002 | 5.925e-09
2018-02-03 20:05 | 16892.17 | 600.0002 | 3 | 3 | 4.347791 | 3.260107 | 2.226641 | 1.458e-09 | 9.280395 | 5.925e-09
2018-02-03 20:07 | 17012.17 | 720.001 | 3 | 3 | 4.38829 | 3.26001 | 2.335313 | 1.458e-09 | 9.755079 | 5.925e-09
2018-02-03 20:09 | 17132.17 | 840.0003 | 3 | 3 | 4.4003 | 2.884949 | 2.439151 | 1.458e-09 | 10.2118 | 5.925e-09
2018-02-03 20:11 | 17252.17 | 960.0002 | 3 | 3 | 4.400259 | 2.50349 | 2.528692 | 1.458e-09 | 10.60581 | 5.925e-09
2018-02-03 20:13 | 17372.17 | 1080.0011 | 3 | 3 | 4.400276 | 2.171007 | 2.606508 | 1.458e-09 | 10.94822 | 5.925e-09
2018-02-03 20:15 | 17492.17 | 1200.0003 | 3 | 3 | 4.400266 | 1.863655 | 2.673648 | 1.458e-09 | 11.24366 | 5.925e-09
2018-02-03 20:17 | 17612.17 | 1320.0003 | 3 | 3 | 4.400261 | 1.6204 | 2.73157 | 1.458e-09 | 11.49853 | 5.925e-09
2018-02-03 20:19 | 17732.17 | 1440.0003 | 3 | 3 | 4.400252 | 1.420312 | 2.782156 | 1.458e-09 | 11.72112 | 5.925e-09
2018-02-03 20:21 | 17852.17 | 1560.001 | 3 | 3 | 4.400246 | 1.254297 | 2.826683 | 1.458e-09 | 11.91705 | 5.925e-09
2018-02-03 20:23 | 17972.17 | 1680.0019 | 3 | 3 | 4.400251 | 1.100793 | 2.86591 | 1.458e-09 | 12.08966 | 5.925e-09
2018-02-03 20:25 | 18092.17 | 1800 | 3 | 3 | 4.400229 | 0.9641914 | 2.900202 | 1.458e-09 | 12.24055 | 5.925e-09
2018-02-03 20:27 | 18212.17 | 1920.0018 | 3 | 3 | 4.400239 | 0.8563929 | 2.93048 | 1.458e-09 | 12.37378 | 5.925e-09
2018-02-03 20:29 | 18332.17 | 2040.0012 | 3 | 3 | 4.400217 | 0.7670002 | 2.95746 | 1.458e-09 | 12.4925 | 5.925e-09
2018-02-03 20:31 | 18452.17 | 2160.0004 | 3 | 3 | 4.40023 | 0.6877022 | 2.981681 | 1.458e-09 | 12.59908 | 5.925e-09
2018-02-03 20:31 | 18507.5 | 2215.3313 | 3 | 3 | 4.40025 | 0.6519861 | 2.991969 | 1.458e-09 | 12.64435 | 5.925e-09
2018-02-03 20:33 | 18627.54 | 120.0004 | 4 | 3 | 4.339499 | 0 | 2.991969 | 1.458e-09 | 12.64435 | 5.925e-09
2018-02-03 20:35 | 18747.54 | 240.0005 | 4 | 3 | 4.333656 | 0 | 2.991969 | 1.458e-09 | 12.64435 | 5.925e-09
2018-02-03 20:36 | 18807.55 | 300.0036 | 4 | 3 | 4.331939 | 0 | 2.991969 | 1.458e-09 | 12.64435 | 5.925e-09
2018-02-03 20:38 | 18927.63 | 120.0006 | 5 | 3 | 4.03336 | -3.259986 | 2.991969 | 0.1086425 | 12.64435 | 0.4424612
2018-02-03 20:40 | 19047.63 | 240.0012 | 5 | 3 | 3.98724 | -3.260021 | 2.991969 | 0.2173234 | 12.64435 | 0.878279
2018-02-03 20:42 | 19167.63 | 360.0004 | 5 | 3 | 3.942357 | -3.260051 | 2.991969 | 0.3259679 | 12.64435 | 1.308987
2018-02-03 20:44 | 19287.63 | 480.0002 | 5 | 3 | 3.901771 | -3.259932 | 2.991969 | 0.4346406 | 12.64435 | 1.735185
2018-02-03 20:46 | 19407.63 | 600.0009 | 5 | 3 | 3.864029 | -3.259948 | 2.991969 | 0.5433071 | 12.64435 | 2.157087
2018-02-03 20:48 | 19527.63 | 720.0003 | 5 | 3 | 3.827645 | -3.259896 | 2.991969 | 0.6519641 | 12.64435 | 2.574977
2018-02-03 20:50 | 19647.63 | 840.0004 | 5 | 3 | 3.78921 | -3.259883 | 2.991969 | 0.7606241 | 12.64435 | 2.988822
2018-02-03 20:52 | 19767.63 | 960.0004 | 5 | 3 | 3.753626 | -3.25995 | 2.991969 | 0.8692889 | 12.64435 | 3.398593
2018-02-03 20:54 | 19887.63 | 1080.0005 | 5 | 3 | 3.722529 | -3.259971 | 2.991969 | 0.977959 | 12.64435 | 3.804781
2018-02-03 20:56 | 20007.63 | 1200.0004 | 5 | 3 | 3.695118 | -3.259977 | 2.991969 | 1.086616 | 12.64435 | 4.207751
2018-02-03 20:58 | 20127.63 | 1320.0012 | 5 | 3 | 3.66754 | -3.259899 | 2.991969 | 1.195278 | 12.64435 | 4.607783
2018-02-03 21:00 | 20247.63 | 1440.0012 | 5 | 3 | 3.639592 | -3.259847 | 2.991969 | 1.303947 | 12.64435 | 5.00478
2018-02-03 21:02 | 20367.63 | 1560.0012 | 5 | 3 | 3.615695 | -3.259863 | 2.991969 | 1.412593 | 12.64435 | 5.39888
2018-02-03 21:04 | 20487.63 | 1680.0013 | 5 | 3 | 3.594215 | -3.259894 | 2.991969 | 1.521264 | 12.64435 | 5.790599
2018-02-03 21:06 | 20607.63 | 1800.0004 | 5 | 3 | 3.574223 | -3.259881 | 2.991969 | 1.629926 | 12.64435 | 6.180076
2018-02-03 21:08 | 20727.63 | 1920.0013 | 5 | 3 | 3.553022 | -3.259908 | 2.991969 | 1.738597 | 12.64435 | 6.567365
2018-02-03 21:10 | 20847.63 | 2040.0004 | 5 | 3 | 3.534274 | -3.259838 | 2.991969 | 1.847249 | 12.64435 | 6.952361
2018-02-03 21:12 | 20967.63 | 2160.0012 | 5 | 3 | 3.518058 | -3.259894 | 2.991969 | 1.955912 | 12.64435 | 7.335511
2018-02-03 21:14 | 21087.63 | 2280.0012 | 5 | 3 | 3.504255 | -3.260178 | 2.991969 | 2.064575 | 12.64435 | 7.717035
2018-02-03 21:16 | 21207.63 | 2400.0012 | 5 | 3 | 3.488385 | -3.259906 | 2.991969 | 2.173229 | 12.64435 | 8.096958
2018-02-03 21:18 | 21327.63 | 2520.0004 | 5 | 3 | 3.468914 | -3.259914 | 2.991969 | 2.281892 | 12.64435 | 8.474948
2018-02-03 21:20 | 21447.63 | 2640.0004 | 5 | 3 | 3.451125 | -3.25983 | 2.991969 | 2.390556 | 12.64435 | 8.850936
2018-02-03 21:22 | 21567.63 | 2760.0005 | 5 | 3 | 3.431212 | -3.259928 | 2.991969 | 2.499229 | 12.64435 | 9.22491
2018-02-03 21:24 | 21687.63 | 2880.0004 | 5 | 3 | 3.404523 | -3.259941 | 2.991969 | 2.60788 | 12.64435 | 9.59639
2018-02-03 21:26 | 21807.63 | 3000.0004 | 5 | 3 | 3.358937 | -3.259934 | 2.991969 | 2.716554 | 12.64435 | 9.964138
2018-02-03 21:28 | 21927.63 | 3120.0004 | 5 | 3 | 3.286291 | -3.259974 | 2.991969 | 2.825213 | 12.64435 | 10.32548
2018-02-03 21:30 | 22047.63 | 3240.0013 | 5 | 3 | 3.14829 | -3.259973 | 2.991969 | 2.933875 | 12.64435 | 10.67608
2018-02-03 21:31 | 22108.07 | 3300.4411 | 5 | 3 | 2.999985 | -3.259956 | 2.991969 | 2.988605 | 12.64435 | 10.84481
2018-02-03 21:33 | 22228.1087 | 120.0002 | 6 | 3 | 3.477705 | 0 | 2.991969 | 2.988605 | 12.64435 | 10.84481
2018-02-03 21:35 | 22348.1089 | 240.0004 | 6 | 3 | 3.498832 | 0 | 2.991969 | 2.988605 | 12.64435 | 10.84481
2018-02-03 21:36 | 22408.1122 | 300.0037 | 6 | 3 | 3.503137 | 0 | 2.991969 | 2.988605 | 12.64435 | 10.84481
2018-02-03 21:36 | 22408.12 | 0.0025 | 7 | 4 | 3.503147 | 0 | 0 | 0 | 0 | 0
2018-02-03 21:38 | 22528.2 | 120.001 | 2 | 4 | 4.033407 | 4.889952 | 0.1623918 | 0 | 0.6431418 | 0
2018-02-03 21:40 | 22648.2 | 240.0001 | 2 | 4 | 4.07231 | 4.890009 | 0.3253853 | 0 | 1.303675 | 0
2018-02-03 21:42 | 22768.2 | 360.0014 | 2 | 4 | 4.105485 | 4.89003 | 0.4883794 | 0 | 1.970226 | 0
2018-02-03 21:44 | 22888.2 | 480.0016 | 2 | 4 | 4.134807 | 4.890034 | 0.6513804 | 0 | 2.641815 | 0
2018-02-03 21:46 | 23008.2 | 600 | 2 | 4 | 4.160754 | 4.89002 | 0.8143774 | 0 | 3.317951 | 0
2018-02-03 21:48 | 23128.2 | 720.0015 | 2 | 4 | 4.186193 | 4.890034 | 0.9773842 | 0 | 3.998226 | 0
2018-02-03 21:50 | 23248.2 | 840.0022 | 2 | 4 | 4.200284 | 4.693487 | 1.138853 | 0 | 4.675817 | 0
2018-02-03 21:52 | 23368.2 | 960.0002 | 2 | 4 | 4.200308 | 4.291471 | 1.288566 | 0 | 5.304656 | 0
2018-02-03 21:54 | 23488.2 | 1080.0006 | 2 | 4 | 4.20028 | 3.894239 | 1.424812 | 0 | 5.876932 | 0
2018-02-03 21:56 | 23608.2 | 1200.0024 | 2 | 4 | 4.20026 | 3.572084 | 1.549131 | 0 | 6.399105 | 0
2018-02-03 21:58 | 23728.2 | 1320.0014 | 2 | 4 | 4.200249 | 3.280447 | 1.663255 | 0 | 6.878456 | 0
2018-02-03 21:59 | 23738.23 | 1330.0334 | 2 | 4 | 4.200295 | 3.259998 | 1.672366 | 0 | 6.916726 | 0
2018-02-03 22:01 | 23858.24582 | 120.0011 | 3 | 4 | 4.220631 | 3.259882 | 1.780644 | 0 | 7.37249 | 0
2018-02-03 22:03 | 23978.24542 | 240.0007 | 3 | 4 | 4.248857 | 3.259892 | 1.889287 | 0 | 7.832503 | 0
2018-02-03 22:05 | 24098.24562 | 360.0009 | 3 | 4 | 4.279613 | 3.259932 | 1.997966 | 0 | 8.295939 | 0
2018-02-03 22:07 | 24218.24602 | 480.0013 | 3 | 4 | 4.311594 | 3.25984 | 2.106618 | 0 | 8.762647 | 0
2018-02-03 22:09 | 24338.24522 | 600.0005 | 3 | 4 | 4.344951 | 3.259884 | 2.215288 | 0 | 9.232978 | 0
2018-02-03 22:11 | 24458.24542 | 720.0007 | 3 | 4 | 4.383031 | 3.259876 | 2.323933 | 0 | 9.707053 | 0
2018-02-03 22:13 | 24578.24562 | 840.0009 | 3 | 4 | 4.400301 | 2.910702 | 2.428749 | 0 | 10.16789 | 0
2018-02-03 22:15 | 24698.24562 | 960.0009 | 3 | 4 | 4.400285 | 2.512903 | 2.518869 | 0 | 10.56445 | 0
2018-02-03 22:17 | 24818.24492 | 1080.0002 | 3 | 4 | 4.400277 | 2.18684 | 2.597005 | 0 | 10.90827 | 0
2018-02-03 22:19 | 24938.24572 | 1200.001 | 3 | 4 | 4.400293 | 1.905084 | 2.665142 | 0 | 11.20809 | 0
2018-02-03 22:21 | 25058.24652 | 1320.0018 | 3 | 4 | 4.400266 | 1.64389 | 2.724262 | 0 | 11.46824 | 0
2018-02-03 22:23 | 25178.24572 | 1440.001 | 3 | 4 | 4.400273 | 1.431195 | 2.775334 | 0 | 11.69296 | 0
2018-02-03 22:25 | 25298.24562 | 1560.0009 | 3 | 4 | 4.400237 | 1.257581 | 2.820049 | 0 | 11.88972 | 0
2018-02-03 22:27 | 25418.24562 | 1680.0009 | 3 | 4 | 4.400219 | 1.114021 | 2.859519 | 0 | 12.0634 | 0
2018-02-03 22:29 | 25538.24482 | 1800.0001 | 3 | 4 | 4.400244 | 0.9841204 | 2.894468 | 0 | 12.21718 | 0
2018-02-03 22:31 | 25658.24582 | 1920.0011 | 3 | 4 | 4.400232 | 0.8628092 | 2.925169 | 0 | 12.35227 | 0
2018-02-03 22:33 | 25778.24732 | 2040.0026 | 3 | 4 | 4.400191 | 0.7678328 | 2.952299 | 0 | 12.47165 | 0
2018-02-03 22:35 | 25898.24482 | 2160.0001 | 3 | 4 | 4.400167 | 0.6891174 | 2.976542 | 0 | 12.57832 | 0
2018-02-03 22:36 | 25964.55022 | 2226.3055 | 3 | 4 | 4.400223 | 0.6519985 | 2.98889 | 0 | 12.63266 | 0
2018-02-03 22:38 | 26084.59 | 120.0008 | 4 | 4 | 4.339397 | 0 | 2.98889 | 0 | 12.63266 | 0
2018-02-03 22:40 | 26204.59 | 240.0008 | 4 | 4 | 4.333542 | 0 | 2.98889 | 0 | 12.63266 | 0
2018-02-03 22:41 | 26264.59 | 300.0014 | 4 | 4 | 4.331851 | 0 | 2.98889 | 0 | 12.63266 | 0
2018-02-03 22:43 | 26384.67 | 120.0003 | 5 | 4 | 4.031178 | -3.259892 | 2.98889 | 0.1086531 | 12.63266 | 0.4423385
2018-02-03 22:45 | 26504.67 | 240.0002 | 5 | 4 | 3.987486 | -3.259874 | 2.98889 | 0.2173234 | 12.63266 | 0.8779715
2018-02-03 22:47 | 26624.67 | 360.0011 | 5 | 4 | 3.944997 | -3.259918 | 2.98889 | 0.3259828 | 12.63266 | 1.308948
2018-02-03 22:49 | 26744.67 | 480.0002 | 5 | 4 | 3.901422 | -3.259918 | 2.98889 | 0.4346263 | 12.63266 | 1.735147
2018-02-03 22:51 | 26864.67 | 600.0003 | 5 | 4 | 3.862531 | -3.259903 | 2.98889 | 0.5433046 | 12.63266 | 2.157011
2018-02-03 22:53 | 26984.67 | 720.0002 | 5 | 4 | 3.826262 | -3.259906 | 2.98889 | 0.6519571 | 12.63266 | 2.574681
2018-02-03 22:55 | 27104.67 | 840.0003 | 5 | 4 | 3.790989 | -3.259881 | 2.98889 | 0.7606211 | 12.63266 | 2.988557
2018-02-03 22:57 | 27224.67 | 960.0002 | 5 | 4 | 3.754322 | -3.259899 | 2.98889 | 0.8692834 | 12.63266 | 3.398519
2018-02-03 22:59 | 27344.67 | 1080.0002 | 5 | 4 | 3.721315 | -3.259785 | 2.98889 | 0.9779292 | 12.63266 | 3.804559
2018-02-03 23:01 | 27464.67 | 1200.0011 | 5 | 4 | 3.69247 | -3.259934 | 2.98889 | 1.086605 | 12.63266 | 4.207384
2018-02-03 23:03 | 27584.67 | 1320 | 5 | 4 | 3.66677 | -3.259825 | 2.98889 | 1.19527 | 12.63266 | 4.607203
2018-02-03 23:05 | 27704.67 | 1440.0004 | 5 | 4 | 3.640982 | -3.259903 | 2.98889 | 1.303919 | 12.63266 | 5.0042
2018-02-03 23:07 | 27824.67 | 1560.001 | 5 | 4 | 3.614337 | -3.259899 | 2.98889 | 1.412594 | 12.63266 | 5.398414
2018-02-03 23:09 | 27944.67 | 1680.0005 | 5 | 4 | 3.59166 | -3.259898 | 2.98889 | 1.521254 | 12.63266 | 5.78989
2018-02-03 23:11 | 28064.67 | 1800.0013 | 5 | 4 | 3.57167 | -3.259858 | 2.98889 | 1.629907 | 12.63266 | 6.179012
2018-02-03 23:13 | 28184.67 | 1920.0002 | 5 | 4 | 3.553687 | -3.259908 | 2.98889 | 1.738561 | 12.63266 | 6.566124
2018-02-03 23:15 | 28304.67 | 2040.001 | 5 | 4 | 3.534266 | -3.259896 | 2.98889 | 1.847231 | 12.63266 | 6.951277
2018-02-03 23:17 | 28424.67 | 2160.0013 | 5 | 4 | 3.516114 | -3.259899 | 2.98889 | 1.955897 | 12.63266 | 7.334303
2018-02-03 23:19 | 28544.67 | 2280.0016 | 5 | 4 | 3.500809 | -3.259908 | 2.98889 | 2.064556 | 12.63266 | 7.715518
2018-02-03 23:21 | 28664.67 | 2400.001 | 5 | 4 | 3.487342 | -3.259847 | 2.98889 | 2.173201 | 12.63266 | 8.095127
2018-02-03 23:23 | 28784.67 | 2520.0015 | 5 | 4 | 3.471096 | -3.259896 | 2.98889 | 2.281871 | 12.63266 | 8.473249
2018-02-03 23:25 | 28904.67 | 2640.001 | 5 | 4 | 3.449636 | -3.259873 | 2.98889 | 2.390537 | 12.63266 | 8.849301
2018-02-03 23:27 | 29024.67 | 2760.0011 | 5 | 4 | 3.427616 | -3.259912 | 2.98889 | 2.499196 | 12.63266 | 9.222963
2018-02-03 23:29 | 29144.67 | 2880.0013 | 5 | 4 | 3.400434 | -3.259892 | 2.98889 | 2.607846 | 12.63266 | 9.593951
2018-02-03 23:31 | 29264.67 | 3000.0007 | 5 | 4 | 3.360518 | -3.259963 | 2.98889 | 2.716511 | 12.63266 | 9.961516
2018-02-03 23:33 | 29384.67 | 3120.0012 | 5 | 4 | 3.286184 | -3.259883 | 2.98889 | 2.82517 | 12.63266 | 10.32308
2018-02-03 23:35 | 29504.67 | 3240.0014 | 5 | 4 | 3.139689 | -3.259892 | 2.98889 | 2.933836 | 12.63266 | 10.67319
2018-02-03 23:36 | 29560.59 | 3295.921 | 5 | 4 | 2.999985 | -3.259861 | 2.98889 | 2.984468 | 12.63266 | 10.82901
2018-02-03 23:38 | 29680.63774 | 120.0006 | 6 | 4 | 3.482792 | 0 | 2.98889 | 2.984468 | 12.63266 | 10.82901
2018-02-03 23:40 | 29800.63794 | 240.0008 | 6 | 4 | 3.504118 | 0 | 2.98889 | 2.984468 | 12.63266 | 10.82901
2018-02-03 23:41 | 29860.63744 | 300.0003 | 6 | 4 | 3.508606 | 0 | 2.98889 | 2.984468 | 12.63266 | 10.82901
2018-02-03 23:41 | 29860.65 | 0.004 | 7 | 5 | 3.508494 | 0 | 0 | 0 | 0 | 0
2018-02-03 23:43 | 29980.73 | 120.0006 | 2 | 5 | 4.035339 | 4.890112 | 0.162413 | 0 | 0.6435791 | 0
2018-02-03 23:45 | 30100.73 | 240.001 | 2 | 5 | 4.075598 | 4.890045 | 0.3253997 | 0 | 1.30451 | 0
2018-02-03 23:47 | 30220.73 | 360.0014 | 2 | 5 | 4.108664 | 4.890108 | 0.4883963 | 0 | 1.971678 | 0
2018-02-03 23:49 | 30340.72 | 480.0003 | 2 | 5 | 4.133598 | 4.890152 | 0.6514101 | 0 | 2.643494 | 0
2018-02-03 23:51 | 30460.72 | 600.0003 | 2 | 5 | 4.159835 | 4.890144 | 0.8144013 | 0 | 3.319294 | 0
2018-02-03 23:53 | 30580.73 | 720.0014 | 2 | 5 | 4.18839 | 4.89012 | 0.9774024 | 0 | 3.999719 | 0
2018-02-03 23:55 | 30700.73 | 840.0018 | 2 | 5 | 4.200291 | 4.638456 | 1.137905 | 0 | 4.673456 | 0
2018-02-03 23:57 | 30820.72 | 960.0005 | 2 | 5 | 4.200281 | 4.275646 | 1.286286 | 0 | 5.2967 | 0
2018-02-03 23:59 | 30940.73 | 1080.0013 | 2 | 5 | 4.200313 | 3.924337 | 1.422919 | 0 | 5.870596 | 0
2018-02-04 00:01 | 31060.73 | 1200.0016 | 2 | 5 | 4.200281 | 3.558119 | 1.547525 | 0 | 6.393978 | 0
2018-02-04 00:03 | 31178.03 | 1317.3046 | 2 | 5 | 4.200249 | 3.259989 | 1.658507 | 0 | 6.860132 | 0
2018-02-04 00:05 | 31298.04584 | 120.0008 | 3 | 5 | 4.220789 | 3.259808 | 1.76678 | 0 | 7.315907 | 0
2018-02-04 00:07 | 31418.04554 | 240.0005 | 3 | 5 | 4.245568 | 3.259832 | 1.875451 | 0 | 7.775884 | 0
2018-02-04 00:09 | 31538.04694 | 360.0019 | 3 | 5 | 4.275723 | 3.260195 | 1.984115 | 0 | 8.238805 | 0
2018-02-04 00:11 | 31658.04624 | 480.0012 | 3 | 5 | 4.309882 | 3.25979 | 2.092775 | 0 | 8.705268 | 0
2018-02-04 00:13 | 31778.04534 | 600.0003 | 3 | 5 | 4.344508 | 3.260172 | 2.201423 | 0 | 9.175388 | 0
2018-02-04 00:15 | 31898.04614 | 720.0011 | 3 | 5 | 4.380746 | 3.26016 | 2.31009 | 0 | 9.649455 | 0
2018-02-04 00:17 | 32018.04624 | 840.0012 | 3 | 5 | 4.400297 | 2.97496 | 2.416199 | 0 | 10.11582 | 0
2018-02-04 00:19 | 32138.04544 | 960.0004 | 3 | 5 | 4.400297 | 2.53371 | 2.507738 | 0 | 10.51862 | 0
2018-02-04 00:21 | 32258.04634 | 1080.0013 | 3 | 5 | 4.400288 | 2.193186 | 2.586308 | 0 | 10.86435 | 0
2018-02-04 00:23 | 32378.04704 | 1200.002 | 3 | 5 | 4.400229 | 1.910918 | 2.654563 | 0 | 11.16469 | 0
2018-02-04 00:25 | 32498.04704 | 1320.002 | 3 | 5 | 4.40027 | 1.674986 | 2.714277 | 0 | 11.42745 | 0
2018-02-04 00:27 | 32618.04694 | 1440.0019 | 3 | 5 | 4.400287 | 1.456033 | 2.766424 | 0 | 11.65691 | 0
2018-02-04 00:29 | 32738.04544 | 1560.0004 | 3 | 5 | 4.400237 | 1.266181 | 2.811635 | 0 | 11.85585 | 0
2018-02-04 00:31 | 32858.04624 | 1680.0012 | 3 | 5 | 4.400223 | 1.116033 | 2.851264 | 0 | 12.03023 | 0
2018-02-04 00:33 | 32978.04554 | 1800.0005 | 3 | 5 | 4.40021 | 0.9924746 | 2.88632 | 0 | 12.18448 | 0
2018-02-04 00:35 | 33098.04554 | 1920.0005 | 3 | 5 | 4.400231 | 0.8820143 | 2.917544 | 0 | 12.32187 | 0
2018-02-04 00:37 | 33218.04664 | 2040.0016 | 3 | 5 | 4.400226 | 0.7765808 | 2.945157 | 0 | 12.44338 | 0
2018-02-04 00:39 | 33338.04514 | 2160.0001 | 3 | 5 | 4.400203 | 0.6923475 | 2.969595 | 0 | 12.55091 | 0
2018-02-04 00:40 | 33404.13944 | 2226.0944 | 3 | 5 | 4.400187 | 0.6519985 | 2.981934 | 0 | 12.6052 | 0
2018-02-04 00:42 | 33524.18 | 120 | 4 | 5 | 4.338791 | 0 | 2.981934 | 0 | 12.6052 | 0
2018-02-04 00:44 | 33644.18 | 240.0001 | 4 | 5 | 4.332772 | 0 | 2.981934 | 0 | 12.6052 | 0
2018-02-04 00:45 | 33704.19 | 300.002 | 4 | 5 | 4.331048 | 0 | 2.981934 | 0 | 12.6052 | 0
2018-02-04 00:47 | 33824.27 | 120.0001 | 5 | 5 | 4.029099 | -3.25999 | 2.981934 | 0.1086423 | 12.6052 | 0.4421647
2018-02-04 00:49 | 33944.27 | 240.0005 | 5 | 5 | 3.983706 | -3.259983 | 2.981934 | 0.2173232 | 12.6052 | 0.877515
2018-02-04 00:51 | 34064.27 | 360.0006 | 5 | 5 | 3.943199 | -3.259959 | 2.981934 | 0.3259692 | 12.6052 | 1.308086
2018-02-04 00:53 | 34184.27 | 480.0004 | 5 | 5 | 3.903199 | -3.259906 | 2.981934 | 0.4346325 | 12.6052 | 1.734404
2018-02-04 00:55 | 34304.27 | 600.0008 | 5 | 5 | 3.861107 | -3.259993 | 2.981934 | 0.5433024 | 12.6052 | 2.156271
2018-02-04 00:57 | 34424.27 | 720.0014 | 5 | 5 | 3.823166 | -3.259997 | 2.981934 | 0.6519671 | 12.6052 | 2.573749
2018-02-04 00:59 | 34544.27 | 840.0013 | 5 | 5 | 3.787404 | -3.259923 | 2.981934 | 0.76063 | 12.6052 | 2.987226
2018-02-04 01:01 | 34664.27 | 960.0011 | 5 | 5 | 3.754736 | -3.260024 | 2.981934 | 0.86929 | 12.6052 | 3.396982
2018-02-04 01:03 | 34784.27 | 1080.0001 | 5 | 5 | 3.722047 | -3.259954 | 2.981934 | 0.9779667 | 12.6052 | 3.803275
2018-02-04 01:05 | 34904.27 | 1200.0014 | 5 | 5 | 3.690906 | -3.259938 | 2.981934 | 1.086623 | 12.6052 | 4.20595
2018-02-04 01:07 | 35024.27 | 1320.0008 | 5 | 5 | 3.663785 | -3.259961 | 2.981934 | 1.195293 | 12.6052 | 4.605545
2018-02-04 01:09 | 35144.27 | 1440.0022 | 5 | 5 | 3.639638 | -3.259932 | 2.981934 | 1.303959 | 12.6052 | 5.002323
2018-02-04 01:11 | 35264.27 | 1560.0005 | 5 | 5 | 3.616323 | -3.259966 | 2.981934 | 1.412606 | 12.6052 | 5.396494
2018-02-04 01:13 | 35384.27 | 1680.0008 | 5 | 5 | 3.5914 | -3.259956 | 2.981934 | 1.521267 | 12.6052 | 5.788092
2018-02-04 01:15 | 35504.27 | 1800.0006 | 5 | 5 | 3.570007 | -3.260006 | 2.981934 | 1.629947 | 12.6052 | 6.177214
2018-02-04 01:17 | 35624.27 | 1920.0004 | 5 | 5 | 3.551153 | -3.260031 | 2.981934 | 1.738606 | 12.6052 | 6.564081
2018-02-04 01:19 | 35744.27 | 2040.0012 | 5 | 5 | 3.535194 | -3.259997 | 2.981934 | 1.847267 | 12.6052 | 6.949087
2018-02-04 01:21 | 35864.27 | 2160.001 | 5 | 5 | 3.517774 | -3.259988 | 2.981934 | 1.955929 | 12.6052 | 7.332312
2018-02-04 01:23 | 35984.27 | 2280.0003 | 5 | 5 | 3.499907 | -3.259954 | 2.981934 | 2.064586 | 12.6052 | 7.713535
2018-02-04 01:25 | 36104.27 | 2400.0002 | 5 | 5 | 3.484472 | -3.260026 | 2.981934 | 2.17325 | 12.6052 | 8.093012
2018-02-04 01:27 | 36224.27 | 2520.0008 | 5 | 5 | 3.469774 | -3.259939 | 2.981934 | 2.281928 | 12.6052 | 8.470872
2018-02-04 01:29 | 36344.27 | 2640.0002 | 5 | 5 | 3.45277 | -3.259968 | 2.981934 | 2.390586 | 12.6052 | 8.847026
2018-02-04 01:31 | 36464.27 | 2760.0009 | 5 | 5 | 3.42731 | -3.259988 | 2.981934 | 2.499251 | 12.6052 | 9.220914
2018-02-04 01:33 | 36584.27 | 2880.0004 | 5 | 5 | 3.397258 | -3.259971 | 2.981934 | 2.607916 | 12.6052 | 9.591763
2018-02-04 01:35 | 36704.27 | 3000.0001 | 5 | 5 | 3.355133 | -3.260023 | 2.981934 | 2.716569 | 12.6052 | 9.958759
2018-02-04 01:37 | 36824.27 | 3120.0006 | 5 | 5 | 3.287515 | -3.259996 | 2.981934 | 2.825247 | 12.6052 | 10.3201
2018-02-04 01:39 | 36944.27 | 3240.0003 | 5 | 5 | 3.140236 | -3.260046 | 2.981934 | 2.933902 | 12.6052 | 10.67051
2018-02-04 01:40 | 36997.14 | 3292.8702 | 5 | 5 | 2.99999 | -3.260011 | 2.981934 | 2.981788 | 12.6052 | 10.81788
2018-02-04 01:42 | 37117.18224 | 120.0012 | 6 | 5 | 3.48078 | 0 | 2.981934 | 2.981788 | 12.6052 | 10.81788
2018-02-04 01:44 | 37237.18114 | 240.0001 | 6 | 5 | 3.502003 | 0 | 2.981934 | 2.981788 | 12.6052 | 10.81788
2018-02-04 01:45 | 37297.18234 | 300.0013 | 6 | 5 | 3.506234 | 0 | 2.981934 | 2.981788 | 12.6052 | 10.81788
2018-02-04 01:45 | 37297.19 | 0.0025 | 7 | 6 | 3.506307 | 0 | 0 | 0 | 0 | 0
2018-02-04 01:47 | 37417.27 | 120.0008 | 2 | 6 | 4.031754 | 4.890034 | 0.1624098 | 0 | 0.6431707 | 0
2018-02-04 01:49 | 37537.27 | 240.0015 | 2 | 6 | 4.075129 | 4.889977 | 0.325396 | 0 | 1.303683 | 0
2018-02-04 01:51 | 37657.27 | 360.001 | 2 | 6 | 4.110508 | 4.889997 | 0.4883855 | 0 | 1.970966 | 0
2018-02-04 01:53 | 37777.27 | 480.0012 | 2 | 6 | 4.13633 | 4.890007 | 0.6513984 | 0 | 2.643204 | 0
2018-02-04 01:55 | 37897.27 | 600.0015 | 2 | 6 | 4.158313 | 4.890066 | 0.8143874 | 0 | 3.31916 | 0
2018-02-04 01:57 | 38017.27 | 720.0009 | 2 | 6 | 4.185188 | 4.89003 | 0.9773641 | 0 | 3.998976 | 0
2018-02-04 01:59 | 38137.27 | 840.002 | 2 | 6 | 4.200315 | 4.635845 | 1.138052 | 0 | 4.673315 | 0
2018-02-04 02:01 | 38257.27 | 960.002 | 2 | 6 | 4.200276 | 4.242378 | 1.285881 | 0 | 5.29424 | 0
2018-02-04 02:03 | 38377.27 | 1080.0001 | 2 | 6 | 4.200274 | 3.909645 | 1.42153 | 0 | 5.864002 | 0
2018-02-04 02:05 | 38497.27 | 1200.0018 | 2 | 6 | 4.200288 | 3.60042 | 1.546772 | 0 | 6.390055 | 0
2018-02-04 02:07 | 38617.27 | 1320.0004 | 2 | 6 | 4.200299 | 3.262465 | 1.66117 | 0 | 6.87056 | 0
2018-02-04 02:07 | 38617.96 | 1320.6915 | 2 | 6 | 4.200294 | 3.259987 | 1.661798 | 0 | 6.873199 | 0
2018-02-04 02:09 | 38737.97 | 120.0003 | 3 | 6 | 4.222195 | 3.259932 | 1.770059 | 0 | 7.329002 | 0
2018-02-04 02:11 | 38857.97 | 240.0001 | 3 | 6 | 4.248337 | 3.259993 | 1.878727 | 0 | 7.789221 | 0
2018-02-04 02:13 | 38977.97 | 360.0005 | 3 | 6 | 4.27594 | 3.260014 | 1.987383 | 0 | 8.252311 | 0
2018-02-04 02:15 | 39097.97 | 480.0015 | 3 | 6 | 4.308177 | 3.25992 | 2.09604 | 0 | 8.718621 | 0
2018-02-04 02:17 | 39217.97 | 600.0014 | 3 | 6 | 4.345337 | 3.259911 | 2.204701 | 0 | 9.188754 | 0
2018-02-04 02:19 | 39337.97 | 720.0016 | 3 | 6 | 4.383384 | 3.260012 | 2.313372 | 0 | 9.663017 | 0
2018-02-04 02:21 | 39457.97 | 840.0007 | 3 | 6 | 4.400285 | 2.952297 | 2.418811 | 0 | 10.12659 | 0
2018-02-04 02:23 | 39577.97 | 960.0004 | 3 | 6 | 4.400276 | 2.556561 | 2.510518 | 0 | 10.53012 | 0
2018-02-04 02:25 | 39697.97 | 1080.0002 | 3 | 6 | 4.400279 | 2.191652 | 2.589565 | 0 | 10.87795 | 0
2018-02-04 02:27 | 39817.97 | 1200.0019 | 3 | 6 | 4.400311 | 1.89677 | 2.657488 | 0 | 11.17683 | 0
2018-02-04 02:29 | 39937.97 | 1320.0009 | 3 | 6 | 4.400276 | 1.653834 | 2.716524 | 0 | 11.43661 | 0
2018-02-04 02:31 | 40057.97 | 1440.0004 | 3 | 6 | 4.400261 | 1.45561 | 2.768249 | 0 | 11.66421 | 0
2018-02-04 02:33 | 40177.97 | 1560.0015 | 3 | 6 | 4.40022 | 1.273475 | 2.813709 | 0 | 11.86424 | 0
2018-02-04 02:35 | 40297.97 | 1680.0021 | 3 | 6 | 4.400215 | 1.110672 | 2.853341 | 0 | 12.03864 | 0
2018-02-04 02:37 | 40417.97 | 1800.0006 | 3 | 6 | 4.400229 | 0.9814243 | 2.888138 | 0 | 12.19175 | 0
2018-02-04 02:39 | 40537.97 | 1920.0016 | 3 | 6 | 4.400241 | 0.8735962 | 2.918975 | 0 | 12.32744 | 0
2018-02-04 02:41 | 40657.97 | 2040.0015 | 3 | 6 | 4.400223 | 0.7811031 | 2.946541 | 0 | 12.44874 | 0
2018-02-04 02:43 | 40777.97 | 2160.0024 | 3 | 6 | 4.400254 | 0.6919146 | 2.971086 | 0 | 12.55674 | 0
2018-02-04 02:44 | 40837.75 | 2219.781 | 3 | 6 | 4.400185 | 0.6519995 | 2.982234 | 0 | 12.60579 | 0
2018-02-04 02:46 | 40957.79584 | 120.0001 | 4 | 6 | 4.338881 | 0 | 2.982234 | 0 | 12.60579 | 0
2018-02-04 02:48 | 41077.79604 | 240.0003 | 4 | 6 | 4.332944 | 0 | 2.982234 | 0 | 12.60579 | 0
2018-02-04 02:49 | 41137.79834 | 300.0026 | 4 | 6 | 4.33118 | 0 | 2.982234 | 0 | 12.60579 | 0
2018-02-04 02:51 | 41257.88 | 120.001 | 5 | 6 | 4.032093 | -3.259968 | 2.982234 | 0.1086454 | 12.60579 | 0.4424511
2018-02-04 02:53 | 41377.88 | 240.001 | 5 | 6 | 3.983741 | -3.259941 | 2.982234 | 0.2173151 | 12.60579 | 0.8779045
2018-02-04 02:55 | 41497.88 | 360.0003 | 5 | 6 | 3.94135 | -3.259918 | 2.982234 | 0.3259657 | 12.60579 | 1.308408
2018-02-04 02:57 | 41617.88 | 480.0002 | 5 | 6 | 3.901564 | -3.260001 | 2.982234 | 0.4346418 | 12.60579 | 1.73454
2018-02-04 02:59 | 41737.88 | 600.0003 | 5 | 6 | 3.864197 | -3.259836 | 2.982234 | 0.5432953 | 12.60579 | 2.15644
2018-02-04 03:01 | 41857.88 | 720.001 | 5 | 6 | 3.824575 | -3.259903 | 2.982234 | 0.6519609 | 12.60579 | 2.574222
2018-02-04 03:03 | 41977.88 | 840.0011 | 5 | 6 | 3.786893 | -3.259938 | 2.982234 | 0.760619 | 12.60579 | 2.987711
2018-02-04 03:05 | 42097.88 | 960.001 | 5 | 6 | 3.752438 | -3.259939 | 2.982234 | 0.8692813 | 12.60579 | 3.397299
2018-02-04 03:07 | 42217.88 | 1080.001 | 5 | 6 | 3.722734 | -3.259896 | 2.982234 | 0.9779406 | 12.60579 | 3.803387
2018-02-04 03:09 | 42337.88 | 1200.0003 | 5 | 6 | 3.693594 | -3.259896 | 2.982234 | 1.086594 | 12.60579 | 4.206304
2018-02-04 03:11 | 42457.88 | 1320.0002 | 5 | 6 | 3.663722 | -3.259919 | 2.982234 | 1.195261 | 12.60579 | 4.606022
2018-02-04 03:13 | 42577.88 | 1440.001 | 5 | 6 | 3.637781 | -3.259892 | 2.982234 | 1.303909 | 12.60579 | 5.002646
2018-02-04 03:15 | 42697.88 | 1560.0003 | 5 | 6 | 3.614384 | -3.259921 | 2.982234 | 1.412566 | 12.60579 | 5.396614
2018-02-04 03:17 | 42817.88 | 1680.002 | 5 | 6 | 3.593406 | -3.259945 | 2.982234 | 1.521247 | 12.60579 | 5.788304
2018-02-04 03:19 | 42937.88 | 1800.0011 | 5 | 6 | 3.570714 | -3.259899 | 2.982234 | 1.629906 | 12.60579 | 6.17755
2018-02-04 03:21 | 43057.88 | 1920.0003 | 5 | 6 | 3.550241 | -3.259868 | 2.982234 | 1.738548 | 12.60579 | 6.564325
2018-02-04 03:23 | 43177.88 | 2040.0002 | 5 | 6 | 3.532641 | -3.259888 | 2.982234 | 1.84722 | 12.60579 | 6.949161
2018-02-04 03:25 | 43297.88 | 2160.0002 | 5 | 6 | 3.517976 | -3.259888 | 2.982234 | 1.95588 | 12.60579 | 7.332189
2018-02-04 03:27 | 43417.88 | 2280.0003 | 5 | 6 | 3.502378 | -3.259841 | 2.982234 | 2.064542 | 12.60579 | 7.713634
2018-02-04 03:29 | 43537.88 | 2400.001 | 5 | 6 | 3.484103 | -3.259885 | 2.982234 | 2.173191 | 12.60579 | 8.093159
2018-02-04 03:31 | 43657.88 | 2520.0002 | 5 | 6 | 3.467472 | -3.259823 | 2.982234 | 2.281849 | 12.60579 | 8.47083
2018-02-04 03:33 | 43777.88 | 2640.0002 | 5 | 6 | 3.450241 | -3.259836 | 2.982234 | 2.39052 | 12.60579 | 8.846704
2018-02-04 03:35 | 43897.88 | 2760.001 | 5 | 6 | 3.430574 | -3.259901 | 2.982234 | 2.499182 | 12.60579 | 9.220634
2018-02-04 03:37 | 44017.88 | 2880.0002 | 5 | 6 | 3.398542 | -3.260198 | 2.982234 | 2.607829 | 12.60579 | 9.591777
2018-02-04 03:39 | 44137.88 | 3000.0018 | 5 | 6 | 3.352878 | -3.259822 | 2.982234 | 2.716505 | 12.60579 | 9.958766
2018-02-04 03:41 | 44257.88 | 3120.0011 | 5 | 6 | 3.280926 | -3.259898 | 2.982234 | 2.825156 | 12.60579 | 10.31952
2018-02-04 03:43 | 44377.88 | 3240.001 | 5 | 6 | 3.141096 | -3.259986 | 2.982234 | 2.933813 | 12.60579 | 10.66944
2018-02-04 03:44 | 44433.06 | 3295.1808 | 5 | 6 | 2.999994 | -3.259958 | 2.982234 | 2.983785 | 12.60579 | 10.8233
2018-02-04 03:46 | 44553.1 | 120.0008 | 6 | 6 | 3.474642 | 0 | 2.982234 | 2.983801 | 12.60579 | 10.82335
2018-02-04 03:48 | 44673.1 | 240.0001 | 6 | 6 | 3.49529 | 0 | 2.982234 | 2.983801 | 12.60579 | 10.82335
2018-02-04 03:49 | 44733.1 | 300.0038 | 6 | 6 | 3.499552 | 0 | 2.982234 | 2.983801 | 12.60579 | 10.82335
2018-02-04 03:49 | 44733.11 | 0.0024 | 7 | 7 | 3.499681 | 0 | 0 | 0 | 0 | 0
2018-02-04 03:51 | 44853.19 | 120.0002 | 2 | 7 | 4.033586 | 4.889994 | 0.1623757 | 0 | 0.6429663 | 0
2018-02-04 03:53 | 44973.19 | 240.0003 | 2 | 7 | 4.071606 | 4.890024 | 0.3253953 | 0 | 1.30347 | 0
2018-02-04 03:55 | 45093.19 | 360.0006 | 2 | 7 | 4.10848 | 4.889992 | 0.4883687 | 0 | 1.9701 | 0
2018-02-04 03:57 | 45213.19 | 480.0015 | 2 | 7 | 4.13689 | 4.889954 | 0.6513803 | 0 | 2.642287 | 0
2018-02-04 03:59 | 45333.19 | 600.0014 | 2 | 7 | 4.160838 | 4.890049 | 0.8143723 | 0 | 3.318517 | 0
2018-02-04 04:01 | 45453.19 | 720.0009 | 2 | 7 | 4.184835 | 4.89006 | 0.9773794 | 0 | 3.998741 | 0
2018-02-04 04:03 | 45573.19 | 840.0006 | 2 | 7 | 4.200304 | 4.685062 | 1.138877 | 0 | 4.676335 | 0
2018-02-04 04:05 | 45693.19 | 960.0018 | 2 | 7 | 4.200313 | 4.246021 | 1.287496 | 0 | 5.30058 | 0
2018-02-04 04:07 | 45813.19 | 1080.0012 | 2 | 7 | 4.20027 | 3.889494 | 1.4229 | 0 | 5.869314 | 0
2018-02-04 04:09 | 45933.19 | 1200.0005 | 2 | 7 | 4.200288 | 3.574619 | 1.547162 | 0 | 6.391247 | 0
2018-02-04 04:11 | 46053.19 | 1320.0005 | 2 | 7 | 4.200315 | 3.291546 | 1.661675 | 0 | 6.872235 | 0
2018-02-04 04:11 | 46065.35 | 1332.1649 | 2 | 7 | 4.20027 | 3.259996 | 1.672744 | 0 | 6.918729 | 0
2018-02-04 04:13 | 46185.37 | 120.001 | 3 | 7 | 4.222929 | 3.259903 | 1.781002 | 0 | 7.374509 | 0
2018-02-04 04:15 | 46305.37 | 240.0001 | 3 | 7 | 4.251102 | 3.259916 | 1.889663 | 0 | 7.834909 | 0
2018-02-04 04:17 | 46425.37 | 360.0002 | 3 | 7 | 4.280478 | 3.259954 | 1.998329 | 0 | 8.298439 | 0
2018-02-04 04:19 | 46545.37 | 480.0009 | 3 | 7 | 4.31119 | 3.259918 | 2.106986 | 0 | 8.765206 | 0
2018-02-04 04:21 | 46665.37 | 600.001 | 3 | 7 | 4.346088 | 3.259857 | 2.215659 | 0 | 9.235559 | 0
2018-02-04 04:23 | 46785.37 | 720.0009 | 3 | 7 | 4.386918 | 3.259897 | 2.324318 | 0 | 9.709993 | 0
2018-02-04 04:25 | 46905.37 | 840.0003 | 3 | 7 | 4.400288 | 2.893108 | 2.428449 | 0 | 10.16797 | 0
2018-02-04 04:27 | 47025.37 | 960.0012 | 3 | 7 | 4.400301 | 2.50705 | 2.518203 | 0 | 10.56291 | 0
2018-02-04 04:29 | 47145.37 | 1080.0024 | 3 | 7 | 4.400279 | 2.185024 | 2.596332 | 0 | 10.9067 | 0
2018-02-04 04:31 | 47265.37 | 1200.0009 | 3 | 7 | 4.400245 | 1.881909 | 2.664082 | 0 | 11.20482 | 0
2018-02-04 04:33 | 47385.37 | 1320.0014 | 3 | 7 | 4.400265 | 1.633002 | 2.722489 | 0 | 11.46182 | 0
2018-02-04 04:35 | 47505.37 | 1440.002 | 3 | 7 | 4.400256 | 1.429135 | 2.773416 | 0 | 11.68591 | 0
2018-02-04 04:37 | 47625.37 | 1560.0015 | 3 | 7 | 4.400226 | 1.26172 | 2.818161 | 0 | 11.8828 | 0
2018-02-04 04:39 | 47745.37 | 1680.0003 | 3 | 7 | 4.400251 | 1.112438 | 2.857698 | 0 | 12.05678 | 0
2018-02-04 04:41 | 47865.37 | 1800.0013 | 3 | 7 | 4.40022 | 0.9718599 | 2.892353 | 0 | 12.20927 | 0
2018-02-04 04:43 | 47985.37 | 1920.0012 | 3 | 7 | 4.400236 | 0.8623981 | 2.922852 | 0 | 12.34347 | 0
2018-02-04 04:45 | 48105.37 | 2040.0001 | 3 | 7 | 4.400212 | 0.7702045 | 2.949996 | 0 | 12.46291 | 0
2018-02-04 04:47 | 48225.37 | 2160.0016 | 3 | 7 | 4.400182 | 0.6922808 | 2.974359 | 0 | 12.57011 | 0
2018-02-04 04:48 | 48290.76 | 2225.3958 | 3 | 7 | 4.400223 | 0.6519966 | 2.986564 | 0 | 12.62382 | 0
2018-02-04 04:50 | 48410.8 | 120.0001 | 4 | 7 | 4.339521 | 0 | 2.986564 | 0 | 12.62382 | 0
2018-02-04 04:52 | 48530.8 | 240.0002 | 4 | 7 | 4.333687 | 0 | 2.986564 | 0 | 12.62382 | 0
2018-02-04 04:53 | 48590.81 | 300.0042 | 4 | 7 | 4.331974 | 0 | 2.986564 | 0 | 12.62382 | 0
2018-02-04 04:55 | 48710.88 | 120.0002 | 5 | 7 | 4.032839 | -3.260024 | 2.986564 | 0.1086541 | 12.62382 | 0.4424382
2018-02-04 04:57 | 48830.89 | 240.0011 | 5 | 7 | 3.98735 | -3.259873 | 2.986564 | 0.2173004 | 12.62382 | 0.8780863
2018-02-04 04:59 | 48950.89 | 360.0011 | 5 | 7 | 3.941918 | -3.259899 | 2.986564 | 0.3259677 | 12.62382 | 1.308887
2018-02-04 05:01 | 49070.89 | 480.0012 | 5 | 7 | 3.90106 | -3.259901 | 2.986564 | 0.4346295 | 12.62382 | 1.734972
2018-02-04 05:03 | 49190.88 | 600.0003 | 5 | 7 | 3.862741 | -3.259887 | 2.986564 | 0.543296 | 12.62382 | 2.156776
2018-02-04 05:05 | 49310.89 | 720.0015 | 5 | 7 | 3.827088 | -3.259903 | 2.986564 | 0.6519572 | 12.62382 | 2.574581
2018-02-04 05:07 | 49430.89 | 840.0009 | 5 | 7 | 3.789048 | -3.259843 | 2.986564 | 0.7606082 | 12.62382 | 2.988366
2018-02-04 05:09 | 49550.89 | 960.0013 | 5 | 7 | 3.752759 | -3.260015 | 2.986564 | 0.8692752 | 12.62382 | 3.398081
2018-02-04 05:11 | 49670.89 | 1080.0015 | 5 | 7 | 3.721354 | -3.260107 | 2.986564 | 0.9779352 | 12.62382 | 3.804116
2018-02-04 05:13 | 49790.88 | 1200.0003 | 5 | 7 | 3.693853 | -3.259926 | 2.986564 | 1.086594 | 12.62382 | 4.206937
2018-02-04 05:15 | 49910.88 | 1320.0002 | 5 | 7 | 3.6669 | -3.259919 | 2.986564 | 1.195261 | 12.62382 | 4.60688
2018-02-04 05:17 | 50030.89 | 1440.0026 | 5 | 7 | 3.63872 | -3.259995 | 2.986564 | 1.303939 | 12.62382 | 5.003849
2018-02-04 05:19 | 50150.89 | 1560.0012 | 5 | 7 | 3.614338 | -3.259966 | 2.986564 | 1.412597 | 12.62382 | 5.397871
2018-02-04 05:21 | 50270.89 | 1680.0012 | 5 | 7 | 3.592425 | -3.259979 | 2.986564 | 1.521252 | 12.62382 | 5.78937
2018-02-04 05:23 | 50390.88 | 1800.0004 | 5 | 7 | 3.57301 | -3.260026 | 2.986564 | 1.629928 | 12.62382 | 6.178733
2018-02-04 05:25 | 50510.88 | 1920.0001 | 5 | 7 | 3.552262 | -3.259933 | 2.986564 | 1.738585 | 12.62382 | 6.565866
2018-02-04 05:27 | 50630.88 | 2040.0003 | 5 | 7 | 3.532823 | -3.25995 | 2.986564 | 1.847252 | 12.62382 | 6.950779
2018-02-04 05:29 | 50750.89 | 2160.0013 | 5 | 7 | 3.51637 | -3.260035 | 2.986564 | 1.95591 | 12.62382 | 7.333743
2018-02-04 05:31 | 50870.89 | 2280.0008 | 5 | 7 | 3.502562 | -3.259971 | 2.986564 | 2.064581 | 12.62382 | 7.715086
2018-02-04 05:33 | 50990.88 | 2400.0002 | 5 | 7 | 3.487413 | -3.259958 | 2.986564 | 2.17325 | 12.62382 | 8.094905
2018-02-04 05:35 | 51110.88 | 2520.0004 | 5 | 7 | 3.467897 | -3.260003 | 2.986564 | 2.2819 | 12.62382 | 8.472766
2018-02-04 05:37 | 51230.89 | 2640.0015 | 5 | 7 | 3.44928 | -3.260144 | 2.986564 | 2.390558 | 12.62382 | 8.848577
2018-02-04 05:39 | 51350.89 | 2760.0014 | 5 | 7 | 3.428268 | -3.259903 | 2.986564 | 2.499222 | 12.62382 | 9.222272
2018-02-04 05:41 | 51470.89 | 2880.0009 | 5 | 7 | 3.402085 | -3.259881 | 2.986564 | 2.60788 | 12.62382 | 9.593483
2018-02-04 05:43 | 51590.88 | 3000.0002 | 5 | 7 | 3.356377 | -3.25989 | 2.986564 | 2.716553 | 12.62382 | 9.960969
2018-02-04 05:45 | 51710.88 | 3120.0002 | 5 | 7 | 3.280677 | -3.259888 | 2.986564 | 2.825211 | 12.62382 | 10.32186
2018-02-04 05:47 | 51830.89 | 3240.001 | 5 | 7 | 3.136656 | -3.25991 | 2.986564 | 2.93388 | 12.62382 | 10.67161
2018-02-04 05:48 | 51885.05 | 3294.1648 | 5 | 7 | 2.999995 | -3.259908 | 2.986564 | 2.982915 | 12.62382 | 10.82243
2018-02-04 05:50 | 52005.09846 | 120.0018 | 6 | 7 | 3.479831 | 0 | 2.986564 | 2.982915 | 12.62382 | 10.82243
2018-02-04 05:52 | 52125.09696 | 240.0003 | 6 | 7 | 3.501131 | 0 | 2.986564 | 2.982915 | 12.62382 | 10.82243
2018-02-04 05:53 | 52185.10076 | 300.0041 | 6 | 7 | 3.505635 | 0 | 2.986564 | 2.982915 | 12.62382 | 10.82243
2018-02-04 05:53 | 52185.11048 | 0.0024 | 7 | 8 | 3.505709 | 0 | 0 | 0 | 0 | 0
2018-02-04 05:55 | 52305.1904 | 120.0003 | 2 | 8 | 4.035098 | 4.889944 | 0.1623877 | 0 | 0.6435152 | 0
2018-02-04 05:57 | 52425.1904 | 240.0003 | 2 | 8 | 4.074512 | 4.889952 | 0.3253816 | 0 | 1.304345 | 0
2018-02-04 05:59 | 52545.1904 | 360.0003 | 2 | 8 | 4.106606 | 4.889956 | 0.4883684 | 0 | 1.971162 | 0
2018-02-04 06:01 | 52665.1911 | 480.001 | 2 | 8 | 4.134821 | 4.889904 | 0.6513718 | 0 | 2.642844 | 0
2018-02-04 06:03 | 52785.1904 | 600.0003 | 2 | 8 | 4.161633 | 4.889894 | 0.8143746 | 0 | 3.319079 | 0
2018-02-04 06:05 | 52905.1911 | 720.001 | 2 | 8 | 4.187398 | 4.889915 | 0.977357 | 0 | 3.99944 | 0
2018-02-04 06:07 | 53025.192 | 840.0019 | 2 | 8 | 4.2003 | 4.674772 | 1.138408 | 0 | 4.675386 | 0
2018-02-04 06:09 | 53145.1921 | 960.002 | 2 | 8 | 4.200277 | 4.286322 | 1.287741 | 0 | 5.302628 | 0
2018-02-04 06:11 | 53265.1921 | 1080.002 | 2 | 8 | 4.200264 | 3.890629 | 1.423908 | 0 | 5.874568 | 0
2018-02-04 06:13 | 53385.1912 | 1200.0011 | 2 | 8 | 4.200272 | 3.559866 | 1.547911 | 0 | 6.395418 | 0
2018-02-04 06:15 | 53504.9894 | 1319.7993 | 2 | 8 | 4.200259 | 3.259991 | 1.661303 | 0 | 6.871694 | 0
2018-02-04 06:17 | 53625 | 120.0002 | 3 | 8 | 4.219759 | 3.259834 | 1.769555 | 0 | 7.327316 | 0
2018-02-04 06:19 | 53745 | 240.0002 | 3 | 8 | 4.246832 | 3.259871 | 1.878233 | 0 | 7.787316 | 0
2018-02-04 06:21 | 53865 | 360.0002 | 3 | 8 | 4.278216 | 3.259895 | 1.986886 | 0 | 8.250451 | 0
2018-02-04 06:23 | 53985 | 480.0009 | 3 | 8 | 4.310472 | 3.2598 | 2.095551 | 0 | 8.717086 | 0
2018-02-04 06:25 | 54105 | 600.001 | 3 | 8 | 4.344113 | 3.259811 | 2.204213 | 0 | 9.1873 | 0
2018-02-04 06:27 | 54225 | 720.0009 | 3 | 8 | 4.380886 | 3.259863 | 2.312875 | 0 | 9.661287 | 0
2018-02-04 06:29 | 54345 | 840.0011 | 3 | 8 | 4.400284 | 2.936527 | 2.418401 | 0 | 10.12513 | 0
2018-02-04 06:31 | 54465 | 960.0003 | 3 | 8 | 4.400259 | 2.526434 | 2.509149 | 0 | 10.52445 | 0
2018-02-04 06:33 | 54585 | 1080.0019 | 3 | 8 | 4.400254 | 2.192934 | 2.587656 | 0 | 10.8699 | 0
2018-02-04 06:35 | 54705 | 1200.0011 | 3 | 8 | 4.400271 | 1.916827 | 2.656066 | 0 | 11.17093 | 0
2018-02-04 06:37 | 54825 | 1320.0011 | 3 | 8 | 4.400253 | 1.661829 | 2.715679 | 0 | 11.43324 | 0
2018-02-04 06:39 | 54945 | 1440.0011 | 3 | 8 | 4.400242 | 1.439177 | 2.767201 | 0 | 11.65995 | 0
2018-02-04 06:41 | 55065 | 1560.0009 | 3 | 8 | 4.400253 | 1.263447 | 2.812155 | 0 | 11.85776 | 0
2018-02-04 06:43 | 55185 | 1680.0019 | 3 | 8 | 4.400214 | 1.117573 | 2.851746 | 0 | 12.03197 | 0
2018-02-04 06:45 | 55305 | 1800.0011 | 3 | 8 | 4.400218 | 0.9914465 | 2.88688 | 0 | 12.18657 | 0
2018-02-04 06:47 | 55425 | 1920.0003 | 3 | 8 | 4.400229 | 0.8697138 | 2.917871 | 0 | 12.32294 | 0
2018-02-04 06:49 | 55545 | 2040.0011 | 3 | 8 | 4.400192 | 0.7718382 | 2.945183 | 0 | 12.44311 | 0
2018-02-04 06:51 | 55665 | 2160.0003 | 3 | 8 | 4.400222 | 0.6910429 | 2.969537 | 0 | 12.55028 | 0
2018-02-04 06:52 | 55732.4 | 2227.4008 | 3 | 8 | 4.400184 | 0.6519918 | 2.982105 | 0 | 12.60558 | 0
2018-02-04 06:54 | 55852.45 | 120.0003 | 4 | 8 | 4.339184 | 0 | 2.982105 | 0 | 12.60558 | 0
2018-02-04 06:56 | 55972.45 | 240.0012 | 4 | 8 | 4.33334 | 0 | 2.982105 | 0 | 12.60558 | 0
2018-02-04 06:57 | 56032.45 | 300.0012 | 4 | 8 | 4.331635 | 0 | 2.982105 | 0 | 12.60558 | 0
2018-02-04 06:59 | 56152.52274 | 120.0008 | 5 | 8 | 4.030655 | -3.259983 | 2.982105 | 0.1086553 | 12.60558 | 0.4423155
2018-02-04 07:01 | 56272.52224 | 240.0003 | 5 | 8 | 3.986419 | -3.259894 | 2.982105 | 0.2173105 | 12.60558 | 0.8777744
2018-02-04 07:03 | 56392.52314 | 360.0012 | 5 | 8 | 3.94492 | -3.259901 | 2.982105 | 0.3259719 | 12.60558 | 1.3087
2018-02-04 07:05 | 56512.52324 | 480.0013 | 5 | 8 | 3.901364 | -3.259883 | 2.982105 | 0.4346347 | 12.60558 | 1.735008
2018-02-04 07:07 | 56632.52314 | 600.0012 | 5 | 8 | 3.861403 | -3.259899 | 2.982105 | 0.5432927 | 12.60558 | 2.156702
2018-02-04 07:09 | 56752.52334 | 720.0014 | 5 | 8 | 3.824227 | -3.259964 | 2.982105 | 0.6519631 | 12.60558 | 2.574289
2018-02-04 07:11 | 56872.52314 | 840.0012 | 5 | 8 | 3.789815 | -3.259993 | 2.982105 | 0.7606191 | 12.60558 | 2.987943
2018-02-04 07:13 | 56992.52244 | 960.0005 | 5 | 8 | 3.754528 | -3.25989 | 2.982105 | 0.8692816 | 12.60558 | 3.397852
2018-02-04 07:15 | 57112.52234 | 1080.0004 | 5 | 8 | 3.720592 | -3.259921 | 2.982105 | 0.9779233 | 12.60558 | 3.803847
2018-02-04 07:17 | 57232.52394 | 1200.002 | 5 | 8 | 3.691536 | -3.259874 | 2.982105 | 1.086607 | 12.60558 | 4.206607
2018-02-04 07:19 | 57352.52234 | 1320.0004 | 5 | 8 | 3.665519 | -3.259894 | 2.982105 | 1.195257 | 12.60558 | 4.606239
2018-02-04 07:21 | 57472.52234 | 1440.0004 | 5 | 8 | 3.640589 | -3.25985 | 2.982105 | 1.303922 | 12.60558 | 5.003204
2018-02-04 07:23 | 57592.52334 | 1560.0014 | 5 | 8 | 3.614253 | -3.259885 | 2.982105 | 1.412584 | 12.60558 | 5.397377
2018-02-04 07:25 | 57712.52234 | 1680.0004 | 5 | 8 | 3.590745 | -3.259925 | 2.982105 | 1.521238 | 12.60558 | 5.788769
2018-02-04 07:27 | 57832.52324 | 1800.0013 | 5 | 8 | 3.570426 | -3.259896 | 2.982105 | 1.629899 | 12.60558 | 6.177819
2018-02-04 07:29 | 57952.52234 | 1920.0004 | 5 | 8 | 3.552976 | -3.259936 | 2.982105 | 1.73855 | 12.60558 | 6.5648
2018-02-04 07:31 | 58072.52244 | 2040.0005 | 5 | 8 | 3.534553 | -3.259896 | 2.982105 | 1.847205 | 12.60558 | 6.94987
2018-02-04 07:33 | 58192.52314 | 2160.0012 | 5 | 8 | 3.515674 | -3.259905 | 2.982105 | 1.955875 | 12.60558 | 7.33291
2018-02-04 07:35 | 58312.52314 | 2280.0012 | 5 | 8 | 3.499771 | -3.259928 | 2.982105 | 2.064544 | 12.60558 | 7.714077
2018-02-04 07:37 | 58432.52324 | 2400.0013 | 5 | 8 | 3.485738 | -3.259868 | 2.982105 | 2.173198 | 12.60558 | 8.09355
2018-02-04 07:39 | 58552.52314 | 2520.0012 | 5 | 8 | 3.470485 | -3.259863 | 2.982105 | 2.281862 | 12.60558 | 8.471537
2018-02-04 07:41 | 58672.52234 | 2640.0004 | 5 | 8 | 3.449479 | -3.259899 | 2.982105 | 2.39052 | 12.60558 | 8.847545
2018-02-04 07:43 | 58792.52314 | 2760.0012 | 5 | 8 | 3.42655 | -3.259914 | 2.982105 | 2.499182 | 12.60558 | 9.221144
2018-02-04 07:45 | 58912.52244 | 2880.0005 | 5 | 8 | 3.398019 | -3.259876 | 2.982105 | 2.607846 | 12.60558 | 9.592024
2018-02-04 07:47 | 59032.52254 | 3000.0006 | 5 | 8 | 3.358594 | -3.260003 | 2.982105 | 2.716501 | 12.60558 | 9.959276
2018-02-04 07:49 | 59152.52244 | 3120.0005 | 5 | 8 | 3.284466 | -3.259912 | 2.982105 | 2.825174 | 12.60558 | 10.32069
2018-02-04 07:51 | 59272.52324 | 3240.0013 | 5 | 8 | 3.132267 | -3.25995 | 2.982105 | 2.933822 | 12.60558 | 10.6703
2018-02-04 07:52 | 59324.15034 | 3291.6284 | 5 | 8 | 2.999993 | -3.259871 | 2.982105 | 2.980575 | 12.60558 | 10.81398
2018-02-04 07:54 | 59444.19 | 120 | 6 | 8 | 3.480599 | 0 | 2.982105 | 2.980575 | 12.60558 | 10.81398
2018-02-04 07:56 | 59564.2 | 240.0009 | 6 | 8 | 3.501612 | 0 | 2.982105 | 2.980575 | 12.60558 | 10.81398
2018-02-04 07:57 | 59624.2 | 300.0014 | 6 | 8 | 3.506031 | 0 | 2.982105 | 2.980575 | 12.60558 | 10.81398
2018-02-04 07:57 | 59624.20434 | 0.0025 | 7 | 9 | 3.506126 | 0 | 0 | 0 | 0 | 0
2018-02-04 07:59 | 59744.28396 | 120.0001 | 2 | 9 | 4.034431 | 4.88998 | 0.1623958 | 0 | 0.6432198 | 0
2018-02-04 08:01 | 59864.28406 | 240.0002 | 2 | 9 | 4.075426 | 4.889904 | 0.3253734 | 0 | 1.304047 | 0
2018-02-04 08:03 | 59984.28406 | 360.0002 | 2 | 9 | 4.109164 | 4.889917 | 0.4883709 | 0 | 1.971226 | 0
2018-02-04 08:05 | 60104.28476 | 480.0009 | 2 | 9 | 4.133261 | 4.889912 | 0.6513588 | 0 | 2.643012 | 0
2018-02-04 08:07 | 60224.28486 | 600.001 | 2 | 9 | 4.158398 | 4.88994 | 0.8143415 | 0 | 3.318635 | 0
2018-02-04 08:09 | 60344.28396 | 720.0001 | 2 | 9 | 4.187813 | 4.889875 | 0.9773395 | 0 | 3.998868 | 0
2018-02-04 08:11 | 60464.28416 | 840.0003 | 2 | 9 | 4.200308 | 4.641417 | 1.137931 | 0 | 4.672936 | 0
2018-02-04 08:13 | 60584.28416 | 960.0003 | 2 | 9 | 4.200276 | 4.270794 | 1.28623 | 0 | 5.295836 | 0
2018-02-04 08:15 | 60704.28416 | 1080.0003 | 2 | 9 | 4.200279 | 3.929724 | 1.422955 | 0 | 5.870121 | 0
2018-02-04 08:17 | 60824.28576 | 1200.0019 | 2 | 9 | 4.200305 | 3.574753 | 1.54809 | 0 | 6.395724 | 0
2018-02-04 08:19 | 60941.93106 | 1317.6472 | 2 | 9 | 4.200297 | 3.259981 | 1.659577 | 0 | 6.864 | 0
2018-02-04 08:21 | 61061.94758 | 120.001 | 3 | 9 | 4.221343 | 3.260054 | 1.767849 | 0 | 7.319798 | 0
2018-02-04 08:23 | 61181.94748 | 240.0009 | 3 | 9 | 4.246124 | 3.25996 | 1.876516 | 0 | 7.779852 | 0
2018-02-04 08:25 | 61301.94758 | 360.001 | 3 | 9 | 4.275427 | 3.259832 | 1.985163 | 0 | 8.242721 | 0
2018-02-04 08:27 | 61421.94678 | 480.0002 | 3 | 9 | 4.309962 | 3.259905 | 2.093832 | 0 | 8.709197 | 0
2018-02-04 08:29 | 61541.94748 | 600.0009 | 3 | 9 | 4.345037 | 3.259809 | 2.202487 | 0 | 9.17938 | 0
2018-02-04 08:31 | 61661.94748 | 720.0009 | 3 | 9 | 4.382087 | 3.259829 | 2.311157 | 0 | 9.653555 | 0
2018-02-04 08:33 | 61781.94848 | 840.0019 | 3 | 9 | 4.400267 | 2.968521 | 2.417113 | 0 | 10.11931 | 0
2018-02-04 08:35 | 61901.94678 | 960.0002 | 3 | 9 | 4.40029 | 2.538015 | 2.508754 | 0 | 10.52255 | 0
2018-02-04 08:37 | 62021.94688 | 1080.0003 | 3 | 9 | 4.400259 | 2.186754 | 2.587255 | 0 | 10.86798 | 0
2018-02-04 08:39 | 62141.94688 | 1200.0003 | 3 | 9 | 4.400283 | 1.902275 | 2.655272 | 0 | 11.16727 | 0
2018-02-04 08:41 | 62261.94758 | 1320.001 | 3 | 9 | 4.400268 | 1.667309 | 2.714633 | 0 | 11.42848 | 0
2018-02-04 08:43 | 62381.94678 | 1440.0002 | 3 | 9 | 4.400279 | 1.455461 | 2.766608 | 0 | 11.65718 | 0
2018-02-04 08:45 | 62501.94748 | 1560.0009 | 3 | 9 | 4.400254 | 1.262239 | 2.811777 | 0 | 11.85594 | 0
2018-02-04 08:47 | 62621.94848 | 1680.0019 | 3 | 9 | 4.400276 | 1.111074 | 2.851235 | 0 | 12.02956 | 0
2018-02-04 08:49 | 62741.94668 | 1800.0001 | 3 | 9 | 4.400221 | 0.9844599 | 2.886075 | 0 | 12.18287 | 0
2018-02-04 08:51 | 62861.94678 | 1920.0002 | 3 | 9 | 4.400242 | 0.877882 | 2.917094 | 0 | 12.31936 | 0
2018-02-04 08:53 | 62981.94768 | 2040.0011 | 3 | 9 | 4.400207 | 0.7746086 | 2.944638 | 0 | 12.44056 | 0
2018-02-04 08:55 | 63101.94698 | 2160.0004 | 3 | 9 | 4.400227 | 0.689332 | 2.968964 | 0 | 12.5476 | 0
2018-02-04 08:56 | 63161.85858 | 2219.912 | 3 | 9 | 4.400204 | 0.6519966 | 2.980118 | 0 | 12.59668 | 0
2018-02-04 08:58 | 63281.89766 | 120.001 | 4 | 9 | 4.339051 | 0 | 2.980118 | 0 | 12.59668 | 0
2018-02-04 09:00 | 63401.89696 | 240.0003 | 4 | 9 | 4.33308 | 0 | 2.980118 | 0 | 12.59668 | 0
2018-02-04 09:01 | 63461.89906 | 300.0024 | 4 | 9 | 4.33135 | 0 | 2.980118 | 0 | 12.59668 | 0
2018-02-04 09:03 | 63581.98 | 120.0002 | 5 | 9 | 4.030258 | -3.25991 | 2.980118 | 0.1086537 | 12.59668 | 0.4423912
2018-02-04 09:05 | 63701.98 | 240.001 | 5 | 9 | 3.984471 | -3.259867 | 2.980118 | 0.2173041 | 12.59668 | 0.8777192
2018-02-04 09:07 | 63821.98 | 360.001 | 5 | 9 | 3.943027 | -3.25984 | 2.980118 | 0.3259654 | 12.59668 | 1.308396
2018-02-04 09:09 | 63941.98 | 480.001 | 5 | 9 | 3.903895 | -3.260224 | 2.980118 | 0.4346375 | 12.59668 | 1.734782
2018-02-04 09:11 | 64061.98 | 600.0002 | 5 | 9 | 3.863149 | -3.25987 | 2.980118 | 0.5432947 | 12.59668 | 2.156783
2018-02-04 09:13 | 64181.98 | 720.0003 | 5 | 9 | 3.823883 | -3.259867 | 2.980118 | 0.6519535 | 12.59668 | 2.574368
2018-02-04 09:15 | 64301.98 | 840.0002 | 5 | 9 | 3.787622 | -3.25985 | 2.980118 | 0.7606 | 12.59668 | 2.987833
2018-02-04 09:17 | 64421.98 | 960.001 | 5 | 9 | 3.754665 | -3.260111 | 2.980118 | 0.869268 | 12.59668 | 3.397593
2018-02-04 09:19 | 64541.98 | 1080.0003 | 5 | 9 | 3.723283 | -3.260207 | 2.980118 | 0.9779343 | 12.59668 | 3.803891
2018-02-04 09:21 | 64661.98 | 1200.001 | 5 | 9 | 3.691333 | -3.259892 | 2.980118 | 1.086588 | 12.59668 | 4.206689
2018-02-04 09:23 | 64781.98 | 1320.0006 | 5 | 9 | 3.663558 | -3.259858 | 2.980118 | 1.195253 | 12.59668 | 4.606267
2018-02-04 09:25 | 64901.98 | 1440.0002 | 5 | 9 | 3.638476 | -3.259901 | 2.980118 | 1.303914 | 12.59668 | 5.002959
2018-02-04 09:27 | 65021.98 | 1560.001 | 5 | 9 | 3.615927 | -3.259802 | 2.980118 | 1.412578 | 12.59668 | 5.397117
2018-02-04 09:29 | 65141.98 | 1680.0003 | 5 | 9 | 3.591953 | -3.259809 | 2.980118 | 1.52124 | 12.59668 | 5.788756
2018-02-04 09:31 | 65261.98 | 1800.001 | 5 | 9 | 3.569353 | -3.259894 | 2.980118 | 1.629898 | 12.59668 | 6.17778
2018-02-04 09:33 | 65381.98 | 1920.0003 | 5 | 9 | 3.550461 | -3.259941 | 2.980118 | 1.738564 | 12.59668 | 6.564598
2018-02-04 09:35 | 65501.98 | 2040.0002 | 5 | 9 | 3.534365 | -3.25987 | 2.980118 | 1.847218 | 12.59668 | 6.949464
2018-02-04 09:37 | 65621.98 | 2160.0003 | 5 | 9 | 3.518198 | -3.259874 | 2.980118 | 1.955885 | 12.59668 | 7.332662
2018-02-04 09:39 | 65741.98 | 2280.001 | 5 | 9 | 3.499702 | -3.260276 | 2.980118 | 2.064538 | 12.59668 | 7.713916
2018-02-04 09:41 | 65861.98 | 2400.0002 | 5 | 9 | 3.483598 | -3.259845 | 2.980118 | 2.173211 | 12.59668 | 8.093355
2018-02-04 09:43 | 65981.98 | 2520.0004 | 5 | 9 | 3.468059 | -3.259874 | 2.980118 | 2.281871 | 12.59668 | 8.471032
2018-02-04 09:45 | 66101.98 | 2640.0004 | 5 | 9 | 3.45188 | -3.259896 | 2.980118 | 2.390528 | 12.59668 | 8.847039
2018-02-04 09:47 | 66221.98 | 2760.0006 | 5 | 9 | 3.427772 | -3.259981 | 2.980118 | 2.499192 | 12.59668 | 9.220936
2018-02-04 09:49 | 66341.98 | 2880.0004 | 5 | 9 | 3.395391 | -3.259878 | 2.980118 | 2.607839 | 12.59668 | 9.591632
2018-02-04 09:51 | 66461.98 | 3000.0009 | 5 | 9 | 3.352565 | -3.25989 | 2.980118 | 2.71651 | 12.59668 | 9.958456
2018-02-04 09:53 | 66581.98 | 3120.0001 | 5 | 9 | 3.283713 | -3.259816 | 2.980118 | 2.825166 | 12.59668 | 10.3193
2018-02-04 09:55 | 66701.98 | 3240.0003 | 5 | 9 | 3.137608 | -3.259888 | 2.980118 | 2.933825 | 12.59668 | 10.66933
2018-02-04 09:56 | 66753.92 | 3291.936 | 5 | 9 | 2.999999 | -3.25995 | 2.980118 | 2.980864 | 12.59668 | 10.81405
2018-02-04 09:58 | 66873.96 | 120.0008 | 6 | 9 | 3.476467 | 0 | 2.980118 | 2.980864 | 12.59668 | 10.81405
2018-02-04 10:00 | 66993.96 | 240.0006 | 6 | 9 | 3.49741 | 0 | 2.980118 | 2.980864 | 12.59668 | 10.81405
2018-02-04 10:01 | 67053.96 | 300.0028 | 6 | 9 | 3.501677 | 0 | 2.980118 | 2.980864 | 12.59668 | 10.81405
2018-02-04 10:01 | 67053.97 | 0.0024 | 7 | 10 | 3.501677 | 0 | 0 | 0 | 0 | 0
2018-02-04 10:03 | 67174.06 | 120.0014 | 2 | 10 | 4.032021 | 4.890085 | 0.1623896 | 0 | 0.6429397 | 0
2018-02-04 10:05 | 67294.06 | 240.0011 | 2 | 10 | 4.073737 | 4.8901 | 0.3254018 | 0 | 1.30344 | 0
2018-02-04 10:07 | 67414.06 | 360.0009 | 2 | 10 | 4.110813 | 4.890079 | 0.4884011 | 0 | 1.970683 | 0
2018-02-04 10:09 | 67534.06 | 480.0003 | 2 | 10 | 4.136582 | 4.890034 | 0.6513827 | 0 | 2.642855 | 0
2018-02-04 10:11 | 67654.06 | 600.0007 | 2 | 10 | 4.158895 | 4.89003 | 0.8143594 | 0 | 3.318869 | 0
2018-02-04 10:13 | 67774.06 | 720.0001 | 2 | 10 | 4.184512 | 4.890026 | 0.9773749 | 0 | 3.998865 | 0
2018-02-04 10:15 | 67894.06 | 840.0013 | 2 | 10 | 4.200301 | 4.637033 | 1.138247 | 0 | 4.673881 | 0
2018-02-04 10:17 | 68014.06 | 960.0017 | 2 | 10 | 4.200268 | 4.238266 | 1.285945 | 0 | 5.294256 | 0
2018-02-04 10:19 | 68134.06 | 1080.001 | 2 | 10 | 4.200272 | 3.896122 | 1.421397 | 0 | 5.863191 | 0
2018-02-04 10:21 | 68254.06 | 1200.0012 | 2 | 10 | 4.200275 | 3.596558 | 1.54631 | 0 | 6.387861 | 0
2018-02-04 10:23 | 68374.06 | 1320.0024 | 2 | 10 | 4.200294 | 3.276661 | 1.660942 | 0 | 6.869347 | 0
2018-02-04 10:23 | 68379.67 | 1325.6188 | 2 | 10 | 4.20026 | 3.259989 | 1.666038 | 0 | 6.890753 | 0
2018-02-04 10:25 | 68499.68 | 120.0001 | 3 | 10 | 4.223557 | 3.260109 | 1.774325 | 0 | 7.346743 | 0
2018-02-04 10:27 | 68619.68 | 240.0008 | 3 | 10 | 4.25021 | 3.26012 | 1.882984 | 0 | 7.807097 | 0
2018-02-04 10:29 | 68739.68 | 360.0001 | 3 | 10 | 4.278435 | 3.260105 | 1.991663 | 0 | 8.270542 | 0
2018-02-04 10:31 | 68859.68 | 480.0009 | 3 | 10 | 4.309786 | 3.260147 | 2.100324 | 0 | 8.737104 | 0
2018-02-04 10:33 | 68979.68 | 600.0008 | 3 | 10 | 4.347049 | 3.260149 | 2.208989 | 0 | 9.207404 | 0
2018-02-04 10:35 | 69099.68 | 720.0001 | 3 | 10 | 4.385841 | 3.259945 | 2.31766 | 0 | 9.681907 | 0
2018-02-04 10:37 | 69219.68 | 840.001 | 3 | 10 | 4.400301 | 2.918619 | 2.42236 | 0 | 10.14233 | 0
2018-02-04 10:39 | 69339.68 | 960.0018 | 3 | 10 | 4.400292 | 2.535658 | 2.513132 | 0 | 10.54175 | 0
2018-02-04 10:41 | 69459.68 | 1080.0003 | 3 | 10 | 4.400232 | 2.183876 | 2.591736 | 0 | 10.88763 | 0
2018-02-04 10:43 | 69579.68 | 1200.0003 | 3 | 10 | 4.400305 | 1.882736 | 2.659278 | 0 | 11.18483 | 0
2018-02-04 10:45 | 69699.68 | 1320.0019 | 3 | 10 | 4.40027 | 1.640393 | 2.717857 | 0 | 11.4426 | 0
2018-02-04 10:47 | 69819.68 | 1440.0011 | 3 | 10 | 4.400244 | 1.441772 | 2.769084 | 0 | 11.66801 | 0
2018-02-04 10:49 | 69939.68 | 1560.002 | 3 | 10 | 4.400243 | 1.268368 | 2.814202 | 0 | 11.86654 | 0
2018-02-04 10:51 | 70059.68 | 1680.0005 | 3 | 10 | 4.400237 | 1.104163 | 2.85368 | 0 | 12.04026 | 0
2018-02-04 10:53 | 70179.68 | 1800.0008 | 3 | 10 | 4.400236 | 0.9746141 | 2.88824 | 0 | 12.19233 | 0
2018-02-04 10:55 | 70299.68 | 1920.0014 | 3 | 10 | 4.400161 | 0.8650961 | 2.918854 | 0 | 12.32704 | 0
2018-02-04 10:57 | 70419.68 | 2040.0002 | 3 | 10 | 4.400176 | 0.7757263 | 2.946197 | 0 | 12.44735 | 0
2018-02-04 10:59 | 70539.68 | 2160.0021 | 3 | 10 | 4.400226 | 0.6907158 | 2.970649 | 0 | 12.55494 | 0
2018-02-04 11:00 | 70594.6 | 2214.9191 | 3 | 10 | 4.400192 | 0.6519995 | 2.980891 | 0 | 12.60001 | 0
2018-02-04 11:02 | 70714.64272 | 120.0011 | 4 | 10 | 4.339067 | 0 | 2.980891 | 0 | 12.60001 | 0
2018-02-04 11:04 | 70834.64192 | 240.0003 | 4 | 10 | 4.333195 | 0 | 2.980891 | 0 | 12.60001 | 0
2018-02-04 11:05 | 70894.64482 | 300.0032 | 4 | 10 | 4.331464 | 0 | 2.980891 | 0 | 12.60001 | 0
2018-02-04 11:07 | 71014.72 | 120.0008 | 5 | 10 | 4.032818 | -3.260055 | 2.980891 | 0.1086505 | 12.60001 | 0.4424942
2018-02-04 11:09 | 71134.72 | 240.0017 | 5 | 10 | 3.984526 | -3.26001 | 2.980891 | 0.2173232 | 12.60001 | 0.8780988
2018-02-04 11:11 | 71254.72 | 360.0012 | 5 | 10 | 3.941317 | -3.260016 | 2.980891 | 0.3259822 | 12.60001 | 1.308664
2018-02-04 11:13 | 71374.72 | 480.0016 | 5 | 10 | 3.900909 | -3.260004 | 2.980891 | 0.4346441 | 12.60001 | 1.734721
2018-02-04 11:15 | 71494.72 | 600.0006 | 5 | 10 | 3.863786 | -3.259948 | 2.980891 | 0.5433017 | 12.60001 | 2.156556
2018-02-04 11:17 | 71614.72 | 720.0004 | 5 | 10 | 3.825722 | -3.260003 | 2.980891 | 0.6519657 | 12.60001 | 2.574365
2018-02-04 11:19 | 71734.72 | 840.0003 | 5 | 10 | 3.787 | -3.259993 | 2.980891 | 0.760626 | 12.60001 | 2.987931
2018-02-04 11:21 | 71854.72 | 960.0008 | 5 | 10 | 3.752285 | -3.259928 | 2.980891 | 0.8692942 | 12.60001 | 3.397538
2018-02-04 11:23 | 71974.72 | 1080 | 5 | 10 | 3.72194 | -3.260003 | 2.980891 | 0.9779626 | 12.60001 | 3.803597
2018-02-04 11:25 | 72094.72 | 1200.001 | 5 | 10 | 3.693844 | -3.259981 | 2.980891 | 1.08661 | 12.60001 | 4.206461
2018-02-04 11:27 | 72214.72 | 1320.0016 | 5 | 10 | 3.664141 | -3.260031 | 2.980891 | 1.195287 | 12.60001 | 4.606299
2018-02-04 11:29 | 72334.72 | 1440.0014 | 5 | 10 | 3.637508 | -3.260001 | 2.980891 | 1.303943 | 12.60001 | 5.002942
2018-02-04 11:31 | 72454.72 | 1560.0009 | 5 | 10 | 3.613649 | -3.259993 | 2.980891 | 1.412607 | 12.60001 | 5.396893
2018-02-04 11:33 | 72574.72 | 1680.0012 | 5 | 10 | 3.592841 | -3.260031 | 2.980891 | 1.52127 | 12.60001 | 5.788417
2018-02-04 11:35 | 72694.72 | 1800.0002 | 5 | 10 | 3.571507 | -3.260006 | 2.980891 | 1.629945 | 12.60001 | 6.177721
2018-02-04 11:37 | 72814.72 | 1920.0018 | 5 | 10 | 3.55004 | -3.259943 | 2.980891 | 1.738606 | 12.60001 | 6.564604
2018-02-04 11:39 | 72934.72 | 2040.0011 | 5 | 10 | 3.532103 | -3.259946 | 2.980891 | 1.847264 | 12.60001 | 6.949348
2018-02-04 11:41 | 73054.72 | 2160.0007 | 5 | 10 | 3.516696 | -3.259979 | 2.980891 | 1.955922 | 12.60001 | 7.33227
2018-02-04 11:43 | 73174.72 | 2280.0006 | 5 | 10 | 3.502105 | -3.259971 | 2.980891 | 2.064582 | 12.60001 | 7.713627
2018-02-04 11:45 | 73294.72 | 2400.0004 | 5 | 10 | 3.483895 | -3.259883 | 2.980891 | 2.173253 | 12.60001 | 8.093252
2018-02-04 11:47 | 73414.72 | 2520.0012 | 5 | 10 | 3.466619 | -3.259976 | 2.980891 | 2.281922 | 12.60001 | 8.470885
2018-02-04 11:49 | 73534.72 | 2640.0019 | 5 | 10 | 3.449035 | -3.260023 | 2.980891 | 2.390586 | 12.60001 | 8.846647
2018-02-04 11:51 | 73654.72 | 2760.0003 | 5 | 10 | 3.429652 | -3.260016 | 2.980891 | 2.49923 | 12.60001 | 9.220357
2018-02-04 11:53 | 73774.72 | 2880.0011 | 5 | 10 | 3.399402 | -3.259968 | 2.980891 | 2.607909 | 12.60001 | 9.591591
2018-02-04 11:55 | 73894.72 | 3000.0011 | 5 | 10 | 3.351623 | -3.259977 | 2.980891 | 2.716568 | 12.60001 | 9.958524
2018-02-04 11:57 | 74014.72 | 3120.0003 | 5 | 10 | 3.279101 | -3.259885 | 2.980891 | 2.825232 | 12.60001 | 10.31914
2018-02-04 11:59 | 74134.72 | 3240.0012 | 5 | 10 | 3.134352 | -3.259934 | 2.980891 | 2.933892 | 12.60001 | 10.66866
2018-02-04 11:59 | 74187.4 | 3292.6729 | 5 | 10 | 2.999987 | -3.259933 | 2.980891 | 2.981579 | 12.60001 | 10.81529
2018-02-04 12:01 | 74307.44 | 120.0011 | 6 | 10 | 3.473361 | 0 | 2.980891 | 2.981579 | 12.60001 | 10.81529
2018-02-04 12:03 | 74427.44 | 240.001 | 6 | 10 | 3.494126 | 0 | 2.980891 | 2.981579 | 12.60001 | 10.81529
2018-02-04 12:04 | 74487.44 | 300.004 | 6 | 10 | 3.49829 | 0 | 2.980891 | 2.981579 | 12.60001 | 10.81529
2018-02-04 12:04 | 74487.46 | 0.0025 | 7 | 11 | 3.498192 | 0 | 0 | 0 | 0 | 0
2018-02-04 12:06 | 74607.53 | 120.0011 | 2 | 11 | 4.034267 | 4.889931 | 0.1624077 | 0 | 0.6431053 | 0
2018-02-04 12:08 | 74727.53 | 240.0011 | 2 | 11 | 4.071878 | 4.889864 | 0.3253766 | 0 | 1.303543 | 0
2018-02-04 12:10 | 74847.53 | 360.0011 | 2 | 11 | 4.106849 | 4.890162 | 0.4883734 | 0 | 1.970193 | 0
2018-02-04 12:12 | 74967.53 | 480.0011 | 2 | 11 | 4.136575 | 4.890064 | 0.6513965 | 0 | 2.642251 | 0
2018-02-04 12:14 | 75087.53 | 600.0003 | 2 | 11 | 4.160705 | 4.890059 | 0.8143921 | 0 | 3.318467 | 0
2018-02-04 12:16 | 75207.53 | 720.0003 | 2 | 11 | 4.185608 | 4.890079 | 0.9773898 | 0 | 3.998682 | 0
2018-02-04 12:18 | 75327.53 | 840.0019 | 2 | 11 | 4.200305 | 4.69474 | 1.13898 | 0 | 4.67669 | 0
2018-02-04 12:20 | 75447.53 | 960.0012 | 2 | 11 | 4.200296 | 4.265842 | 1.288375 | 0 | 5.304192 | 0
2018-02-04 12:22 | 75567.53 | 1080.0012 | 2 | 11 | 4.200277 | 3.896273 | 1.424141 | 0 | 5.874447 | 0
2018-02-04 12:24 | 75687.53 | 1200.0003 | 2 | 11 | 4.200298 | 3.577827 | 1.548603 | 0 | 6.397221 | 0
2018-02-04 12:26 | 75807.53 | 1320.0003 | 2 | 11 | 4.200284 | 3.291927 | 1.662979 | 0 | 6.877632 | 0
2018-02-04 12:27 | 75820.52 | 1332.9952 | 2 | 11 | 4.20027 | 3.259991 | 1.674793 | 0 | 6.927255 | 0
2018-02-04 12:29 | 75940.54 | 120.0001 | 3 | 11 | 4.222225 | 3.259871 | 1.783078 | 0 | 7.38313 | 0
2018-02-04 12:31 | 76060.54 | 240.001 | 3 | 11 | 4.251378 | 3.259808 | 1.891741 | 0 | 7.843496 | 0
2018-02-04 12:33 | 76180.54 | 360.0011 | 3 | 11 | 4.281395 | 3.259853 | 2.000402 | 0 | 8.307077 | 0
2018-02-04 12:35 | 76300.54 | 480.0005 | 3 | 11 | 4.312933 | 3.259899 | 2.109067 | 0 | 8.774028 | 0
2018-02-04 12:37 | 76420.54 | 600.0012 | 3 | 11 | 4.346883 | 3.25988 | 2.217719 | 0 | 9.244427 | 0
2018-02-04 12:39 | 76540.54 | 720.0006 | 3 | 11 | 4.387062 | 3.259853 | 2.326385 | 0 | 9.718905 | 0
2018-02-04 12:41 | 76660.54 | 840.0017 | 3 | 11 | 4.400291 | 2.883705 | 2.43029 | 0 | 10.17589 | 0
2018-02-04 12:43 | 76780.54 | 960.0009 | 3 | 11 | 4.400275 | 2.493168 | 2.519695 | 0 | 10.5693 | 0
2018-02-04 12:45 | 76900.54 | 1080.0022 | 3 | 11 | 4.400269 | 2.174208 | 2.59733 | 0 | 10.91092 | 0
2018-02-04 12:47 | 77020.54 | 1200.0008 | 3 | 11 | 4.400282 | 1.884853 | 2.664903 | 0 | 11.20825 | 0
2018-02-04 12:49 | 77140.54 | 1320.0005 | 3 | 11 | 4.40027 | 1.623783 | 2.72318 | 0 | 11.46469 | 0
2018-02-04 12:51 | 77260.54 | 1440.0006 | 3 | 11 | 4.40024 | 1.419825 | 2.773788 | 0 | 11.68738 | 0
2018-02-04 12:53 | 77380.54 | 1560.002 | 3 | 11 | 4.400216 | 1.250183 | 2.818188 | 0 | 11.88275 | 0
2018-02-04 12:55 | 77500.54 | 1680.0004 | 3 | 11 | 4.400195 | 1.105202 | 2.857441 | 0 | 12.05547 | 0
2018-02-04 12:57 | 77620.54 | 1800.0002 | 3 | 11 | 4.40024 | 0.9690294 | 2.892003 | 0 | 12.20755 | 0
2018-02-04 12:59 | 77740.54 | 1920.0006 | 3 | 11 | 4.400235 | 0.8555098 | 2.922322 | 0 | 12.34096 | 0
2018-02-04 13:01 | 77860.54 | 2040.0005 | 3 | 11 | 4.400243 | 0.763607 | 2.949258 | 0 | 12.45949 | 0
2018-02-04 13:03 | 77980.54 | 2160.003 | 3 | 11 | 4.400173 | 0.6862688 | 2.973384 | 0 | 12.56565 | 0
2018-02-04 13:04 | 78038.28 | 2217.7402 | 3 | 11 | 4.400215 | 0.6519966 | 2.984114 | 0 | 12.61286 | 0
2018-02-04 13:06 | 78158.32 | 120.0007 | 4 | 11 | 4.339616 | 0 | 2.984114 | 0 | 12.61286 | 0
2018-02-04 13:08 | 78278.32 | 240.0014 | 4 | 11 | 4.33383 | 0 | 2.984114 | 0 | 12.61286 | 0
2018-02-04 13:09 | 78338.32 | 300.0028 | 4 | 11 | 4.332135 | 0 | 2.984114 | 0 | 12.61286 | 0
2018-02-04 13:11 | 78458.41 | 120.0004 | 5 | 11 | 4.032346 | -3.259996 | 2.984114 | 0.1086544 | 12.61286 | 0.4424355
2018-02-04 13:13 | 78578.41 | 240.0004 | 5 | 11 | 3.988107 | -3.259878 | 2.984114 | 0.2173061 | 12.61286 | 0.878122
2018-02-04 13:15 | 78698.41 | 360.0004 | 5 | 11 | 3.943638 | -3.259905 | 2.984114 | 0.3259678 | 12.61286 | 1.309088
2018-02-04 13:17 | 78818.41 | 480.0004 | 5 | 11 | 3.901263 | -3.25989 | 2.984114 | 0.4346347 | 12.61286 | 1.735277
2018-02-04 13:19 | 78938.41 | 600.0012 | 5 | 11 | 3.862608 | -3.259903 | 2.984114 | 0.5432829 | 12.61286 | 2.157017
2018-02-04 13:21 | 79058.41 | 720.0012 | 5 | 11 | 3.826851 | -3.25989 | 2.984114 | 0.6519509 | 12.61286 | 2.574793
2018-02-04 13:23 | 79178.41 | 840.0004 | 5 | 11 | 3.790435 | -3.259938 | 2.984114 | 0.760602 | 12.61286 | 2.988616
2018-02-04 13:25 | 79298.41 | 960.0004 | 5 | 11 | 3.753025 | -3.259956 | 2.984114 | 0.8692817 | 12.61286 | 3.398486
2018-02-04 13:27 | 79418.41 | 1080.0012 | 5 | 11 | 3.721359 | -3.259946 | 2.984114 | 0.9779421 | 12.61286 | 3.804538
2018-02-04 13:29 | 79538.41 | 1200.0004 | 5 | 11 | 3.692996 | -3.259841 | 2.984114 | 1.086594 | 12.61286 | 4.207297
2018-02-04 13:31 | 79658.41 | 1320.0014 | 5 | 11 | 3.666951 | -3.259892 | 2.984114 | 1.195251 | 12.61286 | 4.607165
2018-02-04 13:33 | 79778.41 | 1440.0006 | 5 | 11 | 3.639643 | -3.259963 | 2.984114 | 1.303918 | 12.61286 | 5.004184
2018-02-04 13:35 | 79898.41 | 1560.0014 | 5 | 11 | 3.61395 | -3.259916 | 2.984114 | 1.41258 | 12.61286 | 5.398233
2018-02-04 13:37 | 80018.41 | 1680.0016 | 5 | 11 | 3.591684 | -3.259993 | 2.984114 | 1.521252 | 12.61286 | 5.78974
2018-02-04 13:39 | 80138.41 | 1800.0011 | 5 | 11 | 3.572342 | -3.259977 | 2.984114 | 1.629912 | 12.61286 | 6.178931
2018-02-04 13:41 | 80258.41 | 1920.0004 | 5 | 11 | 3.553147 | -3.25995 | 2.984114 | 1.738578 | 12.61286 | 6.566085
2018-02-04 13:43 | 80378.41 | 2040.0016 | 5 | 11 | 3.532702 | -3.259959 | 2.984114 | 1.847237 | 12.61286 | 6.95104
2018-02-04 13:45 | 80498.41 | 2160.0004 | 5 | 11 | 3.516025 | -3.260019 | 2.984114 | 1.955897 | 12.61286 | 7.333971
2018-02-04 13:47 | 80618.41 | 2280.0003 | 5 | 11 | 3.501122 | -3.260021 | 2.984114 | 2.064561 | 12.61286 | 7.715204
2018-02-04 13:49 | 80738.41 | 2400.0012 | 5 | 11 | 3.487079 | -3.259961 | 2.984114 | 2.173226 | 12.61286 | 8.094923
2018-02-04 13:51 | 80858.41 | 2520.0002 | 5 | 11 | 3.469021 | -3.259974 | 2.984114 | 2.281884 | 12.61286 | 8.472898
2018-02-04 13:53 | 80978.41 | 2640.0009 | 5 | 11 | 3.448944 | -3.25999 | 2.984114 | 2.390561 | 12.61286 | 8.8488
2018-02-04 13:55 | 81098.41 | 2760.001 | 5 | 11 | 3.42741 | -3.260015 | 2.984114 | 2.499223 | 12.61286 | 9.222443
2018-02-04 13:57 | 81218.41 | 2880.0013 | 5 | 11 | 3.401017 | -3.259963 | 2.984114 | 2.607888 | 12.61286 | 9.593488
2018-02-04 13:59 | 81338.41 | 3000.0002 | 5 | 11 | 3.358204 | -3.260037 | 2.984114 | 2.716538 | 12.61286 | 9.960895
2018-02-04 14:01 | 81458.41 | 3120.0006 | 5 | 11 | 3.279282 | -3.260013 | 2.984114 | 2.8252 | 12.61286 | 10.32191
2018-02-04 14:03 | 81578.41 | 3240.0015 | 5 | 11 | 3.132155 | -3.259939 | 2.984114 | 2.933877 | 12.61286 | 10.67138
2018-02-04 14:04 | 81630.07 | 3291.6606 | 5 | 11 | 2.999983 | -3.259892 | 2.984114 | 2.980662 | 12.61286 | 10.81516
2018-02-04 14:06 | 81750.1 | 120.0013 | 6 | 11 | 3.478424 | 0 | 2.984114 | 2.980662 | 12.61286 | 10.81516
2018-02-04 14:08 | 81870.1 | 240.0011 | 6 | 11 | 3.4996 | 0 | 2.984114 | 2.980662 | 12.61286 | 10.81516
2018-02-04 14:09 | 81930.1 | 300.0024 | 6 | 11 | 3.504153 | 0 | 2.984114 | 2.980662 | 12.61286 | 10.81516
2018-02-04 14:09 | 81930.11922 | 0.0024 | 7 | 12 | 3.504281 | 0 | 0 | 0 | 0 | 0
2018-02-04 14:11 | 82050.20034 | 120.0016 | 2 | 12 | 4.035673 | 4.889992 | 0.1623977 | 0 | 0.6434791 | 0
2018-02-04 14:13 | 82170.19944 | 240.0007 | 2 | 12 | 4.075204 | 4.889931 | 0.3253852 | 0 | 1.304376 | 0
2018-02-04 14:15 | 82290.19964 | 360.0009 | 2 | 12 | 4.107435 | 4.889887 | 0.4883716 | 0 | 1.971403 | 0
2018-02-04 14:17 | 82410.19884 | 480.0001 | 2 | 12 | 4.133286 | 4.889925 | 0.6513756 | 0 | 2.643059 | 0
2018-02-04 14:19 | 82530.19954 | 600.0008 | 2 | 12 | 4.160911 | 4.889866 | 0.814358 | 0 | 3.318946 | 0
2018-02-04 14:21 | 82650.20044 | 720.0017 | 2 | 12 | 4.187337 | 4.889889 | 0.9773535 | 0 | 3.999317 | 0
2018-02-04 14:23 | 82770.19964 | 840.0009 | 2 | 12 | 4.20029 | 4.656887 | 1.138199 | 0 | 4.674406 | 0
2018-02-04 14:25 | 82890.19894 | 960.0002 | 2 | 12 | 4.200288 | 4.291058 | 1.287352 | 0 | 5.300888 | 0
2018-02-04 14:27 | 83010.19894 | 1080.0002 | 2 | 12 | 4.200264 | 3.913137 | 1.424172 | 0 | 5.875575 | 0
2018-02-04 14:29 | 83130.19884 | 1200.0001 | 2 | 12 | 4.200275 | 3.558998 | 1.548459 | 0 | 6.397613 | 0
2018-02-04 14:31 | 83248.36094 | 1318.1622 | 2 | 12 | 4.20026 | 3.259985 | 1.660302 | 0 | 6.867386 | 0
2018-02-04 14:33 | 83368.37 | 120.0002 | 3 | 12 | 4.220327 | 3.259829 | 1.768574 | 0 | 7.323148 | 0
2018-02-04 14:35 | 83488.37 | 240.0002 | 3 | 12 | 4.246024 | 3.260164 | 1.877251 | 0 | 7.783146 | 0
2018-02-04 14:37 | 83608.37 | 360.0011 | 3 | 12 | 4.277795 | 3.259867 | 1.985903 | 0 | 8.246161 | 0
2018-02-04 14:39 | 83728.37 | 480.0004 | 3 | 12 | 4.310868 | 3.259909 | 2.094566 | 0 | 8.712796 | 0
2018-02-04 14:41 | 83848.37 | 600.0014 | 3 | 12 | 4.345244 | 3.259834 | 2.20321 | 0 | 9.182991 | 0
2018-02-04 14:43 | 83968.37 | 720.0003 | 3 | 12 | 4.381468 | 3.259853 | 2.311875 | 0 | 9.657104 | 0
2018-02-04 14:45 | 84088.37 | 840.001 | 3 | 12 | 4.400295 | 2.950634 | 2.417629 | 0 | 10.12196 | 0
2018-02-04 14:47 | 84208.37 | 960.0024 | 3 | 12 | 4.400302 | 2.524664 | 2.508517 | 0 | 10.52189 | 0
2018-02-04 14:49 | 84328.37 | 1080.0005 | 3 | 12 | 4.400289 | 2.186838 | 2.586856 | 0 | 10.86661 | 0
2018-02-04 14:51 | 84448.37 | 1200.0003 | 3 | 12 | 4.400246 | 1.907683 | 2.654915 | 0 | 11.16608 | 0
2018-02-04 14:53 | 84568.37 | 1320.0002 | 3 | 12 | 4.40025 | 1.664204 | 2.714399 | 0 | 11.42783 | 0
2018-02-04 14:55 | 84688.37 | 1440.0002 | 3 | 12 | 4.400221 | 1.438618 | 2.766047 | 0 | 11.6551 | 0
2018-02-04 14:57 | 84808.37 | 1560.0003 | 3 | 12 | 4.400234 | 1.260389 | 2.810929 | 0 | 11.85259 | 0
2018-02-04 14:59 | 84928.37 | 1680.0005 | 3 | 12 | 4.400236 | 1.111526 | 2.850383 | 0 | 12.02619 | 0
2018-02-04 15:01 | 85048.37 | 1800.0014 | 3 | 12 | 4.40024 | 0.9886236 | 2.885339 | 0 | 12.18001 | 0
2018-02-04 15:03 | 85168.37 | 1920.0009 | 3 | 12 | 4.400237 | 0.8734226 | 2.916358 | 0 | 12.3165 | 0
2018-02-04 15:05 | 85288.37 | 2040.0006 | 3 | 12 | 4.400221 | 0.7700453 | 2.943656 | 0 | 12.43662 | 0
2018-02-04 15:07 | 85408.37 | 2160.0009 | 3 | 12 | 4.400197 | 0.6888847 | 2.967924 | 0 | 12.5434 | 0
2018-02-04 15:08 | 85470.04 | 2221.6726 | 3 | 12 | 4.400231 | 0.6519995 | 2.979401 | 0 | 12.59391 | 0
2018-02-04 15:10 | 85590.08502 | 120 | 4 | 12 | 4.339198 | 0 | 2.979401 | 0 | 12.59391 | 0
2018-02-04 15:12 | 85710.08512 | 240.0001 | 4 | 12 | 4.33326 | 0 | 2.979401 | 0 | 12.59391 | 0
2018-02-04 15:13 | 85770.08642 | 300.0014 | 4 | 12 | 4.331557 | 0 | 2.979401 | 0 | 12.59391 | 0
2018-02-04 15:15 | 85890.17 | 120.001 | 5 | 12 | 4.03025 | -3.259952 | 2.979401 | 0.1086542 | 12.59391 | 0.4422813
2018-02-04 15:17 | 86010.17 | 240.0011 | 5 | 12 | 3.985023 | -3.259941 | 2.979401 | 0.2173164 | 12.59391 | 0.8776957
2018-02-04 15:19 | 86130.17 | 360.001 | 5 | 12 | 3.944553 | -3.25993 | 2.979401 | 0.3259691 | 12.59391 | 1.308475
2018-02-04 15:21 | 86250.17 | 480.0019 | 5 | 12 | 3.902941 | -3.259906 | 2.979401 | 0.4346386 | 12.59391 | 1.734888
2018-02-04 15:23 | 86370.17 | 600.0003 | 5 | 12 | 3.861414 | -3.259943 | 2.979401 | 0.5432964 | 12.59391 | 2.156668
2018-02-04 15:25 | 86490.17 | 720.0003 | 5 | 12 | 3.824053 | -3.25987 | 2.979401 | 0.651958 | 12.59391 | 2.574203
2018-02-04 15:27 | 86610.17 | 840.0011 | 5 | 12 | 3.789347 | -3.259925 | 2.979401 | 0.7606233 | 12.59391 | 2.987833
2018-02-04 15:29 | 86730.17 | 960.001 | 5 | 12 | 3.755097 | -3.259934 | 2.979401 | 0.8692825 | 12.59391 | 3.397712
2018-02-04 15:31 | 86850.17 | 1080.0005 | 5 | 12 | 3.720962 | -3.259956 | 2.979401 | 0.9779469 | 12.59391 | 3.803903
2018-02-04 15:33 | 86970.17 | 1200.0008 | 5 | 12 | 3.690831 | -3.25995 | 2.979401 | 1.086613 | 12.59391 | 4.206562
2018-02-04 15:35 | 87090.17 | 1320.0002 | 5 | 12 | 3.663929 | -3.260017 | 2.979401 | 1.195273 | 12.59391 | 4.606133
2018-02-04 15:37 | 87210.17 | 1440.0015 | 5 | 12 | 3.639974 | -3.26001 | 2.979401 | 1.303938 | 12.59391 | 5.002962
2018-02-04 15:39 | 87330.17 | 1560.0003 | 5 | 12 | 3.615289 | -3.259954 | 2.979401 | 1.4126 | 12.59391 | 5.39716
2018-02-04 15:41 | 87450.17 | 1680.0018 | 5 | 12 | 3.590383 | -3.259963 | 2.979401 | 1.521262 | 12.59391 | 5.788605
2018-02-04 15:43 | 87570.17 | 1800.0011 | 5 | 12 | 3.569446 | -3.260015 | 2.979401 | 1.629912 | 12.59391 | 6.177539
2018-02-04 15:45 | 87690.17 | 1920.0002 | 5 | 12 | 3.551465 | -3.259905 | 2.979401 | 1.738575 | 12.59391 | 6.564394
2018-02-04 15:47 | 87810.17 | 2040.0003 | 5 | 12 | 3.534752 | -3.259883 | 2.979401 | 1.847238 | 12.59391 | 6.949409
2018-02-04 15:49 | 87930.17 | 2160.0002 | 5 | 12 | 3.515852 | -3.260017 | 2.979401 | 1.955897 | 12.59391 | 7.332481
2018-02-04 15:51 | 88050.17 | 2280.0003 | 5 | 12 | 3.499226 | -3.259898 | 2.979401 | 2.064564 | 12.59391 | 7.713602
2018-02-04 15:53 | 88170.17 | 2400.0003 | 5 | 12 | 3.48401 | -3.259898 | 2.979401 | 2.173214 | 12.59391 | 8.09296
2018-02-04 15:55 | 88290.17 | 2520.001 | 5 | 12 | 3.469699 | -3.259892 | 2.979401 | 2.281866 | 12.59391 | 8.470741
2018-02-04 15:57 | 88410.17 | 2640.0011 | 5 | 12 | 3.450564 | -3.259946 | 2.979401 | 2.39054 | 12.59391 | 8.846827
2018-02-04 15:59 | 88530.17 | 2760.0002 | 5 | 12 | 3.425055 | -3.259865 | 2.979401 | 2.499204 | 12.59391 | 9.2204
2018-02-04 16:01 | 88650.17 | 2880.0003 | 5 | 12 | 3.395629 | -3.259912 | 2.979401 | 2.607862 | 12.59391 | 9.591039
2018-02-04 16:03 | 88770.17 | 3000.001 | 5 | 12 | 3.354193 | -3.259923 | 2.979401 | 2.716507 | 12.59391 | 9.957831
2018-02-04 16:05 | 88890.17 | 3120.001 | 5 | 12 | 3.282684 | -3.259861 | 2.979401 | 2.825161 | 12.59391 | 10.31884
2018-02-04 16:07 | 89010.17 | 3240.0002 | 5 | 12 | 3.126915 | -3.259936 | 2.979401 | 2.933844 | 12.59391 | 10.6684
2018-02-04 16:07 | 89057.93 | 3287.7624 | 5 | 12 | 2.999988 | -3.259981 | 2.979401 | 2.977083 | 12.59391 | 10.80112
2018-02-04 16:09 | 89177.97692 | 120.001 | 6 | 12 | 3.480881 | 0 | 2.979401 | 2.977083 | 12.59391 | 10.80112
2018-02-04 16:11 | 89297.97692 | 240.001 | 6 | 12 | 3.502099 | 0 | 2.979401 | 2.977083 | 12.59391 | 10.80112
2018-02-04 16:12 | 89357.97752 | 300.0016 | 6 | 12 | 3.506407 | 0 | 2.979401 | 2.977083 | 12.59391 | 10.80112
2018-02-04 16:12 | 89357.99 | 0.0025 | 7 | 13 | 3.506326 | 0 | 0 | 0 | 0 | 0
2018-02-04 16:14 | 89478.07 | 120.0003 | 2 | 13 | 4.033385 | 4.890102 | 0.1623949 | 2.03e-10 | 0.6432902 | 7.11e-10
2018-02-04 16:16 | 89598.07 | 240.0002 | 2 | 13 | 4.077038 | 4.890095 | 0.325397 | 2.03e-10 | 1.304232 | 7.11e-10
2018-02-04 16:18 | 89718.07 | 360.001 | 2 | 13 | 4.111011 | 4.890047 | 0.4883904 | 2.03e-10 | 1.97171 | 7.11e-10
2018-02-04 16:20 | 89838.07 | 480.0004 | 2 | 13 | 4.135754 | 4.890102 | 0.6513988 | 2.03e-10 | 2.643952 | 7.11e-10
2018-02-04 16:22 | 89958.07 | 600.0014 | 2 | 13 | 4.158547 | 4.890007 | 0.8143789 | 2.03e-10 | 3.31978 | 7.11e-10
2018-02-04 16:24 | 90078.07 | 720.0006 | 2 | 13 | 4.186933 | 4.890089 | 0.9773819 | 2.03e-10 | 3.999854 | 7.11e-10
2018-02-04 16:26 | 90198.07 | 840.0007 | 2 | 13 | 4.200299 | 4.622742 | 1.137672 | 2.03e-10 | 4.672658 | 7.11e-10
2018-02-04 16:28 | 90318.07 | 960.0001 | 2 | 13 | 4.200313 | 4.241169 | 1.285233 | 2.03e-10 | 5.292455 | 7.11e-10
2018-02-04 16:30 | 90438.07 | 1080.0005 | 2 | 13 | 4.200309 | 3.915653 | 1.421032 | 2.03e-10 | 5.862852 | 7.11e-10
2018-02-04 16:32 | 90558.07 | 1200.0001 | 2 | 13 | 4.200299 | 3.584503 | 1.546043 | 2.03e-10 | 6.38793 | 7.11e-10
2018-02-04 16:34 | 90672.31 | 1314.2398 | 2 | 13 | 4.200243 | 3.259983 | 1.65456 | 2.03e-10 | 6.843734 | 7.11e-10
2018-02-04 16:36 | 90792.32 | 120.0014 | 3 | 13 | 4.221835 | 3.260145 | 1.762843 | 2.03e-10 | 7.299608 | 7.11e-10
2018-02-04 16:38 | 90912.32 | 240.0011 | 3 | 13 | 4.247569 | 3.260139 | 1.871501 | 2.03e-10 | 7.759724 | 7.11e-10
2018-02-04 16:40 | 91032.32 | 360.0005 | 3 | 13 | 4.275583 | 3.260178 | 1.98018 | 2.03e-10 | 8.222818 | 7.11e-10
2018-02-04 16:42 | 91152.32 | 480.0017 | 3 | 13 | 4.308904 | 3.26017 | 2.08884 | 2.03e-10 | 8.689153 | 7.11e-10
2018-02-04 16:44 | 91272.32 | 600.0011 | 3 | 13 | 4.345602 | 3.260139 | 2.197513 | 2.03e-10 | 9.159413 | 7.11e-10
2018-02-04 16:46 | 91392.32 | 720.0006 | 3 | 13 | 4.38326 | 3.260069 | 2.306176 | 2.03e-10 | 9.633648 | 7.11e-10
2018-02-04 16:48 | 91512.32 | 840.0007 | 3 | 13 | 4.400287 | 2.963188 | 2.411835 | 2.03e-10 | 10.09817 | 7.11e-10
2018-02-04 16:50 | 91632.32 | 960.0009 | 3 | 13 | 4.400301 | 2.556913 | 2.503675 | 2.03e-10 | 10.5023 | 7.11e-10
2018-02-04 16:52 | 91752.32 | 1080.0005 | 3 | 13 | 4.400301 | 2.188808 | 2.582591 | 2.03e-10 | 10.84955 | 7.11e-10
2018-02-04 16:54 | 91872.32 | 1200.003 | 3 | 13 | 4.400282 | 1.89972 | 2.650556 | 2.03e-10 | 11.14861 | 7.11e-10
2018-02-04 16:56 | 91992.32 | 1320.0001 | 3 | 13 | 4.400257 | 1.660665 | 2.709763 | 2.03e-10 | 11.40914 | 7.11e-10
2018-02-04 16:58 | 92112.32 | 1440.0011 | 3 | 13 | 4.400242 | 1.458412 | 2.761704 | 2.03e-10 | 11.63769 | 7.11e-10
2018-02-04 17:00 | 92232.32 | 1560.0007 | 3 | 13 | 4.400254 | 1.271699 | 2.807192 | 2.03e-10 | 11.83785 | 7.11e-10
2018-02-04 17:02 | 92352.32 | 1680.001 | 3 | 13 | 4.400229 | 1.110735 | 2.846756 | 2.03e-10 | 12.01195 | 7.11e-10
2018-02-04 17:04 | 92472.32 | 1800.0003 | 3 | 13 | 4.400208 | 0.9828262 | 2.881593 | 2.03e-10 | 12.16523 | 7.11e-10
2018-02-04 17:06 | 92592.32 | 1920.0015 | 3 | 13 | 4.400262 | 0.8790064 | 2.912553 | 2.03e-10 | 12.30147 | 7.11e-10
2018-02-04 17:08 | 92712.32 | 2040.0021 | 3 | 13 | 4.400219 | 0.7830143 | 2.940215 | 2.03e-10 | 12.42319 | 7.11e-10
2018-02-04 17:10 | 92832.32 | 2160.0016 | 3 | 13 | 4.400212 | 0.6912966 | 2.964746 | 2.03e-10 | 12.53113 | 7.11e-10
2018-02-04 17:11 | 92894.48 | 2222.1602 | 3 | 13 | 4.40022 | 0.6519985 | 2.976325 | 2.03e-10 | 12.58208 | 7.11e-10
2018-02-04 17:13 | 93014.53 | 120.0013 | 4 | 13 | 4.338946 | 0 | 2.97633 | 2.03e-10 | 12.5821 | 7.11e-10
2018-02-04 17:15 | 93134.53 | 240.0008 | 4 | 13 | 4.333007 | 0 | 2.97633 | 2.03e-10 | 12.5821 | 7.11e-10
2018-02-04 17:16 | 93194.53 | 300.0027 | 4 | 13 | 4.331262 | 0 | 2.97633 | 2.03e-10 | 12.5821 | 7.11e-10
2018-02-04 17:18 | 93314.6 | 120.0005 | 5 | 13 | 4.031228 | -3.259871 | 2.97633 | 0.1086606 | 12.5821 | 0.4424953
2018-02-04 17:20 | 93434.6 | 240.0008 | 5 | 13 | 3.983289 | -3.259928 | 2.97633 | 0.2173177 | 12.5821 | 0.8778063
2018-02-04 17:22 | 93554.6 | 360.0003 | 5 | 13 | 3.941224 | -3.259923 | 2.97633 | 0.325963 | 12.5821 | 1.308263
2018-02-04 17:24 | 93674.6 | 480.0005 | 5 | 13 | 3.902268 | -3.259888 | 2.97633 | 0.4346335 | 12.5821 | 1.734406
2018-02-04 17:26 | 93794.6 | 600.0016 | 5 | 13 | 3.863503 | -3.259941 | 2.97633 | 0.5432913 | 12.5821 | 2.156318
2018-02-04 17:28 | 93914.6 | 720.0009 | 5 | 13 | 3.823252 | -3.259916 | 2.97633 | 0.6519556 | 12.5821 | 2.573951
2018-02-04 17:30 | 94034.6 | 840.0003 | 5 | 13 | 3.786439 | -3.259943 | 2.97633 | 0.7606136 | 12.5821 | 2.987349
2018-02-04 17:32 | 94154.6 | 960.0012 | 5 | 13 | 3.752572 | -3.259912 | 2.97633 | 0.8692765 | 12.5821 | 3.39692
2018-02-04 17:34 | 94274.6 | 1080.0011 | 5 | 13 | 3.722575 | -3.259881 | 2.97633 | 0.9779363 | 12.5821 | 3.803041
2018-02-04 17:36 | 94394.6 | 1200.0004 | 5 | 13 | 3.692183 | -3.259966 | 2.97633 | 1.086587 | 12.5821 | 4.205871
2018-02-04 17:38 | 94514.6 | 1320.0003 | 5 | 13 | 3.662562 | -3.259908 | 2.97633 | 1.19525 | 12.5821 | 4.605411
2018-02-04 17:40 | 94634.6 | 1440.0003 | 5 | 13 | 3.637319 | -3.259961 | 2.97633 | 1.303927 | 12.5821 | 5.002058
2018-02-04 17:42 | 94754.6 | 1560.0003 | 5 | 13 | 3.61479 | -3.259923 | 2.97633 | 1.412577 | 12.5821 | 5.395988
2018-02-04 17:44 | 94874.6 | 1680.0011 | 5 | 13 | 3.592779 | -3.259906 | 2.97633 | 1.521239 | 12.5821 | 5.78759
2018-02-04 17:46 | 94994.6 | 1800.0012 | 5 | 13 | 3.569225 | -3.259954 | 2.97633 | 1.629906 | 12.5821 | 6.176723
2018-02-04 17:48 | 95114.6 | 1920.0012 | 5 | 13 | 3.54947 | -3.259916 | 2.97633 | 1.738575 | 12.5821 | 6.563476
2018-02-04 17:50 | 95234.6 | 2040.0012 | 5 | 13 | 3.53231 | -3.259921 | 2.97633 | 1.847219 | 12.5821 | 6.948149
2018-02-04 17:52 | 95354.6 | 2160.0012 | 5 | 13 | 3.517612 | -3.259973 | 2.97633 | 1.95589 | 12.5821 | 7.331223
2018-02-04 17:54 | 95474.6 | 2280.0004 | 5 | 13 | 3.500793 | -3.259984 | 2.97633 | 2.06456 | 12.5821 | 7.712601
2018-02-04 17:56 | 95594.6 | 2400.0012 | 5 | 13 | 3.483181 | -3.259936 | 2.97633 | 2.173219 | 12.5821 | 8.092
2018-02-04 17:58 | 95714.6 | 2520.0008 | 5 | 13 | 3.46702 | -3.260006 | 2.97633 | 2.281891 | 12.5821 | 8.46965
2018-02-04 18:00 | 95834.6 | 2640.001 | 5 | 13 | 3.450828 | -3.259976 | 2.97633 | 2.390548 | 12.5821 | 8.84547
2018-02-04 18:02 | 95954.6 | 2760.0019 | 5 | 13 | 3.429382 | -3.259979 | 2.97633 | 2.499218 | 12.5821 | 9.21939
2018-02-04 18:04 | 96074.6 | 2880.0003 | 5 | 13 | 3.395558 | -3.259976 | 2.97633 | 2.607865 | 12.5821 | 9.590253
2018-02-04 18:06 | 96194.6 | 3000.0026 | 5 | 13 | 3.350664 | -3.259976 | 2.97633 | 2.716545 | 12.5821 | 9.956994
2018-02-04 18:08 | 96314.6 | 3120.0022 | 5 | 13 | 3.277628 | -3.260106 | 2.97633 | 2.825196 | 12.5821 | 10.31745
2018-02-04 18:10 | 96434.6 | 3240.0005 | 5 | 13 | 3.131593 | -3.260042 | 2.97633 | 2.933868 | 12.5821 | 10.66691
2018-02-04 18:11 | 96484.59 | 3289.9923 | 5 | 13 | 2.999981 | -3.260081 | 2.97633 | 2.979142 | 12.5821 | 10.80603
2018-02-04 18:13 | 96604.64052 | 120.0019 | 6 | 13 | 3.473485 | 0 | 2.97633 | 2.979142 | 12.5821 | 10.80603
2018-02-04 18:15 | 96724.63882 | 240.0002 | 6 | 13 | 3.494007 | 0 | 2.97633 | 2.979142 | 12.5821 | 10.80603
2018-02-04 18:16 | 96784.63952 | 300.0009 | 6 | 13 | 3.49821 | 0 | 2.97633 | 2.979142 | 12.5821 | 10.80603
2018-02-04 18:16 | 96784.64 | 0.0024 | 7 | 14 | 3.498241 | 0 | 0 | 0 | 0 | 0
2018-02-04 18:18 | 96904.73 | 120.0002 | 2 | 14 | 4.033157 | 4.889954 | 0.1623804 | 0 | 0.6429557 | 0
2018-02-04 18:20 | 97024.73 | 240.0002 | 2 | 14 | 4.072182 | 4.890011 | 0.3253854 | 0 | 1.303428 | 0
2018-02-04 18:22 | 97144.73 | 360.0017 | 2 | 14 | 4.109922 | 4.889999 | 0.4883713 | 0 | 1.970307 | 0
2018-02-04 18:24 | 97264.73 | 480.0013 | 2 | 14 | 4.136963 | 4.88995 | 0.6513827 | 0 | 2.642593 | 0
2018-02-04 18:26 | 97384.73 | 600.0012 | 2 | 14 | 4.160471 | 4.889999 | 0.8143515 | 0 | 3.318705 | 0
2018-02-04 18:28 | 97504.73 | 720 | 2 | 14 | 4.184296 | 4.890024 | 0.9773635 | 0 | 3.998821 | 0
2018-02-04 18:30 | 97624.73 | 840.0005 | 2 | 14 | 4.200304 | 4.671974 | 1.138775 | 0 | 4.67603 | 0
2018-02-04 18:32 | 97744.73 | 960.0018 | 2 | 14 | 4.20027 | 4.242214 | 1.286998 | 0 | 5.298611 | 0
2018-02-04 18:34 | 97864.73 | 1080.0008 | 2 | 14 | 4.200294 | 3.891537 | 1.422411 | 0 | 5.867384 | 0
2018-02-04 18:36 | 97984.73 | 1200.0006 | 2 | 14 | 4.200297 | 3.586096 | 1.546858 | 0 | 6.390094 | 0
2018-02-04 18:38 | 98104.73 | 1320.0006 | 2 | 14 | 4.20028 | 3.286955 | 1.661447 | 0 | 6.871399 | 0
2018-02-04 18:38 | 98115.48 | 1330.7536 | 2 | 14 | 4.20028 | 3.259996 | 1.671231 | 0 | 6.912497 | 0
2018-02-04 18:40 | 98235.49 | 120.0005 | 3 | 14 | 4.223923 | 3.259888 | 1.779494 | 0 | 7.36837 | 0
2018-02-04 18:42 | 98355.49 | 240.0009 | 3 | 14 | 4.251617 | 3.259895 | 1.888162 | 0 | 7.828877 | 0
2018-02-04 18:44 | 98475.49 | 360.001 | 3 | 14 | 4.280894 | 3.259892 | 1.996822 | 0 | 8.292429 | 0
2018-02-04 18:46 | 98595.49 | 480.0005 | 3 | 14 | 4.311601 | 3.259903 | 2.105481 | 0 | 8.759225 | 0
2018-02-04 18:48 | 98715.49 | 600.0013 | 3 | 14 | 4.34741 | 3.259859 | 2.214133 | 0 | 9.229572 | 0
2018-02-04 18:50 | 98835.49 | 720.0005 | 3 | 14 | 4.388022 | 3.259853 | 2.322798 | 0 | 9.704195 | 0
2018-02-04 18:52 | 98955.49 | 840.0005 | 3 | 14 | 4.400317 | 2.888855 | 2.426707 | 0 | 10.16122 | 0
2018-02-04 18:54 | 99075.5 | 960.0017 | 3 | 14 | 4.400308 | 2.506748 | 2.516328 | 0 | 10.55558 | 0
2018-02-04 18:56 | 99195.5 | 1080.0015 | 3 | 14 | 4.400283 | 2.176981 | 2.594306 | 0 | 10.8987 | 0
2018-02-04 18:58 | 99315.5 | 1200.0023 | 3 | 14 | 4.400286 | 1.871622 | 2.661677 | 0 | 11.19516 | 0
2018-02-04 19:00 | 99435.5 | 1320.0024 | 3 | 14 | 4.400286 | 1.627337 | 2.719822 | 0 | 11.45101 | 0
2018-02-04 19:02 | 99555.49 | 1440.0007 | 3 | 14 | 4.400243 | 1.425248 | 2.770586 | 0 | 11.67439 | 0
2018-02-04 19:04 | 99675.5 | 1560.0023 | 3 | 14 | 4.400249 | 1.258382 | 2.815251 | 0 | 11.87092 | 0
2018-02-04 19:06 | 99795.49 | 1680.0007 | 3 | 14 | 4.400256 | 1.104522 | 2.854614 | 0 | 12.04413 | 0
2018-02-04 19:08 | 99915.49 | 1800.0012 | 3 | 14 | 4.400218 | 0.9672594 | 2.889037 | 0 | 12.1956 | 0
2018-02-04 19:10 | 100035.5 | 1920 | 3 | 14 | 4.400246 | 0.8591728 | 2.919417 | 0 | 12.32928 | 0
2018-02-04 19:12 | 100155.5 | 2040.0023 | 3 | 14 | 4.400232 | 0.7691202 | 2.946485 | 0 | 12.44838 | 0
2018-02-04 19:14 | 100275.5 | 2160.0023 | 3 | 14 | 4.400221 | 0.6893988 | 2.970771 | 0 | 12.55525 | 0
2018-02-04 19:15 | 100332.8 | 2217.2987 | 3 | 14 | 4.400212 | 0.6519985 | 2.981443 | 0 | 12.60221 | 0
2018-02-04 19:17 | 100452.8 | 120.0002 | 4 | 14 | 4.339519 | 0 | 2.981443 | 0 | 12.60221 | 0
2018-02-04 19:19 | 100572.8 | 240.0011 | 4 | 14 | 4.333707 | 0 | 2.981443 | 0 | 12.60221 | 0
2018-02-04 19:20 | 100632.8 | 300.0031 | 4 | 14 | 4.332001 | 0 | 2.981443 | 0 | 12.60221 | 0
2018-02-04 19:22 | 100752.9 | 120.0002 | 5 | 14 | 4.033045 | -3.259953 | 2.981443 | 0.1086556 | 12.60221 | 0.4424963
2018-02-04 19:24 | 100872.9 | 240.0011 | 5 | 14 | 3.986583 | -3.259923 | 2.981443 | 0.2173173 | 12.60221 | 0.8781851
2018-02-04 19:26 | 100992.9 | 360.0003 | 5 | 14 | 3.941315 | -3.259894 | 2.981443 | 0.3259801 | 12.60221 | 1.308864
2018-02-04 19:28 | 101112.9 | 480.0011 | 5 | 14 | 3.900698 | -3.259916 | 2.981443 | 0.4346226 | 12.60221 | 1.734825
2018-02-04 19:30 | 101232.9 | 600.0002 | 5 | 14 | 3.86303 | -3.259898 | 2.981443 | 0.5432841 | 12.60221 | 2.156598
2018-02-04 19:32 | 101352.9 | 720.0011 | 5 | 14 | 3.826434 | -3.259906 | 2.981443 | 0.6519471 | 12.60221 | 2.57439
2018-02-04 19:34 | 101472.9 | 840.0011 | 5 | 14 | 3.787696 | -3.259934 | 2.981443 | 0.7606211 | 12.60221 | 2.988151
2018-02-04 19:36 | 101592.9 | 960.001 | 5 | 14 | 3.751655 | -3.25991 | 2.981443 | 0.8692828 | 12.60221 | 3.397711
2018-02-04 19:38 | 101712.9 | 1080.0011 | 5 | 14 | 3.720538 | -3.260088 | 2.981443 | 0.9779255 | 12.60221 | 3.803581
2018-02-04 19:40 | 101832.9 | 1200.0002 | 5 | 14 | 3.693163 | -3.259896 | 2.981443 | 1.086592 | 12.60221 | 4.206377
2018-02-04 19:42 | 101952.9 | 1320.0004 | 5 | 14 | 3.665366 | -3.259918 | 2.981443 | 1.195249 | 12.60221 | 4.606171
2018-02-04 19:44 | 102072.9 | 1440.0011 | 5 | 14 | 3.637278 | -3.259936 | 2.981443 | 1.303913 | 12.60221 | 5.002904
2018-02-04 19:46 | 102192.9 | 1560.001 | 5 | 14 | 3.613076 | -3.259966 | 2.981443 | 1.41257 | 12.60221 | 5.396782
2018-02-04 19:48 | 102312.9 | 1680.0003 | 5 | 14 | 3.591639 | -3.259946 | 2.981443 | 1.521238 | 12.60221 | 5.788207
2018-02-04 19:50 | 102432.9 | 1800.0002 | 5 | 14 | 3.57178 | -3.259958 | 2.981443 | 1.629901 | 12.60221 | 6.177415
2018-02-04 19:52 | 102552.9 | 1920.0012 | 5 | 14 | 3.550378 | -3.259948 | 2.981443 | 1.738566 | 12.60221 | 6.564403
2018-02-04 19:54 | 102672.9 | 2040.0003 | 5 | 14 | 3.531681 | -3.259954 | 2.981443 | 1.847223 | 12.60221 | 6.94912
2018-02-04 19:56 | 102792.9 | 2160.0012 | 5 | 14 | 3.515601 | -3.260028 | 2.981443 | 1.955882 | 12.60221 | 7.33198
2018-02-04 19:58 | 102912.9 | 2280.0006 | 5 | 14 | 3.501874 | -3.260004 | 2.981443 | 2.064547 | 12.60221 | 7.713248
2018-02-04 20:00 | 103032.9 | 2400.0016 | 5 | 14 | 3.485766 | -3.260003 | 2.981443 | 2.17321 | 12.60221 | 8.092933
2018-02-04 20:02 | 103152.9 | 2520.0014 | 5 | 14 | 3.466508 | -3.259916 | 2.981443 | 2.281864 | 12.60221 | 8.470617
2018-02-04 20:04 | 103272.9 | 2640.0007 | 5 | 14 | 3.448145 | -3.259928 | 2.981443 | 2.390532 | 12.60221 | 8.84633
2018-02-04 20:06 | 103392.9 | 2760.0001 | 5 | 14 | 3.427632 | -3.260008 | 2.981443 | 2.499198 | 12.60221 | 9.219927
2018-02-04 20:08 | 103512.9 | 2880.0003 | 5 | 14 | 3.399929 | -3.259963 | 2.981443 | 2.607861 | 12.60221 | 9.591008
2018-02-04 20:10 | 103632.9 | 3000.0015 | 5 | 14 | 3.352099 | -3.259976 | 2.981443 | 2.716517 | 12.60221 | 9.958106
2018-02-04 20:12 | 103752.9 | 3120.0012 | 5 | 14 | 3.276 | -3.259979 | 2.981443 | 2.825183 | 12.60221 | 10.31853
2018-02-04 20:14 | 103872.9 | 3240.0011 | 5 | 14 | 3.127184 | -3.259988 | 2.981443 | 2.93385 | 12.60221 | 10.66758
2018-02-04 20:15 | 103922.4 | 3289.4677 | 5 | 14 | 2.999987 | -3.259974 | 2.981443 | 2.978649 | 12.60221 | 10.80511
2018-02-04 20:17 | 104042.4 | 120.0009 | 6 | 14 | 3.477282 | 0 | 2.981443 | 2.978649 | 12.60221 | 10.80511
2018-02-04 20:19 | 104162.4 | 240.0011 | 6 | 14 | 3.49844 | 0 | 2.981443 | 2.978649 | 12.60221 | 10.80511
2018-02-04 20:20 | 104222.4 | 300.0019 | 6 | 14 | 3.502794 | 0 | 2.981443 | 2.978649 | 12.60221 | 10.80511
2018-02-04 20:20 | 104222.4 | 0.0024 | 7 | 15 | 3.502828 | 0 | 0 | 0 | 0 | 0
2018-02-04 20:22 | 104342.5154 | 120.0006 | 2 | 15 | 4.035474 | 4.890112 | 0.1623998 | 0 | 0.64349 | 0
2018-02-04 20:24 | 104462.5166 | 240.0018 | 2 | 15 | 4.07433 | 4.890091 | 0.325393 | 0 | 1.304342 | 0
2018-02-04 20:26 | 104582.5163 | 360.0015 | 2 | 15 | 4.106717 | 4.890034 | 0.4883837 | 0 | 1.97115 | 0
2018-02-04 20:28 | 104702.5154 | 480.0006 | 2 | 15 | 4.135319 | 4.890053 | 0.6513796 | 0 | 2.642853 | 0
2018-02-04 20:30 | 104822.5159 | 600.0011 | 2 | 15 | 4.161609 | 4.890043 | 0.8143771 | 0 | 3.319107 | 0
2018-02-04 20:32 | 104942.5162 | 720.0014 | 2 | 15 | 4.187189 | 4.890009 | 0.9773658 | 0 | 3.999465 | 0
2018-02-04 20:34 | 105062.5156 | 840.0008 | 2 | 15 | 4.200296 | 4.679844 | 1.138573 | 0 | 4.676044 | 0
2018-02-04 20:36 | 105182.516 | 960.0012 | 2 | 15 | 4.200278 | 4.281235 | 1.287862 | 0 | 5.303102 | 0
2018-02-04 20:38 | 105302.5161 | 1080.0013 | 2 | 15 | 4.200294 | 3.879185 | 1.42372 | 0 | 5.873745 | 0
2018-02-04 20:40 | 105422.5164 | 1200.0016 | 2 | 15 | 4.200276 | 3.554708 | 1.547455 | 0 | 6.393466 | 0
2018-02-04 20:42 | 105542.5154 | 1320.0006 | 2 | 15 | 4.200268 | 3.260359 | 1.66098 | 0 | 6.870305 | 0
2018-02-04 20:42 | 105542.6247 | 1320.1099 | 2 | 15 | 4.200261 | 3.259996 | 1.661078 | 0 | 6.870716 | 0
2018-02-04 20:44 | 105662.6 | 120.0014 | 3 | 15 | 4.220246 | 3.259871 | 1.769345 | 0 | 7.326406 | 0
2018-02-04 20:46 | 105782.6 | 240.0009 | 3 | 15 | 4.248064 | 3.259918 | 1.878001 | 0 | 7.786404 | 0
2018-02-04 20:48 | 105902.6 | 360.0002 | 3 | 15 | 4.279382 | 3.259888 | 1.98665 | 0 | 8.249657 | 0
2018-02-04 20:50 | 106022.6 | 480.0001 | 3 | 15 | 4.311366 | 3.259899 | 2.095326 | 0 | 8.716444 | 0
2018-02-04 20:52 | 106142.6 | 600.0001 | 3 | 15 | 4.344847 | 3.259888 | 2.203973 | 0 | 9.186674 | 0
2018-02-04 20:54 | 106262.6 | 720.0009 | 3 | 15 | 4.382182 | 3.259836 | 2.31265 | 0 | 9.660842 | 0
2018-02-04 20:56 | 106382.6 | 840.0001 | 3 | 15 | 4.400282 | 2.923073 | 2.41779 | 0 | 10.12306 | 0
2018-02-04 20:58 | 106502.6 | 960.0002 | 3 | 15 | 4.400255 | 2.519079 | 2.50824 | 0 | 10.52107 | 0
2018-02-04 21:00 | 106622.6 | 1080.0011 | 3 | 15 | 4.400262 | 2.188307 | 2.586542 | 0 | 10.86562 | 0
2018-02-04 21:02 | 106742.6 | 1200.0002 | 3 | 15 | 4.400288 | 1.909993 | 2.654789 | 0 | 11.16592 | 0
2018-02-04 21:04 | 106862.6 | 1320.0009 | 3 | 15 | 4.400244 | 1.652216 | 2.714129 | 0 | 11.42703 | 0
2018-02-04 21:06 | 106982.6 | 1440.0002 | 3 | 15 | 4.400298 | 1.434219 | 2.765379 | 0 | 11.65255 | 0
2018-02-04 21:08 | 107102.6 | 1560.0001 | 3 | 15 | 4.400262 | 1.258898 | 2.810161 | 0 | 11.8496 | 0
2018-02-04 21:10 | 107222.6 | 1680.0011 | 3 | 15 | 4.400276 | 1.11565 | 2.849631 | 0 | 12.02328 | 0
2018-02-04 21:12 | 107342.6 | 1800.001 | 3 | 15 | 4.400234 | 0.986414 | 2.884621 | 0 | 12.17724 | 0
2018-02-04 21:14 | 107462.6 | 1920.0003 | 3 | 15 | 4.400208 | 0.8646517 | 2.91542 | 0 | 12.31276 | 0
2018-02-04 21:16 | 107582.6 | 2040.0002 | 3 | 15 | 4.400232 | 0.7696238 | 2.942605 | 0 | 12.43239 | 0
2018-02-04 21:18 | 107702.6 | 2160.0001 | 3 | 15 | 4.400212 | 0.6890841 | 2.966875 | 0 | 12.53918 | 0
2018-02-04 21:19 | 107767.7 | 2225.0912 | 3 | 15 | 4.400195 | 0.6519966 | 2.978998 | 0 | 12.59252 | 0
2018-02-04 21:21 | 107887.8 | 120.0001 | 4 | 15 | 4.33942 | 0 | 2.978998 | 0 | 12.59252 | 0
2018-02-04 21:23 | 108007.8 | 240.0008 | 4 | 15 | 4.333596 | 0 | 2.978998 | 0 | 12.59252 | 0
2018-02-04 21:24 | 108067.8 | 300.0014 | 4 | 15 | 4.331896 | 0 | 2.978998 | 0 | 12.59252 | 0
2018-02-04 21:26 | 108187.8 | 120.0003 | 5 | 15 | 4.031115 | -3.259833 | 2.978998 | 0.1086516 | 12.59252 | 0.4423309
2018-02-04 21:28 | 108307.8 | 240.001 | 5 | 15 | 3.98704 | -3.259894 | 2.978998 | 0.2173141 | 12.59252 | 0.8778853
2018-02-04 21:30 | 108427.8 | 360.0003 | 5 | 15 | 3.944895 | -3.259845 | 2.978998 | 0.3259717 | 12.59252 | 1.308824
2018-02-04 21:32 | 108547.8 | 480.001 | 5 | 15 | 3.900843 | -3.259845 | 2.978998 | 0.4346394 | 12.59252 | 1.735105
2018-02-04 21:34 | 108667.8 | 600.0003 | 5 | 15 | 3.86128 | -3.259843 | 2.978998 | 0.5433031 | 12.59252 | 2.1568
2018-02-04 21:36 | 108787.8 | 720.0002 | 5 | 15 | 3.824464 | -3.259861 | 2.978998 | 0.6519629 | 12.59252 | 2.574344
2018-02-04 21:38 | 108907.8 | 840.0002 | 5 | 15 | 3.789734 | -3.259834 | 2.978998 | 0.7606131 | 12.59252 | 2.987997
2018-02-04 21:40 | 109027.8 | 960.0003 | 5 | 15 | 3.753729 | -3.25986 | 2.978998 | 0.8692715 | 12.59252 | 3.397843
2018-02-04 21:42 | 109147.8 | 1080.001 | 5 | 15 | 3.71987 | -3.259847 | 2.978998 | 0.9779462 | 12.59252 | 3.803874
2018-02-04 21:44 | 109267.8 | 1200.0002 | 5 | 15 | 3.690936 | -3.259838 | 2.978998 | 1.086598 | 12.59252 | 4.206449
2018-02-04 21:46 | 109387.8 | 1320.001 | 5 | 15 | 3.665185 | -3.260207 | 2.978998 | 1.195257 | 12.59252 | 4.606066
2018-02-04 21:48 | 109507.8 | 1440.001 | 5 | 15 | 3.63982 | -3.259938 | 2.978998 | 1.303918 | 12.59252 | 5.002952
2018-02-04 21:50 | 109627.8 | 1560.001 | 5 | 15 | 3.612959 | -3.259896 | 2.978998 | 1.412575 | 12.59252 | 5.396987
2018-02-04 21:52 | 109747.8 | 1680.001 | 5 | 15 | 3.589836 | -3.259941 | 2.978998 | 1.521233 | 12.59252 | 5.788274
2018-02-04 21:54 | 109867.8 | 1800.0019 | 5 | 15 | 3.569582 | -3.259919 | 2.978998 | 1.629891 | 12.59252 | 6.177215
2018-02-04 21:56 | 109987.8 | 1920.001 | 5 | 15 | 3.551907 | -3.259896 | 2.978998 | 1.738563 | 12.59252 | 6.564179
2018-02-04 21:58 | 110107.8 | 2040.0003 | 5 | 15 | 3.53292 | -3.260156 | 2.978998 | 1.847226 | 12.59252 | 6.949133
2018-02-04 22:00 | 110227.8 | 2160.0002 | 5 | 15 | 3.514334 | -3.259868 | 2.978998 | 1.955884 | 12.59252 | 7.331954
2018-02-04 22:02 | 110347.8 | 2280.001 | 5 | 15 | 3.498786 | -3.25988 | 2.978998 | 2.064545 | 12.59252 | 7.71297
2018-02-04 22:04 | 110467.8 | 2400.0002 | 5 | 15 | 3.485002 | -3.259867 | 2.978998 | 2.173204 | 12.59252 | 8.092374
2018-02-04 22:06 | 110587.8 | 2520.0002 | 5 | 15 | 3.468979 | -3.259899 | 2.978998 | 2.281863 | 12.59252 | 8.470209
2018-02-04 22:08 | 110707.8 | 2640.0003 | 5 | 15 | 3.44733 | -3.260068 | 2.978998 | 2.390529 | 12.59252 | 8.846043
2018-02-04 22:10 | 110827.8 | 2760.0003 | 5 | 15 | 3.425315 | -3.259885 | 2.978998 | 2.499173 | 12.59252 | 9.219387
2018-02-04 22:12 | 110947.8 | 2880.0003 | 5 | 15 | 3.396756 | -3.259945 | 2.978998 | 2.607841 | 12.59252 | 9.590136
2018-02-04 22:14 | 111067.8 | 3000.001 | 5 | 15 | 3.355856 | -3.25995 | 2.978998 | 2.716505 | 12.59252 | 9.957236
2018-02-04 22:16 | 111187.8 | 3120.0002 | 5 | 15 | 3.27905 | -3.25991 | 2.978998 | 2.825172 | 12.59252 | 10.31821
2018-02-04 22:18 | 111307.8 | 3240.0011 | 5 | 15 | 3.12125 | -3.259945 | 2.978998 | 2.933819 | 12.59252 | 10.66699
2018-02-04 22:19 | 111354.5 | 3286.6097 | 5 | 15 | 2.99999 | -3.259847 | 2.978998 | 2.976022 | 12.59252 | 10.79641
2018-02-04 22:21 | 111474.5 | 120.0008 | 6 | 15 | 3.480943 | 0 | 2.978998 | 2.976022 | 12.59252 | 10.79641
2018-02-04 22:23 | 111594.5 | 240 | 6 | 15 | 3.502079 | 0 | 2.978998 | 2.976022 | 12.59252 | 10.79641
2018-02-04 22:24 | 111654.5 | 300.003 | 6 | 15 | 3.506519 | 0 | 2.978998 | 2.976022 | 12.59252 | 10.79641
2018-02-04 22:24 | 111654.5 | 0.0023 | 7 | 16 | 3.506305 | 0 | 0 | 0 | 0 | 0
2018-02-04 22:26 | 111774.6 | 120.001 | 2 | 16 | 4.036329 | 4.889948 | 0.1623988 | 3.04e-09 | 0.6435161 | 1.0659e-08
2018-02-04 22:28 | 111894.6 | 240.0003 | 2 | 16 | 4.076826 | 4.889944 | 0.3254009 | 3.04e-09 | 1.304709 | 1.0659e-08
2018-02-04 22:30 | 112014.6 | 360.0014 | 2 | 16 | 4.110168 | 4.889965 | 0.4883785 | 3.04e-09 | 1.97201 | 1.0659e-08
2018-02-04 22:32 | 112134.6 | 480.0011 | 2 | 16 | 4.133884 | 4.889946 | 0.6513816 | 3.04e-09 | 2.643971 | 1.0659e-08
2018-02-04 22:34 | 112254.6 | 600.0016 | 2 | 16 | 4.159161 | 4.889988 | 0.8143789 | 3.04e-09 | 3.319773 | 1.0659e-08
2018-02-04 22:36 | 112374.6 | 720.0008 | 2 | 16 | 4.188233 | 4.889889 | 0.9773785 | 3.04e-09 | 4.000105 | 1.0659e-08
2018-02-04 22:38 | 112494.6 | 840.0005 | 2 | 16 | 4.200285 | 4.636017 | 1.137841 | 3.04e-09 | 4.67367 | 1.0659e-08
2018-02-04 22:40 | 112614.6 | 960.0004 | 2 | 16 | 4.200269 | 4.265936 | 1.285964 | 3.04e-09 | 5.295826 | 1.0659e-08
2018-02-04 22:42 | 112734.6 | 1080.0007 | 2 | 16 | 4.200282 | 3.921652 | 1.422468 | 3.04e-09 | 5.869183 | 1.0659e-08
2018-02-04 22:44 | 112854.6 | 1200.0011 | 2 | 16 | 4.20026 | 3.557398 | 1.547165 | 3.04e-09 | 6.392945 | 1.0659e-08
2018-02-04 22:46 | 112967.6 | 1313.0152 | 2 | 16 | 4.200271 | 3.259987 | 1.65405 | 3.04e-09 | 6.841891 | 1.0659e-08
2018-02-04 22:48 | 113087.6 | 120.0012 | 3 | 16 | 4.221084 | 3.259905 | 1.762316 | 3.04e-09 | 7.297653 | 1.0659e-08
2018-02-04 22:50 | 113207.6 | 240.0009 | 3 | 16 | 4.245973 | 3.259932 | 1.870991 | 3.04e-09 | 7.757708 | 1.0659e-08
2018-02-04 22:52 | 113327.6 | 360.0008 | 3 | 16 | 4.275511 | 3.259918 | 1.979651 | 3.04e-09 | 8.220632 | 1.0659e-08
2018-02-04 22:54 | 113447.6 | 480.0012 | 3 | 16 | 4.310053 | 3.259947 | 2.088307 | 3.04e-09 | 8.687059 | 1.0659e-08
2018-02-04 22:56 | 113567.6 | 600.001 | 3 | 16 | 4.345032 | 3.259863 | 2.196975 | 3.04e-09 | 9.15731 | 1.0659e-08
2018-02-04 22:58 | 113687.6 | 720.0006 | 3 | 16 | 4.381879 | 3.259979 | 2.305629 | 3.04e-09 | 9.631409 | 1.0659e-08
2018-02-04 23:00 | 113807.6 | 840.0001 | 3 | 16 | 4.400285 | 2.971745 | 2.411634 | 3.04e-09 | 10.09736 | 1.0659e-08
2018-02-04 23:02 | 113927.6 | 960.0003 | 3 | 16 | 4.400282 | 2.538309 | 2.503337 | 3.04e-09 | 10.50089 | 1.0659e-08
2018-02-04 23:04 | 114047.6 | 1080.0003 | 3 | 16 | 4.400283 | 2.189121 | 2.58186 | 3.04e-09 | 10.84641 | 1.0659e-08
2018-02-04 23:06 | 114167.6 | 1200.0004 | 3 | 16 | 4.400301 | 1.902971 | 2.649905 | 3.04e-09 | 11.14583 | 1.0659e-08
2018-02-04 23:08 | 114287.6 | 1320.0024 | 3 | 16 | 4.400257 | 1.666828 | 2.709276 | 3.04e-09 | 11.40708 | 1.0659e-08
2018-02-04 23:10 | 114407.6 | 1440.0017 | 3 | 16 | 4.400288 | 1.455545 | 2.761263 | 3.04e-09 | 11.63583 | 1.0659e-08
2018-02-04 23:12 | 114527.6 | 1560.0018 | 3 | 16 | 4.400249 | 1.261923 | 2.806417 | 3.04e-09 | 11.83452 | 1.0659e-08
2018-02-04 23:14 | 114647.6 | 1680.0016 | 3 | 16 | 4.400242 | 1.111099 | 2.84588 | 3.04e-09 | 12.00817 | 1.0659e-08
2018-02-04 23:16 | 114767.6 | 1800.0004 | 3 | 16 | 4.400279 | 0.9858398 | 2.880738 | 3.04e-09 | 12.16155 | 1.0659e-08
2018-02-04 23:18 | 114887.6 | 1920.0013 | 3 | 16 | 4.400223 | 0.8777037 | 2.911774 | 3.04e-09 | 12.29812 | 1.0659e-08
2018-02-04 23:20 | 115007.6 | 2040.0014 | 3 | 16 | 4.400226 | 0.7740679 | 2.93931 | 3.04e-09 | 12.41928 | 1.0659e-08
2018-02-04 23:22 | 115127.6 | 2160.0015 | 3 | 16 | 4.400179 | 0.6873608 | 2.96361 | 3.04e-09 | 12.52621 | 1.0659e-08
2018-02-04 23:23 | 115187.3 | 2219.6284 | 3 | 16 | 4.400215 | 0.6519947 | 2.974699 | 3.04e-09 | 12.575 | 1.0659e-08
2018-02-04 23:25 | 115307.3 | 120.0003 | 4 | 16 | 4.339028 | 0 | 2.974699 | 3.04e-09 | 12.575 | 1.0659e-08
2018-02-04 23:27 | 115427.3 | 240.0002 | 4 | 16 | 4.333117 | 0 | 2.974699 | 3.04e-09 | 12.575 | 1.0659e-08
2018-02-04 23:28 | 115487.3 | 300.0024 | 4 | 16 | 4.331403 | 0 | 2.974699 | 3.04e-09 | 12.575 | 1.0659e-08
2018-02-04 23:30 | 115607.4 | 120.0008 | 5 | 16 | 4.029653 | -3.260055 | 2.974699 | 0.1086622 | 12.575 | 0.4423561
2018-02-04 23:32 | 115727.4 | 240.0013 | 5 | 16 | 3.983882 | -3.259945 | 2.974699 | 0.2173181 | 12.575 | 0.8776455
2018-02-04 23:34 | 115847.4 | 360.0005 | 5 | 16 | 3.942349 | -3.25997 | 2.974699 | 0.3259839 | 12.575 | 1.308267
2018-02-04 23:36 | 115967.4 | 480 | 5 | 16 | 3.903138 | -3.25999 | 2.974699 | 0.4346422 | 12.575 | 1.734519
2018-02-04 23:38 | 116087.4 | 600.0002 | 5 | 16 | 3.861876 | -3.260011 | 2.974699 | 0.5432985 | 12.575 | 2.156411
2018-02-04 23:40 | 116207.4 | 720.0008 | 5 | 16 | 3.822728 | -3.259973 | 2.974699 | 0.6519644 | 12.575 | 2.573896
2018-02-04 23:42 | 116327.4 | 840.0014 | 5 | 16 | 3.786414 | -3.259968 | 2.974699 | 0.7606323 | 12.575 | 2.987314
2018-02-04 23:44 | 116447.4 | 960.0004 | 5 | 16 | 3.753474 | -3.260033 | 2.974699 | 0.8692796 | 12.575 | 3.396862
2018-02-04 23:46 | 116567.4 | 1080.0016 | 5 | 16 | 3.722046 | -3.259988 | 2.974699 | 0.9779583 | 12.575 | 3.803076
2018-02-04 23:48 | 116687.4 | 1200.0002 | 5 | 16 | 3.690115 | -3.260004 | 2.974699 | 1.086617 | 12.575 | 4.205749
2018-02-04 23:50 | 116807.4 | 1320.0004 | 5 | 16 | 3.662511 | -3.25991 | 2.974699 | 1.195281 | 12.575 | 4.605201
2018-02-04 23:52 | 116927.4 | 1440.001 | 5 | 16 | 3.637543 | -3.259952 | 2.974699 | 1.303944 | 12.575 | 5.001792
2018-02-04 23:54 | 117047.4 | 1560.0013 | 5 | 16 | 3.614895 | -3.25993 | 2.974699 | 1.412594 | 12.575 | 5.395793
2018-02-04 23:56 | 117167.4 | 1680.0014 | 5 | 16 | 3.590639 | -3.259921 | 2.974699 | 1.521263 | 12.575 | 5.787326
2018-02-04 23:58 | 117287.4 | 1800.0015 | 5 | 16 | 3.568104 | -3.259921 | 2.974699 | 1.62992 | 12.575 | 6.176204
2018-02-05 | 117407.4 | 1920.0007 | 5 | 16 | 3.549084 | -3.259939 | 2.974699 | 1.738585 | 12.575 | 6.56288
2018-02-05 00:02 | 117527.4 | 2040.0014 | 5 | 16 | 3.533026 | -3.259932 | 2.974699 | 1.847238 | 12.575 | 6.947592
2018-02-05 00:04 | 117647.4 | 2160.0008 | 5 | 16 | 3.516824 | -3.259971 | 2.974699 | 1.95591 | 12.575 | 7.330667
2018-02-05 00:06 | 117767.4 | 2280.0015 | 5 | 16 | 3.498274 | -3.259958 | 2.974699 | 2.064575 | 12.575 | 7.711805
2018-02-05 00:08 | 117887.4 | 2400.0008 | 5 | 16 | 3.482386 | -3.25993 | 2.974699 | 2.173219 | 12.575 | 8.091003
2018-02-05 00:10 | 118007.4 | 2520.0016 | 5 | 16 | 3.466649 | -3.259916 | 2.974699 | 2.281895 | 12.575 | 8.468596
2018-02-05 00:12 | 118127.4 | 2640.0015 | 5 | 16 | 3.450338 | -3.259963 | 2.974699 | 2.390552 | 12.575 | 8.844442
2018-02-05 00:14 | 118247.4 | 2760.0008 | 5 | 16 | 3.425837 | -3.259899 | 2.974699 | 2.499192 | 12.575 | 9.21807
2018-02-05 00:16 | 118367.4 | 2880.0007 | 5 | 16 | 3.393146 | -3.259888 | 2.974699 | 2.607868 | 12.575 | 9.588637
2018-02-05 00:18 | 118487.4 | 3000.0008 | 5 | 16 | 3.349178 | -3.259903 | 2.974699 | 2.716531 | 12.575 | 9.955132
2018-02-05 00:20 | 118607.4 | 3120.0016 | 5 | 16 | 3.278307 | -3.259926 | 2.974699 | 2.825187 | 12.575 | 10.31552
2018-02-05 00:22 | 118727.4 | 3240.0001 | 5 | 16 | 3.125999 | -3.259912 | 2.974699 | 2.933842 | 12.575 | 10.6647
2018-02-05 00:23 | 118773.7 | 3286.3381 | 5 | 16 | 2.999985 | -3.259926 | 2.974699 | 2.975812 | 12.575 | 10.79352
2018-02-05 00:25 | 118893.7607 | 120.001 | 6 | 16 | 3.476213 | 0 | 2.974699 | 2.975812 | 12.575 | 10.79352
2018-02-05 00:27 | 119013.7599 | 240.0002 | 6 | 16 | 3.497166 | 0 | 2.974699 | 2.975812 | 12.575 | 10.79352
2018-02-05 00:28 | 119073.7621 | 300.0024 | 6 | 16 | 3.501472 | 0 | 2.974699 | 2.975812 | 12.575 | 10.79352
2018-02-05 00:28 | 119073.8 | 0.0025 | 7 | 17 | 3.501488 | 0 | 0 | 0 | 0 | 0
2018-02-05 00:30 | 119193.8 | 120.0009 | 2 | 17 | 4.03294 | 4.8901 | 0.1623933 | 2.943e-09 | 0.6430985 | 1.0307e-08
2018-02-05 00:32 | 119313.9 | 240.0018 | 2 | 17 | 4.074447 | 4.889917 | 0.3254019 | 2.943e-09 | 1.303725 | 1.0307e-08
2018-02-05 00:34 | 119433.9 | 360.001 | 2 | 17 | 4.111113 | 4.88994 | 0.4883816 | 2.943e-09 | 1.970987 | 1.0307e-08
2018-02-05 00:36 | 119553.8 | 480.0009 | 2 | 17 | 4.136838 | 4.889896 | 0.6513703 | 2.943e-09 | 2.64323 | 1.0307e-08
2018-02-05 00:38 | 119673.9 | 600.0011 | 2 | 17 | 4.159343 | 4.889959 | 0.8143533 | 2.943e-09 | 3.319336 | 1.0307e-08
2018-02-05 00:40 | 119793.8 | 720.0002 | 2 | 17 | 4.184634 | 4.890167 | 0.9773616 | 2.943e-09 | 3.999321 | 1.0307e-08
2018-02-05 00:42 | 119913.9 | 840.0011 | 2 | 17 | 4.200302 | 4.63533 | 1.138152 | 2.943e-09 | 4.674019 | 1.0307e-08
2018-02-05 00:44 | 120033.8 | 960.0002 | 2 | 17 | 4.20032 | 4.239447 | 1.285835 | 2.943e-09 | 5.29433 | 1.0307e-08
2018-02-05 00:46 | 120153.9 | 1080.0018 | 2 | 17 | 4.200285 | 3.893833 | 1.421279 | 2.943e-09 | 5.863234 | 1.0307e-08
2018-02-05 00:48 | 120273.8 | 1200.0002 | 2 | 17 | 4.200269 | 3.592133 | 1.54606 | 2.943e-09 | 6.387349 | 1.0307e-08
2018-02-05 00:50 | 120393.9 | 1320.0019 | 2 | 17 | 4.200302 | 3.270517 | 1.660514 | 2.943e-09 | 6.868088 | 1.0307e-08
2018-02-05 00:50 | 120397.4 | 1323.5096 | 2 | 17 | 4.200259 | 3.259983 | 1.663696 | 2.943e-09 | 6.881453 | 1.0307e-08
2018-02-05 00:52 | 120517.4 | 120.0002 | 3 | 17 | 4.223653 | 3.259863 | 1.771963 | 2.943e-09 | 7.337367 | 1.0307e-08
2018-02-05 00:54 | 120637.4 | 240.0009 | 3 | 17 | 4.250448 | 3.25984 | 1.880611 | 2.943e-09 | 7.79769 | 1.0307e-08
2018-02-05 00:56 | 120757.4 | 360.0009 | 3 | 17 | 4.278812 | 3.259817 | 1.989291 | 2.943e-09 | 8.261169 | 1.0307e-08
2018-02-05 00:58 | 120877.4 | 480.0009 | 3 | 17 | 4.310092 | 3.260084 | 2.09795 | 2.943e-09 | 8.72776 | 1.0307e-08
2018-02-05 01:00 | 120997.4 | 600.0018 | 3 | 17 | 4.347524 | 3.259878 | 2.206615 | 2.943e-09 | 9.198091 | 1.0307e-08
2018-02-05 01:02 | 121117.4 | 720.001 | 3 | 17 | 4.386448 | 3.259865 | 2.315272 | 2.943e-09 | 9.672596 | 1.0307e-08
2018-02-05 01:04 | 121237.4 | 840.0009 | 3 | 17 | 4.400324 | 2.911787 | 2.419782 | 2.943e-09 | 10.13221 | 1.0307e-08
2018-02-05 01:06 | 121357.4 | 960.0002 | 3 | 17 | 4.40027 | 2.528364 | 2.510317 | 2.943e-09 | 10.53059 | 1.0307e-08
2018-02-05 01:08 | 121477.4 | 1080.0001 | 3 | 17 | 4.400301 | 2.179346 | 2.588711 | 2.943e-09 | 10.87554 | 1.0307e-08
2018-02-05 01:10 | 121597.4 | 1200.001 | 3 | 17 | 4.400272 | 1.876624 | 2.656078 | 2.943e-09 | 11.17198 | 1.0307e-08
2018-02-05 01:12 | 121717.4 | 1320.0003 | 3 | 17 | 4.400276 | 1.636551 | 2.71449 | 2.943e-09 | 11.429 | 1.0307e-08
2018-02-05 01:14 | 121837.4 | 1440.0006 | 3 | 17 | 4.40024 | 1.438149 | 2.765598 | 2.943e-09 | 11.65389 | 1.0307e-08
2018-02-05 01:16 | 121957.4 | 1560.0015 | 3 | 17 | 4.400215 | 1.263329 | 2.810583 | 2.943e-09 | 11.85184 | 1.0307e-08
2018-02-05 01:18 | 122077.4 | 1680.0005 | 3 | 17 | 4.40026 | 1.10163 | 2.849968 | 2.943e-09 | 12.02514 | 1.0307e-08
2018-02-05 01:20 | 122197.4 | 1800.0013 | 3 | 17 | 4.400269 | 0.9716997 | 2.88443 | 2.943e-09 | 12.17678 | 1.0307e-08
2018-02-05 01:22 | 122317.4 | 1920.0008 | 3 | 17 | 4.400201 | 0.862915 | 2.914952 | 2.943e-09 | 12.31109 | 1.0307e-08
2018-02-05 01:24 | 122437.4 | 2040.0008 | 3 | 17 | 4.400223 | 0.7739601 | 2.942219 | 2.943e-09 | 12.43107 | 1.0307e-08
2018-02-05 01:26 | 122557.4 | 2160.0008 | 3 | 17 | 4.400196 | 0.6888895 | 2.966596 | 2.943e-09 | 12.53833 | 1.0307e-08
2018-02-05 01:27 | 122611.3 | 2213.8957 | 3 | 17 | 4.400236 | 0.6519995 | 2.976626 | 2.943e-09 | 12.58247 | 1.0307e-08
2018-02-05 01:29 | 122731.3 | 120.001 | 4 | 17 | 4.339218 | 0 | 2.976626 | 2.943e-09 | 12.58247 | 1.0307e-08
2018-02-05 01:31 | 122851.3 | 240.001 | 4 | 17 | 4.333367 | 0 | 2.976626 | 2.943e-09 | 12.58247 | 1.0307e-08
2018-02-05 01:32 | 122911.3 | 300.0032 | 4 | 17 | 4.331654 | 0 | 2.976626 | 2.943e-09 | 12.58247 | 1.0307e-08
2018-02-05 01:34 | 123031.4 | 120.0014 | 5 | 17 | 4.032842 | -3.259958 | 2.976626 | 0.1086551 | 12.58247 | 0.4425098
2018-02-05 01:36 | 123151.4 | 240.0004 | 5 | 17 | 3.984329 | -3.26001 | 2.976626 | 0.2173157 | 12.58247 | 0.8780649
2018-02-05 01:38 | 123271.4 | 360.0008 | 5 | 17 | 3.941082 | -3.25993 | 2.976626 | 0.3259786 | 12.58247 | 1.308618
2018-02-05 01:40 | 123391.4 | 480.0008 | 5 | 17 | 3.900768 | -3.259906 | 2.976626 | 0.4346348 | 12.58247 | 1.734633
2018-02-05 01:42 | 123511.4 | 600.0003 | 5 | 17 | 3.863522 | -3.259878 | 2.976626 | 0.5432943 | 12.58247 | 2.156451
2018-02-05 01:44 | 123631.4 | 720.0015 | 5 | 17 | 3.825411 | -3.259918 | 2.976626 | 0.6519608 | 12.58247 | 2.574237
2018-02-05 01:46 | 123751.4 | 840.0003 | 5 | 17 | 3.786159 | -3.259964 | 2.976626 | 0.7606273 | 12.58247 | 2.98776
2018-02-05 01:48 | 123871.4 | 960.0003 | 5 | 17 | 3.751484 | -3.260024 | 2.976626 | 0.8692909 | 12.58247 | 3.397259
2018-02-05 01:50 | 123991.4 | 1080.0012 | 5 | 17 | 3.721038 | -3.25999 | 2.976626 | 0.9779525 | 12.58247 | 3.8032
2018-02-05 01:52 | 124111.4 | 1200.0006 | 5 | 17 | 3.692912 | -3.259959 | 2.976626 | 1.086604 | 12.58247 | 4.205978
2018-02-05 01:54 | 124231.4 | 1320.0014 | 5 | 17 | 3.663328 | -3.259959 | 2.976626 | 1.19527 | 12.58247 | 4.605685
2018-02-05 01:56 | 124351.4 | 1440.0014 | 5 | 17 | 3.63652 | -3.259878 | 2.976626 | 1.303935 | 12.58247 | 5.002264
2018-02-05 01:58 | 124471.4 | 1560.0014 | 5 | 17 | 3.612768 | -3.259936 | 2.976626 | 1.41261 | 12.58247 | 5.396152
2018-02-05 02:00 | 124591.4 | 1680.0014 | 5 | 17 | 3.591914 | -3.259905 | 2.976626 | 1.521268 | 12.58247 | 5.787558
2018-02-05 02:02 | 124711.4 | 1800.0014 | 5 | 17 | 3.570789 | -3.259845 | 2.976626 | 1.629917 | 12.58247 | 6.176677
2018-02-05 02:04 | 124831.4 | 1920.0006 | 5 | 17 | 3.548976 | -3.259858 | 2.976626 | 1.738582 | 12.58247 | 6.563482
2018-02-05 02:06 | 124951.4 | 2040.0006 | 5 | 17 | 3.531038 | -3.259945 | 2.976626 | 1.847246 | 12.58247 | 6.948126
2018-02-05 02:08 | 125071.4 | 2160.0006 | 5 | 17 | 3.515595 | -3.260003 | 2.976626 | 1.955906 | 12.58247 | 7.330939
2018-02-05 02:10 | 125191.4 | 2280.0006 | 5 | 17 | 3.500885 | -3.259932 | 2.976626 | 2.064574 | 12.58247 | 7.712198
2018-02-05 02:12 | 125311.4 | 2400.0014 | 5 | 17 | 3.482678 | -3.259916 | 2.976626 | 2.173236 | 12.58247 | 8.091677
2018-02-05 02:14 | 125431.4 | 2520.0014 | 5 | 17 | 3.464892 | -3.259921 | 2.976626 | 2.281893 | 12.58247 | 8.469107
2018-02-05 02:16 | 125551.4 | 2640.0014 | 5 | 17 | 3.447098 | -3.259934 | 2.976626 | 2.390561 | 12.58247 | 8.844677
2018-02-05 02:18 | 125671.4 | 2760.0014 | 5 | 17 | 3.427595 | -3.25987 | 2.976626 | 2.499219 | 12.58247 | 9.218208
2018-02-05 02:20 | 125791.4 | 2880.0014 | 5 | 17 | 3.397452 | -3.259876 | 2.976626 | 2.607874 | 12.58247 | 9.589126
2018-02-05 02:22 | 125911.4 | 3000.0006 | 5 | 17 | 3.348145 | -3.25987 | 2.976626 | 2.716538 | 12.58247 | 9.955784
2018-02-05 02:24 | 126031.4 | 3120.0006 | 5 | 17 | 3.272237 | -3.259851 | 2.976626 | 2.825191 | 12.58247 | 10.31581
2018-02-05 02:26 | 126151.4 | 3240.0006 | 5 | 17 | 3.121265 | -3.259961 | 2.976626 | 2.933859 | 12.58247 | 10.66432
2018-02-05 02:26 | 126198.3 | 3286.9476 | 5 | 17 | 2.999996 | -3.259906 | 2.976626 | 2.976374 | 12.58247 | 10.79471
2018-02-05 02:28 | 126318.4 | 120.0003 | 6 | 17 | 3.475281 | 0 | 2.976626 | 2.976374 | 12.58247 | 10.79471
2018-02-05 02:30 | 126438.4 | 240.001 | 6 | 17 | 3.496345 | 0 | 2.976626 | 2.976374 | 12.58247 | 10.79471
2018-02-05 02:31 | 126498.4 | 300.004 | 6 | 17 | 3.500542 | 0 | 2.976626 | 2.976374 | 12.58247 | 10.79471
2018-02-05 02:31 | 126498.4 | 0.0025 | 7 | 18 | 3.500533 | 0 | 0 | 0 | 0 | 0
2018-02-05 02:33 | 126618.5 | 120.0001 | 2 | 18 | 4.035986 | 4.8899 | 0.1624088 | 0 | 0.6434877 | 0
2018-02-05 02:35 | 126738.5 | 240.0005 | 2 | 18 | 4.073534 | 4.889927 | 0.325407 | 0 | 1.304351 | 0
2018-02-05 02:37 | 126858.5 | 360.0003 | 2 | 18 | 4.107746 | 4.889999 | 0.4883873 | 0 | 1.971145 | 0
2018-02-05 02:39 | 126978.5 | 480.0012 | 2 | 18 | 4.137399 | 4.889954 | 0.6514114 | 0 | 2.643312 | 0
2018-02-05 02:41 | 127098.5 | 600.0014 | 2 | 18 | 4.161818 | 4.889965 | 0.8144031 | 0 | 3.319675 | 0
2018-02-05 02:43 | 127218.5 | 720.0003 | 2 | 18 | 4.18707 | 4.889978 | 0.9773793 | 0 | 3.999998 | 0
2018-02-05 02:45 | 127338.5 | 840.0011 | 2 | 18 | 4.200296 | 4.679668 | 1.138702 | 0 | 4.677015 | 0
2018-02-05 02:47 | 127458.5 | 960.0011 | 2 | 18 | 4.200297 | 4.25437 | 1.287665 | 0 | 5.302704 | 0
2018-02-05 02:49 | 127578.5 | 1080.001 | 2 | 18 | 4.200318 | 3.878302 | 1.422939 | 0 | 5.870895 | 0
2018-02-05 02:51 | 127698.5 | 1200.0005 | 2 | 18 | 4.200317 | 3.5576 | 1.546759 | 0 | 6.390972 | 0
2018-02-05 02:53 | 127818.5 | 1320.002 | 2 | 18 | 4.200266 | 3.272917 | 1.66047 | 0 | 6.868589 | 0
2018-02-05 02:53 | 127824.1 | 1325.6009 | 2 | 18 | 4.200294 | 3.259998 | 1.66555 | 0 | 6.889927 | 0
2018-02-05 02:55 | 127944.1 | 120.0012 | 3 | 18 | 4.221552 | 3.259811 | 1.773821 | 0 | 7.345715 | 0
2018-02-05 02:57 | 128064.1 | 240.0003 | 3 | 18 | 4.250601 | 3.259859 | 1.882477 | 0 | 7.805961 | 0
2018-02-05 02:59 | 128184.1 | 360.001 | 3 | 18 | 4.280792 | 3.260035 | 1.991122 | 0 | 8.269398 | 0
2018-02-05 03:01 | 128304.1 | 480.0019 | 3 | 18 | 4.312501 | 3.259813 | 2.099797 | 0 | 8.73632 | 0
2018-02-05 03:03 | 128424.1 | 600.0011 | 3 | 18 | 4.345838 | 3.259819 | 2.208458 | 0 | 9.206689 | 0
2018-02-05 03:05 | 128544.1 | 720.0018 | 3 | 18 | 4.385201 | 3.259813 | 2.317121 | 0 | 9.680991 | 0
2018-02-05 03:07 | 128664.1 | 840.0011 | 3 | 18 | 4.4003 | 2.898346 | 2.42147 | 0 | 10.13987 | 0
2018-02-05 03:09 | 128784.1 | 960.0011 | 3 | 18 | 4.400265 | 2.502893 | 2.511268 | 0 | 10.53501 | 0
2018-02-05 03:11 | 128904.1 | 1080.0011 | 3 | 18 | 4.400277 | 2.181829 | 2.589144 | 0 | 10.87768 | 0
2018-02-05 03:13 | 129024.1 | 1200.002 | 3 | 18 | 4.400282 | 1.89442 | 2.657 | 0 | 11.17627 | 0
2018-02-05 03:15 | 129144.1 | 1320.002 | 3 | 18 | 4.400282 | 1.629601 | 2.715587 | 0 | 11.43407 | 0
2018-02-05 03:17 | 129264.1 | 1440.0012 | 3 | 18 | 4.400231 | 1.422749 | 2.766348 | 0 | 11.65743 | 0
2018-02-05 03:19 | 129384.1 | 1560.0013 | 3 | 18 | 4.400203 | 1.251844 | 2.810848 | 0 | 11.85324 | 0
2018-02-05 03:21 | 129504.1 | 1680.002 | 3 | 18 | 4.400298 | 1.110812 | 2.850181 | 0 | 12.02632 | 0
2018-02-05 03:23 | 129624.1 | 1800.002 | 3 | 18 | 4.400241 | 0.9745073 | 2.884912 | 0 | 12.17914 | 0
2018-02-05 03:25 | 129744.1 | 1920.0013 | 3 | 18 | 4.400204 | 0.8595209 | 2.915384 | 0 | 12.31322 | 0
2018-02-05 03:27 | 129864.1 | 2040.002 | 3 | 18 | 4.40025 | 0.7662764 | 2.942426 | 0 | 12.43222 | 0
2018-02-05 03:29 | 129984.1 | 2160.0012 | 3 | 18 | 4.40018 | 0.6883478 | 2.966613 | 0 | 12.53864 | 0
2018-02-05 03:30 | 130045.2 | 2221.1081 | 3 | 18 | 4.400206 | 0.6519995 | 2.97799 | 0 | 12.58871 | 0
2018-02-05 03:32 | 130165.2 | 120.0011 | 4 | 18 | 4.339479 | 0 | 2.97799 | 0 | 12.58871 | 0
2018-02-05 03:34 | 130285.2 | 240.0003 | 4 | 18 | 4.333735 | 0 | 2.97799 | 0 | 12.58871 | 0
2018-02-05 03:35 | 130345.2 | 300.0024 | 4 | 18 | 4.332043 | 0 | 2.97799 | 0 | 12.58871 | 0
2018-02-05 03:37 | 130465.3 | 120.0002 | 5 | 18 | 4.031237 | -3.259981 | 2.97799 | 0.1086501 | 12.58871 | 0.4423271
2018-02-05 03:39 | 130585.3 | 240.0009 | 5 | 18 | 3.987056 | -3.259932 | 2.97799 | 0.2173098 | 12.58871 | 0.8779268
2018-02-05 03:41 | 130705.3 | 360.0002 | 5 | 18 | 3.942959 | -3.259928 | 2.97799 | 0.3259577 | 12.58871 | 1.308742
2018-02-05 03:43 | 130825.3 | 480.0009 | 5 | 18 | 3.90005 | -3.259848 | 2.97799 | 0.4346346 | 12.58871 | 1.734867
2018-02-05 03:45 | 130945.3 | 600.0009 | 5 | 18 | 3.86116 | -3.259845 | 2.97799 | 0.5432804 | 12.58871 | 2.156453
2018-02-05 03:47 | 131065.3 | 720.0002 | 5 | 18 | 3.825298 | -3.259873 | 2.97799 | 0.6519476 | 12.58871 | 2.574055
2018-02-05 03:49 | 131185.3 | 840.0009 | 5 | 18 | 3.789301 | -3.259867 | 2.97799 | 0.760607 | 12.58871 | 2.987764
2018-02-05 03:51 | 131305.3 | 960.001 | 5 | 18 | 3.751748 | -3.259883 | 2.97799 | 0.869271 | 12.58871 | 3.397467
2018-02-05 03:53 | 131425.3 | 1080.0018 | 5 | 18 | 3.719501 | -3.259966 | 2.97799 | 0.9779187 | 12.58871 | 3.803287
2018-02-05 03:55 | 131545.3 | 1200.0002 | 5 | 18 | 3.690974 | -3.260174 | 2.97799 | 1.086591 | 12.58871 | 4.205916
2018-02-05 03:57 | 131665.3 | 1320.001 | 5 | 18 | 3.665148 | -3.260039 | 2.97799 | 1.195254 | 12.58871 | 4.605594
2018-02-05 03:59 | 131785.3 | 1440.0002 | 5 | 18 | 3.638315 | -3.259953 | 2.97799 | 1.303907 | 12.58871 | 5.002388
2018-02-05 04:01 | 131905.3 | 1560.0002 | 5 | 18 | 3.611928 | -3.25984 | 2.97799 | 1.412576 | 12.58871 | 5.396281
2018-02-05 04:03 | 132025.3 | 1680.0017 | 5 | 18 | 3.589487 | -3.259928 | 2.97799 | 1.521231 | 12.58871 | 5.787491
2018-02-05 04:05 | 132145.3 | 1800.001 | 5 | 18 | 3.570173 | -3.25987 | 2.97799 | 1.629893 | 12.58871 | 6.176447
2018-02-05 04:07 | 132265.3 | 1920.0018 | 5 | 18 | 3.55138 | -3.259885 | 2.97799 | 1.738546 | 12.58871 | 6.563339
2018-02-05 04:09 | 132385.3 | 2040.0002 | 5 | 18 | 3.530952 | -3.259948 | 2.97799 | 1.847202 | 12.58871 | 6.948115
2018-02-05 04:11 | 132505.3 | 2160.0001 | 5 | 18 | 3.514208 | -3.259905 | 2.97799 | 1.955872 | 12.58871 | 7.33089
2018-02-05 04:13 | 132625.3 | 2280.0009 | 5 | 18 | 3.498877 | -3.25988 | 2.97799 | 2.06452 | 12.58871 | 7.711852
2018-02-05 04:15 | 132745.3 | 2400.001 | 5 | 18 | 3.485068 | -3.260162 | 2.97799 | 2.173174 | 12.58871 | 8.091292
2018-02-05 04:17 | 132865.3 | 2520.0002 | 5 | 18 | 3.467216 | -3.259888 | 2.97799 | 2.281846 | 12.58871 | 8.46911
2018-02-05 04:19 | 132985.3 | 2640.001 | 5 | 18 | 3.446192 | -3.259968 | 2.97799 | 2.390514 | 12.58871 | 8.84472
2018-02-05 04:21 | 133105.3 | 2760.0002 | 5 | 18 | 3.424395 | -3.259948 | 2.97799 | 2.499172 | 12.58871 | 9.218024
2018-02-05 04:23 | 133225.3 | 2880.001 | 5 | 18 | 3.397385 | -3.259834 | 2.97799 | 2.607828 | 12.58871 | 9.588691
2018-02-05 04:25 | 133345.3 | 3000.0001 | 5 | 18 | 3.353456 | -3.259966 | 2.97799 | 2.716485 | 12.58871 | 9.955679
2018-02-05 04:27 | 133465.3 | 3120.0002 | 5 | 18 | 3.272095 | -3.25995 | 2.97799 | 2.825141 | 12.58871 | 10.31608
2018-02-05 04:29 | 133585.3 | 3240.001 | 5 | 18 | 3.116719 | -3.259834 | 2.97799 | 2.933798 | 12.58871 | 10.66432
2018-02-05 04:30 | 133629.9 | 3284.5871 | 5 | 18 | 2.999992 | -3.25982 | 2.97799 | 2.974176 | 12.58871 | 10.78802
2018-02-05 04:32 | 133749.9527 | 120.001 | 6 | 18 | 3.480849 | 0 | 2.97799 | 2.974176 | 12.58871 | 10.78802
2018-02-05 04:34 | 133869.952 | 240.0003 | 6 | 18 | 3.502257 | 0 | 2.97799 | 2.974176 | 12.58871 | 10.78802
2018-02-05 04:35 | 133929.9557 | 300.004 | 6 | 18 | 3.506779 | 0 | 2.97799 | 2.974176 | 12.58871 | 10.78802
2018-02-05 04:35 | 133930 | 0.0023 | 7 | 19 | 3.506592 | 0 | 0 | 0 | 0 | 0
2018-02-05 04:37 | 134050.1 | 120.001 | 2 | 19 | 4.037766 | 4.890104 | 0.1623977 | 0 | 0.6438878 | 0
2018-02-05 04:39 | 134170 | 240.0004 | 2 | 19 | 4.077049 | 4.889854 | 0.3253948 | 0 | 1.305159 | 0
2018-02-05 04:41 | 134290.1 | 360.001 | 2 | 19 | 4.109316 | 4.889885 | 0.4883802 | 0 | 1.972478 | 0
2018-02-05 04:43 | 134410.1 | 480.0019 | 2 | 19 | 4.134468 | 4.890158 | 0.6513768 | 0 | 2.64435 | 0
2018-02-05 04:45 | 134530 | 600.0003 | 2 | 19 | 4.161575 | 4.889887 | 0.8143656 | 0 | 3.320359 | 0
2018-02-05 04:47 | 134650.1 | 720.001 | 2 | 19 | 4.188846 | 4.890135 | 0.9773632 | 0 | 4.00093 | 0
2018-02-05 04:49 | 134770 | 840.0003 | 2 | 19 | 4.200341 | 4.633001 | 1.137738 | 0 | 4.674155 | 0
2018-02-05 04:51 | 134890 | 960.0004 | 2 | 19 | 4.200282 | 4.268709 | 1.286024 | 0 | 5.296999 | 0
2018-02-05 04:53 | 135010 | 1080.0004 | 2 | 19 | 4.200305 | 3.903059 | 1.422233 | 0 | 5.869114 | 0
2018-02-05 04:55 | 135130.1 | 1200.002 | 2 | 19 | 4.200273 | 3.542326 | 1.54609 | 0 | 6.389349 | 0
2018-02-05 04:57 | 135241.3 | 1311.2745 | 2 | 19 | 4.200276 | 3.259983 | 1.651138 | 0 | 6.830579 | 0
2018-02-05 04:59 | 135361.3 | 120.0003 | 3 | 19 | 4.220812 | 3.259794 | 1.759416 | 0 | 7.286394 | 0
2018-02-05 05:01 | 135481.3 | 240.001 | 3 | 19 | 4.245904 | 3.26012 | 1.868076 | 0 | 7.746336 | 0
2018-02-05 05:03 | 135601.3 | 360.0011 | 3 | 19 | 4.276828 | 3.259859 | 1.976749 | 0 | 8.209358 | 0
2018-02-05 05:05 | 135721.3 | 480.0002 | 3 | 19 | 4.310371 | 3.259865 | 2.0854 | 0 | 8.675874 | 0
2018-02-05 05:07 | 135841.3 | 600.0011 | 3 | 19 | 4.344924 | 3.259945 | 2.194072 | 0 | 9.146148 | 0
2018-02-05 05:09 | 135961.3 | 720.001 | 3 | 19 | 4.381074 | 3.259792 | 2.302727 | 0 | 9.620197 | 0
2018-02-05 05:11 | 136081.3 | 840.0003 | 3 | 19 | 4.400277 | 2.965633 | 2.408694 | 0 | 10.08596 | 0
2018-02-05 05:13 | 136201.3 | 960.001 | 3 | 19 | 4.40026 | 2.527393 | 2.499962 | 0 | 10.48757 | 0
2018-02-05 05:15 | 136321.3 | 1080.0011 | 3 | 19 | 4.400287 | 2.188555 | 2.578378 | 0 | 10.83262 | 0
2018-02-05 05:17 | 136441.3 | 1200.0011 | 3 | 19 | 4.400235 | 1.907883 | 2.64651 | 0 | 11.13242 | 0
2018-02-05 05:19 | 136561.3 | 1320.0004 | 3 | 19 | 4.400274 | 1.670056 | 2.706099 | 0 | 11.39463 | 0
2018-02-05 05:21 | 136681.3 | 1440.0003 | 3 | 19 | 4.40027 | 1.447469 | 2.758022 | 0 | 11.6231 | 0
2018-02-05 05:23 | 136801.3 | 1560.0004 | 3 | 19 | 4.400231 | 1.262394 | 2.80304 | 0 | 11.82119 | 0
2018-02-05 05:25 | 136921.3 | 1680.0008 | 3 | 19 | 4.400221 | 1.113667 | 2.842581 | 0 | 11.99518 | 0
2018-02-05 05:27 | 137041.3 | 1800.0011 | 3 | 19 | 4.400249 | 0.9914894 | 2.877602 | 0 | 12.14929 | 0
2018-02-05 05:29 | 137161.3 | 1920.0011 | 3 | 19 | 4.400277 | 0.8793449 | 2.908742 | 0 | 12.28631 | 0
2018-02-05 05:31 | 137281.3 | 2040.0012 | 3 | 19 | 4.400218 | 0.7724628 | 2.936199 | 0 | 12.40712 | 0
2018-02-05 05:33 | 137401.3 | 2160.0012 | 3 | 19 | 4.40022 | 0.6898212 | 2.960535 | 0 | 12.51421 | 0
2018-02-05 05:34 | 137465 | 2223.6795 | 3 | 19 | 4.400253 | 0.6519966 | 2.972388 | 0 | 12.56636 | 0
2018-02-05 05:36 | 137585.1 | 120.0008 | 4 | 19 | 4.339043 | 0 | 2.972388 | 0 | 12.56636 | 0
2018-02-05 05:38 | 137705.1 | 240.0004 | 4 | 19 | 4.333128 | 0 | 2.972388 | 0 | 12.56636 | 0
2018-02-05 05:39 | 137765.1 | 300.004 | 4 | 19 | 4.331393 | 0 | 2.972388 | 0 | 12.56636 | 0
2018-02-05 05:41 | 137885.1 | 120.0001 | 5 | 19 | 4.029361 | -3.260029 | 2.972388 | 0.1086537 | 12.56636 | 0.4422072
2018-02-05 05:43 | 138005.1 | 240.0016 | 5 | 19 | 3.983875 | -3.259956 | 2.972388 | 0.2173234 | 12.56636 | 0.8775394
2018-02-05 05:45 | 138125.1 | 360 | 5 | 19 | 3.943359375 | -3.260082 | 2.972388 | 0.3259842 | 12.56636 | 1.308194
2018-02-05 05:47 | 138245.1 | 480.001 | 5 | 19 | 3.902552 | -3.260015 | 2.972388 | 0.4346468 | 12.56636 | 1.734489
2018-02-05 05:49 | 138365.1 | 600.0003 | 5 | 19 | 3.860168 | -3.260024 | 2.972388 | 0.5432953 | 12.56636 | 2.156166
2018-02-05 05:51 | 138485.1 | 720.0009 | 5 | 19 | 3.822517 | -3.259943 | 2.972388 | 0.6519613 | 12.56636 | 2.573559
2018-02-05 05:53 | 138605.1 | 840.0022 | 5 | 19 | 3.786971 | -3.260028 | 2.972388 | 0.7606203 | 12.56636 | 2.986959
2018-02-05 05:55 | 138725.1 | 960.0001 | 5 | 19 | 3.753686 | -3.260066 | 2.972388 | 0.8692999 | 12.56636 | 3.396723
2018-02-05 05:57 | 138845.1 | 1080.0006 | 5 | 19 | 3.720359 | -3.259983 | 2.972388 | 0.9779555 | 12.56636 | 3.802783
2018-02-05 05:59 | 138965.1 | 1200.0003 | 5 | 19 | 3.689672 | -3.260006 | 2.972388 | 1.086617 | 12.56636 | 4.205326
2018-02-05 06:01 | 139085.1 | 1320.0012 | 5 | 19 | 3.662621 | -3.259997 | 2.972388 | 1.195287 | 12.56636 | 4.604792
2018-02-05 06:03 | 139205.1 | 1440.0007 | 5 | 19 | 3.638627 | -3.259983 | 2.972388 | 1.303954 | 12.56636 | 5.001459
2018-02-05 06:05 | 139325.1 | 1560.0001 | 5 | 19 | 3.614677 | -3.260004 | 2.972388 | 1.412605 | 12.56636 | 5.395506
2018-02-05 06:07 | 139445.1 | 1680.0014 | 5 | 19 | 3.589437 | -3.260056 | 2.972388 | 1.521273 | 12.56636 | 5.786915
2018-02-05 06:09 | 139565.1 | 1800.0023 | 5 | 19 | 3.56821 | -3.260039 | 2.972388 | 1.629936 | 12.56636 | 6.175772
2018-02-05 06:11 | 139685.1 | 1920.0009 | 5 | 19 | 3.550078 | -3.25993 | 2.972388 | 1.738606 | 12.56636 | 6.562522
2018-02-05 06:13 | 139805.1 | 2040.0007 | 5 | 19 | 3.533645 | -3.260026 | 2.972388 | 1.847279 | 12.56636 | 6.947439
2018-02-05 06:15 | 139925.1 | 2160.0012 | 5 | 19 | 3.5154 | -3.260023 | 2.972388 | 1.955934 | 12.56636 | 7.330433
2018-02-05 06:17 | 140045.1 | 2280 | 5 | 19 | 3.497721 | -3.260004 | 2.972388 | 2.064596 | 12.56636 | 7.71142
2018-02-05 06:19 | 140165.1 | 2400.0011 | 5 | 19 | 3.482382 | -3.260089 | 2.972388 | 2.173266 | 12.56636 | 8.090682
2018-02-05 06:21 | 140285.1 | 2520.001 | 5 | 19 | 3.467881 | -3.260028 | 2.972388 | 2.281923 | 12.56636 | 8.46826
2018-02-05 06:23 | 140405.1 | 2640.0007 | 5 | 19 | 3.449516 | -3.260024 | 2.972388 | 2.390595 | 12.56636 | 8.844179
2018-02-05 06:25 | 140525.1 | 2760.0015 | 5 | 19 | 3.4233 | -3.260033 | 2.972388 | 2.499251 | 12.56636 | 9.217623
2018-02-05 06:27 | 140645.1 | 2880.0007 | 5 | 19 | 3.393631 | -3.259953 | 2.972388 | 2.607922 | 12.56636 | 9.588094
2018-02-05 06:29 | 140765.1 | 3000.0005 | 5 | 19 | 3.349648 | -3.260044 | 2.972388 | 2.716587 | 12.56636 | 9.954645
2018-02-05 06:31 | 140885.1 | 3120.0005 | 5 | 19 | 3.27781 | -3.260053 | 2.972388 | 2.825253 | 12.56636 | 10.31518
2018-02-05 06:33 | 141005.1 | 3240.0006 | 5 | 19 | 3.117931 | -3.260021 | 2.972388 | 2.93392 | 12.56636 | 10.66402
2018-02-05 06:34 | 141047.8 | 3282.7018 | 5 | 19 | 2.999989 | -3.260081 | 2.972388 | 2.972585 | 12.56636 | 10.7825
2018-02-05 06:36 | 141167.9 | 120.0001 | 6 | 19 | 3.479257 | 0 | 2.972388 | 2.972585 | 12.56636 | 10.7825
2018-02-05 06:38 | 141287.9 | 240.0002 | 6 | 19 | 3.500474 | 0 | 2.972388 | 2.972585 | 12.56636 | 10.7825
2018-02-05 06:39 | 141347.9 | 300.0017 | 6 | 19 | 3.504657 | 0 | 2.972388 | 2.972585 | 12.56636 | 10.7825
2018-02-05 06:39 | 141347.9 | 0.0024 | 7 | 20 | 3.504687 | 0 | 0 | 0 | 0 | 0
2018-02-05 06:41 | 141468 | 120.0016 | 2 | 20 | 4.033628 | 4.8901 | 0.162416 | 0 | 0.643411 | 0
2018-02-05 06:43 | 141588 | 240.0004 | 2 | 20 | 4.076867 | 4.890034 | 0.325397 | 0 | 1.304214 | 0
2018-02-05 06:45 | 141708 | 360.0014 | 2 | 20 | 4.111474 | 4.890095 | 0.4883937 | 0 | 1.971739 | 0
2018-02-05 06:47 | 141828 | 480.001 | 2 | 20 | 4.136836 | 4.890108 | 0.6513829 | 0 | 2.644002 | 0
2018-02-05 06:49 | 141948 | 600.0013 | 2 | 20 | 4.158812 | 4.889996 | 0.8143985 | 0 | 3.320123 | 0
2018-02-05 06:51 | 142068 | 720.0004 | 2 | 20 | 4.186031 | 4.89002 | 0.9773973 | 0 | 4.00013 | 0
2018-02-05 06:53 | 142188 | 840.0013 | 2 | 20 | 4.200297 | 4.618896 | 1.137709 | 0 | 4.67296 | 0
2018-02-05 06:55 | 142308 | 960.0023 | 2 | 20 | 4.200309 | 4.232445 | 1.285076 | 0 | 5.291945 | 0
2018-02-05 06:57 | 142428 | 1080.0011 | 2 | 20 | 4.200251 | 3.899014 | 1.420369 | 0 | 5.860214 | 0
2018-02-05 06:59 | 142548 | 1200.0014 | 2 | 20 | 4.200303 | 3.584324 | 1.545129 | 0 | 6.384241 | 0
2018-02-05 07:01 | 142663.3 | 1315.3827 | 2 | 20 | 4.200298 | 3.259987 | 1.654822 | 0 | 6.844984 | 0
2018-02-05 07:03 | 142783.4 | 120.0013 | 3 | 20 | 4.222407 | 3.259867 | 1.763094 | 0 | 7.300847 | 0
2018-02-05 07:05 | 142903.4 | 240.0012 | 3 | 20 | 4.248764 | 3.259878 | 1.871729 | 0 | 7.760952 | 0
2018-02-05 07:07 | 143023.4 | 360.0013 | 3 | 20 | 4.276607 | 3.259853 | 1.98039 | 0 | 8.224118 | 0
2018-02-05 07:09 | 143143.4 | 480.0013 | 3 | 20 | 4.309045 | 3.259842 | 2.089061 | 0 | 8.690577 | 0
2018-02-05 07:11 | 143263.4 | 600.0006 | 3 | 20 | 4.346444 | 3.259865 | 2.197726 | 0 | 9.160838 | 0
2018-02-05 07:13 | 143383.4 | 720.0006 | 3 | 20 | 4.384596 | 3.259951 | 2.306376 | 0 | 9.63514 | 0
2018-02-05 07:15 | 143503.4 | 840.0023 | 3 | 20 | 4.400307 | 2.941185 | 2.411503 | 0 | 10.09739 | 0
2018-02-05 07:17 | 143623.4 | 960.0005 | 3 | 20 | 4.400286 | 2.546515 | 2.502852 | 0 | 10.49935 | 0
2018-02-05 07:19 | 143743.4 | 1080.0015 | 3 | 20 | 4.400272 | 2.183327 | 2.581591 | 0 | 10.84583 | 0
2018-02-05 07:21 | 143863.4 | 1200.0007 | 3 | 20 | 4.400257 | 1.890425 | 2.649287 | 0 | 11.14371 | 0
2018-02-05 07:23 | 143983.4 | 1320.0016 | 3 | 20 | 4.40029 | 1.650212 | 2.708174 | 0 | 11.40282 | 0
2018-02-05 07:25 | 144103.4 | 1440.0015 | 3 | 20 | 4.400272 | 1.451765 | 2.759785 | 0 | 11.62993 | 0
2018-02-05 07:27 | 144223.4 | 1560.0023 | 3 | 20 | 4.400252 | 1.269754 | 2.805116 | 0 | 11.82939 | 0
2018-02-05 07:29 | 144343.4 | 1680.0007 | 3 | 20 | 4.400218 | 1.10688 | 2.844612 | 0 | 12.00319 | 0
2018-02-05 07:31 | 144463.4 | 1800.0015 | 3 | 20 | 4.40024 | 0.9787083 | 2.879315 | 0 | 12.15589 | 0
2018-02-05 07:33 | 144583.4 | 1920.0031 | 3 | 20 | 4.400181 | 0.8715839 | 2.910091 | 0 | 12.29131 | 0
2018-02-05 07:35 | 144703.4 | 2040.0023 | 3 | 20 | 4.400249 | 0.7795982 | 2.937603 | 0 | 12.41237 | 0
2018-02-05 07:37 | 144823.4 | 2160.0023 | 3 | 20 | 4.400232 | 0.6898193 | 2.962083 | 0 | 12.52009 | 0
2018-02-05 07:38 | 144880.6 | 2217.254 | 3 | 20 | 4.400196 | 0.6519995 | 2.97274 | 0 | 12.56698 | 0
2018-02-05 07:40 | 145000.6 | 120.0003 | 4 | 20 | 4.339026 | 0 | 2.97274 | 0 | 12.56698 | 0
2018-02-05 07:42 | 145120.6 | 240.001 | 4 | 20 | 4.33315 | 0 | 2.97274 | 0 | 12.56698 | 0
2018-02-05 07:43 | 145180.7 | 300.0031 | 4 | 20 | 4.331426 | 0 | 2.97274 | 0 | 12.56698 | 0
2018-02-05 07:45 | 145300.7 | 120.001 | 5 | 20 | 4.031665 | -3.259991 | 2.97274 | 0.1086542 | 12.56698 | 0.4424548
2018-02-05 07:47 | 145420.7 | 240.0003 | 5 | 20 | 3.983048 | -3.259983 | 2.97274 | 0.2173132 | 12.56698 | 0.8778079
2018-02-05 07:49 | 145540.7 | 360.0002 | 5 | 20 | 3.940697 | -3.259873 | 2.97274 | 0.3259695 | 12.56698 | 1.308263
2018-02-05 07:51 | 145660.7 | 480.0003 | 5 | 20 | 3.90087 | -3.259894 | 2.97274 | 0.4346229 | 12.56698 | 1.734236
2018-02-05 07:53 | 145780.7 | 600.0002 | 5 | 20 | 3.863018 | -3.25993 | 2.97274 | 0.5432879 | 12.56698 | 2.156083
2018-02-05 07:55 | 145900.7 | 720.001 | 5 | 20 | 3.823155 | -3.259958 | 2.97274 | 0.651947 | 12.56698 | 2.5737
2018-02-05 07:57 | 146020.7 | 840.0003 | 5 | 20 | 3.785224 | -3.259841 | 2.97274 | 0.7606021 | 12.56698 | 2.987003
2018-02-05 07:59 | 146140.7 | 960.0019 | 5 | 20 | 3.750775 | -3.259901 | 2.97274 | 0.8692776 | 12.56698 | 3.396462
2018-02-05 08:01 | 146260.7 | 1080.0003 | 5 | 20 | 3.721105 | -3.259906 | 2.97274 | 0.9779195 | 12.56698 | 3.8023
2018-02-05 08:03 | 146380.7 | 1200.0002 | 5 | 20 | 3.691623 | -3.260301 | 2.97274 | 1.086579 | 12.56698 | 4.205043
2018-02-05 08:05 | 146500.7 | 1320.001 | 5 | 20 | 3.66153 | -3.259899 | 2.97274 | 1.195254 | 12.56698 | 4.604565
2018-02-05 08:07 | 146620.7 | 1440.0011 | 5 | 20 | 3.635541 | -3.259903 | 2.97274 | 1.30391 | 12.56698 | 5.000974
2018-02-05 08:09 | 146740.7 | 1560.001 | 5 | 20 | 3.612169 | -3.259912 | 2.97274 | 1.412573 | 12.56698 | 5.394722
2018-02-05 08:11 | 146860.7 | 1680.0012 | 5 | 20 | 3.591185 | -3.259898 | 2.97274 | 1.521237 | 12.56698 | 5.786108
2018-02-05 08:13 | 146980.7 | 1800.0002 | 5 | 20 | 3.568348 | -3.259964 | 2.97274 | 1.629894 | 12.56698 | 6.1751
2018-02-05 08:15 | 147100.7 | 1920.0003 | 5 | 20 | 3.548103 | -3.259892 | 2.97274 | 1.738554 | 12.56698 | 6.561691
2018-02-05 08:17 | 147220.7 | 2040.0011 | 5 | 20 | 3.530596 | -3.259936 | 2.97274 | 1.847216 | 12.56698 | 6.946265
2018-02-05 08:19 | 147340.7 | 2160.0003 | 5 | 20 | 3.515907 | -3.259876 | 2.97274 | 1.955878 | 12.56698 | 7.329084
2018-02-05 08:21 | 147460.7 | 2280.0002 | 5 | 20 | 3.500007 | -3.259946 | 2.97274 | 2.064535 | 12.56698 | 7.710278
2018-02-05 08:23 | 147580.7 | 2400.001 | 5 | 20 | 3.481594 | -3.259883 | 2.97274 | 2.173191 | 12.56698 | 8.089561
2018-02-05 08:25 | 147700.7 | 2520.0011 | 5 | 20 | 3.464732 | -3.259979 | 2.97274 | 2.281845 | 12.56698 | 8.46693
2018-02-05 08:27 | 147820.7 | 2640.001 | 5 | 20 | 3.447396 | -3.259867 | 2.97274 | 2.39051 | 12.56698 | 8.842486
2018-02-05 08:29 | 147940.7 | 2760.0011 | 5 | 20 | 3.426936 | -3.260086 | 2.97274 | 2.499163 | 12.56698 | 9.216043
2018-02-05 08:31 | 148060.7 | 2880.001 | 5 | 20 | 3.394032 | -3.259892 | 2.97274 | 2.607821 | 12.56698 | 9.586791
2018-02-05 08:33 | 148180.7 | 3000.0011 | 5 | 20 | 3.346621 | -3.259946 | 2.97274 | 2.716491 | 12.56698 | 9.953192
2018-02-05 08:35 | 148300.7 | 3120.0002 | 5 | 20 | 3.270764 | -3.259785 | 2.97274 | 2.82515 | 12.56698 | 10.31311
2018-02-05 08:37 | 148420.7 | 3240.001 | 5 | 20 | 3.118647 | -3.259946 | 2.97274 | 2.933807 | 12.56698 | 10.66138
2018-02-05 08:37 | 148465.2 | 3284.4384 | 5 | 20 | 3 | -3.259871 | 2.97274 | 2.974051 | 12.56698 | 10.78473
2018-02-05 08:39 | 148585.2 | 120.0008 | 6 | 20 | 3.474571 | 0 | 2.97274 | 2.974051 | 12.56698 | 10.78473
2018-02-05 08:41 | 148705.2 | 239.9999 | 6 | 20 | 3.495357 | 0 | 2.97274 | 2.974051 | 12.56698 | 10.78473
2018-02-05 08:42 | 148765.2 | 300.0022 | 6 | 20 | 3.499572 | 0 | 2.97274 | 2.974051 | 12.56698 | 10.78473
2018-02-05 08:42 | 148765.2 | 0.0024 | 7 | 21 | 3.49957 | 0 | 0 | 0 | 0 | 0
2018-02-05 08:44 | 148885.3 | 120.001 | 2 | 21 | 4.035583 | 4.89011 | 0.1624058 | 0 | 0.6434216 | 0
2018-02-05 08:46 | 149005.3 | 240.0019 | 2 | 21 | 4.073404 | 4.889866 | 0.3253986 | 0 | 1.304127 | 0
2018-02-05 08:48 | 149125.3 | 360.0011 | 2 | 21 | 4.109506 | 4.889891 | 0.4883849 | 0 | 1.971042 | 0
2018-02-05 08:50 | 149245.3 | 480.0003 | 2 | 21 | 4.137765 | 4.889887 | 0.651362 | 0 | 2.643255 | 0
2018-02-05 08:52 | 149365.3 | 600.0012 | 2 | 21 | 4.161427 | 4.889887 | 0.8143574 | 0 | 3.319613 | 0
2018-02-05 08:54 | 149485.3 | 720.0011 | 2 | 21 | 4.185572 | 4.890102 | 0.9773608 | 0 | 3.999925 | 0
2018-02-05 08:56 | 149605.3 | 840.0004 | 2 | 21 | 4.200331 | 4.678305 | 1.1387 | 0 | 4.676917 | 0
2018-02-05 08:58 | 149725.3 | 960.001 | 2 | 21 | 4.200274 | 4.236923 | 1.287183 | 0 | 5.300588 | 0
2018-02-05 09:00 | 149845.3 | 1080.0011 | 2 | 21 | 4.200294 | 3.877071 | 1.422248 | 0 | 5.8679 | 0
2018-02-05 09:02 | 149965.3 | 1200.0019 | 2 | 21 | 4.200288 | 3.560381 | 1.546095 | 0 | 6.388092 | 0
2018-02-05 09:04 | 150085.3 | 1320.0012 | 2 | 21 | 4.200262 | 3.273613 | 1.660041 | 0 | 6.866698 | 0
2018-02-05 09:05 | 150090.7 | 1325.4241 | 2 | 21 | 4.200261 | 3.259996 | 1.664962 | 0 | 6.887368 | 0
2018-02-05 09:07 | 150210.7 | 120.0011 | 3 | 21 | 4.222965 | 3.260071 | 1.773243 | 0 | 7.343251 | 0
2018-02-05 09:09 | 150330.7 | 240.0011 | 3 | 21 | 4.251604 | 3.260189 | 1.881893 | 0 | 7.803632 | 0
2018-02-05 09:11 | 150450.7 | 360.0011 | 3 | 21 | 4.281256 | 3.260185 | 1.990556 | 0 | 8.267213 | 0
2018-02-05 09:13 | 150570.7 | 480.001 | 3 | 21 | 4.312172 | 3.259869 | 2.099227 | 0 | 8.734147 | 0
2018-02-05 09:15 | 150690.7 | 600.001 | 3 | 21 | 4.34656 | 3.259865 | 2.207892 | 0 | 9.20455 | 0
2018-02-05 09:17 | 150810.7 | 720.0011 | 3 | 21 | 4.386835 | 3.260088 | 2.316557 | 0 | 9.679026 | 0
2018-02-05 09:19 | 150930.7 | 840.0011 | 3 | 21 | 4.400288 | 2.89467 | 2.420707 | 0 | 10.13708 | 0
2018-02-05 09:21 | 151050.7 | 960.0011 | 3 | 21 | 4.400299 | 2.504793 | 2.510456 | 0 | 10.532 | 0
2018-02-05 09:23 | 151170.7 | 1080.0019 | 3 | 21 | 4.400281 | 2.18222 | 2.58849 | 0 | 10.87537 | 0
2018-02-05 09:25 | 151290.7 | 1200.0002 | 3 | 21 | 4.400236 | 1.882443 | 2.65619 | 0 | 11.17327 | 0
2018-02-05 09:27 | 151410.7 | 1320.0012 | 3 | 21 | 4.40027 | 1.627264 | 2.71449 | 0 | 11.4298 | 0
2018-02-05 09:29 | 151530.7 | 1440.0003 | 3 | 21 | 4.400255 | 1.42285 | 2.76522 | 0 | 11.65303 | 0
2018-02-05 09:31 | 151650.7 | 1560.002 | 3 | 21 | 4.400212 | 1.255244 | 2.809754 | 0 | 11.84899 | 0
2018-02-05 09:33 | 151770.7 | 1680.0012 | 3 | 21 | 4.40027 | 1.10841 | 2.849113 | 0 | 12.02218 | 0
2018-02-05 09:35 | 151890.7 | 1800.0011 | 3 | 21 | 4.40027 | 0.9699221 | 2.883677 | 0 | 12.17427 | 0
2018-02-05 09:37 | 152010.7 | 1920.0003 | 3 | 21 | 4.400212 | 0.8577499 | 2.914063 | 0 | 12.30797 | 0
2018-02-05 09:39 | 152130.7 | 2040.002 | 3 | 21 | 4.400215 | 0.7651749 | 2.941071 | 0 | 12.42681 | 0
2018-02-05 09:41 | 152250.7 | 2160.0011 | 3 | 21 | 4.400173 | 0.6876736 | 2.965276 | 0 | 12.53332 | 0
2018-02-05 09:42 | 152311.7 | 2220.9184 | 3 | 21 | 4.40025 | 0.6519814 | 2.976605 | 0 | 12.58317 | 0
2018-02-05 09:44 | 152431.7 | 120.0009 | 4 | 21 | 4.339607 | 0 | 2.976605 | 0 | 12.58317 | 0
2018-02-05 09:46 | 152551.7 | 240.0005 | 4 | 21 | 4.333876 | 0 | 2.976605 | 0 | 12.58317 | 0
2018-02-05 09:47 | 152611.7 | 300.0015 | 4 | 21 | 4.332204 | 0 | 2.976605 | 0 | 12.58317 | 0
2018-02-05 09:49 | 152731.8 | 120.0009 | 5 | 21 | 4.031873 | -3.25995 | 2.976605 | 0.1086549 | 12.58317 | 0.4423561
2018-02-05 09:51 | 152851.8 | 240.0001 | 5 | 21 | 3.986761 | -3.259906 | 2.976605 | 0.2173186 | 12.58317 | 0.877984
2018-02-05 09:53 | 152971.8 | 360.001 | 5 | 21 | 3.941314 | -3.259914 | 2.976605 | 0.3259714 | 12.58317 | 1.308692
2018-02-05 09:55 | 153091.8 | 480.0001 | 5 | 21 | 3.899816 | -3.25984 | 2.976605 | 0.4346399 | 12.58317 | 1.734699
2018-02-05 09:57 | 153211.8 | 600.0002 | 5 | 21 | 3.86095 | -3.259956 | 2.976605 | 0.5432885 | 12.58317 | 2.156275
2018-02-05 09:59 | 153331.8 | 720.0009 | 5 | 21 | 3.825254 | -3.259933 | 2.976605 | 0.6519542 | 12.58317 | 2.573888
2018-02-05 10:01 | 153451.8 | 840.0009 | 5 | 21 | 3.787855 | -3.259894 | 2.976605 | 0.7606127 | 12.58317 | 2.987535
2018-02-05 10:03 | 153571.8 | 960.0009 | 5 | 21 | 3.750749 | -3.259939 | 2.976605 | 0.8692769 | 12.58317 | 3.397066
2018-02-05 10:05 | 153691.8 | 1080.0009 | 5 | 21 | 3.719047 | -3.25991 | 2.976605 | 0.9779438 | 12.58317 | 3.80289
2018-02-05 10:07 | 153811.8 | 1200.0002 | 5 | 21 | 3.691185 | -3.259881 | 2.976605 | 1.08659 | 12.58317 | 4.205394
2018-02-05 10:09 | 153931.8 | 1320.0009 | 5 | 21 | 3.66458 | -3.259876 | 2.976605 | 1.195269 | 12.58317 | 4.605113
2018-02-05 10:11 | 154051.8 | 1440.0009 | 5 | 21 | 3.636484 | -3.259986 | 2.976605 | 1.303927 | 12.58317 | 5.001781
2018-02-05 10:13 | 154171.8 | 1560.0001 | 5 | 21 | 3.611394 | -3.259921 | 2.976605 | 1.412575 | 12.58317 | 5.395483
2018-02-05 10:15 | 154291.8 | 1680.0002 | 5 | 21 | 3.589354 | -3.25991 | 2.976605 | 1.521248 | 12.58317 | 5.786726
2018-02-05 10:17 | 154411.8 | 1800.0002 | 5 | 21 | 3.570221 | -3.259848 | 2.976605 | 1.629906 | 12.58317 | 6.17569
2018-02-05 10:19 | 154531.8 | 1920.0002 | 5 | 21 | 3.550191 | -3.259868 | 2.976605 | 1.738567 | 12.58317 | 6.562566
2018-02-05 10:21 | 154651.8 | 2040.0009 | 5 | 21 | 3.52997 | -3.259898 | 2.976605 | 1.847233 | 12.58317 | 6.947219
2018-02-05 10:23 | 154771.8 | 2160.0001 | 5 | 21 | 3.513197 | -3.259865 | 2.976605 | 1.955884 | 12.58317 | 7.329822
2018-02-05 10:25 | 154891.8 | 2280.0009 | 5 | 21 | 3.498818 | -3.259896 | 2.976605 | 2.064544 | 12.58317 | 7.710746
2018-02-05 10:27 | 155011.8 | 2400.0009 | 5 | 21 | 3.484306 | -3.259878 | 2.976605 | 2.173197 | 12.58317 | 8.090142
2018-02-05 10:29 | 155131.8 | 2520.0002 | 5 | 21 | 3.465696 | -3.25983 | 2.976605 | 2.281859 | 12.58317 | 8.467796
2018-02-05 10:31 | 155251.8 | 2640.0002 | 5 | 21 | 3.445966 | -3.25989 | 2.976605 | 2.390528 | 12.58317 | 8.843334
2018-02-05 10:33 | 155371.8 | 2760.0001 | 5 | 21 | 3.423873 | -3.259892 | 2.976605 | 2.499184 | 12.58317 | 9.216608
2018-02-05 10:35 | 155491.8 | 2880.0001 | 5 | 21 | 3.396938 | -3.25985 | 2.976605 | 2.607852 | 12.58317 | 9.587304
2018-02-05 10:37 | 155611.8 | 3000.0001 | 5 | 21 | 3.351767 | -3.259885 | 2.976605 | 2.71651 | 12.58317 | 9.954188
2018-02-05 10:39 | 155731.8 | 3120.0009 | 5 | 21 | 3.271514 | -3.259856 | 2.976605 | 2.825167 | 12.58317 | 10.31439
2018-02-05 10:41 | 155851.8 | 3240.001 | 5 | 21 | 3.116722 | -3.259912 | 2.976605 | 2.933827 | 12.58317 | 10.66263
2018-02-05 10:41 | 155895.8 | 3284.0503 | 5 | 21 | 2.999997 | -3.259912 | 2.976605 | 2.973706 | 12.58317 | 10.78482
2018-02-05 10:43 | 156015.9 | 120.0008 | 6 | 21 | 3.4787 | 0 | 2.976605 | 2.973706 | 12.58317 | 10.78482
2018-02-05 10:45 | 156135.9 | 240.0001 | 6 | 21 | 3.500015 | 0 | 2.976605 | 2.973706 | 12.58317 | 10.78482
2018-02-05 10:46 | 156195.9 | 300.0007 | 6 | 21 | 3.504596 | 0 | 2.976605 | 2.973706 | 12.58317 | 10.78482
2018-02-05 10:46 | 156195.9 | 0.0024 | 7 | 22 | 3.504587 | 0 | 0 | 0 | 0 | 0
2018-02-05 10:48 | 156316 | 120.0011 | 2 | 22 | 4.037912 | 4.890022 | 0.1624134 | 3.145e-09 | 0.6439576 | 1.1022e-08
2018-02-05 10:50 | 156436 | 240.0003 | 2 | 22 | 4.076967 | 4.889877 | 0.3253884 | 3.145e-09 | 1.305148 | 1.1022e-08
2018-02-05 10:52 | 156556 | 360.0011 | 2 | 22 | 4.108657 | 4.889904 | 0.4883996 | 3.145e-09 | 1.972483 | 1.1022e-08
2018-02-05 10:54 | 156676 | 480.0004 | 2 | 22 | 4.135236 | 4.889929 | 0.6513838 | 3.145e-09 | 2.644312 | 1.1022e-08
2018-02-05 10:56 | 156796 | 600.0011 | 2 | 22 | 4.162838 | 4.889919 | 0.8143641 | 3.145e-09 | 3.320542 | 1.1022e-08
2018-02-05 10:58 | 156916 | 720.0004 | 2 | 22 | 4.189243 | 4.88994 | 0.977353 | 3.145e-09 | 4.001178 | 1.1022e-08
2018-02-05 11:00 | 157036 | 840.0005 | 2 | 22 | 4.200315 | 4.634789 | 1.13766 | 3.145e-09 | 4.674148 | 1.1022e-08
2018-02-05 11:02 | 157156 | 960.0014 | 2 | 22 | 4.200313 | 4.267817 | 1.286085 | 3.145e-09 | 5.297579 | 1.1022e-08
2018-02-05 11:04 | 157276 | 1080.0007 | 2 | 22 | 4.200282 | 3.88126 | 1.421952 | 3.145e-09 | 5.868257 | 1.1022e-08
2018-02-05 11:06 | 157396 | 1200.0024 | 2 | 22 | 4.200279 | 3.541439 | 1.545438 | 3.145e-09 | 6.386933 | 1.1022e-08
2018-02-05 11:08 | 157507.8 | 1311.843 | 2 | 22 | 4.200279 | 3.259989 | 1.651019 | 3.145e-09 | 6.830405 | 1.1022e-08
2018-02-05 11:10 | 157627.8 | 120.0007 | 3 | 22 | 4.220084 | 3.259899 | 1.759285 | 3.145e-09 | 7.286127 | 1.1022e-08
2018-02-05 11:12 | 157747.8 | 240.0018 | 3 | 22 | 4.246173 | 3.260191 | 1.867946 | 3.145e-09 | 7.746053 | 1.1022e-08
2018-02-05 11:14 | 157867.8 | 360.0008 | 3 | 22 | 4.277927 | 3.25985 | 1.9766 | 3.145e-09 | 8.209117 | 1.1022e-08
2018-02-05 11:16 | 157987.8 | 480.0016 | 3 | 22 | 4.310446 | 3.260178 | 2.085256 | 3.145e-09 | 8.675695 | 1.1022e-08
2018-02-05 11:18 | 158107.8 | 600 | 3 | 22 | 4.344365 | 3.259842 | 2.193936 | 3.145e-09 | 9.145986 | 1.1022e-08
2018-02-05 11:20 | 158227.8 | 720.0016 | 3 | 22 | 4.380668 | 3.260145 | 2.302599 | 3.145e-09 | 9.619982 | 1.1022e-08
2018-02-05 11:22 | 158347.8 | 840.0008 | 3 | 22 | 4.400298 | 2.95405 | 2.408445 | 3.145e-09 | 10.0852 | 1.1022e-08
2018-02-05 11:24 | 158467.8 | 960.0008 | 3 | 22 | 4.400256 | 2.530184 | 2.499474 | 3.145e-09 | 10.48576 | 1.1022e-08
2018-02-05 11:26 | 158587.8 | 1080 | 3 | 22 | 4.400306 | 2.193287 | 2.578036 | 3.145e-09 | 10.83145 | 1.1022e-08
2018-02-05 11:28 | 158707.8 | 1200.0009 | 3 | 22 | 4.40027 | 1.915401 | 2.646327 | 3.145e-09 | 11.13196 | 1.1022e-08
2018-02-05 11:30 | 158827.8 | 1320.0009 | 3 | 22 | 4.400277 | 1.668626 | 2.706002 | 3.145e-09 | 11.39454 | 1.1022e-08
2018-02-05 11:32 | 158947.8 | 1440.0017 | 3 | 22 | 4.400241 | 1.44147 | 2.75772 | 3.145e-09 | 11.62211 | 1.1022e-08
2018-02-05 11:34 | 159067.8 | 1560.0007 | 3 | 22 | 4.400238 | 1.263468 | 2.802707 | 3.145e-09 | 11.82006 | 1.1022e-08
2018-02-05 11:36 | 159187.8 | 1680.0009 | 3 | 22 | 4.40026 | 1.115398 | 2.842273 | 3.145e-09 | 11.99417 | 1.1022e-08
2018-02-05 11:38 | 159307.8 | 1800.0009 | 3 | 22 | 4.400188 | 0.9900208 | 2.877357 | 3.145e-09 | 12.14854 | 1.1022e-08
2018-02-05 11:40 | 159427.8 | 1920.0001 | 3 | 22 | 4.400276 | 0.8740501 | 2.908426 | 3.145e-09 | 12.28525 | 1.1022e-08
2018-02-05 11:42 | 159547.8 | 2040.001 | 3 | 22 | 4.400227 | 0.7720394 | 2.93576 | 3.145e-09 | 12.40553 | 1.1022e-08
2018-02-05 11:44 | 159667.8 | 2160.0009 | 3 | 22 | 4.400191 | 0.689887 | 2.960088 | 3.145e-09 | 12.51258 | 1.1022e-08
2018-02-05 11:45 | 159732.1 | 2224.2454 | 3 | 22 | 4.400209 | 0.6519947 | 2.972057 | 3.145e-09 | 12.56524 | 1.1022e-08
2018-02-05 11:47 | 159852.1223 | 120.0011 | 4 | 22 | 4.339033 | 0 | 2.972057 | 3.145e-09 | 12.56524 | 1.1022e-08
2018-02-05 11:49 | 159972.1231 | 240.0019 | 4 | 22 | 4.33316 | 0 | 2.972057 | 3.145e-09 | 12.56524 | 1.1022e-08
2018-02-05 11:50 | 160032.1244 | 300.0032 | 4 | 22 | 4.33147 | 0 | 2.972057 | 3.145e-09 | 12.56524 | 1.1022e-08
2018-02-05 11:52 | 160152.2 | 120.001 | 5 | 22 | 4.029361 | -3.259887 | 2.972057 | 0.108656 | 12.56524 | 0.4421882
2018-02-05 11:54 | 160272.2 | 240.0001 | 5 | 22 | 3.984429 | -3.25988 | 2.972057 | 0.2173136 | 12.56524 | 0.8774942
2018-02-05 11:56 | 160392.2 | 360.0002 | 5 | 22 | 3.943532 | -3.259874 | 2.972057 | 0.3259743 | 12.56524 | 1.308235
2018-02-05 11:58 | 160512.2 | 480.0009 | 5 | 22 | 3.90095 | -3.259834 | 2.972057 | 0.4346213 | 12.56524 | 1.734406
2018-02-05 12:00 | 160632.2 | 600.0002 | 5 | 22 | 3.859899 | -3.25991 | 2.972057 | 0.5432889 | 12.56524 | 2.156033
2018-02-05 12:02 | 160752.2 | 720.0017 | 5 | 22 | 3.822508 | -3.260205 | 2.972057 | 0.6519421 | 12.56524 | 2.573377
2018-02-05 12:04 | 160872.2 | 840.0007 | 5 | 22 | 3.787749 | -3.260171 | 2.972057 | 0.7606072 | 12.56524 | 2.986834
2018-02-05 12:06 | 160992.2 | 960.0009 | 5 | 22 | 3.75334 | -3.259851 | 2.972057 | 0.8692634 | 12.56524 | 3.396522
2018-02-05 12:08 | 161112.2 | 1080.0005 | 5 | 22 | 3.718835 | -3.259861 | 2.972057 | 0.9779199 | 12.56524 | 3.80245
2018-02-05 12:10 | 161232.2 | 1200.0001 | 5 | 22 | 3.689025 | -3.259868 | 2.972057 | 1.086585 | 12.56524 | 4.2049
2018-02-05 12:12 | 161352.2 | 1320.001 | 5 | 22 | 3.662059 | -3.259807 | 2.972057 | 1.195256 | 12.56524 | 4.604302
2018-02-05 12:14 | 161472.2 | 1440.0007 | 5 | 22 | 3.638121 | -3.259858 | 2.972057 | 1.303913 | 12.56524 | 5.00091
2018-02-05 12:16 | 161592.2 | 1560.0007 | 5 | 22 | 3.61265 | -3.25985 | 2.972057 | 1.412577 | 12.56524 | 5.394882
2018-02-05 12:18 | 161712.2 | 1680.0008 | 5 | 22 | 3.588424 | -3.25984 | 2.972057 | 1.521239 | 12.56524 | 5.786077
2018-02-05 12:20 | 161832.2 | 1800.0017 | 5 | 22 | 3.567895 | -3.260171 | 2.972057 | 1.6299 | 12.56524 | 6.174858
2018-02-05 12:22 | 161952.2 | 1920.0005 | 5 | 22 | 3.550332 | -3.25987 | 2.972057 | 1.738547 | 12.56524 | 6.561508
2018-02-05 12:24 | 162072.2 | 2040.0004 | 5 | 22 | 3.532943 | -3.259898 | 2.972057 | 1.847212 | 12.56524 | 6.946368
2018-02-05 12:26 | 162192.2 | 2160.0012 | 5 | 22 | 3.513517 | -3.259912 | 2.972057 | 1.955868 | 12.56524 | 7.329182
2018-02-05 12:28 | 162312.2 | 2280.0013 | 5 | 22 | 3.497336 | -3.259847 | 2.972057 | 2.064531 | 12.56524 | 7.71007
2018-02-05 12:30 | 162432.2 | 2400.0012 | 5 | 22 | 3.482306 | -3.25991 | 2.972057 | 2.173192 | 12.56524 | 8.089272
2018-02-05 12:32 | 162552.2 | 2520.0005 | 5 | 22 | 3.467782 | -3.259809 | 2.972057 | 2.281843 | 12.56524 | 8.466882
2018-02-05 12:34 | 162672.2 | 2640.0004 | 5 | 22 | 3.44755 | -3.259874 | 2.972057 | 2.390507 | 12.56524 | 8.842677
2018-02-05 12:36 | 162792.2 | 2760.0012 | 5 | 22 | 3.422434 | -3.259848 | 2.972057 | 2.499173 | 12.56524 | 9.215933
2018-02-05 12:38 | 162912.2 | 2880.0004 | 5 | 22 | 3.392922 | -3.259881 | 2.972057 | 2.607835 | 12.56524 | 9.586299
2018-02-05 12:40 | 163032.2 | 3000.0012 | 5 | 22 | 3.351043 | -3.259892 | 2.972057 | 2.716498 | 12.56524 | 9.952844
2018-02-05 12:42 | 163152.2 | 3120.0013 | 5 | 22 | 3.274937 | -3.260023 | 2.972057 | 2.825151 | 12.56524 | 10.31326
2018-02-05 12:44 | 163272.2 | 3240.0012 | 5 | 22 | 3.109601 | -3.259823 | 2.972057 | 2.933809 | 12.56524 | 10.66143
2018-02-05 12:45 | 163312.4 | 3280.161 | 5 | 22 | 2.999982 | -3.25986 | 2.972057 | 2.970179 | 12.56524 | 10.7727
2018-02-05 12:47 | 163432.4 | 120.0001 | 6 | 22 | 3.480634 | 0 | 2.972057 | 2.970179 | 12.56524 | 10.7727
2018-02-05 12:49 | 163552.4 | 240.0002 | 6 | 22 | 3.50189 | 0 | 2.972057 | 2.970179 | 12.56524 | 10.7727
2018-02-05 12:50 | 163612.4 | 300.0023 | 6 | 22 | 3.506222 | 0 | 2.972057 | 2.970179 | 12.56524 | 10.7727
2018-02-05 12:50 | 163612.4 | 0.004 | 7 | 23 | 3.50613 | 0 | 0 | 0 | 0 | 0
2018-02-05 12:52 | 163732.5 | 120.001 | 2 | 23 | 4.035016 | 4.890121 | 0.1624063 | 1.71e-10 | 0.6435405 | 6.01e-10
2018-02-05 12:54 | 163852.5 | 240.0011 | 2 | 23 | 4.077987 | 4.890032 | 0.3253945 | 1.71e-10 | 1.304683 | 6.01e-10
2018-02-05 12:56 | 163972.5 | 360.0002 | 2 | 23 | 4.1115 | 4.890169 | 0.488393 | 1.71e-10 | 1.972283 | 6.01e-10
2018-02-05 12:58 | 164092.5 | 480.002 | 2 | 23 | 4.135689 | 4.889875 | 0.651394 | 1.71e-10 | 2.644547 | 6.01e-10
2018-02-05 13:00 | 164212.5 | 600.0002 | 2 | 23 | 4.15884 | 4.890152 | 0.8143838 | 1.71e-10 | 3.320446 | 6.01e-10
2018-02-05 13:02 | 164332.5 | 720.0019 | 2 | 23 | 4.187562 | 4.890095 | 0.9773841 | 1.71e-10 | 4.000591 | 6.01e-10
2018-02-05 13:04 | 164452.5 | 840.001 | 2 | 23 | 4.200287 | 4.624268 | 1.137685 | 1.71e-10 | 4.673467 | 6.01e-10
2018-02-05 13:06 | 164572.5 | 960.0004 | 2 | 23 | 4.200325 | 4.240761 | 1.28529 | 1.71e-10 | 5.29345 | 6.01e-10
2018-02-05 13:08 | 164692.5 | 1080.0004 | 2 | 23 | 4.200268 | 3.912189 | 1.421086 | 1.71e-10 | 5.863831 | 6.01e-10
2018-02-05 13:10 | 164812.5 | 1200.0003 | 2 | 23 | 4.20027 | 3.574945 | 1.545913 | 1.71e-10 | 6.388139 | 6.01e-10
2018-02-05 13:12 | 164923 | 1310.5369 | 2 | 23 | 4.200293 | 3.259989 | 1.650719 | 1.71e-10 | 6.828355 | 6.01e-10
2018-02-05 13:14 | 165043 | 120.001 | 3 | 23 | 4.221759 | 3.259932 | 1.758997 | 1.71e-10 | 7.284204 | 6.01e-10
2018-02-05 13:16 | 165163 | 240.0011 | 3 | 23 | 4.24767 | 3.259857 | 1.867651 | 1.71e-10 | 7.744312 | 6.01e-10
2018-02-05 13:18 | 165283 | 360.0002 | 3 | 23 | 4.275812 | 3.259895 | 1.976297 | 1.71e-10 | 8.207283 | 6.01e-10
2018-02-05 13:20 | 165403 | 480.0003 | 3 | 23 | 4.309602 | 3.259905 | 2.084961 | 1.71e-10 | 8.673683 | 6.01e-10
2018-02-05 13:22 | 165523 | 600.0002 | 3 | 23 | 4.34606 | 3.259876 | 2.193641 | 1.71e-10 | 9.144035 | 6.01e-10
2018-02-05 13:24 | 165643 | 720.0003 | 3 | 23 | 4.383582 | 3.259834 | 2.302291 | 1.71e-10 | 9.618252 | 6.01e-10
2018-02-05 13:26 | 165763 | 840.0003 | 3 | 23 | 4.400274 | 2.959192 | 2.40786 | 1.71e-10 | 10.0824 | 6.01e-10
2018-02-05 13:28 | 165883 | 960.0016 | 3 | 23 | 4.400276 | 2.547104 | 2.499507 | 1.71e-10 | 10.48567 | 6.01e-10
2018-02-05 13:30 | 166003 | 1080.0013 | 3 | 23 | 4.400281 | 2.181284 | 2.578084 | 1.71e-10 | 10.83143 | 6.01e-10
2018-02-05 13:32 | 166123 | 1200.0006 | 3 | 23 | 4.400249 | 1.8937 | 2.645839 | 1.71e-10 | 11.12957 | 6.01e-10
2018-02-05 13:34 | 166243 | 1320.0014 | 3 | 23 | 4.4002 | 1.655792 | 2.704894 | 1.71e-10 | 11.38943 | 6.01e-10
2018-02-05 13:36 | 166363 | 1440.0008 | 3 | 23 | 4.400266 | 1.455266 | 2.756717 | 1.71e-10 | 11.61746 | 6.01e-10
2018-02-05 13:38 | 166483 | 1560.0016 | 3 | 23 | 4.40024 | 1.264974 | 2.802039 | 1.71e-10 | 11.81689 | 6.01e-10
2018-02-05 13:40 | 166603 | 1680.0007 | 3 | 23 | 4.400265 | 1.109616 | 2.841491 | 1.71e-10 | 11.99049 | 6.01e-10
2018-02-05 13:42 | 166723 | 1800.0007 | 3 | 23 | 4.400207 | 0.9818888 | 2.876281 | 1.71e-10 | 12.14358 | 6.01e-10
2018-02-05 13:44 | 166843 | 1920.0023 | 3 | 23 | 4.40023 | 0.8770266 | 2.907211 | 1.71e-10 | 12.27967 | 6.01e-10
2018-02-05 13:46 | 166963 | 2040.0001 | 3 | 23 | 4.400162 | 0.7792101 | 2.934805 | 1.71e-10 | 12.40109 | 6.01e-10
2018-02-05 13:48 | 167083 | 2160.0017 | 3 | 23 | 4.400225 | 0.6889696 | 2.959237 | 1.71e-10 | 12.5086 | 6.01e-10
2018-02-05 13:49 | 167142.4 | 2219.3646 | 3 | 23 | 4.400227 | 0.6519985 | 2.970286 | 1.71e-10 | 12.55722 | 6.01e-10
2018-02-05 13:51 | 167262.5 | 120.0012 | 4 | 23 | 4.339045 | 0 | 2.970286 | 1.71e-10 | 12.55722 | 6.01e-10
2018-02-05 13:53 | 167382.5 | 240.0013 | 4 | 23 | 4.333158 | 0 | 2.970286 | 1.71e-10 | 12.55722 | 6.01e-10
2018-02-05 13:54 | 167442.5 | 300.0011 | 4 | 23 | 4.331437 | 0 | 2.970286 | 1.71e-10 | 12.55722 | 6.01e-10
2018-02-05 13:56 | 167562.5 | 120.0003 | 5 | 23 | 4.030853 | -3.25988 | 2.970286 | 0.1086479 | 12.55722 | 0.4424272
2018-02-05 13:58 | 167682.5 | 240.0004 | 5 | 23 | 3.983455 | -3.259958 | 2.970286 | 0.2173153 | 12.55722 | 0.8777729
2018-02-05 14:00 | 167802.5 | 360.0021 | 5 | 23 | 3.941423 | -3.259981 | 2.970286 | 0.3259802 | 12.55722 | 1.308331
2018-02-05 14:02 | 167922.5 | 480.0005 | 5 | 23 | 3.902328 | -3.259928 | 2.970286 | 0.434626 | 12.55722 | 1.734395
2018-02-05 14:04 | 168042.5 | 600.0013 | 5 | 23 | 3.863116 | -3.259896 | 2.970286 | 0.5432954 | 12.55722 | 2.156334
2018-02-05 14:06 | 168162.5 | 720.0013 | 5 | 23 | 3.8225 | -3.259881 | 2.970286 | 0.651962 | 12.55722 | 2.573915
2018-02-05 14:08 | 168282.5 | 840.0005 | 5 | 23 | 3.785549 | -3.259896 | 2.970286 | 0.7606165 | 12.55722 | 2.987216
2018-02-05 14:10 | 168402.5 | 960.0013 | 5 | 23 | 3.751678 | -3.259892 | 2.970286 | 0.8692868 | 12.55722 | 3.396716
2018-02-05 14:12 | 168522.5 | 1080.0015 | 5 | 23 | 3.721601 | -3.259934 | 2.970286 | 0.9779394 | 12.55722 | 3.802711
2018-02-05 14:14 | 168642.5 | 1200.0015 | 5 | 23 | 3.690803 | -3.259918 | 2.970286 | 1.086597 | 12.55722 | 4.205443
2018-02-05 14:16 | 168762.5 | 1320.0007 | 5 | 23 | 3.661502 | -3.259906 | 2.970286 | 1.19526 | 12.55722 | 4.604853
2018-02-05 14:18 | 168882.5 | 1440.0015 | 5 | 23 | 3.636272 | -3.259925 | 2.970286 | 1.303924 | 12.55722 | 5.001329
2018-02-05 14:20 | 169002.5 | 1560.0007 | 5 | 23 | 3.613804 | -3.260026 | 2.970286 | 1.412583 | 12.55722 | 5.395195
2018-02-05 14:22 | 169122.5 | 1680.0015 | 5 | 23 | 3.591378 | -3.259926 | 2.970286 | 1.521246 | 12.55722 | 5.78667
2018-02-05 14:24 | 169242.5 | 1800.0015 | 5 | 23 | 3.56813 | -3.259887 | 2.970286 | 1.629904 | 12.55722 | 6.175616
2018-02-05 14:26 | 169362.5 | 1920.0007 | 5 | 23 | 3.548828125 | -3.260011 | 2.970286 | 1.738563 | 12.55722 | 6.562249
2018-02-05 14:28 | 169482.5 | 2040.0007 | 5 | 23 | 3.531702 | -3.26016 | 2.970286 | 1.847237 | 12.55722 | 6.946962
2018-02-05 14:30 | 169602.5 | 2160.0023 | 5 | 23 | 3.516776 | -3.259831 | 2.970286 | 1.955908 | 12.55722 | 7.329958
2018-02-05 14:32 | 169722.5 | 2280.0016 | 5 | 23 | 3.500126 | -3.260147 | 2.970286 | 2.064572 | 12.55722 | 7.711233
2018-02-05 14:34 | 169842.5 | 2400.0012 | 5 | 23 | 3.482313 | -3.260069 | 2.970286 | 2.173234 | 12.55722 | 8.090558
2018-02-05 14:36 | 169962.5 | 2520.001 | 5 | 23 | 3.466188 | -3.259858 | 2.970286 | 2.281887 | 12.55722 | 8.468048
2018-02-05 14:38 | 170082.5 | 2640.0009 | 5 | 23 | 3.449984 | -3.259901 | 2.970286 | 2.390546 | 12.55722 | 8.843801
2018-02-05 14:40 | 170202.5 | 2760.001 | 5 | 23 | 3.42775 | -3.259887 | 2.970286 | 2.499206 | 12.55722 | 9.217532
2018-02-05 14:42 | 170322.5 | 2880.001 | 5 | 23 | 3.393344 | -3.259958 | 2.970286 | 2.60787 | 12.55722 | 9.588259
2018-02-05 14:44 | 170442.5 | 3000.0009 | 5 | 23 | 3.348277 | -3.25993 | 2.970286 | 2.716528 | 12.55722 | 9.954656
2018-02-05 14:46 | 170562.5 | 3120.0018 | 5 | 23 | 3.274755 | -3.259939 | 2.970286 | 2.825186 | 12.55722 | 10.31487
2018-02-05 14:48 | 170682.5 | 3240.0009 | 5 | 23 | 3.121953 | -3.259938 | 2.970286 | 2.933848 | 12.55722 | 10.6637
2018-02-05 14:48 | 170727.3 | 3284.7415 | 5 | 23 | 2.999995 | -3.260026 | 2.970286 | 2.974362 | 12.55722 | 10.78796
2018-02-05 14:50 | 170847.3 | 120.0001 | 6 | 23 | 3.470419 | 0 | 2.970286 | 2.974362 | 12.55722 | 10.78796
2018-02-05 14:52 | 170967.3 | 240.001 | 6 | 23 | 3.490717 | 0 | 2.970286 | 2.974362 | 12.55722 | 10.78796
2018-02-05 14:53 | 171027.3 | 300.0031 | 6 | 23 | 3.494856 | 0 | 2.970286 | 2.974362 | 12.55722 | 10.78796
2018-02-05 14:53 | 171027.3 | 0.0024 | 7 | 24 | 3.494969 | 0 | 0 | 0 | 0 | 0
2018-02-05 14:55 | 171147.4 | 120.0003 | 2 | 24 | 4.032953 | 4.889862 | 0.1623918 | 0 | 0.6427922 | 0
2018-02-05 14:57 | 171267.4 | 240.001 | 2 | 24 | 4.072056 | 4.889854 | 0.3254001 | 0 | 1.30325 | 0
2018-02-05 14:59 | 171387.4 | 360.0011 | 2 | 24 | 4.109096 | 4.889956 | 0.4883946 | 0 | 1.9701 | 0
2018-02-05 15:01 | 171507.4 | 480.0002 | 2 | 24 | 4.135635 | 4.8899 | 0.6513969 | 0 | 2.642167 | 0
2018-02-05 15:03 | 171627.4 | 600.0003 | 2 | 24 | 4.158965 | 4.889914 | 0.8143712 | 0 | 3.318058 | 0
2018-02-05 15:05 | 171747.4 | 720.0012 | 2 | 24 | 4.183162 | 4.889902 | 0.9773697 | 0 | 3.997871 | 0
2018-02-05 15:07 | 171867.4 | 840.0011 | 2 | 24 | 4.200305 | 4.687826 | 1.139028 | 0 | 4.676009 | 0
2018-02-05 15:09 | 171987.4 | 960.0012 | 2 | 24 | 4.200295 | 4.249735 | 1.287659 | 0 | 5.300304 | 0
2018-02-05 15:11 | 172107.4 | 1080.0005 | 2 | 24 | 4.200255 | 3.897295 | 1.423312 | 0 | 5.870083 | 0
2018-02-05 15:13 | 172227.4 | 1200.0003 | 2 | 24 | 4.200308 | 3.587317 | 1.547883 | 0 | 6.393316 | 0
2018-02-05 15:15 | 172347.4 | 1320.0022 | 2 | 24 | 4.20029 | 3.281139 | 1.662373 | 0 | 6.874206 | 0
2018-02-05 15:16 | 172355.5 | 1328.1067 | 2 | 24 | 4.200253 | 3.259996 | 1.669735 | 0 | 6.905129 | 0
2018-02-05 15:18 | 172475.5 | 120.0019 | 3 | 24 | 4.224026 | 3.259893 | 1.778001 | 0 | 7.361022 | 0
2018-02-05 15:20 | 172595.5 | 240.0002 | 3 | 24 | 4.251872 | 3.259867 | 1.886658 | 0 | 7.821497 | 0
2018-02-05 15:22 | 172715.5 | 360.0019 | 3 | 24 | 4.28139 | 3.259872 | 1.995315 | 0 | 8.28508 | 0
2018-02-05 15:24 | 172835.5 | 480.0012 | 3 | 24 | 4.312271 | 3.259916 | 2.103974 | 0 | 8.751937 | 0
2018-02-05 15:26 | 172955.5 | 600.0011 | 3 | 24 | 4.348186 | 3.259861 | 2.212627 | 0 | 9.222369 | 0
2018-02-05 15:28 | 173075.5 | 720.0008 | 3 | 24 | 4.388841 | 3.259903 | 2.321292 | 0 | 9.697072 | 0
2018-02-05 15:30 | 173195.5 | 840.0015 | 3 | 24 | 4.400304 | 2.880953 | 2.424952 | 0 | 10.15303 | 0
2018-02-05 15:32 | 173315.5 | 960.0008 | 3 | 24 | 4.400305 | 2.502985 | 2.514436 | 0 | 10.54679 | 0
2018-02-05 15:34 | 173435.5 | 1080.0011 | 3 | 24 | 4.400307 | 2.169649 | 2.592197 | 0 | 10.88896 | 0
2018-02-05 15:36 | 173555.5 | 1200.0009 | 3 | 24 | 4.400308 | 1.862809 | 2.659278 | 0 | 11.18413 | 0
2018-02-05 15:38 | 173675.5 | 1320.0023 | 3 | 24 | 4.400292 | 1.619177 | 2.717112 | 0 | 11.43862 | 0
2018-02-05 15:40 | 173795.5 | 1440.0009 | 3 | 24 | 4.400282 | 1.418262 | 2.767612 | 0 | 11.66083 | 0
2018-02-05 15:42 | 173915.5 | 1560.0022 | 3 | 24 | 4.400292 | 1.252211 | 2.812051 | 0 | 11.85637 | 0
2018-02-05 15:44 | 174035.5 | 1680.0013 | 3 | 24 | 4.400238 | 1.098711 | 2.851196 | 0 | 12.02862 | 0
2018-02-05 15:46 | 174155.5 | 1800.0004 | 3 | 24 | 4.400248 | 0.9616661 | 2.885428 | 0 | 12.17925 | 0
2018-02-05 15:48 | 174275.5 | 1920.0022 | 3 | 24 | 4.400231 | 0.853507 | 2.915625 | 0 | 12.31213 | 0
2018-02-05 15:50 | 174395.5 | 2040.0001 | 3 | 24 | 4.400212 | 0.7644749 | 2.94253 | 0 | 12.43051 | 0
2018-02-05 15:52 | 174515.5 | 2160.001 | 3 | 24 | 4.400205 | 0.6855631 | 2.966677 | 0 | 12.53676 | 0
2018-02-05 15:52 | 174566.6 | 2211.0594 | 3 | 24 | 4.400194 | 0.6519966 | 2.976165 | 0 | 12.57851 | 0
2018-02-05 15:54 | 174686.6 | 120.0014 | 4 | 24 | 4.339487 | 0 | 2.976165 | 0 | 12.57851 | 0
2018-02-05 15:56 | 174806.6 | 240.0011 | 4 | 24 | 4.3337 | 0 | 2.976165 | 0 | 12.57851 | 0
2018-02-05 15:57 | 174866.6 | 300.0026 | 4 | 24 | 4.332051 | 0 | 2.976165 | 0 | 12.57851 | 0
2018-02-05 15:59 | 174986.7 | 120.0009 | 5 | 24 | 4.032322 | -3.259984 | 2.976165 | 0.1086593 | 12.57851 | 0.4424246
2018-02-05 16:01 | 175106.7 | 240.0003 | 5 | 24 | 3.986091 | -3.259918 | 2.976165 | 0.217311 | 12.57851 | 0.8780044
2018-02-05 16:03 | 175226.7 | 360.0004 | 5 | 24 | 3.940782 | -3.259958 | 2.976165 | 0.3259816 | 12.57851 | 1.308667
2018-02-05 16:05 | 175346.7 | 480.0012 | 5 | 24 | 3.899961 | -3.260035 | 2.976165 | 0.4346436 | 12.57851 | 1.734636
2018-02-05 16:07 | 175466.7 | 600.0011 | 5 | 24 | 3.861918 | -3.259921 | 2.976165 | 0.5432826 | 12.57851 | 2.156224
2018-02-05 16:09 | 175586.7 | 720.0006 | 5 | 24 | 3.825532 | -3.259921 | 2.976165 | 0.6519526 | 12.57851 | 2.573937
2018-02-05 16:11 | 175706.7 | 840.0006 | 5 | 24 | 3.787113 | -3.259981 | 2.976165 | 0.7606134 | 12.57851 | 2.987562
2018-02-05 16:13 | 175826.7 | 960.0014 | 5 | 24 | 3.751143 | -3.259968 | 2.976165 | 0.8692793 | 12.57851 | 3.397079
2018-02-05 16:15 | 175946.7 | 1080.0009 | 5 | 24 | 3.719714 | -3.259926 | 2.976165 | 0.9779417 | 12.57851 | 3.802948
2018-02-05 16:17 | 176066.7 | 1200.001 | 5 | 24 | 3.691947 | -3.259926 | 2.976165 | 1.08661 | 12.57851 | 4.205632
2018-02-05 16:19 | 176186.7 | 1320.0005 | 5 | 24 | 3.664051 | -3.259908 | 2.976165 | 1.195262 | 12.57851 | 4.605261
2018-02-05 16:21 | 176306.7 | 1440.0013 | 5 | 24 | 3.635666 | -3.259887 | 2.976165 | 1.303929 | 12.57851 | 5.001851
2018-02-05 16:23 | 176426.7 | 1560.0014 | 5 | 24 | 3.6115 | -3.259858 | 2.976165 | 1.412584 | 12.57851 | 5.39554
2018-02-05 16:25 | 176546.7 | 1680.0006 | 5 | 24 | 3.589874 | -3.259805 | 2.976165 | 1.521246 | 12.57851 | 5.786762
2018-02-05 16:27 | 176666.7 | 1800.0007 | 5 | 24 | 3.570051 | -3.259871 | 2.976165 | 1.629907 | 12.57851 | 6.175772
2018-02-05 16:29 | 176786.7 | 1920.0013 | 5 | 24 | 3.548789 | -3.259888 | 2.976165 | 1.738558 | 12.57851 | 6.562534
2018-02-05 16:31 | 176906.7 | 2040.0013 | 5 | 24 | 3.529551 | -3.259892 | 2.976165 | 1.847219 | 12.57851 | 6.947063
2018-02-05 16:33 | 177026.7 | 2160.0005 | 5 | 24 | 3.513235 | -3.259834 | 2.976165 | 1.955881 | 12.57851 | 7.32969
2018-02-05 16:35 | 177146.7 | 2280.0013 | 5 | 24 | 3.499455 | -3.259838 | 2.976165 | 2.064547 | 12.57851 | 7.710701
2018-02-05 16:37 | 177266.7 | 2400.0014 | 5 | 24 | 3.48344 | -3.25987 | 2.976165 | 2.173213 | 12.57851 | 8.090129
2018-02-05 16:39 | 177386.7 | 2520.0013 | 5 | 24 | 3.463324 | -3.259871 | 2.976165 | 2.281873 | 12.57851 | 8.467554
2018-02-05 16:41 | 177506.7 | 2640.0007 | 5 | 24 | 3.444507 | -3.260224 | 2.976165 | 2.390539 | 12.57851 | 8.842893
2018-02-05 16:43 | 177626.7 | 2760.0005 | 5 | 24 | 3.423603 | -3.260131 | 2.976165 | 2.499205 | 12.57851 | 9.21608
2018-02-05 16:45 | 177746.7 | 2880.0006 | 5 | 24 | 3.395176 | -3.260182 | 2.976165 | 2.607861 | 12.57851 | 9.586671
2018-02-05 16:47 | 177866.7 | 3000.0013 | 5 | 24 | 3.346355 | -3.259973 | 2.976165 | 2.71653 | 12.57851 | 9.953239
2018-02-05 16:49 | 177986.7 | 3120.0005 | 5 | 24 | 3.266516 | -3.259868 | 2.976165 | 2.825188 | 12.57851 | 10.31284
2018-02-05 16:51 | 178106.7 | 3240.0014 | 5 | 24 | 3.108232 | -3.259938 | 2.976165 | 2.93385 | 12.57851 | 10.66042
2018-02-05 16:52 | 178147.4 | 3280.6555 | 5 | 24 | 2.999994 | -3.260224 | 2.976165 | 2.970652 | 12.57851 | 10.77298
2018-02-05 16:54 | 178267.4 | 120.0011 | 6 | 24 | 3.480299 | 0 | 2.976165 | 2.970652 | 12.57851 | 10.77298
2018-02-05 16:56 | 178387.4 | 240.0011 | 6 | 24 | 3.501821 | 0 | 2.976165 | 2.970652 | 12.57851 | 10.77298
2018-02-05 16:57 | 178447.4 | 300.0025 | 6 | 24 | 3.506351 | 0 | 2.976165 | 2.970652 | 12.57851 | 10.77298
2018-02-05 16:57 | 178447.4 | 0.0025 | 7 | 25 | 3.506302 | 0 | 0 | 0 | 0 | 0
2018-02-05 16:59 | 178567.5 | 120.001 | 2 | 25 | 4.038377 | 4.890032 | 0.1623975 | 1.09e-09 | 0.6441629 | 3.821e-09
2018-02-05 17:01 | 178687.5 | 240.0012 | 2 | 25 | 4.076803 | 4.889963 | 0.3253947 | 1.09e-09 | 1.305461 | 3.821e-09
2018-02-05 17:03 | 178807.5 | 360.0015 | 2 | 25 | 4.108924 | 4.889944 | 0.488388 | 1.09e-09 | 1.972659 | 3.821e-09
2018-02-05 17:05 | 178927.5 | 480.0008 | 2 | 25 | 4.136753 | 4.889956 | 0.6513728 | 1.09e-09 | 2.644622 | 3.821e-09
2018-02-05 17:07 | 179047.5 | 600.0001 | 2 | 25 | 4.163648 | 4.889978 | 0.8143513 | 1.09e-09 | 3.321077 | 3.821e-09
2018-02-05 17:09 | 179167.5 | 720.0008 | 2 | 25 | 4.189138 | 4.889961 | 0.9773719 | 1.09e-09 | 4.001898 | 3.821e-09
2018-02-05 17:11 | 179287.5 | 840.0002 | 2 | 25 | 4.20033 | 4.650066 | 1.137894 | 1.09e-09 | 4.67575 | 3.821e-09
2018-02-05 17:13 | 179407.5 | 960.0011 | 2 | 25 | 4.200296 | 4.259266 | 1.286358 | 1.09e-09 | 5.299344 | 3.821e-09
2018-02-05 17:15 | 179527.5 | 1080.0004 | 2 | 25 | 4.200279 | 3.86182 | 1.421646 | 1.09e-09 | 5.867594 | 3.821e-09
2018-02-05 17:17 | 179647.5 | 1200.0014 | 2 | 25 | 4.200274 | 3.530663 | 1.544701 | 1.09e-09 | 6.38446 | 3.821e-09
2018-02-05 17:19 | 179756.7 | 1309.2094 | 2 | 25 | 4.200275 | 3.259993 | 1.647664 | 1.09e-09 | 6.816934 | 3.821e-09
2018-02-05 17:21 | 179876.7 | 120.0005 | 3 | 25 | 4.219991 | 3.259888 | 1.75593 | 1.09e-09 | 7.272624 | 3.821e-09
2018-02-05 17:23 | 179996.7 | 240.0008 | 3 | 25 | 4.24672 | 3.259827 | 1.864598 | 1.09e-09 | 7.732593 | 3.821e-09
2018-02-05 17:25 | 180116.7 | 360.0017 | 3 | 25 | 4.278287 | 3.259882 | 1.973263 | 1.09e-09 | 8.195777 | 3.821e-09
2018-02-05 17:27 | 180236.7 | 480.001 | 3 | 25 | 4.3102 | 3.259871 | 2.081923 | 1.09e-09 | 8.662379 | 3.821e-09
2018-02-05 17:29 | 180356.7 | 600.0014 | 3 | 25 | 4.343597 | 3.25988 | 2.190571 | 1.09e-09 | 9.132483 | 3.821e-09
2018-02-05 17:31 | 180476.7 | 720.0009 | 3 | 25 | 4.380379 | 3.259838 | 2.299241 | 1.09e-09 | 9.606454 | 3.821e-09
2018-02-05 17:33 | 180596.7 | 840.001 | 3 | 25 | 4.400276 | 2.948616 | 2.404996 | 1.09e-09 | 10.07127 | 3.821e-09
2018-02-05 17:35 | 180716.7 | 960.0007 | 3 | 25 | 4.400282 | 2.536354 | 2.496109 | 1.09e-09 | 10.47219 | 3.821e-09
2018-02-05 17:37 | 180836.7 | 1080.0005 | 3 | 25 | 4.400283 | 2.200132 | 2.574896 | 1.09e-09 | 10.81888 | 3.821e-09
2018-02-05 17:39 | 180956.7 | 1200.0004 | 3 | 25 | 4.400255 | 1.921674 | 2.643515 | 1.09e-09 | 11.12082 | 3.821e-09
2018-02-05 17:41 | 181076.7 | 1320.0004 | 3 | 25 | 4.400267 | 1.667917 | 2.703295 | 1.09e-09 | 11.38387 | 3.821e-09
2018-02-05 17:43 | 181196.7 | 1440.0019 | 3 | 25 | 4.400257 | 1.44191 | 2.754967 | 1.09e-09 | 11.61125 | 3.821e-09
2018-02-05 17:45 | 181316.7 | 1560.0018 | 3 | 25 | 4.400261 | 1.265489 | 2.799982 | 1.09e-09 | 11.80932 | 3.821e-09
2018-02-05 17:47 | 181436.7 | 1680.0015 | 3 | 25 | 4.400232 | 1.119813 | 2.839633 | 1.09e-09 | 11.9838 | 3.821e-09
2018-02-05 17:49 | 181556.7 | 1800.0023 | 3 | 25 | 4.400211 | 0.9922266 | 2.874809 | 1.09e-09 | 12.13858 | 3.821e-09
2018-02-05 17:51 | 181676.7 | 1920.0019 | 3 | 25 | 4.400212 | 0.870512 | 2.905844 | 1.09e-09 | 12.27514 | 3.821e-09
2018-02-05 17:53 | 181796.7 | 2040.0004 | 3 | 25 | 4.40023 | 0.7733793 | 2.933169 | 1.09e-09 | 12.39537 | 3.821e-09
2018-02-05 17:55 | 181916.7 | 2160.0015 | 3 | 25 | 4.400215 | 0.6920595 | 2.957551 | 1.09e-09 | 12.50266 | 3.821e-09
2018-02-05 17:56 | 181987.5 | 2230.7893 | 3 | 25 | 4.400216 | 0.6519966 | 2.970752 | 1.09e-09 | 12.56075 | 3.821e-09
2018-02-05 17:58 | 182107.6 | 120.001 | 4 | 25 | 4.339348 | 0 | 2.970753 | 1.09e-09 | 12.56075 | 3.821e-09
2018-02-05 18:00 | 182227.6 | 240.0003 | 4 | 25 | 4.333557 | 0 | 2.970753 | 1.09e-09 | 12.56075 | 3.821e-09
2018-02-05 18:01 | 182287.6 | 300.0025 | 4 | 25 | 4.331895 | 0 | 2.970753 | 1.09e-09 | 12.56075 | 3.821e-09
2018-02-05 18:03 | 182407.6 | 120.0018 | 5 | 25 | 4.030049 | -3.259996 | 2.970753 | 0.1086466 | 12.56075 | 0.4422112
2018-02-05 18:05 | 182527.6 | 240.001 | 5 | 25 | 3.985811 | -3.259912 | 2.970753 | 0.2173227 | 12.56075 | 0.8776891
2018-02-05 18:07 | 182647.6 | 360.001 | 5 | 25 | 3.944102 | -3.260016 | 2.970753 | 0.3259768 | 12.56075 | 1.308505
2018-02-05 18:09 | 182767.6 | 480.0005 | 5 | 25 | 3.900317 | -3.259948 | 2.970753 | 0.4346406 | 12.56075 | 1.734723
2018-02-05 18:11 | 182887.6 | 600.0009 | 5 | 25 | 3.859999 | -3.259914 | 2.970753 | 0.5433002 | 12.56075 | 2.156292
2018-02-05 18:13 | 183007.6 | 720.0007 | 5 | 25 | 3.822786 | -3.260017 | 2.970753 | 0.6519611 | 12.56075 | 2.573683
2018-02-05 18:15 | 183127.6 | 840.0012 | 5 | 25 | 3.788017 | -3.259916 | 2.970753 | 0.7606217 | 12.56075 | 2.987184
2018-02-05 18:17 | 183247.6 | 960.0017 | 5 | 25 | 3.752482 | -3.259954 | 2.970753 | 0.8692786 | 12.56075 | 3.396858
2018-02-05 18:19 | 183367.6 | 1080.0002 | 5 | 25 | 3.718233 | -3.259938 | 2.970753 | 0.9779497 | 12.56075 | 3.802726
2018-02-05 18:21 | 183487.6 | 1200.0004 | 5 | 25 | 3.689075 | -3.259943 | 2.970753 | 1.086607 | 12.56075 | 4.205127
2018-02-05 18:23 | 183607.6 | 1320.0014 | 5 | 25 | 3.662997 | -3.260036 | 2.970753 | 1.195273 | 12.56075 | 4.604538
2018-02-05 18:25 | 183727.6 | 1440.0007 | 5 | 25 | 3.638121 | -3.259905 | 2.970753 | 1.303921 | 12.56075 | 5.001173
2018-02-05 18:27 | 183847.6 | 1560.0001 | 5 | 25 | 3.611476 | -3.259984 | 2.970753 | 1.412592 | 12.56075 | 5.395098
2018-02-05 18:29 | 183967.6 | 1680.0007 | 5 | 25 | 3.587986 | -3.259963 | 2.970753 | 1.521253 | 12.56075 | 5.786211
2018-02-05 18:31 | 184087.6 | 1800.0007 | 5 | 25 | 3.567556 | -3.259926 | 2.970753 | 1.629902 | 12.56075 | 6.174911
2018-02-05 18:33 | 184207.6 | 1920.0017 | 5 | 25 | 3.550067 | -3.259843 | 2.970753 | 1.73858 | 12.56075 | 6.561671
2018-02-05 18:35 | 184327.6 | 2040.0017 | 5 | 25 | 3.531511 | -3.259938 | 2.970753 | 1.847227 | 12.56075 | 6.946392
2018-02-05 18:37 | 184447.6 | 2160.0016 | 5 | 25 | 3.512418 | -3.259983 | 2.970753 | 1.955905 | 12.56075 | 7.329108
2018-02-05 18:39 | 184567.6 | 2280.0016 | 5 | 25 | 3.496755 | -3.259894 | 2.970753 | 2.064564 | 12.56075 | 7.709899
2018-02-05 18:41 | 184687.6 | 2400.0016 | 5 | 25 | 3.482561 | -3.259941 | 2.970753 | 2.173214 | 12.56075 | 8.089023
2018-02-05 18:43 | 184807.6 | 2520.0009 | 5 | 25 | 3.466936 | -3.259874 | 2.970753 | 2.281876 | 12.56075 | 8.466633
2018-02-05 18:45 | 184927.6 | 2640.0016 | 5 | 25 | 3.444902 | -3.259984 | 2.970753 | 2.390532 | 12.56075 | 8.84222
2018-02-05 18:47 | 185047.6 | 2760.0017 | 5 | 25 | 3.421087 | -3.259896 | 2.970753 | 2.499199 | 12.56075 | 9.21528
2018-02-05 18:49 | 185167.6 | 2880.0008 | 5 | 25 | 3.391545 | -3.259865 | 2.970753 | 2.607869 | 12.56075 | 9.585535
2018-02-05 18:51 | 185287.6 | 3000.0017 | 5 | 25 | 3.349817 | -3.259892 | 2.970753 | 2.71652 | 12.56075 | 9.951955
2018-02-05 18:53 | 185407.6 | 3120.0016 | 5 | 25 | 3.27163 | -3.259906 | 2.970753 | 2.82518 | 12.56075 | 10.31218
2018-02-05 18:55 | 185527.6 | 3240.0008 | 5 | 25 | 3.105357 | -3.259871 | 2.970753 | 2.933838 | 12.56075 | 10.65986
2018-02-05 18:56 | 185566.7 | 3279.0142 | 5 | 25 | 2.999992 | -3.259858 | 2.970753 | 2.969177 | 12.56075 | 10.7679
2018-02-05 18:58 | 185686.7 | 120.0002 | 6 | 25 | 3.481456 | 0 | 2.970753 | 2.969177 | 12.56075 | 10.7679
2018-02-05 19:00 | 185806.7 | 240.0003 | 6 | 25 | 3.502715 | 0 | 2.970753 | 2.969177 | 12.56075 | 10.7679
2018-02-05 19:01 | 185866.7 | 300.0024 | 6 | 25 | 3.50717 | 0 | 2.970753 | 2.969177 | 12.56075 | 10.7679
2018-02-05 19:01 | 185866.7 | 0.0025 | 7 | 26 | 3.507133 | 0 | 0 | 0 | 0 | 0
2018-02-05 19:03 | 185986.8 | 120.001 | 2 | 26 | 4.036779 | 4.890133 | 0.1624288 | 0 | 0.6438017 | 0
2018-02-05 19:05 | 186106.8 | 240.0002 | 2 | 26 | 4.078028 | 4.890083 | 0.3254132 | 0 | 1.305091 | 0
2018-02-05 19:07 | 186226.8 | 360.0011 | 2 | 26 | 4.111062 | 4.890125 | 0.4884039 | 0 | 1.972612 | 0
2018-02-05 19:09 | 186346.8 | 480.0012 | 2 | 26 | 4.134776 | 4.890135 | 0.6514071 | 0 | 2.644761 | 0
2018-02-05 19:11 | 186466.8 | 600.0002 | 2 | 26 | 4.159057 | 4.890083 | 0.8144178 | 0 | 3.320702 | 0
2018-02-05 19:13 | 186586.8 | 720.0007 | 2 | 26 | 4.188663 | 4.890047 | 0.9774021 | 0 | 4.000956 | 0
2018-02-05 19:15 | 186706.8 | 840.0008 | 2 | 26 | 4.200278 | 4.624743 | 1.137641 | 0 | 4.67362 | 0
2018-02-05 19:17 | 186826.8 | 960.001 | 2 | 26 | 4.200318 | 4.247492 | 1.285372 | 0 | 5.29413 | 0
2018-02-05 19:19 | 186946.8 | 1080.0008 | 2 | 26 | 4.2003 | 3.910337 | 1.421391 | 0 | 5.865449 | 0
2018-02-05 19:21 | 187066.8 | 1200.0017 | 2 | 26 | 4.200269 | 3.556622 | 1.545917 | 0 | 6.388493 | 0
2018-02-05 19:23 | 187173.8 | 1306.9695 | 2 | 26 | 4.200267 | 3.259996 | 1.647038 | 0 | 6.813233 | 0
2018-02-05 19:25 | 187293.8 | 120.001 | 3 | 26 | 4.221532 | 3.259815 | 1.755293 | 0 | 7.26897 | 0
2018-02-05 19:27 | 187413.8 | 240.0002 | 3 | 26 | 4.246738 | 3.25988 | 1.86396 | 0 | 7.729074 | 0
2018-02-05 19:29 | 187533.8 | 360.0003 | 3 | 26 | 4.275548 | 3.259905 | 1.972615 | 0 | 8.192026 | 0
2018-02-05 19:31 | 187653.8 | 480.0002 | 3 | 26 | 4.310154 | 3.259922 | 2.081264 | 0 | 8.658392 | 0
2018-02-05 19:33 | 187773.8 | 600.0004 | 3 | 26 | 4.345806 | 3.259914 | 2.189934 | 0 | 9.128716 | 0
2018-02-05 19:35 | 187893.8 | 720.0007 | 3 | 26 | 4.383055 | 3.259886 | 2.29859 | 0 | 9.602918 | 0
2018-02-05 19:37 | 188013.8 | 840.0009 | 3 | 26 | 4.400305 | 2.965317 | 2.404391 | 0 | 10.06804 | 0
2018-02-05 19:39 | 188133.8 | 960.001 | 3 | 26 | 4.400323 | 2.545156 | 2.496112 | 0 | 10.47164 | 0
2018-02-05 19:41 | 188253.8 | 1080.001 | 3 | 26 | 4.400258 | 2.185129 | 2.574675 | 0 | 10.81734 | 0
2018-02-05 19:43 | 188373.8 | 1200.0021 | 3 | 26 | 4.40024 | 1.89915 | 2.6426 | 0 | 11.11623 | 0
2018-02-05 19:45 | 188493.8 | 1320.0002 | 3 | 26 | 4.400237 | 1.663803 | 2.701844 | 0 | 11.37692 | 0
2018-02-05 19:47 | 188613.8 | 1440.0019 | 3 | 26 | 4.400246 | 1.456476 | 2.753798 | 0 | 11.60553 | 0
2018-02-05 19:49 | 188733.8 | 1560.0013 | 3 | 26 | 4.400288 | 1.26385 | 2.799079 | 0 | 11.80478 | 0
2018-02-05 19:51 | 188853.8 | 1680.0009 | 3 | 26 | 4.400243 | 1.110085 | 2.838528 | 0 | 11.97836 | 0
2018-02-05 19:53 | 188973.8 | 1800.0008 | 3 | 26 | 4.400202 | 0.9835415 | 2.87336 | 0 | 12.13163 | 0
2018-02-05 19:55 | 189093.8 | 1920.002 | 3 | 26 | 4.400246 | 0.87854 | 2.904369 | 0 | 12.26808 | 0
2018-02-05 19:57 | 189213.8 | 2040.0007 | 3 | 26 | 4.400231 | 0.778532 | 2.931973 | 0 | 12.38954 | 0
2018-02-05 19:59 | 189333.8 | 2160.0023 | 3 | 26 | 4.400204 | 0.6884193 | 2.956348 | 0 | 12.4968 | 0
2018-02-05 20:00 | 189393.7 | 2219.8893 | 3 | 26 | 4.400217 | 0.6519995 | 2.967489 | 0 | 12.54582 | 0
2018-02-05 20:02 | 189513.7152 | 120.0002 | 4 | 26 | 4.338927 | 0 | 2.967489 | 0 | 12.54582 | 0
2018-02-05 20:04 | 189633.7154 | 240.0004 | 4 | 26 | 4.333032 | 0 | 2.967489 | 0 | 12.54582 | 0
2018-02-05 20:05 | 189693.7178 | 300.0028 | 4 | 26 | 4.331322 | 0 | 2.967489 | 0 | 12.54582 | 0
2018-02-05 20:07 | 189813.8 | 120.0015 | 5 | 26 | 4.028802 | -3.260068 | 2.967489 | 0.108648 | 12.54582 | 0.442269
2018-02-05 20:09 | 189933.8 | 240.0018 | 5 | 26 | 3.982381 | -3.260026 | 2.967489 | 0.2173172 | 12.54582 | 0.8774662
2018-02-05 20:11 | 190053.8 | 360.0002 | 5 | 26 | 3.940679 | -3.259979 | 2.967489 | 0.3259859 | 12.54582 | 1.30794
2018-02-05 20:13 | 190173.8 | 480.0021 | 5 | 26 | 3.901707 | -3.259964 | 2.967489 | 0.4346477 | 12.54582 | 1.734027
2018-02-05 20:15 | 190293.8 | 600.0003 | 5 | 26 | 3.861491 | -3.26001 | 2.967489 | 0.5433064 | 12.54582 | 2.155817
2018-02-05 20:17 | 190413.8 | 720.0014 | 5 | 26 | 3.821099 | -3.260026 | 2.967489 | 0.6519657 | 12.54582 | 2.573163
2018-02-05 20:19 | 190533.8 | 840.0014 | 5 | 26 | 3.784766 | -3.259958 | 2.967489 | 0.7606215 | 12.54582 | 2.986357
2018-02-05 20:21 | 190653.8 | 960.001 | 5 | 26 | 3.751675 | -3.259961 | 2.967489 | 0.869288 | 12.54582 | 3.395785
2018-02-05 20:23 | 190773.8 | 1080.0014 | 5 | 26 | 3.720825 | -3.259961 | 2.967489 | 0.9779406 | 12.54582 | 3.801731
2018-02-05 20:25 | 190893.8 | 1200.0003 | 5 | 26 | 3.689089 | -3.259984 | 2.967489 | 1.086609 | 12.54582 | 4.204353
2018-02-05 20:27 | 191013.8 | 1320.0015 | 5 | 26 | 3.660609 | -3.259903 | 2.967489 | 1.195272 | 12.54582 | 4.603627
2018-02-05 20:29 | 191133.8 | 1440.0009 | 5 | 26 | 3.635462 | -3.260026 | 2.967489 | 1.303935 | 12.54582 | 5.00002
2018-02-05 20:31 | 191253.8 | 1560.0007 | 5 | 26 | 3.613094 | -3.259986 | 2.967489 | 1.412592 | 12.54582 | 5.393817
2018-02-05 20:33 | 191373.8 | 1680.0009 | 5 | 26 | 3.58977 | -3.259979 | 2.967489 | 1.521261 | 12.54582 | 5.7852
2018-02-05 20:35 | 191493.8 | 1800.0004 | 5 | 26 | 3.566444 | -3.259933 | 2.967489 | 1.62992 | 12.54582 | 6.173952
2018-02-05 20:37 | 191613.8 | 1920.0009 | 5 | 26 | 3.547301 | -3.259923 | 2.967489 | 1.738588 | 12.54582 | 6.560442
2018-02-05 20:39 | 191733.8 | 2040.0003 | 5 | 26 | 3.531045 | -3.259948 | 2.967489 | 1.847244 | 12.54582 | 6.944955
2018-02-05 20:41 | 191853.8 | 2160.0002 | 5 | 26 | 3.51521 | -3.259936 | 2.967489 | 1.955914 | 12.54582 | 7.327826
2018-02-05 20:43 | 191973.8 | 2280.0008 | 5 | 26 | 3.496755 | -3.259976 | 2.967489 | 2.064569 | 12.54582 | 7.708807
2018-02-05 20:45 | 192093.8 | 2400.0008 | 5 | 26 | 3.480106 | -3.259959 | 2.967489 | 2.173226 | 12.54582 | 8.087823
2018-02-05 20:47 | 192213.8 | 2520.0009 | 5 | 26 | 3.464083 | -3.259919 | 2.967489 | 2.281898 | 12.54582 | 8.465156
2018-02-05 20:49 | 192333.8 | 2640.001 | 5 | 26 | 3.447751 | -3.259896 | 2.967489 | 2.390547 | 12.54582 | 8.840677
2018-02-05 20:51 | 192453.8 | 2760.0001 | 5 | 26 | 3.423826 | -3.259976 | 2.967489 | 2.49921 | 12.54582 | 9.21412
2018-02-05 20:53 | 192573.8 | 2880.0015 | 5 | 26 | 3.389048 | -3.260003 | 2.967489 | 2.607877 | 12.54582 | 9.584339
2018-02-05 20:55 | 192693.8 | 3000.0013 | 5 | 26 | 3.343696 | -3.259974 | 2.967489 | 2.716536 | 12.54582 | 9.950305
2018-02-05 20:57 | 192813.8 | 3120.0011 | 5 | 26 | 3.269359 | -3.259953 | 2.967489 | 2.82519 | 12.54582 | 10.30993
2018-02-05 20:59 | 192933.8 | 3240.0004 | 5 | 26 | 3.110296 | -3.259993 | 2.967489 | 2.933858 | 12.54582 | 10.65791
2018-02-05 20:59 | 192973.7 | 3279.9018 | 5 | 26 | 2.999985 | -3.259993 | 2.967489 | 2.970001 | 12.54582 | 10.7685
2018-02-05 21:01 | 193093.7 | 120.0007 | 6 | 26 | 3.474876 | 0 | 2.967489 | 2.970001 | 12.54582 | 10.7685
2018-02-05 21:03 | 193213.7 | 240.0011 | 6 | 26 | 3.495732 | 0 | 2.967489 | 2.970001 | 12.54582 | 10.7685
2018-02-05 21:04 | 193273.7 | 300.0024 | 6 | 26 | 3.500028 | 0 | 2.967489 | 2.970001 | 12.54582 | 10.7685
2018-02-05 21:04 | 193273.8 | 0.0024 | 7 | 27 | 3.500196 | 0 | 0 | 0 | 0 | 0
2018-02-05 21:06 | 193393.8 | 120.001 | 2 | 27 | 4.034969 | 4.890083 | 0.1624169 | 0 | 0.6435169 | 0
2018-02-05 21:08 | 193513.8 | 240.0013 | 2 | 27 | 4.074651 | 4.890072 | 0.3254157 | 0 | 1.304316 | 0
2018-02-05 21:10 | 193633.8 | 360.0009 | 2 | 27 | 4.112238 | 4.890095 | 0.4884004 | 0 | 1.971652 | 0
2018-02-05 21:12 | 193753.8 | 480.0003 | 2 | 27 | 4.13798 | 4.890093 | 0.6513931 | 0 | 2.644116 | 0
2018-02-05 21:14 | 193873.8 | 600.0005 | 2 | 27 | 4.160827 | 4.890106 | 0.8144034 | 0 | 3.320515 | 0
2018-02-05 21:16 | 193993.8 | 720.0006 | 2 | 27 | 4.185232 | 4.89007 | 0.9774015 | 0 | 4.000627 | 0
2018-02-05 21:18 | 194113.8 | 840.0009 | 2 | 27 | 4.200313 | 4.642666 | 1.138353 | 0 | 4.676005 | 0
2018-02-05 21:20 | 194233.8 | 960.0003 | 2 | 27 | 4.200272 | 4.224434 | 1.285778 | 0 | 5.295236 | 0
2018-02-05 21:22 | 194353.8 | 1080.0011 | 2 | 27 | 4.200273 | 3.880651 | 1.420759 | 0 | 5.862192 | 0
2018-02-05 21:24 | 194473.8 | 1200.0004 | 2 | 27 | 4.200317 | 3.578077 | 1.544954 | 0 | 6.383847 | 0
2018-02-05 21:26 | 194593.8 | 1320.0007 | 2 | 27 | 4.200272 | 3.265545 | 1.659038 | 0 | 6.863031 | 0
2018-02-05 21:26 | 194595.8 | 1321.9554 | 2 | 27 | 4.200274 | 3.259998 | 1.660807 | 0 | 6.870461 | 0
2018-02-05 21:28 | 194715.8 | 120.0018 | 3 | 27 | 4.224172 | 3.259911 | 1.769083 | 0 | 7.326415 | 0
2018-02-05 21:30 | 194835.8 | 240.0002 | 3 | 27 | 4.251613 | 3.259905 | 1.877739 | 0 | 7.786875 | 0
2018-02-05 21:32 | 194955.8 | 360.0005 | 3 | 27 | 4.280796 | 3.259901 | 1.98639 | 0 | 8.250388 | 0
2018-02-05 21:34 | 195075.8 | 480.0006 | 3 | 27 | 4.311575 | 3.259882 | 2.09506 | 0 | 8.717214 | 0
2018-02-05 21:36 | 195195.8 | 600.0014 | 3 | 27 | 4.347933 | 3.259893 | 2.203723 | 0 | 9.187633 | 0
2018-02-05 21:38 | 195315.8 | 720.0013 | 3 | 27 | 4.38804 | 3.259892 | 2.312384 | 0 | 9.66227 | 0
2018-02-05 21:40 | 195435.8 | 840.0005 | 3 | 27 | 4.400291 | 2.891453 | 2.416337 | 0 | 10.11949 | 0
2018-02-05 21:42 | 195555.8 | 960.0006 | 3 | 27 | 4.400309 | 2.514662 | 2.506181 | 0 | 10.51483 | 0
2018-02-05 21:44 | 195675.8 | 1080.0007 | 3 | 27 | 4.400273 | 2.178373 | 2.584313 | 0 | 10.85863 | 0
2018-02-05 21:46 | 195795.8 | 1200.0007 | 3 | 27 | 4.400262 | 1.869729 | 2.651636 | 0 | 11.15487 | 0
2018-02-05 21:48 | 195915.8 | 1320.0006 | 3 | 27 | 4.400283 | 1.627885 | 2.709776 | 0 | 11.4107 | 0
2018-02-05 21:50 | 196035.8 | 1440.0016 | 3 | 27 | 4.400267 | 1.42698 | 2.760572 | 0 | 11.63422 | 0
2018-02-05 21:52 | 196155.8 | 1560.0007 | 3 | 27 | 4.400251 | 1.261075 | 2.805336 | 0 | 11.83119 | 0
2018-02-05 21:54 | 196275.8 | 1680.0007 | 3 | 27 | 4.40027 | 1.10341 | 2.844725 | 0 | 12.00451 | 0
2018-02-05 21:56 | 196395.8 | 1800.0015 | 3 | 27 | 4.40025 | 0.9692135 | 2.879145 | 0 | 12.15597 | 0
2018-02-05 21:58 | 196515.8 | 1920.0015 | 3 | 27 | 4.400189 | 0.860158 | 2.909588 | 0 | 12.28992 | 0
2018-02-05 22:00 | 196635.8 | 2040.0022 | 3 | 27 | 4.400247 | 0.77244 | 2.936732 | 0 | 12.40937 | 0
2018-02-05 22:02 | 196755.8 | 2160.0006 | 3 | 27 | 4.400189 | 0.6898355 | 2.961078 | 0 | 12.51649 | 0
2018-02-05 22:03 | 196813.2 | 2217.3891 | 3 | 27 | 4.400237 | 0.6519966 | 2.971773 | 0 | 12.56355 | 0
2018-02-05 22:05 | 196933.2 | 120.0011 | 4 | 27 | 4.339314 | 0 | 2.971773 | 0 | 12.56355 | 0
2018-02-05 22:07 | 197053.2 | 240.0004 | 4 | 27 | 4.333557 | 0 | 2.971773 | 0 | 12.56355 | 0
2018-02-05 22:08 | 197113.2 | 300.0025 | 4 | 27 | 4.331845 | 0 | 2.971773 | 0 | 12.56355 | 0
2018-02-05 22:10 | 197233.3 | 120.0011 | 5 | 27 | 4.031992 | -3.259936 | 2.971773 | 0.1086566 | 12.56355 | 0.4424092
2018-02-05 22:12 | 197353.3 | 240.0007 | 5 | 27 | 3.984756 | -3.260046 | 2.971773 | 0.2173176 | 12.56355 | 0.8779507
2018-02-05 22:14 | 197473.3 | 360.0008 | 5 | 27 | 3.940073 | -3.260011 | 2.971773 | 0.3259817 | 12.56355 | 1.308468
2018-02-05 22:16 | 197593.3 | 480.0012 | 5 | 27 | 3.8994 | -3.260055 | 2.971773 | 0.4346472 | 12.56355 | 1.734384
2018-02-05 22:18 | 197713.3 | 600.0008 | 5 | 27 | 3.861887 | -3.260011 | 2.971773 | 0.5433086 | 12.56355 | 2.15602
2018-02-05 22:20 | 197833.3 | 720.0009 | 5 | 27 | 3.824722 | -3.260017 | 2.971773 | 0.6519614 | 12.56355 | 2.573612
2018-02-05 22:22 | 197953.3 | 840.0009 | 5 | 27 | 3.78528 | -3.260033 | 2.971773 | 0.7606324 | 12.56355 | 2.987117
2018-02-05 22:24 | 198073.3 | 960.0008 | 5 | 27 | 3.749796 | -3.25999 | 2.971773 | 0.8692977 | 12.56355 | 3.396472
2018-02-05 22:26 | 198193.3 | 1080.0009 | 5 | 27 | 3.718716 | -3.25988 | 2.971773 | 0.9779518 | 12.56355 | 3.802175
2018-02-05 22:28 | 198313.3 | 1200.0003 | 5 | 27 | 3.691111 | -3.259923 | 2.971773 | 1.086615 | 12.56355 | 4.204765
2018-02-05 22:30 | 198433.3 | 1320.0004 | 5 | 27 | 3.66257 | -3.259901 | 2.971773 | 1.195275 | 12.56355 | 4.604311
2018-02-05 22:32 | 198553.3 | 1440.0003 | 5 | 27 | 3.634727 | -3.25987 | 2.971773 | 1.30393 | 12.56355 | 5.000706
2018-02-05 22:34 | 198673.3 | 1560.0012 | 5 | 27 | 3.61083 | -3.25997 | 2.971773 | 1.412605 | 12.56355 | 5.394388
2018-02-05 22:36 | 198793.3 | 1680.0003 | 5 | 27 | 3.589751 | -3.259894 | 2.971773 | 1.521269 | 12.56355 | 5.78557
2018-02-05 22:38 | 198913.3 | 1800.0004 | 5 | 27 | 3.569417 | -3.259876 | 2.971773 | 1.629919 | 12.56355 | 6.174503
2018-02-05 22:40 | 199033.3 | 1920.0011 | 5 | 27 | 3.54743 | -3.259936 | 2.971773 | 1.738585 | 12.56355 | 6.561193
2018-02-05 22:42 | 199153.3 | 2040.0003 | 5 | 27 | 3.529084 | -3.259926 | 2.971773 | 1.847248 | 12.56355 | 6.945634
2018-02-05 22:44 | 199273.3 | 2160.0011 | 5 | 27 | 3.512945 | -3.259926 | 2.971773 | 1.955908 | 12.56355 | 7.328215
2018-02-05 22:46 | 199393.3 | 2280.0003 | 5 | 27 | 3.499091 | -3.259873 | 2.971773 | 2.064575 | 12.56355 | 7.709217
2018-02-05 22:48 | 199513.3 | 2400.0011 | 5 | 27 | 3.482078 | -3.259905 | 2.971773 | 2.173229 | 12.56355 | 8.088529
2018-02-05 22:50 | 199633.3 | 2520.0003 | 5 | 27 | 3.462886 | -3.259873 | 2.971773 | 2.281886 | 12.56355 | 8.46581
2018-02-05 22:52 | 199753.3 | 2640.0011 | 5 | 27 | 3.44468 | -3.259979 | 2.971773 | 2.390553 | 12.56355 | 8.841144
2018-02-05 22:54 | 199873.3 | 2760.0011 | 5 | 27 | 3.424427 | -3.25991 | 2.971773 | 2.499198 | 12.56355 | 9.214305
2018-02-05 22:56 | 199993.3 | 2880.0004 | 5 | 27 | 3.394507 | -3.259861 | 2.971773 | 2.607859 | 12.56355 | 9.584908
2018-02-05 22:58 | 200113.3 | 3000.0004 | 5 | 27 | 3.343386 | -3.259916 | 2.971773 | 2.716528 | 12.56355 | 9.95125
2018-02-05 23:00 | 200233.3 | 3120.0003 | 5 | 27 | 3.26388 | -3.259991 | 2.971773 | 2.825182 | 12.56355 | 10.31057
2018-02-05 23:02 | 200353.3 | 3240.0011 | 5 | 27 | 3.103187 | -3.259993 | 2.971773 | 2.933845 | 12.56355 | 10.65779
2018-02-05 23:03 | 200392 | 3278.6889 | 5 | 27 | 2.999999 | -3.259983 | 2.971773 | 2.968879 | 12.56355 | 10.76484
2018-02-05 23:05 | 200512 | 120.001 | 6 | 27 | 3.479218 | 0 | 2.971773 | 2.968879 | 12.56355 | 10.76484
2018-02-05 23:07 | 200632 | 240.0011 | 6 | 27 | 3.500706 | 0 | 2.971773 | 2.968879 | 12.56355 | 10.76484
2018-02-05 23:08 | 200692.1 | 300.004 | 6 | 27 | 3.505111 | 0 | 2.971773 | 2.968879 | 12.56355 | 10.76484
2018-02-05 23:08 | 200692.1 | 0.0025 | 7 | 28 | 3.504966 | 0 | 0 | 0 | 0 | 0
2018-02-05 23:10 | 200812.1 | 120.0004 | 2 | 28 | 4.038873 | 4.889917 | 0.1624059 | 0 | 0.644181 | 0
2018-02-05 23:12 | 200932.1 | 240.0005 | 2 | 28 | 4.077197 | 4.889948 | 0.3254122 | 0 | 1.305608 | 0
2018-02-05 23:14 | 201052.1 | 360.001 | 2 | 28 | 4.109437 | 4.889992 | 0.4884036 | 0 | 1.972867 | 0
2018-02-05 23:16 | 201172.1 | 480.0003 | 2 | 28 | 4.138267 | 4.889973 | 0.6513813 | 0 | 2.644953 | 0
2018-02-05 23:18 | 201292.1 | 600.0009 | 2 | 28 | 4.163939 | 4.89003 | 0.8143753 | 0 | 3.321603 | 0
2018-02-05 23:20 | 201412.1 | 720.0023 | 2 | 28 | 4.189518 | 4.890003 | 0.9773812 | 0 | 4.00241 | 0
2018-02-05 23:22 | 201532.1 | 840.0005 | 2 | 28 | 4.200282 | 4.645124 | 1.137848 | 0 | 4.676061 | 0
2018-02-05 23:24 | 201652.1 | 960.0011 | 2 | 28 | 4.200327 | 4.245943 | 1.286056 | 0 | 5.298576 | 0
2018-02-05 23:26 | 201772.1 | 1080.0029 | 2 | 28 | 4.200248 | 3.849981 | 1.420778 | 0 | 5.86445 | 0
2018-02-05 23:28 | 201892.1 | 1200.0002 | 2 | 28 | 4.200295 | 3.528015 | 1.543618 | 0 | 6.380414 | 0
2018-02-05 23:30 | 202001.3 | 1309.1382 | 2 | 28 | 4.20026 | 3.259991 | 1.646428 | 0 | 6.812243 | 0
2018-02-05 23:32 | 202121.3 | 120.001 | 3 | 28 | 4.220228 | 3.259945 | 1.754708 | 0 | 7.267993 | 0
2018-02-05 23:34 | 202241.3 | 240.0003 | 3 | 28 | 4.247906 | 3.259974 | 1.863348 | 0 | 7.727909 | 0
2018-02-05 23:36 | 202361.3 | 360.0014 | 3 | 28 | 4.279368 | 3.259924 | 1.972018 | 0 | 8.191242 | 0
2018-02-05 23:38 | 202481.3 | 480.0014 | 3 | 28 | 4.311193 | 3.259872 | 2.080684 | 0 | 8.65798 | 0
2018-02-05 23:40 | 202601.3 | 600.0011 | 3 | 28 | 4.344285 | 3.259932 | 2.189338 | 0 | 9.128202 | 0
2018-02-05 23:42 | 202721.3 | 720.0007 | 3 | 28 | 4.381386 | 3.259871 | 2.29799 | 0 | 9.60219 | 0
2018-02-05 23:44 | 202841.3 | 840.0006 | 3 | 28 | 4.400285 | 2.932146 | 2.403357 | 0 | 10.06537 | 0
2018-02-05 23:46 | 202961.3 | 960.0022 | 3 | 28 | 4.400305 | 2.528933 | 2.494093 | 0 | 10.46463 | 0
2018-02-05 23:48 | 203081.3 | 1080.0014 | 3 | 28 | 4.400246 | 2.197178 | 2.57267 | 0 | 10.81039 | 0
2018-02-05 23:50 | 203201.3 | 1200.0023 | 3 | 28 | 4.400281 | 1.919543 | 2.641231 | 0 | 11.11208 | 0
2018-02-05 23:52 | 203321.3 | 1320.0015 | 3 | 28 | 4.400241 | 1.659965 | 2.700863 | 0 | 11.37448 | 0
2018-02-05 23:54 | 203441.3 | 1440.0015 | 3 | 28 | 4.40024 | 1.440935 | 2.752383 | 0 | 11.60118 | 0
2018-02-05 23:56 | 203561.3 | 1560.0007 | 3 | 28 | 4.400212 | 1.266275 | 2.797423 | 0 | 11.79937 | 0
2018-02-05 23:58 | 203681.3 | 1680.0007 | 3 | 28 | 4.400272 | 1.123625 | 2.837153 | 0 | 11.97419 | 0
2018-02-06 | 203801.3 | 1800.0007 | 3 | 28 | 4.400193 | 0.993083 | 2.872401 | 0 | 12.12929 | 0
2018-02-06 00:02 | 203921.3 | 1920.0014 | 3 | 28 | 4.400178 | 0.8705311 | 2.903426 | 0 | 12.2658 | 0
2018-02-06 00:04 | 204041.3 | 2040.0007 | 3 | 28 | 4.400202 | 0.7747812 | 2.930815 | 0 | 12.38632 | 0
2018-02-06 00:06 | 204161.3 | 2160.0007 | 3 | 28 | 4.400229 | 0.694232 | 2.955262 | 0 | 12.4939 | 0
2018-02-06 00:07 | 204235.2 | 2233.9052 | 3 | 28 | 4.40017 | 0.6519995 | 2.969079 | 0 | 12.55469 | 0
2018-02-06 00:09 | 204355.2 | 120.0005 | 4 | 28 | 4.339166 | 0 | 2.969079 | 0 | 12.55469 | 0
2018-02-06 00:11 | 204475.2 | 240.0012 | 4 | 28 | 4.333444 | 0 | 2.969079 | 0 | 12.55469 | 0
2018-02-06 00:12 | 204535.2 | 300.0034 | 4 | 28 | 4.331793 | 0 | 2.969079 | 0 | 12.55469 | 0
2018-02-06 00:14 | 204655.3 | 120.001 | 5 | 28 | 4.029104 | -3.259961 | 2.969079 | 0.1086559 | 12.55469 | 0.44216
2018-02-06 00:16 | 204775.3 | 240.0005 | 5 | 28 | 3.985192 | -3.259899 | 2.969079 | 0.217312 | 12.55469 | 0.8774799
2018-02-06 00:18 | 204895.3 | 360.0013 | 5 | 28 | 3.94282 | -3.259952 | 2.969079 | 0.3259791 | 12.55469 | 1.308246
2018-02-06 00:20 | 205015.3 | 480.0004 | 5 | 28 | 3.89864 | -3.259899 | 2.969079 | 0.4346373 | 12.55469 | 1.734247
2018-02-06 00:22 | 205135.3 | 600.0013 | 5 | 28 | 3.85913 | -3.259945 | 2.969079 | 0.5432979 | 12.55469 | 2.155697
2018-02-06 00:24 | 205255.3 | 720.0001 | 5 | 28 | 3.822371 | -3.259953 | 2.969079 | 0.65195 | 12.55469 | 2.572976
2018-02-06 00:26 | 205375.3 | 840.002 | 5 | 28 | 3.787396 | -3.259908 | 2.969079 | 0.7606109 | 12.55469 | 2.986436
2018-02-06 00:28 | 205495.3 | 960.0005 | 5 | 28 | 3.750942 | -3.259938 | 2.969079 | 0.8692784 | 12.55469 | 3.396039
2018-02-06 00:30 | 205615.3 | 1080.0014 | 5 | 28 | 3.71733 | -3.259845 | 2.969079 | 0.977941 | 12.55469 | 3.801737
2018-02-06 00:32 | 205735.3 | 1200.0015 | 5 | 28 | 3.688306 | -3.259899 | 2.969079 | 1.0866 | 12.55469 | 4.204056
2018-02-06 00:34 | 205855.3 | 1320.0014 | 5 | 28 | 3.662649 | -3.259901 | 2.969079 | 1.195261 | 12.55469 | 4.603405
2018-02-06 00:36 | 205975.3 | 1440.0015 | 5 | 28 | 3.637114 | -3.259946 | 2.969079 | 1.303922 | 12.55469 | 5.000011
2018-02-06 00:38 | 206095.3 | 1560.0014 | 5 | 28 | 3.610122 | -3.259912 | 2.969079 | 1.41258 | 12.55469 | 5.393743
2018-02-06 00:40 | 206215.3 | 1680.0014 | 5 | 28 | 3.587174 | -3.259959 | 2.969079 | 1.521224 | 12.55469 | 5.784678
2018-02-06 00:42 | 206335.3 | 1800.0014 | 5 | 28 | 3.567043 | -3.259834 | 2.969079 | 1.629891 | 12.55469 | 6.173362
2018-02-06 00:44 | 206455.3 | 1920.0014 | 5 | 28 | 3.549287 | -3.259838 | 2.969079 | 1.738551 | 12.55469 | 6.560001
2018-02-06 00:46 | 206575.3 | 2040.0015 | 5 | 28 | 3.530005 | -3.259838 | 2.969079 | 1.847209 | 12.55469 | 6.944645
2018-02-06 00:48 | 206695.3 | 2160.0002 | 5 | 28 | 3.511294 | -3.259953 | 2.969079 | 1.955883 | 12.55469 | 7.327204
2018-02-06 00:50 | 206815.3 | 2280.0015 | 5 | 28 | 3.495893 | -3.260162 | 2.969079 | 2.064532 | 12.55469 | 7.707857
2018-02-06 00:52 | 206935.3 | 2400.0006 | 5 | 28 | 3.482048 | -3.259899 | 2.969079 | 2.173205 | 12.55469 | 8.086997
2018-02-06 00:54 | 207055.3 | 2520.0022 | 5 | 28 | 3.465644 | -3.259856 | 2.969079 | 2.281871 | 12.55469 | 8.464525
2018-02-06 00:56 | 207175.3 | 2640.0006 | 5 | 28 | 3.443459 | -3.259841 | 2.969079 | 2.39052 | 12.55469 | 8.839897
2018-02-06 00:58 | 207295.3 | 2760.0014 | 5 | 28 | 3.419729 | -3.260116 | 2.969079 | 2.499184 | 12.55469 | 9.212814
2018-02-06 01:00 | 207415.3 | 2880.0006 | 5 | 28 | 3.390045 | -3.259851 | 2.969079 | 2.607842 | 12.55469 | 9.582855
2018-02-06 01:02 | 207535.3 | 3000.0006 | 5 | 28 | 3.347099 | -3.259892 | 2.969079 | 2.716512 | 12.55469 | 9.94916
2018-02-06 01:04 | 207655.3 | 3120.0006 | 5 | 28 | 3.265847 | -3.25991 | 2.969079 | 2.825172 | 12.55469 | 10.30896
2018-02-06 01:06 | 207775.3 | 3240.0014 | 5 | 28 | 3.097099 | -3.259847 | 2.969079 | 2.933824 | 12.55469 | 10.6559
2018-02-06 01:07 | 207810.8 | 3275.4724 | 5 | 28 | 2.999991 | -3.259892 | 2.969079 | 2.965943 | 12.55469 | 10.75394
2018-02-06 01:09 | 207930.8 | 120.0008 | 6 | 28 | 3.483607 | 0 | 2.969079 | 2.965943 | 12.55469 | 10.75394
2018-02-06 01:11 | 208050.8 | 240.0001 | 6 | 28 | 3.505128 | 0 | 2.969079 | 2.965943 | 12.55469 | 10.75394
2018-02-06 01:12 | 208110.8 | 300.0014 | 6 | 28 | 3.509661 | 0 | 2.969079 | 2.965943 | 12.55469 | 10.75394
2018-02-06 01:12 | 208110.8 | 0.0025 | 7 | 29 | 3.509632 | 0 | 0 | 0 | 0 | 0
2018-02-06 01:14 | 208230.9 | 120.0009 | 2 | 29 | 4.03943 | 4.890024 | 0.1624074 | 0 | 0.6442357 | 0
2018-02-06 01:16 | 208350.9 | 240.0001 | 2 | 29 | 4.080126 | 4.89003 | 0.3253918 | 0 | 1.305894 | 0
2018-02-06 01:18 | 208470.9 | 360.0002 | 2 | 29 | 4.113263 | 4.890009 | 0.4883932 | 0 | 1.973806 | 0
2018-02-06 01:20 | 208590.9 | 480.0009 | 2 | 29 | 4.136674 | 4.88999 | 0.6513911 | 0 | 2.646223 | 0
2018-02-06 01:22 | 208710.9 | 600.0009 | 2 | 29 | 4.161656 | 4.889977 | 0.8143678 | 0 | 3.322367 | 0
2018-02-06 01:24 | 208830.9 | 720.001 | 2 | 29 | 4.191012 | 4.889965 | 0.9773796 | 0 | 4.003167 | 0
2018-02-06 01:26 | 208950.9 | 840.0018 | 2 | 29 | 4.200252 | 4.58769 | 1.136794 | 0 | 4.672505 | 0
2018-02-06 01:28 | 209070.9 | 960.0004 | 2 | 29 | 4.200293 | 4.223995 | 1.283434 | 0 | 5.288435 | 0
2018-02-06 01:30 | 209190.9 | 1080.0013 | 2 | 29 | 4.200256 | 3.889194 | 1.418736 | 0 | 5.856743 | 0
2018-02-06 01:32 | 209310.9 | 1200.0009 | 2 | 29 | 4.200276 | 3.532587 | 1.54249 | 0 | 6.376546 | 0
2018-02-06 01:33 | 209413.2 | 1302.3151 | 2 | 29 | 4.200253 | 3.259987 | 1.638899 | 0 | 6.781488 | 0
2018-02-06 01:35 | 209533.2 | 120.0003 | 3 | 29 | 4.221672 | 3.259943 | 1.747203 | 3.6e-11 | 7.237441 | 1.46e-10
2018-02-06 01:37 | 209653.2 | 240.0008 | 3 | 29 | 4.246417 | 3.259871 | 1.855857 | 3.6e-11 | 7.697484 | 1.46e-10
2018-02-06 01:39 | 209773.2 | 360.0015 | 3 | 29 | 4.275277 | 3.259947 | 1.964508 | 3.6e-11 | 8.160379 | 1.46e-10
2018-02-06 01:41 | 209893.2 | 480.0006 | 3 | 29 | 4.309916 | 3.259962 | 2.073181 | 3.6e-11 | 8.626849 | 1.46e-10
2018-02-06 01:43 | 210013.2 | 600.0002 | 3 | 29 | 4.345073 | 3.259886 | 2.18183 | 3.6e-11 | 9.097013 | 1.46e-10
2018-02-06 01:45 | 210133.2 | 720.0005 | 3 | 29 | 4.381986 | 3.259928 | 2.290496 | 3.6e-11 | 9.571174 | 1.46e-10
2018-02-06 01:47 | 210253.2 | 840.0007 | 3 | 29 | 4.400282 | 2.980675 | 2.396609 | 3.6e-11 | 10.03761 | 1.46e-10
2018-02-06 01:49 | 210373.2 | 960.0007 | 3 | 29 | 4.400312 | 2.552681 | 2.488734 | 3.6e-11 | 10.44298 | 1.46e-10
2018-02-06 01:51 | 210493.2 | 1080.0002 | 3 | 29 | 4.400282 | 2.198315 | 2.56765 | 3.6e-11 | 10.79024 | 1.46e-10
2018-02-06 01:53 | 210613.2 | 1200.0005 | 3 | 29 | 4.400271 | 1.910874 | 2.635994 | 3.6e-11 | 11.09097 | 1.46e-10
2018-02-06 01:55 | 210733.2 | 1320.0013 | 3 | 29 | 4.400261 | 1.675979 | 2.69563 | 3.6e-11 | 11.35338 | 1.46e-10
2018-02-06 01:57 | 210853.2 | 1440.0004 | 3 | 29 | 4.400254 | 1.465394 | 2.747935 | 3.6e-11 | 11.58354 | 1.46e-10
2018-02-06 01:59 | 210973.2 | 1560.0001 | 3 | 29 | 4.400248 | 1.271325 | 2.793433 | 3.6e-11 | 11.78374 | 1.46e-10
2018-02-06 02:01 | 211093.2 | 1680.0021 | 3 | 29 | 4.400259 | 1.118948 | 2.833173 | 3.6e-11 | 11.95861 | 1.46e-10
2018-02-06 02:03 | 211213.2 | 1800.0021 | 3 | 29 | 4.400285 | 0.9915676 | 2.868253 | 3.6e-11 | 12.11297 | 1.46e-10
2018-02-06 02:05 | 211333.2 | 1920.0006 | 3 | 29 | 4.400215 | 0.8848324 | 2.899488 | 3.6e-11 | 12.25041 | 1.46e-10
2018-02-06 02:07 | 211453.2 | 2040.0014 | 3 | 29 | 4.40025 | 0.7833567 | 2.927276 | 3.6e-11 | 12.37268 | 1.46e-10
2018-02-06 02:09 | 211573.2 | 2160.0006 | 3 | 29 | 4.400186 | 0.6937246 | 2.951817 | 3.6e-11 | 12.48067 | 1.46e-10
2018-02-06 02:10 | 211641.2 | 2227.9884 | 3 | 29 | 4.400212 | 0.6519899 | 2.964525 | 3.6e-11 | 12.53659 | 1.46e-10
2018-02-06 02:12 | 211761.3 | 120.0003 | 4 | 29 | 4.338804 | 0 | 2.964525 | 3.6e-11 | 12.53659 | 1.46e-10
2018-02-06 02:14 | 211881.3 | 240.0002 | 4 | 29 | 4.332864 | 0 | 2.964525 | 3.6e-11 | 12.53659 | 1.46e-10
2018-02-06 02:15 | 211941.3 | 300.0032 | 4 | 29 | 4.331151 | 0 | 2.964525 | 3.6e-11 | 12.53659 | 1.46e-10
2018-02-06 02:17 | 212061.4 | 120.0002 | 5 | 29 | 4.027608 | -3.259979 | 2.964525 | 0.1086489 | 12.53659 | 0.442122
2018-02-06 02:19 | 212181.4 | 240.0011 | 5 | 29 | 3.981456 | -3.260036 | 2.964525 | 0.2173184 | 12.53659 | 0.8772196
2018-02-06 02:21 | 212301.4 | 360.001 | 5 | 29 | 3.939731 | -3.260031 | 2.964525 | 0.3259816 | 12.53659 | 1.307555
2018-02-06 02:23 | 212421.4 | 480.0011 | 5 | 29 | 3.900591 | -3.25997 | 2.964525 | 0.4346487 | 12.53659 | 1.733561
2018-02-06 02:25 | 212541.4 | 600.0003 | 5 | 29 | 3.859529 | -3.259938 | 2.964525 | 0.5433083 | 12.53659 | 2.155196
2018-02-06 02:27 | 212661.4 | 720.0011 | 5 | 29 | 3.819909 | -3.259905 | 2.964525 | 0.6519702 | 12.53659 | 2.572379
2018-02-06 02:29 | 212781.4 | 840.0013 | 5 | 29 | 3.783308 | -3.259953 | 2.964525 | 0.760615 | 12.53659 | 2.985384
2018-02-06 02:31 | 212901.4 | 960.0004 | 5 | 29 | 3.750494 | -3.259914 | 2.964525 | 0.8692883 | 12.53659 | 3.394693
2018-02-06 02:33 | 213021.4 | 1080.0014 | 5 | 29 | 3.719297 | -3.25997 | 2.964525 | 0.9779535 | 12.53659 | 3.800545
2018-02-06 02:35 | 213141.4 | 1200.0013 | 5 | 29 | 3.687261 | -3.259954 | 2.964525 | 1.086614 | 12.53659 | 4.202927
2018-02-06 02:37 | 213261.4 | 1320.0006 | 5 | 29 | 3.659363 | -3.259928 | 2.964525 | 1.195269 | 12.53659 | 4.602019
2018-02-06 02:39 | 213381.4 | 1440.0006 | 5 | 29 | 3.634428 | -3.259854 | 2.964525 | 1.303935 | 12.53659 | 4.998284
2018-02-06 02:41 | 213501.4 | 1560.0013 | 5 | 29 | 3.611845 | -3.259963 | 2.964525 | 1.412589 | 12.53659 | 5.391965
2018-02-06 02:43 | 213621.4 | 1680.0006 | 5 | 29 | 3.587743 | -3.259914 | 2.964525 | 1.521263 | 12.53659 | 5.783196
2018-02-06 02:45 | 213741.4 | 1800.0013 | 5 | 29 | 3.565052 | -3.25989 | 2.964525 | 1.629927 | 12.53659 | 6.171774
2018-02-06 02:47 | 213861.4 | 1920.0014 | 5 | 29 | 3.546021 | -3.25999 | 2.964525 | 1.738582 | 12.53659 | 6.558082
2018-02-06 02:49 | 213981.4 | 2040.0007 | 5 | 29 | 3.530076 | -3.259928 | 2.964525 | 1.847238 | 12.53659 | 6.942473
2018-02-06 02:51 | 214101.4 | 2160.0013 | 5 | 29 | 3.513891 | -3.259888 | 2.964525 | 1.955894 | 12.53659 | 7.325172
2018-02-06 02:53 | 214221.4 | 2280.0008 | 5 | 29 | 3.495229 | -3.260021 | 2.964525 | 2.064555 | 12.53659 | 7.705986
2018-02-06 02:55 | 214341.4 | 2400.0001 | 5 | 29 | 3.478791 | -3.260004 | 2.964525 | 2.173225 | 12.53659 | 8.084906
2018-02-06 02:57 | 214461.4 | 2520.001 | 5 | 29 | 3.462703 | -3.259999 | 2.964525 | 2.281889 | 12.53659 | 8.462049
2018-02-06 02:59 | 214581.4 | 2640.0014 | 5 | 29 | 3.446276 | -3.259936 | 2.964525 | 2.39056 | 12.53659 | 8.83751
2018-02-06 03:01 | 214701.4 | 2760.0014 | 5 | 29 | 3.421069 | -3.260037 | 2.964525 | 2.499227 | 12.53659 | 9.210745
2018-02-06 03:03 | 214821.4 | 2880.0001 | 5 | 29 | 3.387237 | -3.259973 | 2.964525 | 2.607878 | 12.53659 | 9.580669
2018-02-06 03:05 | 214941.4 | 3000.0011 | 5 | 29 | 3.341435 | -3.259999 | 2.964525 | 2.716534 | 12.53659 | 9.946404
2018-02-06 03:07 | 215061.4 | 3120.0014 | 5 | 29 | 3.266504 | -3.259988 | 2.964525 | 2.825212 | 12.53659 | 10.30582
2018-02-06 03:09 | 215181.4 | 3240.0005 | 5 | 29 | 3.102283 | -3.259995 | 2.964525 | 2.933866 | 12.53659 | 10.65321
2018-02-06 03:10 | 215217.5 | 3276.1146 | 5 | 29 | 2.999997 | -3.259954 | 2.964525 | 2.966575 | 12.53659 | 10.75315
2018-02-06 03:12 | 215337.5 | 120.0007 | 6 | 29 | 3.477578 | 0 | 2.964525 | 2.966575 | 12.53659 | 10.75315
2018-02-06 03:14 | 215457.5 | 240.0009 | 6 | 29 | 3.49881 | 0 | 2.964525 | 2.966575 | 12.53659 | 10.75315
2018-02-06 03:15 | 215517.5 | 300.0041 | 6 | 29 | 3.503149 | 0 | 2.964525 | 2.966575 | 12.53659 | 10.75315
2018-02-06 03:15 | 215517.5 | 0.0025 | 7 | 30 | 3.503324 | 0 | 0 | 0 | 0 | 0
2018-02-06 03:17 | 215637.6 | 120.0012 | 2 | 30 | 4.035968 | 4.890083 | 0.1624078 | 2.415e-09 | 0.6437837 | 8.46e-09
2018-02-06 03:19 | 215757.6 | 240.0017 | 2 | 30 | 4.076735 | 4.890125 | 0.3254135 | 2.415e-09 | 1.304825 | 8.46e-09
2018-02-06 03:21 | 215877.6 | 360.0001 | 2 | 30 | 4.113564 | 4.890114 | 0.488416 | 2.415e-09 | 1.972557 | 8.46e-09
2018-02-06 03:23 | 215997.6 | 480.0005 | 2 | 30 | 4.138968 | 4.890144 | 0.6514022 | 2.415e-09 | 2.645172 | 8.46e-09
2018-02-06 03:25 | 216117.6 | 600.0002 | 2 | 30 | 4.161434 | 4.890066 | 0.8143974 | 2.415e-09 | 3.321664 | 8.46e-09
2018-02-06 03:27 | 216237.6 | 720.001 | 2 | 30 | 4.186285 | 4.890068 | 0.9774022 | 2.415e-09 | 4.00194 | 8.46e-09
2018-02-06 03:29 | 216357.6 | 840.0011 | 2 | 30 | 4.200289 | 4.611998 | 1.137861 | 2.415e-09 | 4.675359 | 8.46e-09
2018-02-06 03:31 | 216477.6 | 960.0011 | 2 | 30 | 4.200292 | 4.205975 | 1.284562 | 2.415e-09 | 5.291546 | 8.46e-09
2018-02-06 03:33 | 216597.6 | 1080.0006 | 2 | 30 | 4.200278 | 3.858461 | 1.418869 | 2.415e-09 | 5.855672 | 8.46e-09
2018-02-06 03:35 | 216717.6 | 1200.002 | 2 | 30 | 4.20028 | 3.562759 | 1.542526 | 2.415e-09 | 6.375066 | 8.46e-09
2018-02-06 03:37 | 216832.9 | 1315.264 | 2 | 30 | 4.200305 | 3.259983 | 1.651801 | 2.415e-09 | 6.834049 | 8.46e-09
2018-02-06 03:39 | 216952.9 | 120.001 | 3 | 30 | 4.223968 | 3.259964 | 1.760069 | 2.415e-09 | 7.289978 | 8.46e-09
2018-02-06 03:41 | 217072.9 | 240.0007 | 3 | 30 | 4.250764 | 3.259956 | 1.868726 | 2.415e-09 | 7.750376 | 8.46e-09
2018-02-06 03:43 | 217192.9 | 360.0008 | 3 | 30 | 4.279524 | 3.25989 | 1.977384 | 2.415e-09 | 8.213811 | 8.46e-09
2018-02-06 03:45 | 217312.9 | 480.0016 | 3 | 30 | 4.310231 | 3.259935 | 2.086047 | 2.415e-09 | 8.680456 | 8.46e-09
2018-02-06 03:47 | 217432.9 | 600.0001 | 3 | 30 | 4.347012 | 3.259909 | 2.194693 | 2.415e-09 | 9.150679 | 8.46e-09
2018-02-06 03:49 | 217552.9 | 720.0009 | 3 | 30 | 4.386319 | 3.259947 | 2.303366 | 2.415e-09 | 9.625211 | 8.46e-09
2018-02-06 03:51 | 217672.9 | 840.0009 | 3 | 30 | 4.400288 | 2.911406 | 2.407891 | 2.415e-09 | 10.08488 | 8.46e-09
2018-02-06 03:53 | 217792.9 | 960.001 | 3 | 30 | 4.400273 | 2.532011 | 2.498422 | 2.415e-09 | 10.48325 | 8.46e-09
2018-02-06 03:55 | 217912.9 | 1080.001 | 3 | 30 | 4.400259 | 2.189108 | 2.577035 | 2.415e-09 | 10.82917 | 8.46e-09
2018-02-06 03:57 | 218032.9 | 1200.0003 | 3 | 30 | 4.400281 | 1.880418 | 2.644652 | 2.415e-09 | 11.1267 | 8.46e-09
2018-02-06 03:59 | 218152.9 | 1320.0009 | 3 | 30 | 4.400265 | 1.638395 | 2.703157 | 2.415e-09 | 11.38414 | 8.46e-09
2018-02-06 04:01 | 218272.9 | 1440.0011 | 3 | 30 | 4.400264 | 1.439448 | 2.754325 | 2.415e-09 | 11.60929 | 8.46e-09
2018-02-06 04:03 | 218392.9 | 1560.001 | 3 | 30 | 4.400264 | 1.268888 | 2.799415 | 2.415e-09 | 11.8077 | 8.46e-09
2018-02-06 04:05 | 218512.9 | 1680.0019 | 3 | 30 | 4.40021 | 1.107254 | 2.839013 | 2.415e-09 | 11.98194 | 8.46e-09
2018-02-06 04:07 | 218632.9 | 1800.0011 | 3 | 30 | 4.400247 | 0.974431 | 2.873596 | 2.415e-09 | 12.13411 | 8.46e-09
2018-02-06 04:09 | 218752.9 | 1920.0019 | 3 | 30 | 4.400199 | 0.8653421 | 2.904203 | 2.415e-09 | 12.26879 | 8.46e-09
2018-02-06 04:11 | 218872.9 | 2040.0019 | 3 | 30 | 4.400248 | 0.7773609 | 2.931534 | 2.415e-09 | 12.38905 | 8.46e-09
2018-02-06 04:13 | 218992.9 | 2160.0004 | 3 | 30 | 4.400186 | 0.6936932 | 2.956042 | 2.415e-09 | 12.49689 | 8.46e-09
2018-02-06 04:14 | 219053.5 | 2220.6466 | 3 | 30 | 4.400229 | 0.6519918 | 2.967375 | 2.415e-09 | 12.54676 | 8.46e-09
2018-02-06 04:16 | 219173.6 | 120.0017 | 4 | 30 | 4.338995 | 0 | 2.967375 | 2.415e-09 | 12.54676 | 8.46e-09
2018-02-06 04:18 | 219293.6 | 240.0017 | 4 | 30 | 4.333203 | 0 | 2.967375 | 2.415e-09 | 12.54676 | 8.46e-09
2018-02-06 04:19 | 219353.6 | 300.0019 | 4 | 30 | 4.331483 | 0 | 2.967375 | 2.415e-09 | 12.54676 | 8.46e-09
2018-02-06 04:21 | 219473.7 | 120.0001 | 5 | 30 | 4.030954 | -3.259984 | 2.967375 | 0.108655 | 12.54676 | 0.4423075
2018-02-06 04:23 | 219593.7 | 240.0013 | 5 | 30 | 3.982925 | -3.259986 | 2.967375 | 0.2173143 | 12.54676 | 0.8776901
2018-02-06 04:25 | 219713.7 | 360.0008 | 5 | 30 | 3.938887 | -3.259923 | 2.967375 | 0.3259758 | 12.54676 | 1.308035
2018-02-06 04:27 | 219833.7 | 480.0008 | 5 | 30 | 3.89827 | -3.260024 | 2.967375 | 0.4346411 | 12.54676 | 1.733829
2018-02-06 04:29 | 219953.7 | 600.001 | 5 | 30 | 3.861029 | -3.259959 | 2.967375 | 0.5432864 | 12.54676 | 2.155302
2018-02-06 04:31 | 220073.7 | 720.0011 | 5 | 30 | 3.823371 | -3.259964 | 2.967375 | 0.6519592 | 12.54676 | 2.572865
2018-02-06 04:33 | 220193.7 | 840.0012 | 5 | 30 | 3.784038 | -3.259932 | 2.967375 | 0.7606153 | 12.54676 | 2.986141
2018-02-06 04:35 | 220313.7 | 960.0004 | 5 | 30 | 3.748903 | -3.259921 | 2.967375 | 0.8692834 | 12.54676 | 3.395398
2018-02-06 04:37 | 220433.7 | 1080.0013 | 5 | 30 | 3.718249 | -3.259952 | 2.967375 | 0.9779515 | 12.54676 | 3.801076
2018-02-06 04:39 | 220553.7 | 1200.0004 | 5 | 30 | 3.690471 | -3.259984 | 2.967375 | 1.08661 | 12.54676 | 4.203594
2018-02-06 04:41 | 220673.7 | 1320.0015 | 5 | 30 | 3.661213 | -3.259905 | 2.967375 | 1.19526 | 12.54676 | 4.603
2018-02-06 04:43 | 220793.7 | 1440.0014 | 5 | 30 | 3.63381 | -3.259903 | 2.967375 | 1.303928 | 12.54676 | 4.999321
2018-02-06 04:45 | 220913.7 | 1560.0007 | 5 | 30 | 3.609808 | -3.25995 | 2.967375 | 1.412588 | 12.54676 | 5.392843
2018-02-06 04:47 | 221033.7 | 1680.0008 | 5 | 30 | 3.589046 | -3.259928 | 2.967375 | 1.521248 | 12.54676 | 5.783927
2018-02-06 04:49 | 221153.7 | 1800.0004 | 5 | 30 | 3.568083 | -3.259868 | 2.967375 | 1.629901 | 12.54676 | 6.17276
2018-02-06 04:51 | 221273.7 | 1920.0004 | 5 | 30 | 3.546099 | -3.25991 | 2.967375 | 1.738563 | 12.54676 | 6.559265
2018-02-06 04:53 | 221393.7 | 2040.0001 | 5 | 30 | 3.528127 | -3.259981 | 2.967375 | 1.847237 | 12.54676 | 6.943627
2018-02-06 04:55 | 221513.7 | 2160.0014 | 5 | 30 | 3.512299 | -3.25986 | 2.967375 | 1.955896 | 12.54676 | 7.326104
2018-02-06 04:57 | 221633.7 | 2280.0006 | 5 | 30 | 3.49818 | -3.259896 | 2.967375 | 2.064548 | 12.54676 | 7.706984
2018-02-06 04:59 | 221753.7 | 2400.0011 | 5 | 30 | 3.480367 | -3.259958 | 2.967375 | 2.173221 | 12.54676 | 8.086222
2018-02-06 05:01 | 221873.7 | 2520.0011 | 5 | 30 | 3.461937 | -3.259894 | 2.967375 | 2.281876 | 12.54676 | 8.463347
2018-02-06 05:03 | 221993.7 | 2640.0005 | 5 | 30 | 3.443564 | -3.259908 | 2.967375 | 2.390537 | 12.54676 | 8.83855
2018-02-06 05:05 | 222113.7 | 2760.0001 | 5 | 30 | 3.423319 | -3.259865 | 2.967375 | 2.4992 | 12.54676 | 9.211649
2018-02-06 05:07 | 222233.7 | 2880.0016 | 5 | 30 | 3.392823 | -3.259964 | 2.967375 | 2.607855 | 12.54676 | 9.582082
2018-02-06 05:09 | 222353.7 | 3000.0001 | 5 | 30 | 3.341435 | -3.259923 | 2.967375 | 2.716509 | 12.54676 | 9.948127
2018-02-06 05:11 | 222473.7 | 3120.0003 | 5 | 30 | 3.261783 | -3.259959 | 2.967375 | 2.825178 | 12.54676 | 10.3073
2018-02-06 05:13 | 222593.7 | 3240.0015 | 5 | 30 | 3.098111 | -3.259901 | 2.967375 | 2.933851 | 12.54676 | 10.65418
2018-02-06 05:14 | 222630 | 3276.3238 | 5 | 30 | 2.99999 | -3.259986 | 2.967375 | 2.96673 | 12.54676 | 10.75456
2018-02-06 05:16 | 222750 | 120.0004 | 6 | 30 | 3.477569 | 0 | 2.967375 | 2.96673 | 12.54676 | 10.75456
2018-02-06 05:18 | 222870 | 240.0012 | 6 | 30 | 3.498974 | 0 | 2.967375 | 2.96673 | 12.54676 | 10.75456
2018-02-06 05:19 | 222930 | 300.0044 | 6 | 30 | 3.503294 | 0 | 2.967375 | 2.96673 | 12.54676 | 10.75456
2018-02-06 05:19 | 222930 | 0.0025 | 7 | 31 | 3.503268 | 0 | 0 | 0 | 0 | 0
2018-02-06 05:21 | 223050.1 | 120.0008 | 2 | 31 | 4.038748 | 4.890057 | 0.1623853 | 0 | 0.6439899 | 0
2018-02-06 05:23 | 223170.1 | 240.0009 | 2 | 31 | 4.076268 | 4.890108 | 0.3254058 | 0 | 1.305411 | 0
2018-02-06 05:25 | 223290.1 | 360.0009 | 2 | 31 | 4.109261 | 4.890116 | 0.4884045 | 0 | 1.972619 | 0
2018-02-06 05:27 | 223410.1 | 480.0007 | 2 | 31 | 4.138908 | 4.890104 | 0.6513844 | 0 | 2.644792 | 0
2018-02-06 05:29 | 223530.1 | 600.0006 | 2 | 31 | 4.163842 | 4.890108 | 0.8144005 | 0 | 3.321563 | 0
2018-02-06 05:31 | 223650.1 | 720.0013 | 2 | 31 | 4.189186 | 4.890108 | 0.9773854 | 0 | 4.002243 | 0
2018-02-06 05:33 | 223770.1 | 840.0002 | 2 | 31 | 4.20032 | 4.651337 | 1.138094 | 0 | 4.676868 | 0
2018-02-06 05:35 | 223890.1 | 960.0001 | 2 | 31 | 4.200283 | 4.240648 | 1.286329 | 0 | 5.2995 | 0
2018-02-06 05:37 | 224010.1 | 1080.001 | 2 | 31 | 4.200276 | 3.853779 | 1.420986 | 0 | 5.865097 | 0
2018-02-06 05:39 | 224130.1 | 1200.0009 | 2 | 31 | 4.200288 | 3.533787 | 1.543983 | 0 | 6.381721 | 0
2018-02-06 05:40 | 224243.1 | 1313.0348 | 2 | 31 | 4.200274 | 3.259993 | 1.650499 | 0 | 6.829116 | 0
2018-02-06 05:42 | 224363.2 | 120.0011 | 3 | 31 | 4.220972 | 3.260036 | 1.758781 | 0 | 7.284912 | 0
2018-02-06 05:44 | 224483.2 | 240.0002 | 3 | 31 | 4.249579 | 3.259932 | 1.867442 | 0 | 7.745057 | 0
2018-02-06 05:46 | 224603.2 | 360.0013 | 3 | 31 | 4.280452 | 3.259932 | 1.976114 | 0 | 8.20854 | 0
2018-02-06 05:48 | 224723.2 | 480.0014 | 3 | 31 | 4.312463 | 3.259945 | 2.084777 | 0 | 8.675387 | 0
2018-02-06 05:50 | 224843.2 | 600.0004 | 3 | 31 | 4.345467 | 3.259918 | 2.193442 | 0 | 9.145768 | 0
2018-02-06 05:52 | 224963.2 | 720 | 3 | 31 | 4.383544 | 3.26 | 2.302093 | 0 | 9.619926 | 0
2018-02-06 05:54 | 225083.2 | 840.0014 | 3 | 31 | 4.400243 | 2.909254 | 2.406835 | 0 | 10.08046 | 0
2018-02-06 05:56 | 225203.2 | 960.0015 | 3 | 31 | 4.400295 | 2.513376 | 2.49698 | 0 | 10.47713 | 0
2018-02-06 05:58 | 225323.2 | 1080.0006 | 3 | 31 | 4.400281 | 2.187243 | 2.575107 | 0 | 10.82091 | 0
2018-02-06 06:00 | 225443.2 | 1200.0013 | 3 | 31 | 4.400273 | 1.907013 | 2.643303 | 0 | 11.12099 | 0
2018-02-06 06:02 | 225563.2 | 1320.0012 | 3 | 31 | 4.400267 | 1.645469 | 2.702458 | 0 | 11.38129 | 0
2018-02-06 06:04 | 225683.2 | 1440.0023 | 3 | 31 | 4.400249 | 1.432373 | 2.753605 | 0 | 11.60635 | 0
2018-02-06 06:06 | 225803.2 | 1560.0002 | 3 | 31 | 4.400237 | 1.259788 | 2.798393 | 0 | 11.80342 | 0
2018-02-06 06:08 | 225923.2 | 1680.0018 | 3 | 31 | 4.400262 | 1.118043 | 2.837941 | 0 | 11.97745 | 0
2018-02-06 06:10 | 226043.2 | 1800.002 | 3 | 31 | 4.40025 | 0.9870195 | 2.872989 | 0 | 12.13167 | 0
2018-02-06 06:12 | 226163.2 | 1920.0005 | 3 | 31 | 4.400221 | 0.8654299 | 2.903771 | 0 | 12.26711 | 0
2018-02-06 06:14 | 226283.2 | 2040.0015 | 3 | 31 | 4.40022 | 0.7708511 | 2.930987 | 0 | 12.38687 | 0
2018-02-06 06:16 | 226403.2 | 2160.0024 | 3 | 31 | 4.400187 | 0.6913481 | 2.955314 | 0 | 12.49391 | 0
2018-02-06 06:18 | 226472 | 2228.7956 | 3 | 31 | 4.400189 | 0.6519928 | 2.968149 | 0 | 12.55039 | 0
2018-02-06 06:20 | 226592 | 120.0001 | 4 | 31 | 4.339245 | 0 | 2.968149 | 0 | 12.55039 | 0
2018-02-06 06:22 | 226712 | 240.0006 | 4 | 31 | 4.333509 | 0 | 2.968149 | 0 | 12.55039 | 0
2018-02-06 06:23 | 226772 | 300.0016 | 4 | 31 | 4.331826 | 0 | 2.968149 | 0 | 12.55039 | 0
2018-02-06 06:25 | 226892.1 | 120.0004 | 5 | 31 | 4.028872 | -3.260057 | 2.968149 | 0.1086551 | 12.55039 | 0.4421326
2018-02-06 06:27 | 227012.1 | 240.0013 | 5 | 31 | 3.985055 | -3.260062 | 2.968149 | 0.2173177 | 12.55039 | 0.8774793
2018-02-06 06:29 | 227132.1 | 360.0002 | 5 | 31 | 3.941978 | -3.260084 | 2.968149 | 0.3259925 | 12.55039 | 1.308232
2018-02-06 06:31 | 227252.1 | 480.001 | 5 | 31 | 3.897907 | -3.260064 | 2.968149 | 0.4346523 | 12.55039 | 1.734132
2018-02-06 06:33 | 227372.1 | 600.0011 | 5 | 31 | 3.858394 | -3.260079 | 2.968149 | 0.543318 | 12.55039 | 2.155525
2018-02-06 06:35 | 227492.1 | 720.0009 | 5 | 31 | 3.821947 | -3.259983 | 2.968149 | 0.651966 | 12.55039 | 2.572715
2018-02-06 06:37 | 227612.1 | 840.0007 | 5 | 31 | 3.786782 | -3.260016 | 2.968149 | 0.7606323 | 12.55039 | 2.986139
2018-02-06 06:39 | 227732.1 | 960.0015 | 5 | 31 | 3.749751 | -3.260013 | 2.968149 | 0.8693051 | 12.55039 | 3.395665
2018-02-06 06:41 | 227852.1 | 1080.0012 | 5 | 31 | 3.716697 | -3.260049 | 2.968149 | 0.977968 | 12.55039 | 3.80127
2018-02-06 06:43 | 227972.1 | 1200.0008 | 5 | 31 | 3.687805 | -3.259996 | 2.968149 | 1.086631 | 12.55039 | 4.203542
2018-02-06 06:45 | 228092.1 | 1320.0008 | 5 | 31 | 3.662159 | -3.259963 | 2.968149 | 1.195281 | 12.55039 | 4.602813
2018-02-06 06:47 | 228212.1 | 1440.0008 | 5 | 31 | 3.636106 | -3.259918 | 2.968149 | 1.303962 | 12.55039 | 4.999417
2018-02-06 06:49 | 228332.1 | 1560.0003 | 5 | 31 | 3.609311 | -3.260011 | 2.968149 | 1.412616 | 12.55039 | 5.393004
2018-02-06 06:51 | 228452.1 | 1680.0006 | 5 | 31 | 3.586577 | -3.259964 | 2.968149 | 1.521277 | 12.55039 | 5.783937
2018-02-06 06:53 | 228572.1 | 1800.0015 | 5 | 31 | 3.566704 | -3.260037 | 2.968149 | 1.629942 | 12.55039 | 6.172553
2018-02-06 06:55 | 228692.1 | 1920.0001 | 5 | 31 | 3.548718 | -3.259966 | 2.968149 | 1.738605 | 12.55039 | 6.559156
2018-02-06 06:57 | 228812.1 | 2040.0014 | 5 | 31 | 3.52864 | -3.260035 | 2.968149 | 1.84728 | 12.55039 | 6.943753
2018-02-06 06:59 | 228932.1 | 2160.0012 | 5 | 31 | 3.510729 | -3.259941 | 2.968149 | 1.955922 | 12.55039 | 7.3261
2018-02-06 07:01 | 229052.1 | 2280.0005 | 5 | 31 | 3.495305 | -3.259948 | 2.968149 | 2.06459 | 12.55039 | 7.706752
2018-02-06 07:03 | 229172.1 | 2400.001 | 5 | 31 | 3.481662 | -3.259925 | 2.968149 | 2.173267 | 12.55039 | 8.085862
2018-02-06 07:05 | 229292.1 | 2520.0009 | 5 | 31 | 3.464503 | -3.259986 | 2.968149 | 2.28193 | 12.55039 | 8.463307
2018-02-06 07:07 | 229412.1 | 2640.0009 | 5 | 31 | 3.44229 | -3.260048 | 2.968149 | 2.390591 | 12.55039 | 8.838553
2018-02-06 07:09 | 229532.1 | 2760.0001 | 5 | 31 | 3.419099 | -3.260035 | 2.968149 | 2.499247 | 12.55039 | 9.211361
2018-02-06 07:11 | 229652.1 | 2880.0002 | 5 | 31 | 3.390021 | -3.260019 | 2.968149 | 2.607924 | 12.55039 | 9.581414
2018-02-06 07:13 | 229772.1 | 3000.001 | 5 | 31 | 3.346498 | -3.259979 | 2.968149 | 2.716587 | 12.55039 | 9.947682
2018-02-06 07:15 | 229892.1 | 3120.002 | 5 | 31 | 3.263015 | -3.259971 | 2.968149 | 2.825255 | 12.55039 | 10.30731
2018-02-06 07:17 | 230012.1 | 3240.0012 | 5 | 31 | 3.093603 | -3.259986 | 2.968149 | 2.933912 | 12.55039 | 10.65396
2018-02-06 07:17 | 230046.1 | 3273.9938 | 5 | 31 | 2.999991 | -3.259966 | 2.968149 | 2.964688 | 12.55039 | 10.74783
2018-02-06 07:19 | 230166.1 | 120.0006 | 6 | 31 | 3.482756 | 0 | 2.968149 | 2.964688 | 12.55039 | 10.74783
2018-02-06 07:21 | 230286.1 | 240.0005 | 6 | 31 | 3.504272 | 0 | 2.968149 | 2.964688 | 12.55039 | 10.74783
2018-02-06 07:22 | 230346.1 | 300.0031 | 6 | 31 | 3.508777 | 0 | 2.968149 | 2.964688 | 12.55039 | 10.74783
2018-02-06 07:22 | 230346.1 | 0.0025 | 7 | 32 | 3.508746 | 0 | 0 | 0 | 0 | 0
2018-02-06 07:24 | 230466.2 | 120.0003 | 2 | 32 | 4.03968 | 4.890038 | 0.1624015 | 6.19e-10 | 0.6442413 | 2.173e-09
2018-02-06 07:26 | 230586.2 | 240.001 | 2 | 32 | 4.07952 | 4.890059 | 0.325394 | 6.19e-10 | 1.305873 | 2.173e-09
2018-02-06 07:28 | 230706.2 | 360.0007 | 2 | 32 | 4.112402 | 4.889978 | 0.4883824 | 6.19e-10 | 1.973622 | 2.173e-09
2018-02-06 07:30 | 230826.2 | 480.0008 | 2 | 32 | 4.136167 | 4.889959 | 0.6513811 | 6.19e-10 | 2.645898 | 2.173e-09
2018-02-06 07:32 | 230946.2 | 600.0002 | 2 | 32 | 4.161803 | 4.889965 | 0.8143803 | 6.19e-10 | 3.322085 | 2.173e-09
2018-02-06 07:34 | 231066.2 | 720.0012 | 2 | 32 | 4.190393 | 4.889948 | 0.9773692 | 6.19e-10 | 4.002791 | 2.173e-09
2018-02-06 07:36 | 231186.2 | 840.0013 | 2 | 32 | 4.200282 | 4.609182 | 1.137238 | 6.19e-10 | 4.673991 | 2.173e-09
2018-02-06 07:38 | 231306.2 | 960.0013 | 2 | 32 | 4.200263 | 4.245895 | 1.284613 | 6.19e-10 | 5.293006 | 2.173e-09
2018-02-06 07:40 | 231426.2 | 1080 | 2 | 32 | 4.200248 | 3.894642 | 1.420296 | 6.19e-10 | 5.862916 | 2.173e-09
2018-02-06 07:42 | 231546.2 | 1200.0006 | 2 | 32 | 4.200279 | 3.53117 | 1.544041 | 6.19e-10 | 6.382679 | 2.173e-09
2018-02-06 07:44 | 231650.6 | 1304.3866 | 2 | 32 | 4.200276 | 3.259993 | 1.642414 | 6.19e-10 | 6.795873 | 2.173e-09
2018-02-06 07:46 | 231770.6 | 120.0011 | 3 | 32 | 4.221457 | 3.259882 | 1.7507 | 6.19e-10 | 7.251738 | 2.173e-09
2018-02-06 07:48 | 231890.6 | 240.001 | 3 | 32 | 4.246218 | 3.260075 | 1.859354 | 6.19e-10 | 7.711736 | 2.173e-09
2018-02-06 07:50 | 232010.6 | 360.0003 | 3 | 32 | 4.275969 | 3.259851 | 1.968009 | 6.19e-10 | 8.174668 | 2.173e-09
2018-02-06 07:52 | 232130.6 | 480.001 | 3 | 32 | 4.310386 | 3.259859 | 2.076672 | 6.19e-10 | 8.641173 | 2.173e-09
2018-02-06 07:54 | 232250.6 | 600.0003 | 3 | 32 | 4.345279 | 3.259892 | 2.185333 | 6.19e-10 | 9.111421 | 2.173e-09
2018-02-06 07:56 | 232370.6 | 720.001 | 3 | 32 | 4.381907 | 3.260174 | 2.293989 | 6.19e-10 | 9.585546 | 2.173e-09
2018-02-06 07:58 | 232490.6 | 840.0002 | 3 | 32 | 4.400325 | 2.970572 | 2.399953 | 6.19e-10 | 10.05133 | 2.173e-09
2018-02-06 08:00 | 232610.6 | 960.001 | 3 | 32 | 4.400286 | 2.534491 | 2.491568 | 6.19e-10 | 10.45446 | 2.173e-09
2018-02-06 08:02 | 232730.6 | 1080.001 | 3 | 32 | 4.400282 | 2.18804 | 2.570026 | 6.19e-10 | 10.7997 | 2.173e-09
2018-02-06 08:04 | 232850.6 | 1200.001 | 3 | 32 | 4.400259 | 1.903011 | 2.638064 | 6.19e-10 | 11.09908 | 2.173e-09
2018-02-06 08:06 | 232970.6 | 1320.0002 | 3 | 32 | 4.400265 | 1.668929 | 2.697502 | 6.19e-10 | 11.36063 | 2.173e-09
2018-02-06 08:08 | 233090.6 | 1440.0019 | 3 | 32 | 4.400273 | 1.455015 | 2.749518 | 6.19e-10 | 11.58951 | 2.173e-09
2018-02-06 08:10 | 233210.6 | 1560.001 | 3 | 32 | 4.400279 | 1.262864 | 2.794672 | 6.19e-10 | 11.7882 | 2.173e-09
2018-02-06 08:12 | 233330.6 | 1680.0019 | 3 | 32 | 4.400251 | 1.111913 | 2.834163 | 6.19e-10 | 11.96197 | 2.173e-09
2018-02-06 08:14 | 233450.6 | 1800.0002 | 3 | 32 | 4.400228 | 0.9873638 | 2.869061 | 6.19e-10 | 12.11553 | 2.173e-09
2018-02-06 08:16 | 233570.6 | 1920.0011 | 3 | 32 | 4.400238 | 0.8797646 | 2.900158 | 6.19e-10 | 12.25236 | 2.173e-09
2018-02-06 08:18 | 233690.6 | 2040.001 | 3 | 32 | 4.400225 | 0.7751627 | 2.927739 | 6.19e-10 | 12.37373 | 2.173e-09
2018-02-06 08:20 | 233810.6 | 2160.0019 | 3 | 32 | 4.400223 | 0.6901731 | 2.952095 | 6.19e-10 | 12.4809 | 2.173e-09
2018-02-06 08:21 | 233870.6 | 2220.001 | 3 | 32 | 4.400188 | 0.6519985 | 2.963277 | 6.19e-10 | 12.5301 | 2.173e-09
2018-02-06 08:23 | 233990.7 | 120 | 4 | 32 | 4.338738 | 0 | 2.963277 | 6.19e-10 | 12.5301 | 2.173e-09
2018-02-06 08:25 | 234110.7 | 240.0013 | 4 | 32 | 4.332863 | 0 | 2.963277 | 6.19e-10 | 12.5301 | 2.173e-09
2018-02-06 08:26 | 234170.7 | 300.0023 | 4 | 32 | 4.331134 | 0 | 2.963277 | 6.19e-10 | 12.5301 | 2.173e-09
2018-02-06 08:28 | 234290.7 | 120.0011 | 5 | 32 | 4.027361 | -3.259833 | 2.963277 | 0.1086535 | 12.5301 | 0.4421038
2018-02-06 08:30 | 234410.7 | 240.0001 | 5 | 32 | 3.981426 | -3.259863 | 2.963277 | 0.2173135 | 12.5301 | 0.8771486
2018-02-06 08:32 | 234530.7 | 360.0013 | 5 | 32 | 3.939975 | -3.260076 | 2.963277 | 0.3259682 | 12.5301 | 1.307457
2018-02-06 08:34 | 234650.7 | 480.0014 | 5 | 32 | 3.900591 | -3.260164 | 2.963277 | 0.4346317 | 12.5301 | 1.733469
2018-02-06 08:36 | 234770.7 | 600.0005 | 5 | 32 | 3.859205 | -3.259945 | 2.963277 | 0.5432879 | 12.5301 | 2.155072
2018-02-06 08:38 | 234890.7 | 720.0013 | 5 | 32 | 3.820044 | -3.259848 | 2.963277 | 0.651941 | 12.5301 | 2.572216
2018-02-06 08:40 | 235010.7 | 840.0005 | 5 | 32 | 3.783567 | -3.259838 | 2.963277 | 0.7606128 | 12.5301 | 2.98535
2018-02-06 08:42 | 235130.7 | 960.0005 | 5 | 32 | 3.750853 | -3.259995 | 2.963277 | 0.8692794 | 12.5301 | 3.394678
2018-02-06 08:44 | 235250.7 | 1080.0013 | 5 | 32 | 3.719162 | -3.259843 | 2.963277 | 0.9779322 | 12.5301 | 3.800501
2018-02-06 08:46 | 235370.7 | 1200.0005 | 5 | 32 | 3.687085 | -3.25982 | 2.963277 | 1.086591 | 12.5301 | 4.202846
2018-02-06 08:48 | 235490.7 | 1320.0006 | 5 | 32 | 3.659489 | -3.25984 | 2.963277 | 1.195248 | 12.5301 | 4.601944
2018-02-06 08:50 | 235610.7 | 1440.0005 | 5 | 32 | 3.634643 | -3.259916 | 2.963277 | 1.303921 | 12.5301 | 4.99825
2018-02-06 08:52 | 235730.7 | 1560.0013 | 5 | 32 | 3.612022 | -3.25989 | 2.963277 | 1.412582 | 12.5301 | 5.391978
2018-02-06 08:54 | 235850.7 | 1680.0005 | 5 | 32 | 3.587581 | -3.25989 | 2.963277 | 1.521238 | 12.5301 | 5.783138
2018-02-06 08:56 | 235970.7 | 1800.0005 | 5 | 32 | 3.56518 | -3.259901 | 2.963277 | 1.629898 | 12.5301 | 6.171707
2018-02-06 08:58 | 236090.7 | 1920.0014 | 5 | 32 | 3.546277 | -3.259939 | 2.963277 | 1.738557 | 12.5301 | 6.558045
2018-02-06 09:00 | 236210.7 | 2040.0005 | 5 | 32 | 3.530357 | -3.259946 | 2.963277 | 1.847217 | 12.5301 | 6.942492
2018-02-06 09:02 | 236330.7 | 2160.0014 | 5 | 32 | 3.513728 | -3.25986 | 2.963277 | 1.955887 | 12.5301 | 7.325247
2018-02-06 09:04 | 236450.7 | 2280.0005 | 5 | 32 | 3.495217 | -3.259863 | 2.963277 | 2.064547 | 12.5301 | 7.706025
2018-02-06 09:06 | 236570.7 | 2400.0005 | 5 | 32 | 3.479333 | -3.25993 | 2.963277 | 2.173202 | 12.5301 | 8.084929
2018-02-06 09:08 | 236690.7 | 2520.0014 | 5 | 32 | 3.463439 | -3.259936 | 2.963277 | 2.281868 | 12.5301 | 8.462136
2018-02-06 09:10 | 236810.7 | 2640.0005 | 5 | 32 | 3.446663 | -3.259954 | 2.963277 | 2.390527 | 12.5301 | 8.837626
2018-02-06 09:12 | 236930.7 | 2760.0014 | 5 | 32 | 3.421185 | -3.259956 | 2.963277 | 2.499188 | 12.5301 | 9.210875
2018-02-06 09:14 | 237050.7 | 2880.0006 | 5 | 32 | 3.387706 | -3.259883 | 2.963277 | 2.60784 | 12.5301 | 9.580815
2018-02-06 09:16 | 237170.7 | 3000.0014 | 5 | 32 | 3.341413 | -3.259914 | 2.963277 | 2.716504 | 12.5301 | 9.946616
2018-02-06 09:18 | 237290.7 | 3120.0014 | 5 | 32 | 3.266432 | -3.25993 | 2.963277 | 2.825176 | 12.5301 | 10.30603
2018-02-06 09:20 | 237410.7 | 3240.0007 | 5 | 32 | 3.100084 | -3.25986 | 2.963277 | 2.933833 | 12.5301 | 10.65334
2018-02-06 09:20 | 237445.5 | 3274.7404 | 5 | 32 | 2.999992 | -3.259903 | 2.963277 | 2.965286 | 12.5301 | 10.7494
2018-02-06 09:22 | 237565.5 | 120.0003 | 6 | 32 | 3.476785 | 0 | 2.963277 | 2.965286 | 12.5301 | 10.7494
2018-02-06 09:24 | 237685.5 | 240.0011 | 6 | 32 | 3.497912 | 0 | 2.963277 | 2.965286 | 12.5301 | 10.7494
2018-02-06 09:25 | 237745.5 | 300.0032 | 6 | 32 | 3.502286 | 0 | 2.963277 | 2.965286 | 12.5301 | 10.7494
2018-02-06 09:25 | 237745.5 | 0.0025 | 7 | 33 | 3.502119 | 0 | 0 | 0 | 0 | 0
2018-02-06 09:27 | 237865.6 | 120.0009 | 2 | 33 | 4.035725 | 4.890104 | 0.1623848 | 0 | 0.6435953 | 0
2018-02-06 09:29 | 237985.6 | 240.0009 | 2 | 33 | 4.076603 | 4.889851 | 0.3253898 | 0 | 1.304611 | 0
2018-02-06 09:31 | 238105.6 | 360.001 | 2 | 33 | 4.112842 | 4.889887 | 0.4883873 | 0 | 1.972253 | 0
2018-02-06 09:33 | 238225.6 | 480.0009 | 2 | 33 | 4.138255 | 4.88991 | 0.6513673 | 0 | 2.644715 | 0
2018-02-06 09:35 | 238345.6 | 600.001 | 2 | 33 | 4.160596 | 4.889881 | 0.8143674 | 0 | 3.321111 | 0
2018-02-06 09:37 | 238465.6 | 720.0009 | 2 | 33 | 4.185813 | 4.889822 | 0.9773276 | 0 | 4.001103 | 0
2018-02-06 09:39 | 238585.6 | 840.0002 | 2 | 33 | 4.200332 | 4.615831 | 1.13782 | 0 | 4.674635 | 0
2018-02-06 09:41 | 238705.6 | 960.001 | 2 | 33 | 4.200268 | 4.21212 | 1.284732 | 0 | 5.291712 | 0
2018-02-06 09:43 | 238825.6 | 1080.0011 | 2 | 33 | 4.200262 | 3.869389 | 1.419298 | 0 | 5.856924 | 0
2018-02-06 09:45 | 238945.6 | 1200.0002 | 2 | 33 | 4.200272 | 3.568323 | 1.543249 | 0 | 6.377556 | 0
2018-02-06 09:47 | 239060.1 | 1314.4488 | 2 | 33 | 4.200264 | 3.259983 | 1.65191 | 0 | 6.833961 | 0
2018-02-06 09:49 | 239180.1 | 120.0027 | 3 | 33 | 4.223844 | 3.26001 | 1.76019 | 4.25e-10 | 7.289939 | 1.725e-09
2018-02-06 09:51 | 239300.1 | 240.0012 | 3 | 33 | 4.250546 | 3.259823 | 1.868851 | 4.25e-10 | 7.75034 | 1.725e-09
2018-02-06 09:53 | 239420.1 | 360.0002 | 3 | 33 | 4.279037 | 3.260208 | 1.977501 | 4.25e-10 | 8.213708 | 1.725e-09
2018-02-06 09:55 | 239540.1 | 480.0002 | 3 | 33 | 4.310189 | 3.259905 | 2.086174 | 4.25e-10 | 8.68037 | 1.725e-09
2018-02-06 09:57 | 239660.1 | 600.001 | 3 | 33 | 4.347243 | 3.259846 | 2.194835 | 4.25e-10 | 9.150669 | 1.725e-09
2018-02-06 09:59 | 239780.1 | 720.0002 | 3 | 33 | 4.386454 | 3.259823 | 2.303482 | 4.25e-10 | 9.625114 | 1.725e-09
2018-02-06 10:01 | 239900.1 | 840.0002 | 3 | 33 | 4.400316 | 2.913767 | 2.408033 | 4.25e-10 | 10.08491 | 1.725e-09
2018-02-06 10:03 | 240020.1 | 960.0003 | 3 | 33 | 4.400306 | 2.532463 | 2.498603 | 4.25e-10 | 10.48344 | 1.725e-09
2018-02-06 10:05 | 240140.1 | 1080.0009 | 3 | 33 | 4.400308 | 2.187046 | 2.577168 | 4.25e-10 | 10.82915 | 1.725e-09
2018-02-06 10:07 | 240260.1 | 1200.0013 | 3 | 33 | 4.40027 | 1.879617 | 2.644699 | 4.25e-10 | 11.12631 | 1.725e-09
2018-02-06 10:09 | 240380.1 | 1320.0004 | 3 | 33 | 4.400266 | 1.638679 | 2.703214 | 4.25e-10 | 11.38379 | 1.725e-09
2018-02-06 10:11 | 240500.1 | 1440.0008 | 3 | 33 | 4.400242 | 1.43874 | 2.754382 | 4.25e-10 | 11.60894 | 1.725e-09
2018-02-06 10:13 | 240620.1 | 1560.0003 | 3 | 33 | 4.400236 | 1.266085 | 2.799432 | 4.25e-10 | 11.80717 | 1.725e-09
2018-02-06 10:15 | 240740.1 | 1680.0011 | 3 | 33 | 4.400215 | 1.103431 | 2.838917 | 4.25e-10 | 11.98091 | 1.725e-09
2018-02-06 10:17 | 240860.1 | 1800.0019 | 3 | 33 | 4.400229 | 0.9719992 | 2.873423 | 4.25e-10 | 12.13275 | 1.725e-09
2018-02-06 10:19 | 240980.1 | 1920.0003 | 3 | 33 | 4.400267 | 0.8648062 | 2.903978 | 4.25e-10 | 12.2672 | 1.725e-09
2018-02-06 10:21 | 241100.1 | 2040.001 | 3 | 33 | 4.400216 | 0.7753 | 2.931254 | 4.25e-10 | 12.38722 | 1.725e-09
2018-02-06 10:23 | 241220.1 | 2160.001 | 3 | 33 | 4.400182 | 0.6909523 | 2.955692 | 4.25e-10 | 12.49475 | 1.725e-09
2018-02-06 10:24 | 241276.6 | 2216.5728 | 3 | 33 | 4.400229 | 0.6519995 | 2.966243 | 4.25e-10 | 12.54118 | 1.725e-09
2018-02-06 10:26 | 241396.7 | 120.0009 | 4 | 33 | 4.339026 | 0 | 2.966243 | 4.25e-10 | 12.54118 | 1.725e-09
2018-02-06 10:28 | 241516.7 | 240.0001 | 4 | 33 | 4.3332 | 0 | 2.966243 | 4.25e-10 | 12.54118 | 1.725e-09
2018-02-06 10:29 | 241576.7 | 300.003 | 4 | 33 | 4.331508 | 0 | 2.966243 | 4.25e-10 | 12.54118 | 1.725e-09
2018-02-06 10:31 | 241696.8 | 120.0011 | 5 | 33 | 4.030872 | -3.259963 | 2.966243 | 0.1086469 | 12.54118 | 0.4422691
2018-02-06 10:33 | 241816.8 | 240.0003 | 5 | 33 | 3.982762 | -3.25997 | 2.966243 | 0.217317 | 12.54118 | 0.8776698
2018-02-06 10:35 | 241936.8 | 360.001 | 5 | 33 | 3.939063 | -3.260252 | 2.966243 | 0.3259723 | 12.54118 | 1.307999
2018-02-06 10:37 | 242056.8 | 480.0002 | 5 | 33 | 3.89863 | -3.259888 | 2.966243 | 0.4346283 | 12.54118 | 1.73379
2018-02-06 10:39 | 242176.8 | 600.0026 | 5 | 33 | 3.861207 | -3.259873 | 2.966243 | 0.5433 | 12.54118 | 2.155406
2018-02-06 10:41 | 242296.8 | 720.0002 | 5 | 33 | 3.823215 | -3.259868 | 2.966243 | 0.651955 | 12.54118 | 2.572902
2018-02-06 10:43 | 242416.8 | 840.001 | 5 | 33 | 3.783637 | -3.259892 | 2.966243 | 0.7606232 | 12.54118 | 2.986187
2018-02-06 10:45 | 242536.8 | 960.0011 | 5 | 33 | 3.748909 | -3.259903 | 2.966243 | 0.8692782 | 12.54118 | 3.395374
2018-02-06 10:47 | 242656.8 | 1080.0002 | 5 | 33 | 3.718353 | -3.259943 | 2.966243 | 0.9779347 | 12.54118 | 3.801013
2018-02-06 10:49 | 242776.8 | 1200.0011 | 5 | 33 | 3.690237 | -3.259923 | 2.966243 | 1.086605 | 12.54118 | 4.203573
2018-02-06 10:51 | 242896.8 | 1320.0002 | 5 | 33 | 3.66064 | -3.259933 | 2.966243 | 1.19525 | 12.54118 | 4.602916
2018-02-06 10:53 | 243016.8 | 1440.0011 | 5 | 33 | 3.633693 | -3.259926 | 2.966243 | 1.303922 | 12.54118 | 4.999214
2018-02-06 10:55 | 243136.8 | 1560.0002 | 5 | 33 | 3.609775 | -3.259858 | 2.966243 | 1.412583 | 12.54118 | 5.392735
2018-02-06 10:57 | 243256.8 | 1680.001 | 5 | 33 | 3.588959 | -3.259847 | 2.966243 | 1.521242 | 12.54118 | 5.783815
2018-02-06 10:59 | 243376.8 | 1800.0003 | 5 | 33 | 3.567876 | -3.259833 | 2.966243 | 1.629907 | 12.54118 | 6.172676
2018-02-06 11:01 | 243496.8 | 1920.001 | 5 | 33 | 3.545906 | -3.25991 | 2.966243 | 1.738568 | 12.54118 | 6.559136
2018-02-06 11:03 | 243616.8 | 2040.0003 | 5 | 33 | 3.528184 | -3.259836 | 2.966243 | 1.847228 | 12.54118 | 6.943445
2018-02-06 11:05 | 243736.8 | 2160.0011 | 5 | 33 | 3.512628 | -3.259863 | 2.966243 | 1.955883 | 12.54118 | 7.325924
2018-02-06 11:07 | 243856.8 | 2280.0011 | 5 | 33 | 3.498168 | -3.259899 | 2.966243 | 2.064556 | 12.54118 | 7.706894
2018-02-06 11:09 | 243976.8 | 2400.0003 | 5 | 33 | 3.479939 | -3.259863 | 2.966243 | 2.173212 | 12.54118 | 8.086059
2018-02-06 11:11 | 244096.8 | 2520.0011 | 5 | 33 | 3.461776 | -3.25987 | 2.966243 | 2.281868 | 12.54118 | 8.463171
2018-02-06 11:13 | 244216.8 | 2640.0003 | 5 | 33 | 3.44337 | -3.25986 | 2.966243 | 2.390521 | 12.54118 | 8.838324
2018-02-06 11:15 | 244336.8 | 2760.0002 | 5 | 33 | 3.423192 | -3.259899 | 2.966243 | 2.499199 | 12.54118 | 9.211475
2018-02-06 11:17 | 244456.8 | 2880.0011 | 5 | 33 | 3.391993 | -3.259847 | 2.966243 | 2.607851 | 12.54118 | 9.58185
2018-02-06 11:19 | 244576.8 | 3000.0011 | 5 | 33 | 3.340524 | -3.259858 | 2.966243 | 2.716513 | 12.54118 | 9.947824
2018-02-06 11:21 | 244696.8 | 3120.0003 | 5 | 33 | 3.260911 | -3.259813 | 2.966243 | 2.825173 | 12.54118 | 10.30688
2018-02-06 11:23 | 244816.8 | 3240.0011 | 5 | 33 | 3.096635 | -3.260129 | 2.966243 | 2.933827 | 12.54118 | 10.65356
2018-02-06 11:24 | 244852.3 | 3275.5456 | 5 | 33 | 2.99999 | -3.260234 | 2.966243 | 2.966025 | 12.54118 | 10.75184
2018-02-06 11:26 | 244972.4 | 120.0011 | 6 | 33 | 3.475975 | 0 | 2.966243 | 2.966025 | 12.54118 | 10.75184
2018-02-06 11:28 | 245092.4 | 240.0011 | 6 | 33 | 3.497249 | 0 | 2.966243 | 2.966025 | 12.54118 | 10.75184
2018-02-06 11:29 | 245152.4 | 300.0032 | 6 | 33 | 3.501505 | 0 | 2.966243 | 2.966025 | 12.54118 | 10.75184
2018-02-06 11:29 | 245152.4 | 0.0025 | 7 | 34 | 3.501497 | 0 | 0 | 0 | 0 | 0
2018-02-06 11:31 | 245272.4 | 120.0011 | 2 | 34 | 4.038585 | 4.889904 | 0.1623838 | 0 | 0.6439058 | 0
2018-02-06 11:33 | 245392.4 | 240.001 | 2 | 34 | 4.076043 | 4.889929 | 0.3253875 | 0 | 1.305205 | 0
2018-02-06 11:35 | 245512.4 | 360.0011 | 2 | 34 | 4.109463 | 4.889862 | 0.4883612 | 0 | 1.972322 | 0
2018-02-06 11:37 | 245632.4 | 480.0011 | 2 | 34 | 4.138804 | 4.890175 | 0.6513617 | 0 | 2.644607 | 0
2018-02-06 11:39 | 245752.5 | 600.0026 | 2 | 34 | 4.163034 | 4.889931 | 0.814366 | 0 | 3.321247 | 0
2018-02-06 11:41 | 245872.4 | 720.0003 | 2 | 34 | 4.188492 | 4.890118 | 0.9773616 | 0 | 4.001854 | 0
2018-02-06 11:43 | 245992.5 | 840.0019 | 2 | 34 | 4.200277 | 4.658693 | 1.138287 | 0 | 4.677333 | 0
2018-02-06 11:45 | 246112.4 | 960.0012 | 2 | 34 | 4.200323 | 4.243858 | 1.286721 | 0 | 5.3008 | 0
2018-02-06 11:47 | 246232.4 | 1080.0012 | 2 | 34 | 4.200284 | 3.856676 | 1.421391 | 0 | 5.866452 | 0
2018-02-06 11:49 | 246352.4 | 1200.0003 | 2 | 34 | 4.200282 | 3.537716 | 1.544531 | 0 | 6.383677 | 0
2018-02-06 11:51 | 246468.7 | 1316.2785 | 2 | 34 | 4.200274 | 3.259975 | 1.654185 | 0 | 6.844251 | 0
2018-02-06 11:53 | 246588.7 | 120.0011 | 3 | 34 | 4.221265 | 3.260199 | 1.762466 | 0 | 7.300073 | 0
2018-02-06 11:55 | 246708.7 | 240.0003 | 3 | 34 | 4.249927 | 3.260212 | 1.871123 | 0 | 7.760238 | 0
2018-02-06 11:57 | 246828.7 | 360.0002 | 3 | 34 | 4.280822 | 3.260214 | 1.979785 | 0 | 8.223719 | 0
2018-02-06 11:59 | 246948.7 | 480.001 | 3 | 34 | 4.312882 | 3.260174 | 2.088446 | 0 | 8.690605 | 0
2018-02-06 12:01 | 247068.7 | 600.0011 | 3 | 34 | 4.346225 | 3.260168 | 2.197105 | 0 | 9.161018 | 0
2018-02-06 12:03 | 247188.7 | 720.001 | 3 | 34 | 4.384693 | 3.259848 | 2.305763 | 0 | 9.635303 | 0
2018-02-06 12:05 | 247308.7 | 840.0002 | 3 | 34 | 4.400288 | 2.897593 | 2.410143 | 0 | 10.0943 | 0
2018-02-06 12:07 | 247428.7 | 960.0002 | 3 | 34 | 4.400262 | 2.503916 | 2.499938 | 0 | 10.48942 | 0
2018-02-06 12:09 | 247548.7 | 1080.0018 | 3 | 34 | 4.40029 | 2.180195 | 2.577798 | 0 | 10.83203 | 0
2018-02-06 12:11 | 247668.7 | 1200.0019 | 3 | 34 | 4.40028 | 1.897816 | 2.645685 | 0 | 11.13075 | 0
2018-02-06 12:13 | 247788.7 | 1320.001 | 3 | 34 | 4.400254 | 1.634782 | 2.704497 | 0 | 11.38954 | 0
2018-02-06 12:15 | 247908.7 | 1440.0011 | 3 | 34 | 4.400262 | 1.425366 | 2.755356 | 0 | 11.61333 | 0
2018-02-06 12:17 | 248028.7 | 1560.0011 | 3 | 34 | 4.400269 | 1.253816 | 2.799909 | 0 | 11.80937 | 0
2018-02-06 12:19 | 248148.7 | 1680.0019 | 3 | 34 | 4.400226 | 1.110865 | 2.839265 | 0 | 11.98255 | 0
2018-02-06 12:21 | 248268.7 | 1800.001 | 3 | 34 | 4.400266 | 0.98032 | 2.874099 | 0 | 12.13583 | 0
2018-02-06 12:23 | 248388.7 | 1920.001 | 3 | 34 | 4.400237 | 0.8605003 | 2.904684 | 0 | 12.27041 | 0
2018-02-06 12:25 | 248508.7 | 2040.0018 | 3 | 34 | 4.400184 | 0.7656441 | 2.931746 | 0 | 12.38949 | 0
2018-02-06 12:27 | 248628.7 | 2160.001 | 3 | 34 | 4.4002 | 0.688201 | 2.955932 | 0 | 12.49591 | 0
2018-02-06 12:28 | 248691.4 | 2222.7056 | 3 | 34 | 4.400167 | 0.6519947 | 2.967608 | 0 | 12.54729 | 0
2018-02-06 12:30 | 248811.5 | 120.0011 | 4 | 34 | 4.339262 | 0 | 2.967608 | 0 | 12.54729 | 0
2018-02-06 12:32 | 248931.5 | 240.0002 | 4 | 34 | 4.333521 | 0 | 2.967608 | 0 | 12.54729 | 0
2018-02-06 12:33 | 248991.5 | 300.0032 | 4 | 34 | 4.331841 | 0 | 2.967608 | 0 | 12.54729 | 0
2018-02-06 12:35 | 249111.6 | 120.0011 | 5 | 34 | 4.028964 | -3.259868 | 2.967608 | 0.1086562 | 12.54729 | 0.4421396
2018-02-06 12:37 | 249231.6 | 240.0002 | 5 | 34 | 3.985173 | -3.260033 | 2.967608 | 0.2173208 | 12.54729 | 0.8775063
2018-02-06 12:39 | 249351.6 | 360.0003 | 5 | 34 | 3.942037 | -3.26001 | 2.967608 | 0.3259757 | 12.54729 | 1.30819
2018-02-06 12:41 | 249471.6 | 480.0002 | 5 | 34 | 3.898236 | -3.259953 | 2.967608 | 0.4346294 | 12.54729 | 1.734087
2018-02-06 12:43 | 249591.6 | 600.001 | 5 | 34 | 3.858966 | -3.259876 | 2.967608 | 0.5432944 | 12.54729 | 2.155528
2018-02-06 12:45 | 249711.6 | 720.0002 | 5 | 34 | 3.822548 | -3.25987 | 2.967608 | 0.6519533 | 12.54729 | 2.572824
2018-02-06 12:47 | 249831.6 | 840.001 | 5 | 34 | 3.787055 | -3.259865 | 2.967608 | 0.7606205 | 12.54729 | 2.986299
2018-02-06 12:49 | 249951.6 | 960.0011 | 5 | 34 | 3.749781 | -3.25993 | 2.967608 | 0.8692673 | 12.54729 | 3.395736
2018-02-06 12:51 | 250071.6 | 1080.001 | 5 | 34 | 3.71692 | -3.259868 | 2.967608 | 0.9779244 | 12.54729 | 3.801337
2018-02-06 12:53 | 250191.6 | 1200.001 | 5 | 34 | 3.688091 | -3.259773 | 2.967608 | 1.086589 | 12.54729 | 4.203643
2018-02-06 12:55 | 250311.6 | 1320.0002 | 5 | 34 | 3.662413 | -3.259856 | 2.967608 | 1.195263 | 12.54729 | 4.603032
2018-02-06 12:57 | 250431.6 | 1440.0026 | 5 | 34 | 3.636344 | -3.259858 | 2.967608 | 1.303925 | 12.54729 | 4.999598
2018-02-06 12:59 | 250551.6 | 1560.0011 | 5 | 34 | 3.609588 | -3.259974 | 2.967608 | 1.412589 | 12.54729 | 5.393244
2018-02-06 13:01 | 250671.6 | 1680.0011 | 5 | 34 | 3.586925 | -3.260071 | 2.967608 | 1.521246 | 12.54729 | 5.784197
2018-02-06 13:03 | 250791.6 | 1800.0003 | 5 | 34 | 3.567118 | -3.260194 | 2.967608 | 1.629896 | 12.54729 | 6.172807
2018-02-06 13:05 | 250911.6 | 1920.0002 | 5 | 34 | 3.549066 | -3.259896 | 2.967608 | 1.738563 | 12.54729 | 6.559465
2018-02-06 13:07 | 251031.6 | 2040.0002 | 5 | 34 | 3.529041 | -3.259823 | 2.967608 | 1.847227 | 12.54729 | 6.944065
2018-02-06 13:09 | 251151.6 | 2160.001 | 5 | 34 | 3.511065 | -3.259901 | 2.967608 | 1.955888 | 12.54729 | 7.326526
2018-02-06 13:11 | 251271.6 | 2280.0007 | 5 | 34 | 3.495396 | -3.259892 | 2.967608 | 2.064544 | 12.54729 | 7.70716
2018-02-06 13:13 | 251391.6 | 2400.001 | 5 | 34 | 3.481819 | -3.259802 | 2.967608 | 2.173194 | 12.54729 | 8.086193
2018-02-06 13:15 | 251511.6 | 2520.0002 | 5 | 34 | 3.464803 | -3.259928 | 2.967608 | 2.281871 | 12.54729 | 8.463712
2018-02-06 13:17 | 251631.6 | 2640.0011 | 5 | 34 | 3.442509 | -3.259871 | 2.967608 | 2.390528 | 12.54729 | 8.838981
2018-02-06 13:19 | 251751.6 | 2760.0002 | 5 | 34 | 3.419451 | -3.259976 | 2.967608 | 2.49918 | 12.54729 | 9.211799
2018-02-06 13:21 | 251871.6 | 2880.0027 | 5 | 34 | 3.390512 | -3.259905 | 2.967608 | 2.607852 | 12.54729 | 9.581886
2018-02-06 13:23 | 251991.6 | 3000.0002 | 5 | 34 | 3.34647 | -3.259811 | 2.967608 | 2.716502 | 12.54729 | 9.948124
2018-02-06 13:25 | 252111.6 | 3120.0002 | 5 | 34 | 3.262713 | -3.259905 | 2.967608 | 2.825181 | 12.54729 | 10.30778
2018-02-06 13:27 | 252231.6 | 3240.0011 | 5 | 34 | 3.093005 | -3.260039 | 2.967608 | 2.933841 | 12.54729 | 10.65437
2018-02-06 13:27 | 252265.3 | 3273.7344 | 5 | 34 | 2.999988 | -3.259878 | 2.967608 | 2.964378 | 12.54729 | 10.7475
2018-02-06 13:29 | 252385.4 | 120.0018 | 6 | 34 | 3.480972 | 0 | 2.967608 | 2.964378 | 12.54729 | 10.7475
2018-02-06 13:31 | 252505.3 | 240.0011 | 6 | 34 | 3.502355 | 0 | 2.967608 | 2.964378 | 12.54729 | 10.7475
2018-02-06 13:32 | 252565.4 | 300.0024 | 6 | 34 | 3.506822 | 0 | 2.967608 | 2.964378 | 12.54729 | 10.7475
2018-02-06 13:32 | 252565.4 | 0.0025 | 7 | 35 | 3.506768 | 0 | 0 | 0 | 0 | 0
2018-02-06 13:34 | 252685.4 | 120.0002 | 2 | 35 | 4.039608 | 4.890028 | 0.1624174 | 0 | 0.644195 | 0
2018-02-06 13:36 | 252805.4 | 240.001 | 2 | 35 | 4.079211 | 4.890032 | 0.3253948 | 0 | 1.305725 | 0
2018-02-06 13:38 | 252925.4 | 360.0011 | 2 | 35 | 4.111871 | 4.889927 | 0.4883905 | 0 | 1.973447 | 0
2018-02-06 13:40 | 253045.4 | 480.0002 | 2 | 35 | 4.135717 | 4.890177 | 0.6514006 | 0 | 2.645681 | 0
2018-02-06 13:42 | 253165.4 | 600.0003 | 2 | 35 | 4.161498 | 4.889875 | 0.814392 | 0 | 3.321775 | 0
2018-02-06 13:44 | 253285.4 | 720.0002 | 2 | 35 | 4.18996 | 4.890083 | 0.9773812 | 0 | 4.002407 | 0
2018-02-06 13:46 | 253405.4 | 840.0003 | 2 | 35 | 4.200323 | 4.616035 | 1.137362 | 0 | 4.674057 | 0
2018-02-06 13:48 | 253525.4 | 960.0003 | 2 | 35 | 4.200259 | 4.25032 | 1.284892 | 0 | 5.293723 | 0
2018-02-06 13:50 | 253645.4 | 1080.0003 | 2 | 35 | 4.200274 | 3.896557 | 1.420674 | 0 | 5.864049 | 0
2018-02-06 13:52 | 253765.4 | 1200.0003 | 2 | 35 | 4.200291 | 3.52976 | 1.544375 | 0 | 6.383626 | 0
2018-02-06 13:54 | 253869.2 | 1303.7985 | 2 | 35 | 4.200248 | 3.259977 | 1.642185 | 0 | 6.794456 | 0
2018-02-06 13:56 | 253989.2 | 120.001 | 3 | 35 | 4.221492 | 3.260187 | 1.750471 | 0 | 7.25032 | 0
2018-02-06 13:58 | 254109.2 | 240.0003 | 3 | 35 | 4.246486 | 3.260138 | 1.859137 | 0 | 7.710383 | 0
2018-02-06 14:00 | 254229.2 | 360.0011 | 3 | 35 | 4.276393 | 3.26013 | 1.9678 | 0 | 8.17339 | 0
2018-02-06 14:02 | 254349.2 | 480.0003 | 3 | 35 | 4.311027 | 3.260221 | 2.076461 | 0 | 8.639939 | 0
2018-02-06 14:04 | 254469.2 | 600.0011 | 3 | 35 | 4.345901 | 3.260157 | 2.185128 | 0 | 9.110286 | 0
2018-02-06 14:06 | 254589.2 | 720.0004 | 3 | 35 | 4.382513 | 3.260202 | 2.293778 | 0 | 9.584454 | 0
2018-02-06 14:08 | 254709.2 | 840.001 | 3 | 35 | 4.400314 | 2.964594 | 2.399608 | 0 | 10.04968 | 0
2018-02-06 14:10 | 254829.2 | 960.0011 | 3 | 35 | 4.400273 | 2.530973 | 2.49105 | 0 | 10.45205 | 0
2018-02-06 14:12 | 254949.2 | 1080.0004 | 3 | 35 | 4.400232 | 2.183638 | 2.569407 | 0 | 10.79684 | 0
2018-02-06 14:14 | 255069.2 | 1200.002 | 3 | 35 | 4.400292 | 1.900929 | 2.63737 | 0 | 11.0959 | 0
2018-02-06 14:16 | 255189.2 | 1320.0003 | 3 | 35 | 4.400259 | 1.666973 | 2.696734 | 0 | 11.35711 | 0
2018-02-06 14:18 | 255309.2 | 1440.002 | 3 | 35 | 4.400237 | 1.452268 | 2.748682 | 0 | 11.5857 | 0
2018-02-06 14:20 | 255429.2 | 1560.0012 | 3 | 35 | 4.40027 | 1.261951 | 2.793776 | 0 | 11.78412 | 0
2018-02-06 14:22 | 255549.2 | 1680.0012 | 3 | 35 | 4.400235 | 1.111928 | 2.833251 | 0 | 11.95782 | 0
2018-02-06 14:24 | 255669.2 | 1800.0004 | 3 | 35 | 4.400254 | 0.9886684 | 2.868166 | 0 | 12.11146 | 0
2018-02-06 14:26 | 255789.2 | 1920.0012 | 3 | 35 | 4.400207 | 0.8787594 | 2.899267 | 0 | 12.24831 | 0
2018-02-06 14:28 | 255909.2 | 2040.001 | 3 | 35 | 4.400218 | 0.7752256 | 2.926842 | 0 | 12.36965 | 0
2018-02-06 14:30 | 256029.2 | 2160.0011 | 3 | 35 | 4.400215 | 0.6892538 | 2.951186 | 0 | 12.47676 | 0
2018-02-06 14:31 | 256091.2 | 2221.9361 | 3 | 35 | 4.400201 | 0.6519985 | 2.96272 | 0 | 12.52752 | 0
2018-02-06 14:33 | 256211.2 | 120.0009 | 4 | 35 | 4.33885 | 0 | 2.96272 | 0 | 12.52752 | 0
2018-02-06 14:35 | 256331.2 | 240 | 4 | 35 | 4.332977 | 0 | 2.96272 | 0 | 12.52752 | 0
2018-02-06 14:36 | 256391.2 | 300.0031 | 4 | 35 | 4.331255 | 0 | 2.96272 | 0 | 12.52752 | 0
2018-02-06 14:38 | 256511.3 | 120.001 | 5 | 35 | 4.027558 | -3.259936 | 2.96272 | 0.1086399 | 12.52752 | 0.4420534
2018-02-06 14:40 | 256631.3 | 240.0002 | 5 | 35 | 3.981795 | -3.259958 | 2.96272 | 0.2173068 | 12.52752 | 0.877158
2018-02-06 14:42 | 256751.3 | 360.0002 | 5 | 35 | 3.940722 | -3.259971 | 2.96272 | 0.3259706 | 12.52752 | 1.307572
2018-02-06 14:44 | 256871.3 | 480.0003 | 5 | 35 | 3.900941 | -3.259963 | 2.96272 | 0.4346356 | 12.52752 | 1.733644
2018-02-06 14:46 | 256991.3 | 600.0012 | 5 | 35 | 3.859256 | -3.259968 | 2.96272 | 0.5432843 | 12.52752 | 2.155236
2018-02-06 14:48 | 257111.3 | 720.0011 | 5 | 35 | 3.820166 | -3.259923 | 2.96272 | 0.6519533 | 12.52752 | 2.572453
2018-02-06 14:50 | 257231.3 | 840.0004 | 5 | 35 | 3.783865 | -3.260084 | 2.96272 | 0.760617 | 12.52752 | 2.985578
2018-02-06 14:52 | 257351.3 | 960.0004 | 5 | 35 | 3.751037 | -3.259868 | 2.96272 | 0.8692698 | 12.52752 | 3.394894
2018-02-06 14:54 | 257471.3 | 1080.0005 | 5 | 35 | 3.719222 | -3.259936 | 2.96272 | 0.9779309 | 12.52752 | 3.800756
2018-02-06 14:56 | 257591.3 | 1200.0005 | 5 | 35 | 3.687467 | -3.259885 | 2.96272 | 1.086583 | 12.52752 | 4.203102
2018-02-06 14:58 | 257711.3 | 1320.0005 | 5 | 35 | 3.659742 | -3.259847 | 2.96272 | 1.195245 | 12.52752 | 4.602253
2018-02-06 15:00 | 257831.3 | 1440.0014 | 5 | 35 | 3.634903 | -3.259863 | 2.96272 | 1.303912 | 12.52752 | 4.998562
2018-02-06 15:02 | 257951.3 | 1560.0014 | 5 | 35 | 3.612103 | -3.259828 | 2.96272 | 1.412579 | 12.52752 | 5.392329
2018-02-06 15:04 | 258071.3 | 1680.0007 | 5 | 35 | 3.587567 | -3.259918 | 2.96272 | 1.521234 | 12.52752 | 5.783496
2018-02-06 15:06 | 258191.3 | 1800.0007 | 5 | 35 | 3.56519 | -3.25983 | 2.96272 | 1.629892 | 12.52752 | 6.172055
2018-02-06 15:08 | 258311.3 | 1920.0007 | 5 | 35 | 3.546257 | -3.259883 | 2.96272 | 1.738566 | 12.52752 | 6.558449
2018-02-06 15:10 | 258431.3 | 2040.0001 | 5 | 35 | 3.530202 | -3.259905 | 2.96272 | 1.847216 | 12.52752 | 6.94286
2018-02-06 15:12 | 258551.3 | 2160.0001 | 5 | 35 | 3.513377 | -3.259892 | 2.96272 | 1.95588 | 12.52752 | 7.325565
2018-02-06 15:14 | 258671.3 | 2280.001 | 5 | 35 | 3.495313 | -3.259851 | 2.96272 | 2.064538 | 12.52752 | 7.706316
2018-02-06 15:16 | 258791.3 | 2400.0009 | 5 | 35 | 3.479251 | -3.259933 | 2.96272 | 2.17321 | 12.52752 | 8.085279
2018-02-06 15:18 | 258911.3 | 2520.001 | 5 | 35 | 3.463844 | -3.259892 | 2.96272 | 2.281861 | 12.52752 | 8.462459
2018-02-06 15:20 | 259031.3 | 2640.0001 | 5 | 35 | 3.446667 | -3.259921 | 2.96272 | 2.390519 | 12.52752 | 8.837959
2018-02-06 15:22 | 259151.3 | 2760.0011 | 5 | 35 | 3.421138 | -3.259933 | 2.96272 | 2.499182 | 12.52752 | 9.211214
2018-02-06 15:24 | 259271.3 | 2880.0002 | 5 | 35 | 3.387434 | -3.259863 | 2.96272 | 2.607842 | 12.52752 | 9.581158
2018-02-06 15:26 | 259391.3 | 3000.0011 | 5 | 35 | 3.340918 | -3.259883 | 2.96272 | 2.716511 | 12.52752 | 9.946922
2018-02-06 15:28 | 259511.3 | 3120.0012 | 5 | 35 | 3.26526 | -3.259923 | 2.96272 | 2.825155 | 12.52752 | 10.30616
2018-02-06 15:30 | 259631.3 | 3240.0004 | 5 | 35 | 3.097048 | -3.259883 | 2.96272 | 2.93383 | 12.52752 | 10.65333
2018-02-06 15:31 | 259664.9 | 3273.5994 | 5 | 35 | 2.999982 | -3.25987 | 2.96272 | 2.964247 | 12.52752 | 10.74617
2018-02-06 15:33 | 259785 | 120 | 6 | 35 | 3.476262 | 0 | 2.96272 | 2.964247 | 12.52752 | 10.74617
2018-02-06 15:35 | 259905 | 240.0009 | 6 | 35 | 3.497399 | 0 | 2.96272 | 2.964247 | 12.52752 | 10.74617
2018-02-06 15:36 | 259965 | 300.0038 | 6 | 35 | 3.501727 | 0 | 2.96272 | 2.964247 | 12.52752 | 10.74617
2018-02-06 15:36 | 259965 | 0.0023 | 7 | 36 | 3.501724 | 0 | 0 | 0 | 0 | 0
2018-02-06 15:38 | 260085 | 120.0001 | 2 | 36 | 4.036329 | 4.890005 | 0.162393 | 0 | 0.6436638 | 0
2018-02-06 15:40 | 260205 | 240.0001 | 2 | 36 | 4.077354 | 4.889997 | 0.3253753 | 0 | 1.304694 | 0
2018-02-06 15:42 | 260325 | 360.001 | 2 | 36 | 4.113955 | 4.890009 | 0.4883943 | 0 | 1.972577 | 0
2018-02-06 15:44 | 260445 | 480.0001 | 2 | 36 | 4.139163 | 4.889931 | 0.6513768 | 0 | 2.645214 | 0
2018-02-06 15:46 | 260565 | 600.0009 | 2 | 36 | 4.16125 | 4.889935 | 0.8143753 | 0 | 3.321724 | 0
2018-02-06 15:48 | 260685 | 720.001 | 2 | 36 | 4.186519 | 4.889942 | 0.9773663 | 0 | 4.001961 | 0
2018-02-06 15:50 | 260805 | 840.0002 | 2 | 36 | 4.200341 | 4.610573 | 1.137686 | 0 | 4.674824 | 0
2018-02-06 15:52 | 260925 | 960.0003 | 2 | 36 | 4.200283 | 4.209578 | 1.284469 | 0 | 5.291354 | 0
2018-02-06 15:54 | 261045 | 1080.001 | 2 | 36 | 4.200268 | 3.864674 | 1.418926 | 0 | 5.856112 | 0
2018-02-06 15:56 | 261165 | 1200.001 | 2 | 36 | 4.200256 | 3.562542 | 1.542755 | 0 | 6.376228 | 0
2018-02-06 15:58 | 261279.1 | 1314.0199 | 2 | 36 | 4.200292 | 3.259995 | 1.650846 | 0 | 6.830242 | 0
2018-02-06 16:00 | 261399.1 | 120.0011 | 3 | 36 | 4.224122 | 3.259855 | 1.75911 | 0 | 7.286165 | 0
2018-02-06 16:02 | 261519.1 | 240.0019 | 3 | 36 | 4.250953 | 3.259909 | 1.867785 | 0 | 7.746656 | 0
2018-02-06 16:04 | 261639.1 | 360.0011 | 3 | 36 | 4.27943 | 3.259878 | 1.976429 | 0 | 8.210044 | 0
2018-02-06 16:06 | 261759.1 | 480.001 | 3 | 36 | 4.310562 | 3.260229 | 2.085095 | 0 | 8.676718 | 0
2018-02-06 16:08 | 261879.1 | 600.0002 | 3 | 36 | 4.347631 | 3.259861 | 2.193756 | 0 | 9.147057 | 0
2018-02-06 16:10 | 261999.1 | 720.001 | 3 | 36 | 4.38678 | 3.259882 | 2.30241 | 0 | 9.621572 | 0
2018-02-06 16:12 | 262119.1 | 840.0003 | 3 | 36 | 4.400284 | 2.911642 | 2.40688 | 0 | 10.08102 | 0
2018-02-06 16:14 | 262239.1 | 960.0003 | 3 | 36 | 4.400314 | 2.53162 | 2.497465 | 0 | 10.47962 | 0
2018-02-06 16:16 | 262359.1 | 1080.002 | 3 | 36 | 4.400271 | 2.18391 | 2.575997 | 0 | 10.82518 | 0
2018-02-06 16:18 | 262479.1 | 1200.0002 | 3 | 36 | 4.40024 | 1.876496 | 2.643459 | 0 | 11.12203 | 0
2018-02-06 16:20 | 262599.1 | 1320.0011 | 3 | 36 | 4.400226 | 1.636199 | 2.701901 | 0 | 11.37919 | 0
2018-02-06 16:22 | 262719.1 | 1440.0003 | 3 | 36 | 4.400239 | 1.43815 | 2.753023 | 0 | 11.60414 | 0
2018-02-06 16:24 | 262839.1 | 1560.0004 | 3 | 36 | 4.40024 | 1.266852 | 2.798067 | 0 | 11.80235 | 0
2018-02-06 16:26 | 262959.1 | 1680.0004 | 3 | 36 | 4.400273 | 1.104857 | 2.837562 | 0 | 11.97614 | 0
2018-02-06 16:28 | 263079.1 | 1800.0019 | 3 | 36 | 4.400257 | 0.9729309 | 2.872086 | 0 | 12.12805 | 0
2018-02-06 16:30 | 263199.1 | 1920.0003 | 3 | 36 | 4.40024 | 0.8650408 | 2.902657 | 0 | 12.26257 | 0
2018-02-06 16:32 | 263319.1 | 2040.0002 | 3 | 36 | 4.400239 | 0.7758541 | 2.929956 | 0 | 12.38269 | 0
2018-02-06 16:34 | 263439.1 | 2160.002 | 3 | 36 | 4.400231 | 0.6915884 | 2.954405 | 0 | 12.49027 | 0
2018-02-06 16:35 | 263495.1 | 2216.0368 | 3 | 36 | 4.400199 | 0.6519928 | 2.964859 | 0 | 12.53627 | 0
2018-02-06 16:37 | 263615.2 | 120.0001 | 4 | 36 | 4.338962 | 0 | 2.964859 | 0 | 12.53627 | 0
2018-02-06 16:39 | 263735.2 | 240.0009 | 4 | 36 | 4.333196 | 0 | 2.964859 | 0 | 12.53627 | 0
2018-02-06 16:40 | 263795.2 | 300.003 | 4 | 36 | 4.331471 | 0 | 2.964859 | 0 | 12.53627 | 0
2018-02-06 16:42 | 263915.2 | 120.0002 | 5 | 36 | 4.030884 | -3.259974 | 2.964859 | 0.1086569 | 12.53627 | 0.4423125
2018-02-06 16:44 | 264035.2 | 240.0009 | 5 | 36 | 3.982498 | -3.25997 | 2.964859 | 0.217321 | 12.53627 | 0.8776826
2018-02-06 16:46 | 264155.2 | 360.0009 | 5 | 36 | 3.938602 | -3.25989 | 2.964859 | 0.3259722 | 12.53627 | 1.307948
2018-02-06 16:48 | 264275.2 | 480.0001 | 5 | 36 | 3.898188 | -3.259952 | 2.964859 | 0.4346243 | 12.53627 | 1.733671
2018-02-06 16:50 | 264395.2 | 600.0009 | 5 | 36 | 3.860733 | -3.259964 | 2.964859 | 0.543286 | 12.53627 | 2.155199
2018-02-06 16:52 | 264515.2 | 720.001 | 5 | 36 | 3.822839 | -3.25988 | 2.964859 | 0.6519448 | 12.53627 | 2.572654
2018-02-06 16:54 | 264635.2 | 840.0001 | 5 | 36 | 3.783719 | -3.25993 | 2.964859 | 0.7606097 | 12.53627 | 2.985921
2018-02-06 16:56 | 264755.2 | 960.0009 | 5 | 36 | 3.748442 | -3.259925 | 2.964859 | 0.8692773 | 12.53627 | 3.395128
2018-02-06 16:58 | 264875.2 | 1080.0009 | 5 | 36 | 3.717855 | -3.259888 | 2.964859 | 0.9779227 | 12.53627 | 3.800672
2018-02-06 17:00 | 264995.2 | 1200.0001 | 5 | 36 | 3.689865 | -3.259876 | 2.964859 | 1.086592 | 12.53627 | 4.203175
2018-02-06 17:02 | 265115.2 | 1320.0001 | 5 | 36 | 3.66028 | -3.259887 | 2.964859 | 1.19525 | 12.53627 | 4.602529
2018-02-06 17:04 | 265235.2 | 1440.0001 | 5 | 36 | 3.633208 | -3.259938 | 2.964859 | 1.303913 | 12.53627 | 4.998751
2018-02-06 17:06 | 265355.2 | 1560.001 | 5 | 36 | 3.609451 | -3.25987 | 2.964859 | 1.412561 | 12.53627 | 5.392184
2018-02-06 17:08 | 265475.2 | 1680.0001 | 5 | 36 | 3.588617 | -3.259853 | 2.964859 | 1.521235 | 12.53627 | 5.783287
2018-02-06 17:10 | 265595.2 | 1800.0009 | 5 | 36 | 3.567496 | -3.260122 | 2.964859 | 1.629901 | 12.53627 | 6.172107
2018-02-06 17:12 | 265715.2 | 1920.0001 | 5 | 36 | 3.545486 | -3.259881 | 2.964859 | 1.73855 | 12.53627 | 6.558492
2018-02-06 17:14 | 265835.2 | 2040.0001 | 5 | 36 | 3.527427 | -3.259892 | 2.964859 | 1.847218 | 12.53627 | 6.942767
2018-02-06 17:16 | 265955.2 | 2160.0006 | 5 | 36 | 3.511901 | -3.259914 | 2.964859 | 1.955862 | 12.53627 | 7.325124
2018-02-06 17:18 | 266075.2 | 2280.0001 | 5 | 36 | 3.497559 | -3.259871 | 2.964859 | 2.064523 | 12.53627 | 7.705974
2018-02-06 17:20 | 266195.2 | 2400.0001 | 5 | 36 | 3.479605 | -3.259892 | 2.964859 | 2.173179 | 12.53627 | 8.085081
2018-02-06 17:22 | 266315.2 | 2520.0001 | 5 | 36 | 3.461102 | -3.259894 | 2.964859 | 2.281841 | 12.53627 | 8.462152
2018-02-06 17:24 | 266435.2 | 2640.0009 | 5 | 36 | 3.442539 | -3.259888 | 2.964859 | 2.390516 | 12.53627 | 8.837299
2018-02-06 17:26 | 266555.2 | 2760.0009 | 5 | 36 | 3.422132 | -3.259906 | 2.964859 | 2.49917 | 12.53627 | 9.210269
2018-02-06 17:28 | 266675.2 | 2880.0002 | 5 | 36 | 3.390999 | -3.259912 | 2.964859 | 2.607838 | 12.53627 | 9.580584
2018-02-06 17:30 | 266795.2 | 3000.001 | 5 | 36 | 3.338796 | -3.259956 | 2.964859 | 2.716495 | 12.53627 | 9.946403
2018-02-06 17:32 | 266915.2 | 3120.0009 | 5 | 36 | 3.257855 | -3.259934 | 2.964859 | 2.825163 | 12.53627 | 10.30523
2018-02-06 17:34 | 267035.2 | 3240.001 | 5 | 36 | 3.091086 | -3.259926 | 2.964859 | 2.933821 | 12.53627 | 10.65152
2018-02-06 17:34 | 267068.5 | 3273.2744 | 5 | 36 | 2.999997 | -3.259914 | 2.964859 | 2.963942 | 12.53627 | 10.74336
2018-02-06 17:36 | 267188.6 | 120 | 6 | 36 | 3.476915 | 0 | 2.964859 | 2.963942 | 12.53627 | 10.74336
2018-02-06 17:38 | 267308.6 | 240.0008 | 6 | 36 | 3.498315 | 0 | 2.964859 | 2.963942 | 12.53627 | 10.74336
2018-02-06 17:39 | 267368.6 | 300.0014 | 6 | 36 | 3.502603 | 0 | 2.964859 | 2.963942 | 12.53627 | 10.74336
2018-02-06 17:39 | 267368.6 | 0.0025 | 7 | 37 | 3.502694 | 0 | 0 | 0 | 0 | 0
2018-02-06 17:41 | 267488.7 | 120.001 | 2 | 37 | 4.039163 | 4.889931 | 0.1624031 | 0 | 0.6441078 | 0
2018-02-06 17:43 | 267608.7 | 240.0009 | 2 | 37 | 4.076776 | 4.889904 | 0.3253835 | 0 | 1.305437 | 0
2018-02-06 17:45 | 267728.7 | 360.0003 | 2 | 37 | 4.110065 | 4.889982 | 0.4883782 | 0 | 1.972748 | 0
2018-02-06 17:47 | 267848.7 | 480.001 | 2 | 37 | 4.139545 | 4.88995 | 0.6513802 | 0 | 2.645127 | 0
2018-02-06 17:49 | 267968.7 | 600.0004 | 2 | 37 | 4.164211 | 4.889952 | 0.814383 | 0 | 3.321916 | 0
2018-02-06 17:51 | 268088.7 | 720.001 | 2 | 37 | 4.189501 | 4.889893 | 0.9773725 | 0 | 4.002676 | 0
2018-02-06 17:53 | 268208.7 | 840.0003 | 2 | 37 | 4.200302 | 4.642601 | 1.137948 | 0 | 4.676762 | 0
2018-02-06 17:55 | 268328.7 | 960.0003 | 2 | 37 | 4.200277 | 4.233541 | 1.285982 | 0 | 5.298547 | 0
2018-02-06 17:57 | 268448.7 | 1080.0013 | 2 | 37 | 4.200251 | 3.849302 | 1.420424 | 0 | 5.863241 | 0
2018-02-06 17:59 | 268568.7 | 1200.0005 | 2 | 37 | 4.200296 | 3.527559 | 1.543245 | 0 | 6.379124 | 0
2018-02-06 18:01 | 268679.6 | 1310.9764 | 2 | 37 | 4.20026 | 3.259993 | 1.64776 | 0 | 6.818119 | 0
2018-02-06 18:03 | 268799.6 | 120.0012 | 3 | 37 | 4.221006 | 3.260204 | 1.756028 | 0 | 7.273861 | 0
2018-02-06 18:05 | 268919.6 | 240.0005 | 3 | 37 | 4.249688 | 3.259865 | 1.864691 | 0 | 7.734024 | 0
2018-02-06 18:07 | 269039.6 | 360.0013 | 3 | 37 | 4.280449 | 3.259867 | 1.973345 | 0 | 8.197444 | 0
2018-02-06 18:09 | 269159.6 | 480.0006 | 3 | 37 | 4.312382 | 3.259899 | 2.082003 | 0 | 8.664266 | 0
2018-02-06 18:11 | 269279.6 | 600.0012 | 3 | 37 | 4.345462 | 3.259911 | 2.190664 | 0 | 9.134627 | 0
2018-02-06 18:13 | 269399.6 | 720.0005 | 3 | 37 | 4.383495 | 3.259907 | 2.299328 | 0 | 9.60884 | 0
2018-02-06 18:15 | 269519.6 | 840.0015 | 3 | 37 | 4.400326 | 2.908062 | 2.404037 | 0 | 10.06923 | 0
2018-02-06 18:17 | 269639.6 | 960.0017 | 3 | 37 | 4.400282 | 2.512272 | 2.494128 | 0 | 10.46566 | 0
2018-02-06 18:19 | 269759.6 | 1080.0003 | 3 | 37 | 4.400295 | 2.188389 | 2.572271 | 0 | 10.80951 | 0
2018-02-06 18:21 | 269879.6 | 1200.0012 | 3 | 37 | 4.400282 | 1.907724 | 2.640468 | 0 | 11.10959 | 0
2018-02-06 18:23 | 269999.6 | 1320.0022 | 3 | 37 | 4.400234 | 1.645784 | 2.699641 | 0 | 11.36997 | 0
2018-02-06 18:25 | 270119.6 | 1440.0015 | 3 | 37 | 4.400229 | 1.432713 | 2.750799 | 0 | 11.59508 | 0
2018-02-06 18:27 | 270239.6 | 1560.0002 | 3 | 37 | 4.400237 | 1.259935 | 2.7956 | 0 | 11.79221 | 0
2018-02-06 18:29 | 270359.6 | 1680.0001 | 3 | 37 | 4.400223 | 1.117151 | 2.835166 | 0 | 11.96631 | 0
2018-02-06 18:31 | 270479.6 | 1800.002 | 3 | 37 | 4.400251 | 0.9858818 | 2.870203 | 0 | 12.12048 | 0
2018-02-06 18:33 | 270599.6 | 1920.0022 | 3 | 37 | 4.40021 | 0.8649359 | 2.900984 | 0 | 12.25593 | 0
2018-02-06 18:35 | 270719.6 | 2040.0003 | 3 | 37 | 4.400235 | 0.7712059 | 2.928197 | 0 | 12.37567 | 0
2018-02-06 18:37 | 270839.6 | 2160.0015 | 3 | 37 | 4.40024 | 0.6924782 | 2.952514 | 0 | 12.48267 | 0
2018-02-06 18:38 | 270909.9 | 2230.2982 | 3 | 37 | 4.400246 | 0.6519985 | 2.965629 | 0 | 12.54038 | 0
2018-02-06 18:40 | 271030 | 120.0019 | 4 | 37 | 4.339317 | 0 | 2.965629 | 0 | 12.54038 | 0
2018-02-06 18:42 | 271150 | 240.0012 | 4 | 37 | 4.333601 | 0 | 2.965629 | 0 | 12.54038 | 0
2018-02-06 18:43 | 271210 | 300.0052 | 4 | 37 | 4.331952 | 0 | 2.965629 | 0 | 12.54038 | 0
2018-02-06 18:45 | 271330.1 | 120.0013 | 5 | 37 | 4.02882 | -3.259963 | 2.965629 | 0.1086563 | 12.54038 | 0.4421235
2018-02-06 18:47 | 271450.1 | 240.0015 | 5 | 37 | 3.984945 | -3.260039 | 2.965629 | 0.2173247 | 12.54038 | 0.8774908
2018-02-06 18:49 | 271570.1 | 360.0013 | 5 | 37 | 3.941913 | -3.259958 | 2.965629 | 0.3259894 | 12.54038 | 1.308192
2018-02-06 18:51 | 271690.1 | 480.0016 | 5 | 37 | 3.89843 | -3.259988 | 2.965629 | 0.4346443 | 12.54038 | 1.734114
2018-02-06 18:53 | 271810.1 | 600.0013 | 5 | 37 | 3.859107 | -3.259971 | 2.965629 | 0.5433069 | 12.54038 | 2.155561
2018-02-06 18:55 | 271930.1 | 720.0006 | 5 | 37 | 3.822602 | -3.260051 | 2.965629 | 0.6519713 | 12.54038 | 2.572889
2018-02-06 18:57 | 272050.1 | 840.0013 | 5 | 37 | 3.787051 | -3.259958 | 2.965629 | 0.760633 | 12.54038 | 2.986344
2018-02-06 18:59 | 272170.1 | 960.0007 | 5 | 37 | 3.749681 | -3.259894 | 2.965629 | 0.8692901 | 12.54038 | 3.395814
2018-02-06 19:01 | 272290.1 | 1080.0006 | 5 | 37 | 3.716725 | -3.259853 | 2.965629 | 0.9779387 | 12.54038 | 3.801363
2018-02-06 19:03 | 272410.1 | 1200.0004 | 5 | 37 | 3.687759 | -3.259958 | 2.965629 | 1.086609 | 12.54038 | 4.203661
2018-02-06 19:05 | 272530.1 | 1320.0009 | 5 | 37 | 3.662141 | -3.259946 | 2.965629 | 1.195272 | 12.54038 | 4.602979
2018-02-06 19:07 | 272650.1 | 1440.0015 | 5 | 37 | 3.636045 | -3.259968 | 2.965629 | 1.303942 | 12.54038 | 4.999541
2018-02-06 19:09 | 272770.1 | 1560.0012 | 5 | 37 | 3.609287 | -3.259945 | 2.965629 | 1.412607 | 12.54038 | 5.393167
2018-02-06 19:11 | 272890.1 | 1680.0019 | 5 | 37 | 3.586532 | -3.259903 | 2.965629 | 1.52127 | 12.54038 | 5.7841
2018-02-06 19:13 | 273010.1 | 1800.0009 | 5 | 37 | 3.566704 | -3.259918 | 2.965629 | 1.629926 | 12.54038 | 6.172681
2018-02-06 19:15 | 273130.1 | 1920.0009 | 5 | 37 | 3.548479 | -3.259916 | 2.965629 | 1.738584 | 12.54038 | 6.559253
2018-02-06 19:17 | 273250.1 | 2040.0012 | 5 | 37 | 3.528274 | -3.259888 | 2.965629 | 1.847254 | 12.54038 | 6.943801
2018-02-06 19:19 | 273370.1 | 2160.0007 | 5 | 37 | 3.51059 | -3.259865 | 2.965629 | 1.955918 | 12.54038 | 7.326198
2018-02-06 19:21 | 273490.1 | 2280.001 | 5 | 37 | 3.495005 | -3.259925 | 2.965629 | 2.064578 | 12.54038 | 7.7068
2018-02-06 19:23 | 273610.1 | 2400.0011 | 5 | 37 | 3.481284 | -3.259986 | 2.965629 | 2.17324 | 12.54038 | 8.085835
2018-02-06 19:25 | 273730.1 | 2520.0014 | 5 | 37 | 3.464214 | -3.260015 | 2.965629 | 2.281894 | 12.54038 | 8.463218
2018-02-06 19:27 | 273850.1 | 2640.0006 | 5 | 37 | 3.441876 | -3.259892 | 2.965629 | 2.390557 | 12.54038 | 8.83844
2018-02-06 19:29 | 273970.1 | 2760.0001 | 5 | 37 | 3.418846 | -3.259856 | 2.965629 | 2.49921 | 12.54038 | 9.211189
2018-02-06 19:31 | 274090.1 | 2880.0003 | 5 | 37 | 3.389739 | -3.259936 | 2.965629 | 2.607877 | 12.54038 | 9.581174
2018-02-06 19:33 | 274210.1 | 3000.0001 | 5 | 37 | 3.345099 | -3.259934 | 2.965629 | 2.716531 | 12.54038 | 9.947301
2018-02-06 19:35 | 274330.1 | 3120.0003 | 5 | 37 | 3.260967 | -3.259914 | 2.965629 | 2.825186 | 12.54038 | 10.30671
2018-02-06 19:37 | 274450.1 | 3240.0015 | 5 | 37 | 3.088997 | -3.259952 | 2.965629 | 2.93386 | 12.54038 | 10.65307
2018-02-06 19:38 | 274481.9 | 3271.823 | 5 | 37 | 2.999994 | -3.259885 | 2.965629 | 2.962671 | 12.54038 | 10.74088
2018-02-06 19:40 | 274601.9 | 120.0008 | 6 | 37 | 3.48137 | 0 | 2.965629 | 2.962671 | 12.54038 | 10.74088
2018-02-06 19:42 | 274721.9 | 240.0002 | 6 | 37 | 3.502828 | 0 | 2.965629 | 2.962671 | 12.54038 | 10.74088
2018-02-06 19:43 | 274781.9 | 300.0026 | 6 | 37 | 3.507305 | 0 | 2.965629 | 2.962671 | 12.54038 | 10.74088
2018-02-06 19:43 | 274781.9 | 0.0024 | 7 | 38 | 3.507598 | 0 | 0 | 0 | 0 | 0
2018-02-06 19:45 | 274902 | 120.0014 | 2 | 38 | 4.040541 | 4.889927 | 0.1623627 | 0 | 0.644123 | 0
2018-02-06 19:47 | 275022 | 240.0012 | 2 | 38 | 4.080066 | 4.889925 | 0.3253826 | 0 | 1.30598 | 0
2018-02-06 19:49 | 275142 | 360.0006 | 2 | 38 | 4.112766 | 4.890003 | 0.4883623 | 0 | 1.973771 | 0
2018-02-06 19:51 | 275262 | 480.0002 | 2 | 38 | 4.136475 | 4.889921 | 0.6513585 | 0 | 2.646089 | 0
2018-02-06 19:53 | 275382 | 600.0006 | 2 | 38 | 4.161998 | 4.889978 | 0.8143563 | 0 | 3.322317 | 0
2018-02-06 19:55 | 275502 | 720.0015 | 2 | 38 | 4.190755 | 4.890005 | 0.9773402 | 0 | 4.003024 | 0
2018-02-06 19:57 | 275622 | 840.0019 | 2 | 38 | 4.200299 | 4.602762 | 1.137036 | 0 | 4.673523 | 0
2018-02-06 19:59 | 275742 | 960.0007 | 2 | 38 | 4.200297 | 4.240757 | 1.284202 | 0 | 5.291663 | 0
2018-02-06 20:01 | 275862 | 1080.0018 | 2 | 38 | 4.200271 | 3.890732 | 1.419734 | 0 | 5.860936 | 0
2018-02-06 20:03 | 275982 | 1200.0024 | 2 | 38 | 4.200294 | 3.525774 | 1.543308 | 0 | 6.379982 | 0
2018-02-06 20:04 | 276082.8 | 1300.7734 | 2 | 38 | 4.200275 | 3.259996 | 1.638177 | 0 | 6.77846 | 0
2018-02-06 20:06 | 276202.8 | 120.0002 | 3 | 38 | 4.221255 | 3.25984 | 1.746454 | 0 | 7.234276 | 0
2018-02-06 20:08 | 276322.8 | 240.0015 | 3 | 38 | 4.246083 | 3.259909 | 1.855104 | 0 | 7.694233 | 0
2018-02-06 20:10 | 276442.8 | 360.0009 | 3 | 38 | 4.275743 | 3.25983 | 1.963763 | 0 | 8.157171 | 0
2018-02-06 20:12 | 276562.8 | 480.0007 | 3 | 38 | 4.310331 | 3.260185 | 2.072413 | 0 | 8.623598 | 0
2018-02-06 20:14 | 276682.8 | 600.0003 | 3 | 38 | 4.345114 | 3.259918 | 2.181079 | 0 | 9.093864 | 0
2018-02-06 20:16 | 276802.8 | 720.0009 | 3 | 38 | 4.38159 | 3.259823 | 2.289732 | 0 | 9.567951 | 0
2018-02-06 20:18 | 276922.8 | 840.0008 | 3 | 38 | 4.400306 | 2.974611 | 2.395778 | 0 | 10.03408 | 0
2018-02-06 20:20 | 277042.8 | 960.0015 | 3 | 38 | 4.400299 | 2.540699 | 2.487578 | 0 | 10.43802 | 0
2018-02-06 20:22 | 277162.8 | 1080.001 | 3 | 38 | 4.400276 | 2.191504 | 2.566187 | 0 | 10.78393 | 0
2018-02-06 20:24 | 277282.8 | 1200.0018 | 3 | 38 | 4.400286 | 1.907334 | 2.634356 | 0 | 11.08389 | 0
2018-02-06 20:26 | 277402.8 | 1320.001 | 3 | 38 | 4.400272 | 1.672261 | 2.693902 | 0 | 11.34591 | 0
2018-02-06 20:28 | 277522.8 | 1440.0022 | 3 | 38 | 4.400254 | 1.458414 | 2.746034 | 0 | 11.5753 | 0
2018-02-06 20:30 | 277642.8 | 1560.0006 | 3 | 38 | 4.400261 | 1.266027 | 2.791313 | 0 | 11.77454 | 0
2018-02-06 20:32 | 277762.8 | 1680.0001 | 3 | 38 | 4.400226 | 1.114544 | 2.83091 | 0 | 11.94878 | 0
2018-02-06 20:34 | 277882.8 | 1800 | 3 | 38 | 4.400209 | 0.9896021 | 2.865913 | 0 | 12.1028 | 0
2018-02-06 20:36 | 278002.8 | 1920.0001 | 3 | 38 | 4.400254 | 0.8817616 | 2.897092 | 0 | 12.23999 | 0
2018-02-06 20:38 | 278122.8 | 2040.0001 | 3 | 38 | 4.400221 | 0.7776737 | 2.92475 | 0 | 12.3617 | 0
2018-02-06 20:40 | 278242.8 | 2160.0007 | 3 | 38 | 4.400212 | 0.6917305 | 2.949163 | 0 | 12.46912 | 0
2018-02-06 20:41 | 278307.2 | 2224.3853 | 3 | 38 | 4.400207 | 0.6519918 | 2.961173 | 0 | 12.52196 | 0
2018-02-06 20:43 | 278427.2 | 120.0002 | 4 | 38 | 4.338809 | 0 | 2.961175 | 0 | 12.52197 | 0
2018-02-06 20:45 | 278547.2 | 240.0009 | 4 | 38 | 4.332954 | 0 | 2.961175 | 0 | 12.52197 | 0
2018-02-06 20:46 | 278607.2 | 300.0024 | 4 | 38 | 4.331236 | 0 | 2.961175 | 0 | 12.52197 | 0
2018-02-06 20:48 | 278727.3 | 120.0018 | 5 | 38 | 4.027633 | -3.259964 | 2.961175 | 0.1086592 | 12.52197 | 0.4421274
2018-02-06 20:50 | 278847.3 | 240.0002 | 5 | 38 | 3.981903 | -3.260001 | 2.961175 | 0.2173143 | 12.52197 | 0.8771986
2018-02-06 20:52 | 278967.3 | 360.0018 | 5 | 38 | 3.940549 | -3.259903 | 2.961175 | 0.3259814 | 12.52197 | 1.307614
2018-02-06 20:54 | 279087.3 | 480.001 | 5 | 38 | 3.900796 | -3.259961 | 2.961175 | 0.4346401 | 12.52197 | 1.733645
2018-02-06 20:56 | 279207.3 | 600.0009 | 5 | 38 | 3.859213 | -3.259966 | 2.961175 | 0.5432909 | 12.52197 | 2.155237
2018-02-06 20:58 | 279327.3 | 720.0002 | 5 | 38 | 3.82008 | -3.259943 | 2.961175 | 0.6519492 | 12.52197 | 2.572403
2018-02-06 21:00 | 279447.3 | 840.0009 | 5 | 38 | 3.784 | -3.259908 | 2.961175 | 0.7606182 | 12.52197 | 2.985554
2018-02-06 21:02 | 279567.3 | 960.0009 | 5 | 38 | 3.751048 | -3.259873 | 2.961175 | 0.8692772 | 12.52197 | 3.394901
2018-02-06 21:04 | 279687.3 | 1080.0009 | 5 | 38 | 3.719109 | -3.259945 | 2.961175 | 0.9779386 | 12.52197 | 3.800762
2018-02-06 21:06 | 279807.3 | 1200.0001 | 5 | 38 | 3.687049 | -3.259885 | 2.961175 | 1.086588 | 12.52197 | 4.203061
2018-02-06 21:08 | 279927.3 | 1320.0001 | 5 | 38 | 3.659468 | -3.259939 | 2.961175 | 1.195261 | 12.52197 | 4.602212
2018-02-06 21:10 | 280047.3 | 1440.0001 | 5 | 38 | 3.634818 | -3.259914 | 2.961175 | 1.303929 | 12.52197 | 4.998508
2018-02-06 21:12 | 280167.3 | 1560.0002 | 5 | 38 | 3.611821 | -3.259881 | 2.961175 | 1.412584 | 12.52197 | 5.392218
2018-02-06 21:14 | 280287.3 | 1680.0002 | 5 | 38 | 3.587338 | -3.259883 | 2.961175 | 1.521241 | 12.52197 | 5.783357
2018-02-06 21:16 | 280407.3 | 1800.0002 | 5 | 38 | 3.565173 | -3.259912 | 2.961175 | 1.629895 | 12.52197 | 6.171886
2018-02-06 21:18 | 280527.3 | 1920.0012 | 5 | 38 | 3.546422 | -3.259878 | 2.961175 | 1.738567 | 12.52197 | 6.558282
2018-02-06 21:20 | 280647.3 | 2040.0003 | 5 | 38 | 3.530319 | -3.259934 | 2.961175 | 1.84722 | 12.52197 | 6.942717
2018-02-06 21:22 | 280767.3 | 2160.0004 | 5 | 38 | 3.513531 | -3.259933 | 2.961175 | 1.955881 | 12.52197 | 7.325429
2018-02-06 21:24 | 280887.3 | 2280.0004 | 5 | 38 | 3.494663 | -3.259973 | 2.961175 | 2.064539 | 12.52197 | 7.706158
2018-02-06 21:26 | 281007.3 | 2400.0005 | 5 | 38 | 3.478846 | -3.259878 | 2.961175 | 2.173206 | 12.52197 | 8.08505
2018-02-06 21:28 | 281127.3 | 2520.0006 | 5 | 38 | 3.463161 | -3.259939 | 2.961175 | 2.281876 | 12.52197 | 8.462231
2018-02-06 21:30 | 281247.3 | 2640.0007 | 5 | 38 | 3.445951 | -3.259932 | 2.961175 | 2.390525 | 12.52197 | 8.837622
2018-02-06 21:32 | 281367.3 | 2760.0001 | 5 | 38 | 3.419936 | -3.259908 | 2.961175 | 2.499201 | 12.52197 | 9.210817
2018-02-06 21:34 | 281487.3 | 2880.0003 | 5 | 38 | 3.385739 | -3.259823 | 2.961175 | 2.607856 | 12.52197 | 9.580596
2018-02-06 21:36 | 281607.3 | 3000.0005 | 5 | 38 | 3.339527 | -3.259948 | 2.961175 | 2.71652 | 12.52197 | 9.946179
2018-02-06 21:38 | 281727.3 | 3120.0013 | 5 | 38 | 3.263312 | -3.259905 | 2.961175 | 2.825181 | 12.52197 | 10.30531
2018-02-06 21:40 | 281847.3 | 3240.0005 | 5 | 38 | 3.093407 | -3.259938 | 2.961175 | 2.933833 | 12.52197 | 10.65213
2018-02-06 21:41 | 281879.4 | 3272.1173 | 5 | 38 | 2.999984 | -3.259932 | 2.961175 | 2.962914 | 12.52197 | 10.74083
2018-02-06 21:43 | 281999.5 | 120.0014 | 6 | 38 | 3.475987 | 0 | 2.961175 | 2.962914 | 12.52197 | 10.74083
2018-02-06 21:45 | 282119.5 | 240.0011 | 6 | 38 | 3.497141 | 0 | 2.961175 | 2.962914 | 12.52197 | 10.74083
2018-02-06 21:46 | 282179.5 | 300.0039 | 6 | 38 | 3.501465 | 0 | 2.961175 | 2.962914 | 12.52197 | 10.74083
2018-02-06 21:46 | 282179.5 | 0.0025 | 7 | 39 | 3.50162 | 0 | 0 | 0 | 0 | 0
2018-02-06 21:48 | 282299.6 | 120.0004 | 2 | 39 | 4.036756 | 4.890018 | 0.1624103 | 9.79e-10 | 0.6438028 | 3.428e-09
2018-02-06 21:50 | 282419.6 | 240.0002 | 2 | 39 | 4.077671 | 4.889999 | 0.3253778 | 9.79e-10 | 1.304827 | 3.428e-09
2018-02-06 21:52 | 282539.6 | 360.0006 | 2 | 39 | 4.114058 | 4.890038 | 0.4883911 | 9.79e-10 | 1.972715 | 3.428e-09
2018-02-06 21:54 | 282659.6 | 480.0003 | 2 | 39 | 4.139408 | 4.890034 | 0.6513862 | 9.79e-10 | 2.645437 | 3.428e-09
2018-02-06 21:56 | 282779.6 | 600.0011 | 2 | 39 | 4.161576 | 4.890018 | 0.814391 | 9.79e-10 | 3.322013 | 3.428e-09
2018-02-06 21:58 | 282899.6 | 720.001 | 2 | 39 | 4.186891 | 4.889936 | 0.9773731 | 9.79e-10 | 4.002265 | 3.428e-09
2018-02-06 22:00 | 283019.6 | 840.0017 | 2 | 39 | 4.200313 | 4.600061 | 1.137566 | 9.79e-10 | 4.674623 | 3.428e-09
2018-02-06 22:02 | 283139.6 | 960.0013 | 2 | 39 | 4.200301 | 4.207235 | 1.284117 | 9.79e-10 | 5.290179 | 3.428e-09
2018-02-06 22:04 | 283259.6 | 1080.0009 | 2 | 39 | 4.200288 | 3.86611 | 1.418582 | 9.79e-10 | 5.854971 | 3.428e-09
2018-02-06 22:06 | 283379.6 | 1200.0014 | 2 | 39 | 4.200272 | 3.561569 | 1.542389 | 9.79e-10 | 6.374995 | 3.428e-09
2018-02-06 22:08 | 283491.9 | 1312.3346 | 2 | 39 | 4.200228 | 3.259996 | 1.648929 | 9.79e-10 | 6.822489 | 3.428e-09
2018-02-06 22:10 | 283611.9 | 120.0008 | 3 | 39 | 4.224238 | 3.259853 | 1.7572 | 9.79e-10 | 7.278447 | 3.428e-09
2018-02-06 22:12 | 283731.9 | 240.0011 | 3 | 39 | 4.251101 | 3.259844 | 1.865846 | 9.79e-10 | 7.738838 | 3.428e-09
2018-02-06 22:14 | 283851.9 | 360.001 | 3 | 39 | 4.279535 | 3.259926 | 1.974514 | 9.79e-10 | 8.202337 | 3.428e-09
2018-02-06 22:16 | 283971.9 | 480.001 | 3 | 39 | 4.310626 | 3.259932 | 2.083173 | 9.79e-10 | 8.668993 | 3.428e-09
2018-02-06 22:18 | 284091.9 | 600.0014 | 3 | 39 | 4.347599 | 3.259832 | 2.191838 | 9.79e-10 | 9.139353 | 3.428e-09
2018-02-06 22:20 | 284211.9 | 720.0003 | 3 | 39 | 4.386863 | 3.259956 | 2.300489 | 9.79e-10 | 9.613863 | 3.428e-09
2018-02-06 22:22 | 284331.9 | 840.0012 | 3 | 39 | 4.400317 | 2.911621 | 2.404969 | 9.79e-10 | 10.07336 | 3.428e-09
2018-02-06 22:24 | 284451.9 | 960.0017 | 3 | 39 | 4.400274 | 2.531569 | 2.495526 | 9.79e-10 | 10.47183 | 3.428e-09
2018-02-06 22:26 | 284571.9 | 1080.0009 | 3 | 39 | 4.400285 | 2.187508 | 2.574097 | 9.79e-10 | 10.81756 | 3.428e-09
2018-02-06 22:28 | 284691.9 | 1200.0006 | 3 | 39 | 4.400282 | 1.880634 | 2.641688 | 9.79e-10 | 11.11499 | 3.428e-09
2018-02-06 22:30 | 284811.9 | 1320.0014 | 3 | 39 | 4.400295 | 1.639336 | 2.700209 | 9.79e-10 | 11.3725 | 3.428e-09
2018-02-06 22:32 | 284931.9 | 1440.0006 | 3 | 39 | 4.400239 | 1.439017 | 2.751369 | 9.79e-10 | 11.59761 | 3.428e-09
2018-02-06 22:34 | 285051.9 | 1560.001 | 3 | 39 | 4.40025 | 1.267721 | 2.796441 | 9.79e-10 | 11.79594 | 3.428e-09
2018-02-06 22:36 | 285171.9 | 1680.0013 | 3 | 39 | 4.400253 | 1.105228 | 2.835974 | 9.79e-10 | 11.9699 | 3.428e-09
2018-02-06 22:38 | 285291.9 | 1800.0012 | 3 | 39 | 4.400263 | 0.9742231 | 2.870534 | 9.79e-10 | 12.12197 | 3.428e-09
2018-02-06 22:40 | 285411.9 | 1920.0023 | 3 | 39 | 4.400229 | 0.8663597 | 2.901145 | 9.79e-10 | 12.25666 | 3.428e-09
2018-02-06 22:42 | 285531.9 | 2040.0017 | 3 | 39 | 4.400181 | 0.7757196 | 2.928484 | 9.79e-10 | 12.37696 | 3.428e-09
2018-02-06 22:44 | 285651.9 | 2160.0001 | 3 | 39 | 4.400209 | 0.6931305 | 2.952961 | 9.79e-10 | 12.48466 | 3.428e-09
2018-02-06 22:45 | 285710.3 | 2218.4233 | 3 | 39 | 4.400201 | 0.6519899 | 2.963873 | 9.79e-10 | 12.53268 | 3.428e-09
2018-02-06 22:47 | 285830.4 | 120.0005 | 4 | 39 | 4.339075 | 0 | 2.963873 | 9.79e-10 | 12.53268 | 3.428e-09
2018-02-06 22:49 | 285950.4 | 240.0004 | 4 | 39 | 4.333319 | 0 | 2.963873 | 9.79e-10 | 12.53268 | 3.428e-09
2018-02-06 22:50 | 286010.4 | 300.0037 | 4 | 39 | 4.331631 | 0 | 2.963873 | 9.79e-10 | 12.53268 | 3.428e-09
2018-02-06 22:52 | 286130.5 | 120.0016 | 5 | 39 | 4.03102 | -3.260069 | 2.963873 | 0.1086516 | 12.53268 | 0.4423124
2018-02-06 22:54 | 286250.5 | 240.0017 | 5 | 39 | 3.982819 | -3.259964 | 2.963873 | 0.2173182 | 12.53268 | 0.8777198
2018-02-06 22:56 | 286370.5 | 360.0005 | 5 | 39 | 3.938824 | -3.259986 | 2.963873 | 0.3259625 | 12.53268 | 1.307984
2018-02-06 22:58 | 286490.5 | 480.0001 | 5 | 39 | 3.898341 | -3.259986 | 2.963873 | 0.434641 | 12.53268 | 1.733833
2018-02-06 23:00 | 286610.5 | 600.0008 | 5 | 39 | 3.860943 | -3.259968 | 2.963873 | 0.5432994 | 12.53268 | 2.155365
2018-02-06 23:02 | 286730.5 | 720.0008 | 5 | 39 | 3.822975 | -3.259933 | 2.963873 | 0.6519702 | 12.53268 | 2.572891
2018-02-06 23:04 | 286850.5 | 840.0009 | 5 | 39 | 3.783353 | -3.259881 | 2.963873 | 0.760632 | 12.53268 | 2.986123
2018-02-06 23:06 | 286970.5 | 960.0014 | 5 | 39 | 3.74824 | -3.260061 | 2.963873 | 0.8692857 | 12.53268 | 3.395248
2018-02-06 23:08 | 287090.5 | 1080.0014 | 5 | 39 | 3.717446 | -3.25986 | 2.963873 | 0.9779472 | 12.53268 | 3.800816
2018-02-06 23:10 | 287210.5 | 1200.0009 | 5 | 39 | 3.689532 | -3.25995 | 2.963873 | 1.086607 | 12.53268 | 4.203246
2018-02-06 23:12 | 287330.5 | 1320.0012 | 5 | 39 | 3.660137 | -3.259901 | 2.963873 | 1.195275 | 12.53268 | 4.602613
2018-02-06 23:14 | 287450.5 | 1440.0005 | 5 | 39 | 3.632892 | -3.259873 | 2.963873 | 1.30394 | 12.53268 | 4.998814
2018-02-06 23:16 | 287570.5 | 1560.0008 | 5 | 39 | 3.609007 | -3.259953 | 2.963873 | 1.412599 | 12.53268 | 5.392248
2018-02-06 23:18 | 287690.5 | 1680.0011 | 5 | 39 | 3.588198 | -3.259856 | 2.963873 | 1.521256 | 12.53268 | 5.783234
2018-02-06 23:20 | 287810.5 | 1800.0014 | 5 | 39 | 3.567383 | -3.259943 | 2.963873 | 1.629919 | 12.53268 | 6.172016
2018-02-06 23:22 | 287930.5 | 1920.0016 | 5 | 39 | 3.5453 | -3.259903 | 2.963873 | 1.738589 | 12.53268 | 6.558461
2018-02-06 23:24 | 288050.5 | 2040.0013 | 5 | 39 | 3.527162 | -3.259876 | 2.963873 | 1.84725 | 12.53268 | 6.942683
2018-02-06 23:26 | 288170.5 | 2160.0021 | 5 | 39 | 3.511506 | -3.25989 | 2.963873 | 1.955915 | 12.53268 | 7.325082
2018-02-06 23:28 | 288290.5 | 2280.0016 | 5 | 39 | 3.497171 | -3.259914 | 2.963873 | 2.064569 | 12.53268 | 7.705868
2018-02-06 23:30 | 288410.5 | 2400.0011 | 5 | 39 | 3.479197 | -3.259984 | 2.963873 | 2.173223 | 12.53268 | 8.08492
2018-02-06 23:32 | 288530.5 | 2520.0003 | 5 | 39 | 3.460399 | -3.26001 | 2.963873 | 2.2819 | 12.53268 | 8.461974
2018-02-06 23:34 | 288650.5 | 2640.0015 | 5 | 39 | 3.442029 | -3.259968 | 2.963873 | 2.390554 | 12.53268 | 8.836979
2018-02-06 23:36 | 288770.5 | 2760.0009 | 5 | 39 | 3.421455 | -3.260026 | 2.963873 | 2.499215 | 12.53268 | 9.209906
2018-02-06 23:38 | 288890.5 | 2880.0006 | 5 | 39 | 3.390435 | -3.259939 | 2.963873 | 2.607881 | 12.53268 | 9.580145
2018-02-06 23:40 | 289010.5 | 3000.0008 | 5 | 39 | 3.33783 | -3.260084 | 2.963873 | 2.716549 | 12.53268 | 9.945923
2018-02-06 23:42 | 289130.5 | 3120.0011 | 5 | 39 | 3.256268 | -3.259997 | 2.963873 | 2.825207 | 12.53268 | 10.30458
2018-02-06 23:44 | 289250.5 | 3240.0017 | 5 | 39 | 3.087124 | -3.25995 | 2.963873 | 2.933861 | 12.53268 | 10.65057
2018-02-06 23:44 | 289282 | 3271.5699 | 5 | 39 | 2.99999 | -3.259946 | 2.963873 | 2.962454 | 12.53268 | 10.73768
2018-02-06 23:46 | 289402.1 | 120.0012 | 6 | 39 | 3.477682 | 0 | 2.963873 | 2.962454 | 12.53268 | 10.73768
2018-02-06 23:48 | 289522.1 | 240.0016 | 6 | 39 | 3.499125 | 0 | 2.963873 | 2.962454 | 12.53268 | 10.73768
2018-02-06 23:49 | 289582.1 | 300.0029 | 6 | 39 | 3.503475 | 0 | 2.963873 | 2.962454 | 12.53268 | 10.73768
2018-02-06 23:49 | 289582.1 | 0.0025 | 7 | 40 | 3.503421 | 0 | 0 | 0 | 0 | 0
2018-02-06 23:51 | 289702.2 | 120.0011 | 2 | 40 | 4.039808 | 4.890083 | 0.162393 | 7.12e-10 | 0.6442227 | 2.494e-09
2018-02-06 23:53 | 289822.2 | 240.0011 | 2 | 40 | 4.077335 | 4.890018 | 0.3253932 | 7.12e-10 | 1.30573 | 2.494e-09
2018-02-06 23:55 | 289942.2 | 360.0005 | 2 | 40 | 4.110368 | 4.890053 | 0.4883768 | 7.12e-10 | 1.973066 | 2.494e-09
2018-02-06 23:57 | 290062.2 | 480.0006 | 2 | 40 | 4.139809 | 4.890018 | 0.6513786 | 7.12e-10 | 2.645481 | 2.494e-09
2018-02-06 23:59 | 290182.2 | 600.0011 | 2 | 40 | 4.164818 | 4.890018 | 0.8143553 | 7.12e-10 | 3.322248 | 2.494e-09
2018-02-07 00:01 | 290302.2 | 720.0003 | 2 | 40 | 4.190062 | 4.889994 | 0.9773535 | 7.12e-10 | 4.003147 | 2.494e-09
2018-02-07 00:03 | 290422.2 | 840.0011 | 2 | 40 | 4.200294 | 4.639425 | 1.13784 | 7.12e-10 | 4.676896 | 2.494e-09
2018-02-07 00:05 | 290542.2 | 960 | 2 | 40 | 4.200285 | 4.231331 | 1.285734 | 7.12e-10 | 5.298094 | 2.494e-09
2018-02-07 00:07 | 290662.2 | 1080.0003 | 2 | 40 | 4.200266 | 3.840145 | 1.419955 | 7.12e-10 | 5.861861 | 2.494e-09
2018-02-07 00:09 | 290782.2 | 1200.0022 | 2 | 40 | 4.200249 | 3.519073 | 1.542516 | 7.12e-10 | 6.376652 | 2.494e-09
2018-02-07 00:11 | 290889.4 | 1307.2794 | 2 | 40 | 4.200257 | 3.25997 | 1.643427 | 7.12e-10 | 6.800506 | 2.494e-09
2018-02-07 00:13 | 291009.5 | 120.0004 | 3 | 40 | 4.220637 | 3.259911 | 1.751699 | 7.12e-10 | 7.256243 | 2.494e-09
2018-02-07 00:15 | 291129.5 | 240.001 | 3 | 40 | 4.248919 | 3.259945 | 1.860366 | 7.12e-10 | 7.716358 | 2.494e-09
2018-02-07 00:17 | 291249.5 | 360.0005 | 3 | 40 | 4.279796 | 3.259933 | 1.969015 | 7.12e-10 | 8.179681 | 2.494e-09
2018-02-07 00:19 | 291369.5 | 480.0005 | 3 | 40 | 4.311605 | 3.259909 | 2.077664 | 7.12e-10 | 8.646391 | 2.494e-09
2018-02-07 00:21 | 291489.5 | 600.0005 | 3 | 40 | 4.344646 | 3.259893 | 2.186343 | 7.12e-10 | 9.116745 | 2.494e-09
2018-02-07 00:23 | 291609.5 | 720.0004 | 3 | 40 | 4.382449 | 3.25997 | 2.295003 | 7.12e-10 | 9.590837 | 2.494e-09
2018-02-07 00:25 | 291729.5 | 840.0001 | 3 | 40 | 4.400303 | 2.925671 | 2.400102 | 7.12e-10 | 10.05289 | 2.494e-09
2018-02-07 00:27 | 291849.5 | 960.0002 | 3 | 40 | 4.400285 | 2.526131 | 2.490728 | 7.12e-10 | 10.45167 | 2.494e-09
2018-02-07 00:29 | 291969.5 | 1080.001 | 3 | 40 | 4.40027 | 2.196665 | 2.569244 | 7.12e-10 | 10.79716 | 2.494e-09
2018-02-07 00:31 | 292089.5 | 1200.0003 | 3 | 40 | 4.400263 | 1.913764 | 2.637707 | 7.12e-10 | 11.09842 | 2.494e-09
2018-02-07 00:33 | 292209.5 | 1320.0004 | 3 | 40 | 4.400279 | 1.651371 | 2.697097 | 7.12e-10 | 11.35975 | 2.494e-09
2018-02-07 00:35 | 292329.5 | 1440.0006 | 3 | 40 | 4.400264 | 1.435691 | 2.748372 | 7.12e-10 | 11.58538 | 2.494e-09
2018-02-07 00:37 | 292449.5 | 1560.0009 | 3 | 40 | 4.400253 | 1.261813 | 2.793235 | 7.12e-10 | 11.78278 | 2.494e-09
2018-02-07 00:39 | 292569.5 | 1680.001 | 3 | 40 | 4.400247 | 1.119661 | 2.832833 | 7.12e-10 | 11.95702 | 2.494e-09
2018-02-07 00:41 | 292689.5 | 1800.0012 | 3 | 40 | 4.40024 | 0.9886169 | 2.867936 | 7.12e-10 | 12.11148 | 2.494e-09
2018-02-07 00:43 | 292809.5 | 1920.002 | 3 | 40 | 4.400222 | 0.8674936 | 2.898794 | 7.12e-10 | 12.24727 | 2.494e-09
2018-02-07 00:45 | 292929.5 | 2040.0013 | 3 | 40 | 4.400209 | 0.7722416 | 2.926065 | 7.12e-10 | 12.36727 | 2.494e-09
2018-02-07 00:47 | 293049.5 | 2160.0005 | 3 | 40 | 4.400229 | 0.6932402 | 2.950435 | 7.12e-10 | 12.4745 | 2.494e-09
2018-02-07 00:48 | 293122.5 | 2233.0149 | 3 | 40 | 4.400245 | 0.6519995 | 2.96406 | 7.12e-10 | 12.53445 | 2.494e-09
2018-02-07 00:50 | 293242.5 | 120.0009 | 4 | 40 | 4.339364 | 0 | 2.96406 | 7.12e-10 | 12.53445 | 2.494e-09
2018-02-07 00:52 | 293362.5 | 240.0016 | 4 | 40 | 4.333676 | 0 | 2.96406 | 7.12e-10 | 12.53445 | 2.494e-09
2018-02-07 00:53 | 293422.5 | 300.0033 | 4 | 40 | 4.332028 | 0 | 2.96406 | 7.12e-10 | 12.53445 | 2.494e-09
2018-02-07 00:55 | 293542.6 | 120.0008 | 5 | 40 | 4.028664 | -3.259905 | 2.96406 | 0.1086566 | 12.53445 | 0.4421116
2018-02-07 00:57 | 293662.6 | 240.0014 | 5 | 40 | 3.98488 | -3.259905 | 2.96406 | 0.21731 | 12.53445 | 0.8773993
2018-02-07 00:59 | 293782.6 | 360.0015 | 5 | 40 | 3.941857 | -3.259995 | 2.96406 | 0.3259681 | 12.53445 | 1.308072
2018-02-07 01:01 | 293902.6 | 480.0006 | 5 | 40 | 3.897703 | -3.259908 | 2.96406 | 0.4346439 | 12.53445 | 1.734021
2018-02-07 01:03 | 294022.6 | 600.0005 | 5 | 40 | 3.858211 | -3.259983 | 2.96406 | 0.5433027 | 12.53445 | 2.155364
2018-02-07 01:05 | 294142.6 | 720.0002 | 5 | 40 | 3.821734 | -3.259948 | 2.96406 | 0.6519601 | 12.53445 | 2.572571
2018-02-07 01:07 | 294262.6 | 840.0005 | 5 | 40 | 3.786372 | -3.259899 | 2.96406 | 0.7606266 | 12.53445 | 2.985964
2018-02-07 01:09 | 294382.6 | 960.0016 | 5 | 40 | 3.749287 | -3.259958 | 2.96406 | 0.8692793 | 12.53445 | 3.395369
2018-02-07 01:11 | 294502.6 | 1080.0011 | 5 | 40 | 3.716158 | -3.259918 | 2.96406 | 0.9779446 | 12.53445 | 3.800924
2018-02-07 01:13 | 294622.6 | 1200.0009 | 5 | 40 | 3.687324 | -3.259936 | 2.96406 | 1.086616 | 12.53445 | 4.203175
2018-02-07 01:15 | 294742.6 | 1320.0002 | 5 | 40 | 3.661592 | -3.259984 | 2.96406 | 1.195281 | 12.53445 | 4.602441
2018-02-07 01:17 | 294862.6 | 1440.0006 | 5 | 40 | 3.635592 | -3.259945 | 2.96406 | 1.303935 | 12.53445 | 4.998887
2018-02-07 01:19 | 294982.6 | 1560.001 | 5 | 40 | 3.60873 | -3.259946 | 2.96406 | 1.4126 | 12.53445 | 5.392464
2018-02-07 01:21 | 295102.6 | 1680.0009 | 5 | 40 | 3.585943 | -3.259934 | 2.96406 | 1.521259 | 12.53445 | 5.78332
2018-02-07 01:23 | 295222.6 | 1800.0013 | 5 | 40 | 3.566044 | -3.259919 | 2.96406 | 1.629919 | 12.53445 | 6.171851
2018-02-07 01:25 | 295342.6 | 1920.0014 | 5 | 40 | 3.547982 | -3.259953 | 2.96406 | 1.738586 | 12.53445 | 6.558398
2018-02-07 01:27 | 295462.6 | 2040.0005 | 5 | 40 | 3.52788 | -3.259938 | 2.96406 | 1.847247 | 12.53445 | 6.942864
2018-02-07 01:29 | 295582.6 | 2160.0015 | 5 | 40 | 3.50959 | -3.259986 | 2.96406 | 1.955909 | 12.53445 | 7.325175
2018-02-07 01:31 | 295702.6 | 2280.0016 | 5 | 40 | 3.494008 | -3.259976 | 2.96406 | 2.064576 | 12.53445 | 7.705691
2018-02-07 01:33 | 295822.6 | 2400.0013 | 5 | 40 | 3.48038 | -3.259925 | 2.96406 | 2.173238 | 12.53445 | 8.084599
2018-02-07 01:35 | 295942.6 | 2520.0003 | 5 | 40 | 3.463698 | -3.259941 | 2.96406 | 2.281897 | 12.53445 | 8.461922
2018-02-07 01:37 | 296062.6 | 2640.0012 | 5 | 40 | 3.441093 | -3.25997 | 2.96406 | 2.390553 | 12.53445 | 8.837047
2018-02-07 01:39 | 296182.6 | 2760.001 | 5 | 40 | 3.417797 | -3.259996 | 2.96406 | 2.499217 | 12.53445 | 9.209743
2018-02-07 01:41 | 296302.6 | 2880.001 | 5 | 40 | 3.388453 | -3.259912 | 2.96406 | 2.607887 | 12.53445 | 9.579629
2018-02-07 01:43 | 296422.6 | 3000.0008 | 5 | 40 | 3.344306 | -3.259971 | 2.96406 | 2.716535 | 12.53445 | 9.945629
2018-02-07 01:45 | 296542.6 | 3120.0016 | 5 | 40 | 3.259887 | -3.260004 | 2.96406 | 2.825217 | 12.53445 | 10.30503
2018-02-07 01:47 | 296662.6 | 3240.0002 | 5 | 40 | 3.085316 | -3.260016 | 2.96406 | 2.933866 | 12.53445 | 10.65109
2018-02-07 01:48 | 296693 | 3270.3782 | 5 | 40 | 2.999997 | -3.259933 | 2.96406 | 2.961374 | 12.53445 | 10.73486
2018-02-07 01:50 | 296813 | 120.0009 | 6 | 40 | 3.481584 | 0 | 2.96406 | 2.961374 | 12.53445 | 10.73486
2018-02-07 01:52 | 296933 | 239.9999 | 6 | 40 | 3.503033 | 0 | 2.96406 | 2.961374 | 12.53445 | 10.73486
2018-02-07 01:53 | 296993 | 300.0038 | 6 | 40 | 3.50751 | 0 | 2.96406 | 2.961374 | 12.53445 | 10.73486
2018-02-07 01:53 | 296993 | 0.0023 | 7 | 41 | 3.507733 | 0 | 0 | 0 | 0 | 0
2018-02-07 01:55 | 297113.1 | 120.0008 | 2 | 41 | 4.040693 | 4.889999 | 0.1623982 | 0 | 0.6443092 | 0
2018-02-07 01:57 | 297233.1 | 240.0008 | 2 | 41 | 4.080495 | 4.89006 | 0.3254137 | 0 | 1.306199 | 0
2018-02-07 01:59 | 297353.1 | 360.0016 | 2 | 41 | 4.113418 | 4.890116 | 0.4884089 | 0 | 1.974136 | 0
2018-02-07 02:01 | 297473.1 | 480.0005 | 2 | 41 | 4.136961 | 4.890085 | 0.6513927 | 0 | 2.646507 | 0
2018-02-07 02:03 | 297593.1 | 600.0002 | 2 | 41 | 4.162481 | 4.890072 | 0.8143964 | 0 | 3.322848 | 0
2018-02-07 02:05 | 297713.1 | 720.0008 | 2 | 41 | 4.191115 | 4.890116 | 0.9774013 | 0 | 4.00371 | 0
2018-02-07 02:07 | 297833.1 | 840 | 2 | 41 | 4.200291 | 4.594261 | 1.136896 | 0 | 4.673388 | 0
2018-02-07 02:09 | 297953.1 | 960.001 | 2 | 41 | 4.200282 | 4.23033 | 1.283742 | 0 | 5.290181 | 0
2018-02-07 02:11 | 298073.1 | 1080.0002 | 2 | 41 | 4.200288 | 3.883453 | 1.419009 | 0 | 5.858342 | 0
2018-02-07 02:13 | 298193.1 | 1200.0004 | 2 | 41 | 4.200284 | 3.52058 | 1.542438 | 0 | 6.37678 | 0
2018-02-07 02:15 | 298291.4 | 1298.2491 | 2 | 41 | 4.200262 | 3.259996 | 1.634902 | 0 | 6.765152 | 0
2018-02-07 02:17 | 298411.4 | 120.0012 | 3 | 41 | 4.221453 | 3.259945 | 1.743176 | 0 | 7.220969 | 0
2018-02-07 02:19 | 298531.4 | 240.0004 | 3 | 41 | 4.246194 | 3.259928 | 1.851834 | 0 | 7.68099 | 0
2018-02-07 02:21 | 298651.4 | 360.0011 | 3 | 41 | 4.275367 | 3.259939 | 1.960494 | 0 | 8.143919 | 0
2018-02-07 02:23 | 298771.4 | 480.0013 | 3 | 41 | 4.309938 | 3.25992 | 2.069159 | 0 | 8.610356 | 0
2018-02-07 02:25 | 298891.4 | 600.001 | 3 | 41 | 4.345096 | 3.259979 | 2.177819 | 0 | 9.080574 | 0
2018-02-07 02:27 | 299011.4 | 720.0011 | 3 | 41 | 4.381828 | 3.259907 | 2.286477 | 0 | 9.554689 | 0
2018-02-07 02:29 | 299131.4 | 840.0003 | 3 | 41 | 4.400288 | 2.977329 | 2.392548 | 0 | 10.02093 | 0
2018-02-07 02:31 | 299251.4 | 960.0008 | 3 | 41 | 4.400305 | 2.546572 | 2.4845 | 0 | 10.42555 | 0
2018-02-07 02:33 | 299371.4 | 1080.001 | 3 | 41 | 4.400262 | 2.193434 | 2.56322 | 0 | 10.77194 | 0
2018-02-07 02:35 | 299491.4 | 1200.0014 | 3 | 41 | 4.400288 | 1.909081 | 2.631457 | 0 | 11.0722 | 0
2018-02-07 02:37 | 299611.4 | 1320.0017 | 3 | 41 | 4.400243 | 1.673911 | 2.691053 | 0 | 11.33444 | 0
2018-02-07 02:39 | 299731.4 | 1440.0013 | 3 | 41 | 4.400246 | 1.462358 | 2.743272 | 0 | 11.56421 | 0
2018-02-07 02:41 | 299851.4 | 1560.0008 | 3 | 41 | 4.400224 | 1.26792 | 2.788653 | 0 | 11.76391 | 0
2018-02-07 02:43 | 299971.4 | 1680.0012 | 3 | 41 | 4.400241 | 1.116162 | 2.828307 | 0 | 11.93839 | 0
2018-02-07 02:45 | 300091.4 | 1800.0022 | 3 | 41 | 4.400223 | 0.9902239 | 2.863343 | 0 | 12.09256 | 0
2018-02-07 02:47 | 300211.4 | 1920.0006 | 3 | 41 | 4.40022 | 0.8834133 | 2.894561 | 0 | 12.22992 | 0
2018-02-07 02:49 | 300331.4 | 2040.0001 | 3 | 41 | 4.400209 | 0.7807188 | 2.922302 | 0 | 12.35199 | 0
2018-02-07 02:51 | 300451.4 | 2160.0023 | 3 | 41 | 4.400237 | 0.6932755 | 2.946788 | 0 | 12.45973 | 0
2018-02-07 02:52 | 300518.2 | 2226.806 | 3 | 41 | 4.400197 | 0.6519928 | 2.959254 | 0 | 12.51459 | 0
2018-02-07 02:54 | 300638.2 | 120.0013 | 4 | 41 | 4.338808 | 0 | 2.959254 | 0 | 12.51459 | 0
2018-02-07 02:56 | 300758.2 | 240.0018 | 4 | 41 | 4.332954 | 0 | 2.959254 | 0 | 12.51459 | 0
2018-02-07 02:57 | 300818.2 | 300.0038 | 4 | 41 | 4.331223 | 0 | 2.959254 | 0 | 12.51459 | 0
2018-02-07 02:59 | 300938.3 | 120.0003 | 5 | 41 | 4.027297 | -3.259952 | 2.959254 | 0.1086529 | 12.51459 | 0.4420896
2018-02-07 03:01 | 301058.3 | 240.0012 | 5 | 41 | 3.981374 | -3.260019 | 2.959254 | 0.2173075 | 12.51459 | 0.8771055
2018-02-07 03:03 | 301178.3 | 360.0004 | 5 | 41 | 3.939894 | -3.260024 | 2.959254 | 0.3259925 | 12.51459 | 1.307534
2018-02-07 03:05 | 301298.3 | 480.0005 | 5 | 41 | 3.900364 | -3.259976 | 2.959254 | 0.4346248 | 12.51459 | 1.733405
2018-02-07 03:07 | 301418.3 | 600.0003 | 5 | 41 | 3.858952 | -3.260048 | 2.959254 | 0.5433097 | 12.51459 | 2.155095
2018-02-07 03:09 | 301538.3 | 720.0011 | 5 | 41 | 3.819631 | -3.259971 | 2.959254 | 0.6519732 | 12.51459 | 2.572239
2018-02-07 03:11 | 301658.3 | 840.0005 | 5 | 41 | 3.78326 | -3.260042 | 2.959254 | 0.7606419 | 12.51459 | 2.985319
2018-02-07 03:13 | 301778.3 | 960 | 5 | 41 | 3.750322 | -3.259979 | 2.959254 | 0.8693042 | 12.51459 | 3.394584
2018-02-07 03:15 | 301898.3 | 1080.0015 | 5 | 41 | 3.718713 | -3.259986 | 2.959254 | 0.97797 | 12.51459 | 3.800401
2018-02-07 03:17 | 302018.3 | 1200.0005 | 5 | 41 | 3.686481 | -3.259983 | 2.959254 | 1.086627 | 12.51459 | 4.202684
2018-02-07 03:19 | 302138.3 | 1320.0004 | 5 | 41 | 3.6586 | -3.259973 | 2.959254 | 1.195303 | 12.51459 | 4.601768
2018-02-07 03:21 | 302258.3 | 1440.0017 | 5 | 41 | 3.633768 | -3.260057 | 2.959254 | 1.303957 | 12.51459 | 4.997912
2018-02-07 03:23 | 302378.3 | 1560.0015 | 5 | 41 | 3.611053 | -3.260071 | 2.959254 | 1.412627 | 12.51459 | 5.391574
2018-02-07 03:25 | 302498.3 | 1680.0014 | 5 | 41 | 3.586721 | -3.260029 | 2.959254 | 1.521288 | 12.51459 | 5.78266
2018-02-07 03:27 | 302618.3 | 1800.0016 | 5 | 41 | 3.564369 | -3.259991 | 2.959254 | 1.629951 | 12.51459 | 6.171143
2018-02-07 03:29 | 302738.3 | 1920.0001 | 5 | 41 | 3.545518 | -3.260046 | 2.959254 | 1.738621 | 12.51459 | 6.557436
2018-02-07 03:31 | 302858.3 | 2040.0029 | 5 | 41 | 3.529453 | -3.260015 | 2.959254 | 1.847283 | 12.51459 | 6.941801
2018-02-07 03:33 | 302978.3 | 2160.0006 | 5 | 41 | 3.512753 | -3.260001 | 2.959254 | 1.955931 | 12.51459 | 7.324378
2018-02-07 03:35 | 303098.3 | 2280.0008 | 5 | 41 | 3.493684 | -3.260031 | 2.959254 | 2.064607 | 12.51459 | 7.705085
2018-02-07 03:37 | 303218.3 | 2400.001 | 5 | 41 | 3.47738 | -3.259986 | 2.959254 | 2.173276 | 12.51459 | 8.083841
2018-02-07 03:39 | 303338.3 | 2520.0018 | 5 | 41 | 3.461703 | -3.260028 | 2.959254 | 2.28192 | 12.51459 | 8.460784
2018-02-07 03:41 | 303458.3 | 2640.001 | 5 | 41 | 3.444555 | -3.260019 | 2.959254 | 2.3906 | 12.51459 | 8.836136
2018-02-07 03:43 | 303578.3 | 2760.001 | 5 | 41 | 3.41885 | -3.259928 | 2.959254 | 2.499259 | 12.51459 | 9.209138
2018-02-07 03:45 | 303698.3 | 2880.0009 | 5 | 41 | 3.384554 | -3.260019 | 2.959254 | 2.607926 | 12.51459 | 9.578832
2018-02-07 03:47 | 303818.3 | 3000.0003 | 5 | 41 | 3.336905 | -3.25999 | 2.959254 | 2.716588 | 12.51459 | 9.944226
2018-02-07 03:49 | 303938.3 | 3120.0011 | 5 | 41 | 3.259299 | -3.259961 | 2.959254 | 2.825236 | 12.51459 | 10.30293
2018-02-07 03:51 | 304058.3 | 3240.0007 | 5 | 41 | 3.087107 | -3.259984 | 2.959254 | 2.933913 | 12.51459 | 10.64929
2018-02-07 03:51 | 304088 | 3269.7088 | 5 | 41 | 2.999998 | -3.260031 | 2.959254 | 2.960814 | 12.51459 | 10.73125
2018-02-07 03:53 | 304208.1 | 120.0014 | 6 | 41 | 3.476633 | 0 | 2.959254 | 2.960814 | 12.51459 | 10.73125
2018-02-07 03:55 | 304328.1 | 240.0007 | 6 | 41 | 3.497864 | 0 | 2.959254 | 2.960814 | 12.51459 | 10.73125
2018-02-07 03:56 | 304388.1 | 300.0019 | 6 | 41 | 3.502222 | 0 | 2.959254 | 2.960814 | 12.51459 | 10.73125
2018-02-07 03:56 | 304388 | 0.0023 | 7 | 42 | 3.502261 | 0 | 0 | 0 | 0 | 0
2018-02-07 03:58 | 304508.1 | 120.0008 | 2 | 42 | 4.037739 | 4.890036 | 0.1624 | 0 | 0.6439865 | 0
2018-02-07 04:00 | 304628.1 | 240.0013 | 2 | 42 | 4.078142 | 4.890043 | 0.3253855 | 0 | 1.305207 | 0
2018-02-07 04:02 | 304748.1 | 360.0008 | 2 | 42 | 4.114946 | 4.890184 | 0.488371 | 0 | 1.973099 | 0
2018-02-07 04:04 | 304868.1 | 480.0005 | 2 | 42 | 4.14051 | 4.890095 | 0.6513677 | 0 | 2.645997 | 0
2018-02-07 04:06 | 304988.1 | 600.0016 | 2 | 42 | 4.162861 | 4.890095 | 0.8143893 | 0 | 3.322838 | 0
2018-02-07 04:08 | 305108.1 | 720.0004 | 2 | 42 | 4.187748 | 4.890106 | 0.9773788 | 0 | 4.003286 | 0
2018-02-07 04:10 | 305228.1 | 840.0011 | 2 | 42 | 4.200305 | 4.59486 | 1.13745 | 0 | 4.675181 | 0
2018-02-07 04:12 | 305348.1 | 960.0014 | 2 | 42 | 4.200253 | 4.19208 | 1.283652 | 0 | 5.289274 | 0
2018-02-07 04:14 | 305468.1 | 1080.0001 | 2 | 42 | 4.200317 | 3.84967 | 1.417558 | 0 | 5.851718 | 0
2018-02-07 04:16 | 305588.1 | 1200.0008 | 2 | 42 | 4.200244 | 3.547798 | 1.540827 | 0 | 6.369481 | 0
2018-02-07 04:18 | 305698 | 1309.8976 | 2 | 42 | 4.200281 | 3.25996 | 1.644809 | 0 | 6.806233 | 0
2018-02-07 04:20 | 305818.1 | 120.001 | 3 | 42 | 4.224323 | 3.260019 | 1.753083 | 0 | 7.262203 | 0
2018-02-07 04:22 | 305938.1 | 240.0014 | 3 | 42 | 4.251424 | 3.259947 | 1.861734 | 0 | 7.72264 | 0
2018-02-07 04:24 | 306058.1 | 360.0011 | 3 | 42 | 4.280174 | 3.259954 | 1.970396 | 0 | 8.186161 | 0
2018-02-07 04:26 | 306178.1 | 480.0005 | 3 | 42 | 4.310829 | 3.259935 | 2.079066 | 0 | 8.652904 | 0
2018-02-07 04:28 | 306298.1 | 600.0016 | 3 | 42 | 4.347282 | 3.259939 | 2.187729 | 0 | 9.123242 | 0
2018-02-07 04:30 | 306418.1 | 720.0001 | 3 | 42 | 4.386629 | 3.259932 | 2.296379 | 0 | 9.597712 | 0
2018-02-07 04:32 | 306538.1 | 840.0011 | 3 | 42 | 4.400265 | 2.912727 | 2.400901 | 0 | 10.05738 | 0
2018-02-07 04:34 | 306658.1 | 960.0004 | 3 | 42 | 4.400273 | 2.534218 | 2.491466 | 0 | 10.45589 | 0
2018-02-07 04:36 | 306778.1 | 1080.0013 | 3 | 42 | 4.40031 | 2.193689 | 2.570185 | 0 | 10.80228 | 0
2018-02-07 04:38 | 306898.1 | 1200.0014 | 3 | 42 | 4.40027 | 1.884813 | 2.637949 | 0 | 11.10046 | 0
2018-02-07 04:40 | 307018.1 | 1320.0014 | 3 | 42 | 4.400223 | 1.640595 | 2.696579 | 0 | 11.35845 | 0
2018-02-07 04:42 | 307138.1 | 1440.0004 | 3 | 42 | 4.400264 | 1.439306 | 2.747789 | 0 | 11.58379 | 0
2018-02-07 04:44 | 307258.1 | 1560.0006 | 3 | 42 | 4.400212 | 1.269693 | 2.792917 | 0 | 11.78236 | 0
2018-02-07 04:46 | 307378.1 | 1680.0013 | 3 | 42 | 4.400238 | 1.11007 | 2.832591 | 0 | 11.95693 | 0
2018-02-07 04:48 | 307498.1 | 1800.0004 | 3 | 42 | 4.400198 | 0.9754238 | 2.867268 | 0 | 12.10952 | 0
2018-02-07 04:50 | 307618.1 | 1920.0009 | 3 | 42 | 4.400263 | 0.8680611 | 2.897939 | 0 | 12.24448 | 0
2018-02-07 04:52 | 307738.1 | 2040.0012 | 3 | 42 | 4.400229 | 0.7780848 | 2.925306 | 0 | 12.3649 | 0
2018-02-07 04:54 | 307858.1 | 2160.0003 | 3 | 42 | 4.400223 | 0.6959028 | 2.94985 | 0 | 12.4729 | 0
2018-02-07 04:55 | 307921.1 | 2222.9995 | 3 | 42 | 4.40022 | 0.6519966 | 2.961637 | 0 | 12.52477 | 0
2018-02-07 04:57 | 308041.1 | 120.0015 | 4 | 42 | 4.338975 | 0 | 2.961637 | 0 | 12.52477 | 0
2018-02-07 04:59 | 308161.1 | 240.0008 | 4 | 42 | 4.333194 | 0 | 2.961637 | 0 | 12.52477 | 0
2018-02-07 05:00 | 308221.1 | 300.0032 | 4 | 42 | 4.331502 | 0 | 2.961637 | 0 | 12.52477 | 0
2018-02-07 05:02 | 308341.2 | 120 | 5 | 42 | 4.030082 | -3.259941 | 2.961637 | 0.1086489 | 12.52477 | 0.4421947
2018-02-07 05:04 | 308461.2 | 240.0001 | 5 | 42 | 3.98217 | -3.259986 | 2.961637 | 0.217324 | 12.52477 | 0.8775531
2018-02-07 05:06 | 308581.2 | 360.0009 | 5 | 42 | 3.937741 | -3.260004 | 2.961637 | 0.3259846 | 12.52477 | 1.307786
2018-02-07 05:08 | 308701.2 | 480.0012 | 5 | 42 | 3.897006 | -3.259941 | 2.961637 | 0.43465 | 12.52477 | 1.733454
2018-02-07 05:10 | 308821.2 | 600.0007 | 5 | 42 | 3.859708 | -3.259945 | 2.961637 | 0.5433125 | 12.52477 | 2.154851
2018-02-07 05:12 | 308941.2 | 720.0016 | 5 | 42 | 3.822227 | -3.25987 | 2.961637 | 0.6519741 | 12.52477 | 2.572233
2018-02-07 05:14 | 309061.2 | 840 | 5 | 42 | 3.78248 | -3.259914 | 2.961637 | 0.760624 | 12.52477 | 2.985343
2018-02-07 05:16 | 309181.2 | 960.0016 | 5 | 42 | 3.747264 | -3.259899 | 2.961637 | 0.8692857 | 12.52477 | 3.394399
2018-02-07 05:18 | 309301.2 | 1080.0008 | 5 | 42 | 3.716351 | -3.259828 | 2.961637 | 0.9779475 | 12.52477 | 3.799865
2018-02-07 05:20 | 309421.2 | 1200.0008 | 5 | 42 | 3.688665 | -3.259901 | 2.961637 | 1.086595 | 12.52477 | 4.202147
2018-02-07 05:22 | 309541.2 | 1320.0008 | 5 | 42 | 3.659629 | -3.259881 | 2.961637 | 1.195265 | 12.52477 | 4.601444
2018-02-07 05:24 | 309661.2 | 1440 | 5 | 42 | 3.63212 | -3.259892 | 2.961637 | 1.303919 | 12.52477 | 4.997533
2018-02-07 05:26 | 309781.2 | 1560.0016 | 5 | 42 | 3.608054 | -3.259932 | 2.961637 | 1.41258 | 12.52477 | 5.390874
2018-02-07 05:28 | 309901.2 | 1680.0016 | 5 | 42 | 3.587234 | -3.259896 | 2.961637 | 1.521244 | 12.52477 | 5.781773
2018-02-07 05:30 | 310021.2 | 1800.0009 | 5 | 42 | 3.566813 | -3.259912 | 2.961637 | 1.629914 | 12.52477 | 6.170495
2018-02-07 05:32 | 310141.2 | 1920.0009 | 5 | 42 | 3.544775 | -3.259914 | 2.961637 | 1.738562 | 12.52477 | 6.556812
2018-02-07 05:34 | 310261.2 | 2040.0009 | 5 | 42 | 3.526449 | -3.259912 | 2.961637 | 1.847228 | 12.52477 | 6.940982
2018-02-07 05:36 | 310381.2 | 2160.0007 | 5 | 42 | 3.510631 | -3.259939 | 2.961637 | 1.955888 | 12.52477 | 7.323285
2018-02-07 05:38 | 310501.2 | 2280.001 | 5 | 42 | 3.496511 | -3.259997 | 2.961637 | 2.064555 | 12.52477 | 7.704031
2018-02-07 05:40 | 310621.2 | 2400.0016 | 5 | 42 | 3.478754 | -3.259925 | 2.961637 | 2.173215 | 12.52477 | 8.083053
2018-02-07 05:42 | 310741.2 | 2520.0003 | 5 | 42 | 3.459896 | -3.259981 | 2.961637 | 2.281885 | 12.52477 | 8.460038
2018-02-07 05:44 | 310861.2 | 2640 | 5 | 42 | 3.440892 | -3.260033 | 2.961637 | 2.390537 | 12.52477 | 8.834949
2018-02-07 05:46 | 310981.2 | 2760.0013 | 5 | 42 | 3.420343 | -3.259896 | 2.961637 | 2.4992 | 12.52477 | 9.207738
2018-02-07 05:48 | 311101.2 | 2880.0014 | 5 | 42 | 3.389294 | -3.259983 | 2.961637 | 2.607874 | 12.52477 | 9.577888
2018-02-07 05:50 | 311221.2 | 3000.0008 | 5 | 42 | 3.33609 | -3.25999 | 2.961637 | 2.716532 | 12.52477 | 9.943491
2018-02-07 05:52 | 311341.2 | 3120.0012 | 5 | 42 | 3.252957 | -3.259963 | 2.961637 | 2.825191 | 12.52477 | 10.30187
2018-02-07 05:54 | 311461.2 | 3240.0002 | 5 | 42 | 3.079598 | -3.259991 | 2.961637 | 2.933853 | 12.52477 | 10.64735
2018-02-07 05:55 | 311489.8 | 3268.5712 | 5 | 42 | 2.999992 | -3.259966 | 2.961637 | 2.95972 | 12.52477 | 10.72605
2018-02-07 05:57 | 311609.8 | 120.0005 | 6 | 42 | 3.479259 | 0 | 2.961637 | 2.95972 | 12.52477 | 10.72605
2018-02-07 05:59 | 311729.8 | 240.0004 | 6 | 42 | 3.50089 | 0 | 2.961637 | 2.95972 | 12.52477 | 10.72605
2018-02-07 06:00 | 311789.8 | 300.0023 | 6 | 42 | 3.505301 | 0 | 2.961637 | 2.95972 | 12.52477 | 10.72605
2018-02-07 06:00 | 311789.8 | 0.0023 | 7 | 43 | 3.505274 | 0 | 0 | 0 | 0 | 0
2018-02-07 06:02 | 311909.9 | 120.0006 | 2 | 43 | 4.041288 | 4.890102 | 0.1624217 | 0 | 0.6446354 | 0
2018-02-07 06:04 | 312029.9 | 240.0005 | 2 | 43 | 4.07903 | 4.890076 | 0.3254171 | 0 | 1.306376 | 0
2018-02-07 06:06 | 312149.9 | 360.0014 | 2 | 43 | 4.111147 | 4.889994 | 0.4884011 | 0 | 1.973895 | 0
2018-02-07 06:08 | 312269.9 | 480.0009 | 2 | 43 | 4.139791 | 4.890039 | 0.6514096 | 0 | 2.646396 | 0
2018-02-07 06:10 | 312389.9 | 600.0007 | 2 | 43 | 4.16528 | 4.890024 | 0.8144031 | 0 | 3.323278 | 0
2018-02-07 06:12 | 312509.9 | 720.0007 | 2 | 43 | 4.190954 | 4.890093 | 0.9773991 | 0 | 4.004276 | 0
2018-02-07 06:14 | 312629.9 | 840.0021 | 2 | 43 | 4.200322 | 4.629023 | 1.137512 | 0 | 4.676526 | 0
2018-02-07 06:16 | 312749.9 | 960.0015 | 2 | 43 | 4.20029 | 4.227806 | 1.285148 | 0 | 5.296639 | 0
2018-02-07 06:18 | 312869.9 | 1080.0013 | 2 | 43 | 4.200314 | 3.833633 | 1.419246 | 0 | 5.85989 | 0
2018-02-07 06:20 | 312989.9 | 1200.0003 | 2 | 43 | 4.200288 | 3.510881 | 1.541526 | 0 | 6.373499 | 0
2018-02-07 06:21 | 313092.8 | 1302.8876 | 2 | 43 | 4.200291 | 3.259995 | 1.638184 | 0 | 6.779491 | 0
2018-02-07 06:23 | 313212.8 | 120.0007 | 3 | 43 | 4.220333 | 3.259949 | 1.746482 | 0 | 7.235326 | 0
2018-02-07 06:25 | 313332.8 | 240.0016 | 3 | 43 | 4.248117 | 3.259932 | 1.85513 | 0 | 7.695292 | 0
2018-02-07 06:27 | 313452.8 | 360.0004 | 3 | 43 | 4.279296875 | 3.259933 | 1.963805 | 0 | 8.158655 | 0
2018-02-07 06:29 | 313572.8 | 480.0017 | 3 | 43 | 4.311165 | 3.259951 | 2.072475 | 0 | 8.625399 | 0
2018-02-07 06:31 | 313692.8 | 600.0004 | 3 | 43 | 4.344255 | 3.259918 | 2.181132 | 0 | 9.09563 | 0
2018-02-07 06:33 | 313812.8 | 720.0018 | 3 | 43 | 4.381555 | 3.259945 | 2.289789 | 0 | 9.569647 | 0
2018-02-07 06:35 | 313932.8 | 840.0016 | 3 | 43 | 4.400288 | 2.930376 | 2.395095 | 0 | 10.03257 | 0
2018-02-07 06:37 | 314052.8 | 960.0005 | 3 | 43 | 4.400264 | 2.525803 | 2.485752 | 0 | 10.43149 | 0
2018-02-07 06:39 | 314172.8 | 1080.0016 | 3 | 43 | 4.400281 | 2.195944 | 2.56429 | 0 | 10.77707 | 0
2018-02-07 06:41 | 314292.8 | 1200.0023 | 3 | 43 | 4.400268 | 1.919921875 | 2.632833 | 0 | 11.07868 | 0
2018-02-07 06:43 | 314412.8 | 1320.0018 | 3 | 43 | 4.40026 | 1.661633 | 2.692488 | 0 | 11.34118 | 0
2018-02-07 06:45 | 314532.8 | 1440.0001 | 3 | 43 | 4.400254 | 1.442239 | 2.744043 | 0 | 11.56804 | 0
2018-02-07 06:47 | 314652.8 | 1560.0005 | 3 | 43 | 4.400243 | 1.266262 | 2.789096 | 0 | 11.76628 | 0
2018-02-07 06:49 | 314772.8 | 1680.0023 | 3 | 43 | 4.400221 | 1.12252 | 2.828824 | 0 | 11.94109 | 0
2018-02-07 06:51 | 314892.8 | 1800.0009 | 3 | 43 | 4.400236 | 0.9937468 | 2.864063 | 0 | 12.09615 | 0
2018-02-07 06:53 | 315012.8 | 1920.0022 | 3 | 43 | 4.400246 | 0.8713074 | 2.895081 | 0 | 12.23264 | 0
2018-02-07 06:55 | 315132.8 | 2040.0018 | 3 | 43 | 4.400212 | 0.7740631 | 2.922438 | 0 | 12.35302 | 0
2018-02-07 06:57 | 315252.8 | 2160.0004 | 3 | 43 | 4.40021 | 0.6934071 | 2.946858 | 0 | 12.46047 | 0
2018-02-07 06:58 | 315325.6 | 2232.8566 | 3 | 43 | 4.400175 | 0.6519995 | 2.960478 | 0 | 12.5204 | 0
2018-02-07 07:00 | 315445.7 | 120.0013 | 4 | 43 | 4.339003 | 0 | 2.960478 | 0 | 12.5204 | 0
2018-02-07 07:02 | 315565.7 | 240 | 4 | 43 | 4.333263 | 0 | 2.960478 | 0 | 12.5204 | 0
2018-02-07 07:03 | 315625.7 | 300.0024 | 4 | 43 | 4.331626 | 0 | 2.960478 | 0 | 12.5204 | 0
2018-02-07 07:05 | 315745.7 | 120.0011 | 5 | 43 | 4.027205 | -3.260098 | 2.960478 | 0.1086547 | 12.5204 | 0.4419717
2018-02-07 07:07 | 315865.7 | 240.0006 | 5 | 43 | 3.983367 | -3.260033 | 2.960478 | 0.2173232 | 12.5204 | 0.8771355
2018-02-07 07:09 | 315985.7 | 360.0003 | 5 | 43 | 3.940991 | -3.260075 | 2.960478 | 0.3259782 | 12.5204 | 1.307662
2018-02-07 07:11 | 316105.7 | 480.0001 | 5 | 43 | 3.896798 | -3.260113 | 2.960478 | 0.4346429 | 12.5204 | 1.733487
2018-02-07 07:13 | 316225.7 | 600.0008 | 5 | 43 | 3.857094 | -3.260086 | 2.960478 | 0.5433089 | 12.5204 | 2.154745
2018-02-07 07:15 | 316345.7 | 720.0009 | 5 | 43 | 3.820337 | -3.260024 | 2.960478 | 0.6519644 | 12.5204 | 2.571813
2018-02-07 07:17 | 316465.7 | 840.0013 | 5 | 43 | 3.78546 | -3.26001 | 2.960478 | 0.7606284 | 12.5204 | 2.985071
2018-02-07 07:19 | 316585.7 | 960.0002 | 5 | 43 | 3.748846 | -3.259971 | 2.960478 | 0.8693078 | 12.5204 | 3.394506
2018-02-07 07:21 | 316705.7 | 1080.0012 | 5 | 43 | 3.715613 | -3.259881 | 2.960478 | 0.9779651 | 12.5204 | 3.799974
2018-02-07 07:23 | 316825.7 | 1200.0012 | 5 | 43 | 3.686768 | -3.259948 | 2.960478 | 1.086617 | 12.5204 | 4.202096
2018-02-07 07:25 | 316945.7 | 1320.0013 | 5 | 43 | 3.661018 | -3.259888 | 2.960478 | 1.195285 | 12.5204 | 4.601299
2018-02-07 07:27 | 317065.7 | 1440.0014 | 5 | 43 | 3.635313 | -3.259986 | 2.960478 | 1.303958 | 12.5204 | 4.997761
2018-02-07 07:29 | 317185.7 | 1560.0013 | 5 | 43 | 3.608197 | -3.259963 | 2.960478 | 1.412621 | 12.5204 | 5.391305
2018-02-07 07:31 | 317305.7 | 1680.0014 | 5 | 43 | 3.585445 | -3.259926 | 2.960478 | 1.52127 | 12.5204 | 5.782064
2018-02-07 07:33 | 317425.7 | 1800.0005 | 5 | 43 | 3.565527 | -3.259871 | 2.960478 | 1.629942 | 12.5204 | 6.170591
2018-02-07 07:35 | 317545.7 | 1920.0006 | 5 | 43 | 3.547533 | -3.259961 | 2.960478 | 1.738601 | 12.5204 | 6.55705
2018-02-07 07:37 | 317665.7 | 2040.0013 | 5 | 43 | 3.528008 | -3.259939 | 2.960478 | 1.847264 | 12.5204 | 6.941508
2018-02-07 07:39 | 317785.7 | 2160.0021 | 5 | 43 | 3.509499 | -3.259925 | 2.960478 | 1.955922 | 12.5204 | 7.323799
2018-02-07 07:41 | 317905.7 | 2280.0005 | 5 | 43 | 3.494269 | -3.259918 | 2.960478 | 2.064577 | 12.5204 | 7.704285
2018-02-07 07:43 | 318025.7 | 2400.0021 | 5 | 43 | 3.480301 | -3.259941 | 2.960478 | 2.173243 | 12.5204 | 8.083225
2018-02-07 07:45 | 318145.7 | 2520.0014 | 5 | 43 | 3.463502 | -3.259958 | 2.960478 | 2.281904 | 12.5204 | 8.460525
2018-02-07 07:47 | 318265.7 | 2640.0005 | 5 | 43 | 3.440784 | -3.259979 | 2.960478 | 2.390568 | 12.5204 | 8.835675
2018-02-07 07:49 | 318385.7 | 2760.0014 | 5 | 43 | 3.417289 | -3.259946 | 2.960478 | 2.499212 | 12.5204 | 9.208243
2018-02-07 07:51 | 318505.7 | 2880.0006 | 5 | 43 | 3.387583 | -3.259964 | 2.960478 | 2.607883 | 12.5204 | 9.578068
2018-02-07 07:53 | 318625.7 | 3000.0002 | 5 | 43 | 3.34282 | -3.260011 | 2.960478 | 2.716535 | 12.5204 | 9.943966
2018-02-07 07:55 | 318745.7 | 3120.0011 | 5 | 43 | 3.258144 | -3.259986 | 2.960478 | 2.825212 | 12.5204 | 10.30319
2018-02-07 07:57 | 318865.7 | 3240.0009 | 5 | 43 | 3.078077 | -3.259941 | 2.960478 | 2.933867 | 12.5204 | 10.6488
2018-02-07 07:58 | 318893 | 3267.2928 | 5 | 43 | 2.999987 | -3.259921 | 2.960478 | 2.958577 | 12.5204 | 10.72395
2018-02-07 08:00 | 319013.1 | 120.0007 | 6 | 43 | 3.481214 | 0 | 2.960478 | 2.958577 | 12.5204 | 10.72395
2018-02-07 08:02 | 319133.1 | 240.0011 | 6 | 43 | 3.502608 | 0 | 2.960478 | 2.958577 | 12.5204 | 10.72395
2018-02-07 08:03 | 319193.1 | 300.0017 | 6 | 43 | 3.507114 | 0 | 2.960478 | 2.958577 | 12.5204 | 10.72395
2018-02-07 08:03 | 319193.0901 | 0.0025 | 7 | 44 | 3.506919 | 0 | 0 | 0 | 0 | 0
2018-02-07 08:05 | 319313.2 | 120.0005 | 2 | 44 | 4.040951 | 4.889992 | 0.1623909 | 0 | 0.6442558 | 0
2018-02-07 08:07 | 319433.2 | 240 | 2 | 44 | 4.081274 | 4.890089 | 0.3253999 | 0 | 1.306223 | 0
2018-02-07 08:09 | 319553.2 | 360.0012 | 2 | 44 | 4.114123 | 4.890059 | 0.4883899 | 0 | 1.974253 | 0
2018-02-07 08:11 | 319673.2 | 480.0014 | 2 | 44 | 4.137502 | 4.890022 | 0.6513979 | 0 | 2.646867 | 0
2018-02-07 08:13 | 319793.2 | 600.0002 | 2 | 44 | 4.162245 | 4.890043 | 0.8143876 | 0 | 3.323184 | 0
2018-02-07 08:15 | 319913.2 | 720.0006 | 2 | 44 | 4.191339 | 4.889931 | 0.9773806 | 0 | 4.003977 | 0
2018-02-07 08:17 | 320033.2 | 840.0002 | 2 | 44 | 4.200294 | 4.589878 | 1.136755 | 0 | 4.673166 | 0
2018-02-07 08:19 | 320153.2 | 960.0017 | 2 | 44 | 4.200269 | 4.219994 | 1.283336 | 0 | 5.288847 | 0
2018-02-07 08:21 | 320273.2 | 1080.0001 | 2 | 44 | 4.200274 | 3.87941 | 1.418386 | 0 | 5.856094 | 0
2018-02-07 08:23 | 320393.2 | 1200.0009 | 2 | 44 | 4.200288 | 3.522974 | 1.541843 | 0 | 6.374651 | 0
2018-02-07 08:25 | 320490.5 | 1297.3439 | 2 | 44 | 4.200302 | 3.259983 | 1.633441 | 0 | 6.759386 | 0
2018-02-07 08:27 | 320610.6 | 120.0009 | 3 | 44 | 4.221753 | 3.259848 | 1.741714 | 0 | 7.215219 | 0
2018-02-07 08:29 | 320730.6 | 240.0018 | 3 | 44 | 4.246771 | 3.259871 | 1.850378 | 0 | 7.675323 | 0
2018-02-07 08:31 | 320850.6 | 360.0019 | 3 | 44 | 4.275607 | 3.259932 | 1.959041 | 0 | 8.138314 | 0
2018-02-07 08:33 | 320970.6 | 480.001 | 3 | 44 | 4.309933 | 3.259892 | 2.067696 | 0 | 8.604712 | 0
2018-02-07 08:35 | 321090.6 | 600.0002 | 3 | 44 | 4.345425 | 3.259905 | 2.176357 | 0 | 9.074952 | 0
2018-02-07 08:37 | 321210.6 | 720.001 | 3 | 44 | 4.382411 | 3.259853 | 2.285016 | 0 | 9.549117 | 0
2018-02-07 08:39 | 321330.6 | 840.0004 | 3 | 44 | 4.400304 | 2.975676 | 2.391009 | 0 | 10.01505 | 0
2018-02-07 08:41 | 321450.6 | 960.0011 | 3 | 44 | 4.400324 | 2.551847 | 2.483013 | 0 | 10.4199 | 0
2018-02-07 08:43 | 321570.6 | 1080.0014 | 3 | 44 | 4.400292 | 2.1936 | 2.561808 | 0 | 10.76661 | 0
2018-02-07 08:45 | 321690.6 | 1200.0019 | 3 | 44 | 4.400248 | 1.905328 | 2.629976 | 0 | 11.06657 | 0
2018-02-07 08:47 | 321810.6 | 1320.0006 | 3 | 44 | 4.400223 | 1.670231 | 2.689422 | 0 | 11.32815 | 0
2018-02-07 08:49 | 321930.6 | 1440.0004 | 3 | 44 | 4.400286 | 1.463134 | 2.741599 | 0 | 11.55774 | 0
2018-02-07 08:51 | 322050.6 | 1560.0003 | 3 | 44 | 4.400214 | 1.268569 | 2.78705 | 0 | 11.75774 | 0
2018-02-07 08:53 | 322170.6 | 1680.0016 | 3 | 44 | 4.400265 | 1.116345 | 2.826703 | 0 | 11.93222 | 0
2018-02-07 08:55 | 322290.6 | 1800.0002 | 3 | 44 | 4.400207 | 0.9883633 | 2.861714 | 0 | 12.08628 | 0
2018-02-07 08:57 | 322410.6 | 1920.0007 | 3 | 44 | 4.40019 | 0.8826265 | 2.892894 | 0 | 12.22348 | 0
2018-02-07 08:59 | 322530.6 | 2040.0014 | 3 | 44 | 4.400198 | 0.7819824 | 2.920657 | 0 | 12.34564 | 0
2018-02-07 09:01 | 322650.6 | 2160.0012 | 3 | 44 | 4.400212 | 0.6933651 | 2.94517 | 0 | 12.4535 | 0
2018-02-07 09:02 | 322718.8 | 2228.2339 | 3 | 44 | 4.400241 | 0.6519928 | 2.957898 | 0 | 12.50951 | 0
2018-02-07 09:04 | 322838.9 | 120.001 | 4 | 44 | 4.33882 | 0 | 2.957898 | 0 | 12.50951 | 0
2018-02-07 09:06 | 322958.9 | 240.0008 | 4 | 44 | 4.332981 | 0 | 2.957898 | 0 | 12.50951 | 0
2018-02-07 09:07 | 323018.9 | 300.0029 | 4 | 44 | 4.331264 | 0 | 2.957898 | 0 | 12.50951 | 0
2018-02-07 09:09 | 323138.9 | 120.0015 | 5 | 44 | 4.027046 | -3.260062 | 2.957898 | 0.1086625 | 12.50951 | 0.4421301
2018-02-07 09:11 | 323258.9 | 240.0012 | 5 | 44 | 3.98081 | -3.260124 | 2.957898 | 0.2173255 | 12.50951 | 0.8771338
2018-02-07 09:13 | 323378.9 | 360.0003 | 5 | 44 | 3.938962 | -3.260026 | 2.957898 | 0.3259876 | 12.50951 | 1.307395
2018-02-07 09:15 | 323498.9 | 480.0002 | 5 | 44 | 3.899843 | -3.259964 | 2.957898 | 0.4346482 | 12.50951 | 1.73329
2018-02-07 09:17 | 323618.9 | 600.0013 | 5 | 44 | 3.859205 | -3.259966 | 2.957898 | 0.5433129 | 12.50951 | 2.154881
2018-02-07 09:19 | 323738.9 | 720.0018 | 5 | 44 | 3.819182 | -3.260028 | 2.957898 | 0.6519715 | 12.50951 | 2.571995
2018-02-07 09:21 | 323858.9 | 840.0015 | 5 | 44 | 3.782539 | -3.259932 | 2.957898 | 0.7606245 | 12.50951 | 2.984953
2018-02-07 09:23 | 323978.9 | 960.0008 | 5 | 44 | 3.749367 | -3.259912 | 2.957898 | 0.8692834 | 12.50951 | 3.394101
2018-02-07 09:25 | 324098.9 | 1080.0009 | 5 | 44 | 3.718178 | -3.259901 | 2.957898 | 0.9779433 | 12.50951 | 3.799807
2018-02-07 09:27 | 324218.9 | 1200.0009 | 5 | 44 | 3.686086 | -3.259932 | 2.957898 | 1.086595 | 12.50951 | 4.202041
2018-02-07 09:29 | 324338.9 | 1320.0001 | 5 | 44 | 3.657947 | -3.259892 | 2.957898 | 1.195273 | 12.50951 | 4.60107
2018-02-07 09:31 | 324458.9 | 1440.0002 | 5 | 44 | 3.632702 | -3.259868 | 2.957898 | 1.303927 | 12.50951 | 4.997127
2018-02-07 09:33 | 324578.9 | 1560.0017 | 5 | 44 | 3.61031 | -3.25991 | 2.957898 | 1.412588 | 12.50951 | 5.390646
2018-02-07 09:35 | 324698.9 | 1680.0009 | 5 | 44 | 3.586467 | -3.259943 | 2.957898 | 1.521252 | 12.50951 | 5.781687
2018-02-07 09:37 | 324818.9 | 1800.0009 | 5 | 44 | 3.563734 | -3.259847 | 2.957898 | 1.629913 | 12.50951 | 6.17011
2018-02-07 09:39 | 324938.9 | 1920.0017 | 5 | 44 | 3.544449 | -3.259938 | 2.957898 | 1.738566 | 12.50951 | 6.556252
2018-02-07 09:41 | 325058.9 | 2040.0009 | 5 | 44 | 3.528192 | -3.25987 | 2.957898 | 1.847221 | 12.50951 | 6.940449
2018-02-07 09:43 | 325178.9 | 2160.0018 | 5 | 44 | 3.512338 | -3.259871 | 2.957898 | 1.955885 | 12.50951 | 7.322989
2018-02-07 09:45 | 325298.9 | 2280.0002 | 5 | 44 | 3.493628 | -3.259871 | 2.957898 | 2.064538 | 12.50951 | 7.703604
2018-02-07 09:47 | 325418.9 | 2400.0009 | 5 | 44 | 3.477062 | -3.259883 | 2.957898 | 2.173216 | 12.50951 | 8.082373
2018-02-07 09:49 | 325538.9 | 2520.0002 | 5 | 44 | 3.460752 | -3.259867 | 2.957898 | 2.281865 | 12.50951 | 8.459265
2018-02-07 09:51 | 325658.9 | 2640.0001 | 5 | 44 | 3.444174 | -3.259851 | 2.957898 | 2.390537 | 12.50951 | 8.834503
2018-02-07 09:53 | 325778.9 | 2760.0009 | 5 | 44 | 3.419415 | -3.260116 | 2.957898 | 2.499187 | 12.50951 | 9.207484
2018-02-07 09:55 | 325898.9 | 2880.0002 | 5 | 44 | 3.384398 | -3.259899 | 2.957898 | 2.60785 | 12.50951 | 9.577201
2018-02-07 09:57 | 326018.9 | 3000.0009 | 5 | 44 | 3.33677 | -3.259892 | 2.957898 | 2.716512 | 12.50951 | 9.94257
2018-02-07 09:59 | 326138.9 | 3120.0009 | 5 | 44 | 3.257813 | -3.2601 | 2.957898 | 2.825178 | 12.50951 | 10.30123
2018-02-07 10:01 | 326258.9 | 3240.0009 | 5 | 44 | 3.08433 | -3.259932 | 2.957898 | 2.933827 | 12.50951 | 10.6473
2018-02-07 10:01 | 326287.6 | 3268.6743 | 5 | 44 | 2.999987 | -3.259943 | 2.957898 | 2.959801 | 12.50951 | 10.72639
2018-02-07 10:03 | 326407.6 | 120.0001 | 6 | 44 | 3.475471 | 0 | 2.957898 | 2.959801 | 12.50951 | 10.72639
2018-02-07 10:05 | 326527.6 | 240.0011 | 6 | 44 | 3.496581 | 0 | 2.957898 | 2.959801 | 12.50951 | 10.72639
2018-02-07 10:06 | 326587.6 | 300.0024 | 6 | 44 | 3.50088 | 0 | 2.957898 | 2.959801 | 12.50951 | 10.72639
2018-02-07 10:06 | 326587.6 | 0.0026 | 7 | 45 | 3.5009 | 0 | 0 | 0 | 0 | 0
2018-02-07 10:08 | 326707.7 | 120.001 | 2 | 45 | 4.037847 | 4.889978 | 0.1624217 | 0 | 0.6440535 | 0
2018-02-07 10:10 | 326827.7 | 240.001 | 2 | 45 | 4.077433 | 4.889992 | 0.3254018 | 0 | 1.305227 | 0
2018-02-07 10:12 | 326947.7 | 360.0003 | 2 | 45 | 4.1145 | 4.889959 | 0.4884036 | 0 | 1.973055 | 0
2018-02-07 10:14 | 327067.7 | 480.0012 | 2 | 45 | 4.140338 | 4.890009 | 0.6513867 | 0 | 2.645847 | 0
2018-02-07 10:16 | 327187.7 | 600.0016 | 2 | 45 | 4.16301 | 4.890018 | 0.8143995 | 0 | 3.322637 | 0
2018-02-07 10:18 | 327307.7 | 720.0002 | 2 | 45 | 4.187238 | 4.889967 | 0.9773887 | 0 | 4.003054 | 0
2018-02-07 10:20 | 327427.7 | 840.0012 | 2 | 45 | 4.20031 | 4.61499 | 1.137816 | 0 | 4.676389 | 0
2018-02-07 10:22 | 327547.7 | 960.0007 | 2 | 45 | 4.200291 | 4.20421 | 1.284526 | 0 | 5.292615 | 0
2018-02-07 10:24 | 327667.7 | 1080.0011 | 2 | 45 | 4.200299 | 3.856691 | 1.418753 | 0 | 5.856408 | 0
2018-02-07 10:26 | 327787.7 | 1200.0014 | 2 | 45 | 4.200257 | 3.554934 | 1.542161 | 0 | 6.374754 | 0
2018-02-07 10:28 | 327901.8 | 1314.1354 | 2 | 45 | 4.200296 | 3.259995 | 1.650263 | 0 | 6.828814 | 0
2018-02-07 10:30 | 328021.9 | 120.0003 | 3 | 45 | 4.224465 | 3.259909 | 1.758523 | 0 | 7.284726 | 0
2018-02-07 10:32 | 328141.9 | 240.0016 | 3 | 45 | 4.251743 | 3.259983 | 1.867182 | 0 | 7.745222 | 0
2018-02-07 10:34 | 328261.9 | 360.0021 | 3 | 45 | 4.280908 | 3.259865 | 1.975857 | 0 | 8.20885 | 0
2018-02-07 10:36 | 328381.9 | 480.0007 | 3 | 45 | 4.311639 | 3.259897 | 2.084504 | 0 | 8.675584 | 0
2018-02-07 10:38 | 328501.9 | 600.0013 | 3 | 45 | 4.348136 | 3.259903 | 2.193174 | 0 | 9.146036 | 0
2018-02-07 10:40 | 328621.9 | 720.0002 | 3 | 45 | 4.388034 | 3.259907 | 2.301825 | 0 | 9.620639 | 0
2018-02-07 10:42 | 328741.9 | 840.0012 | 3 | 45 | 4.400301 | 2.894958 | 2.405874 | 0 | 10.07828 | 0
2018-02-07 10:44 | 328861.9 | 960.0015 | 3 | 45 | 4.400272 | 2.515266 | 2.495816 | 0 | 10.47405 | 0
2018-02-07 10:46 | 328981.9 | 1080.0004 | 3 | 45 | 4.400307 | 2.179224 | 2.573954 | 0 | 10.81788 | 0
2018-02-07 10:48 | 329101.9 | 1200.0003 | 3 | 45 | 4.400266 | 1.871135 | 2.641307 | 0 | 11.11425 | 0
2018-02-07 10:50 | 329221.9 | 1320.0012 | 3 | 45 | 4.400276 | 1.629066 | 2.699497 | 0 | 11.37031 | 0
2018-02-07 10:52 | 329341.9 | 1440.0002 | 3 | 45 | 4.400286 | 1.428966 | 2.750336 | 0 | 11.59401 | 0
2018-02-07 10:54 | 329461.9 | 1560.0003 | 3 | 45 | 4.400255 | 1.261048 | 2.795112 | 0 | 11.79103 | 0
2018-02-07 10:56 | 329581.9 | 1680.001 | 3 | 45 | 4.400249 | 1.103155 | 2.834499 | 0 | 11.96435 | 0
2018-02-07 10:58 | 329701.9 | 1800.0015 | 3 | 45 | 4.400217 | 0.9676533 | 2.868905 | 0 | 12.11574 | 0
2018-02-07 11:00 | 329821.9 | 1920.0003 | 3 | 45 | 4.400203 | 0.8598223 | 2.899319 | 0 | 12.24957 | 0
2018-02-07 11:02 | 329941.9 | 2040.0003 | 3 | 45 | 4.400196 | 0.7708712 | 2.926449 | 0 | 12.36895 | 0
2018-02-07 11:04 | 330061.9 | 2160.0003 | 3 | 45 | 4.40017 | 0.6895294 | 2.95079 | 0 | 12.47606 | 0
2018-02-07 11:05 | 330118.5 | 2216.6603 | 3 | 45 | 4.400221 | 0.6519985 | 2.96135 | 0 | 12.52252 | 0
2018-02-07 11:07 | 330238.6 | 120.0001 | 4 | 45 | 4.339121 | 0 | 2.96135 | 0 | 12.52252 | 0
2018-02-07 11:09 | 330358.6 | 240.0013 | 4 | 45 | 4.333408 | 0 | 2.96135 | 0 | 12.52252 | 0
2018-02-07 11:10 | 330418.6 | 300.0037 | 4 | 45 | 4.331746 | 0 | 2.96135 | 0 | 12.52252 | 0
2018-02-07 11:12 | 330538.7 | 120.0002 | 5 | 45 | 4.03042 | -3.260017 | 2.96135 | 0.1086446 | 12.52252 | 0.4421987
2018-02-07 11:14 | 330658.7 | 240.0017 | 5 | 45 | 3.983439 | -3.260028 | 2.96135 | 0.2173208 | 12.52252 | 0.8776411
2018-02-07 11:16 | 330778.7 | 360.0012 | 5 | 45 | 3.938384 | -3.260006 | 2.96135 | 0.3259869 | 12.52252 | 1.308005
2018-02-07 11:18 | 330898.7 | 480.0008 | 5 | 45 | 3.897632 | -3.260019 | 2.96135 | 0.4346476 | 12.52252 | 1.733715
2018-02-07 11:20 | 331018.7 | 600.0008 | 5 | 45 | 3.85995 | -3.259945 | 2.96135 | 0.5433011 | 12.52252 | 2.155115
2018-02-07 11:22 | 331138.7 | 720.0011 | 5 | 45 | 3.822752 | -3.259938 | 2.96135 | 0.6519662 | 12.52252 | 2.572547
2018-02-07 11:24 | 331258.7 | 840.0013 | 5 | 45 | 3.783028 | -3.259903 | 2.96135 | 0.7606376 | 12.52252 | 2.985821
2018-02-07 11:26 | 331378.7 | 960.0009 | 5 | 45 | 3.747477 | -3.259887 | 2.96135 | 0.8692885 | 12.52252 | 3.39487
2018-02-07 11:28 | 331498.7 | 1080.0004 | 5 | 45 | 3.716267 | -3.259968 | 2.96135 | 0.9779556 | 12.52252 | 3.800368
2018-02-07 11:30 | 331618.7 | 1200.0007 | 5 | 45 | 3.688647 | -3.25988 | 2.96135 | 1.086626 | 12.52252 | 4.202719
2018-02-07 11:32 | 331738.7 | 1320.0023 | 5 | 45 | 3.66001 | -3.259977 | 2.96135 | 1.19528 | 12.52252 | 4.601972
2018-02-07 11:34 | 331858.7 | 1440.0013 | 5 | 45 | 3.631784 | -3.259933 | 2.96135 | 1.30394 | 12.52252 | 4.998079
2018-02-07 11:36 | 331978.7 | 1560.0005 | 5 | 45 | 3.607748 | -3.259892 | 2.96135 | 1.412596 | 12.52252 | 5.391367
2018-02-07 11:38 | 332098.7 | 1680.0008 | 5 | 45 | 3.586656 | -3.259901 | 2.96135 | 1.521265 | 12.52252 | 5.782234
2018-02-07 11:40 | 332218.7 | 1800.0003 | 5 | 45 | 3.566322 | -3.259991 | 2.96135 | 1.629926 | 12.52252 | 6.170864
2018-02-07 11:42 | 332338.7 | 1920.001 | 5 | 45 | 3.544462 | -3.259996 | 2.96135 | 1.738595 | 12.52252 | 6.557232
2018-02-07 11:44 | 332458.7 | 2040.0021 | 5 | 45 | 3.525787 | -3.26001 | 2.96135 | 1.847254 | 12.52252 | 6.941314
2018-02-07 11:46 | 332578.7 | 2160.0002 | 5 | 45 | 3.509878 | -3.259934 | 2.96135 | 1.95592 | 12.52252 | 7.323563
2018-02-07 11:48 | 332698.7 | 2280.0006 | 5 | 45 | 3.495923 | -3.259993 | 2.96135 | 2.064575 | 12.52252 | 7.704196
2018-02-07 11:50 | 332818.7 | 2400.0006 | 5 | 45 | 3.478873 | -3.260035 | 2.96135 | 2.17324 | 12.52252 | 8.083204
2018-02-07 11:52 | 332938.7 | 2520.0007 | 5 | 45 | 3.459336 | -3.260039 | 2.96135 | 2.281904 | 12.52252 | 8.460146
2018-02-07 11:54 | 333058.7 | 2640.0003 | 5 | 45 | 3.440332 | -3.260011 | 2.96135 | 2.390566 | 12.52252 | 8.83503
2018-02-07 11:56 | 333178.7 | 2760.0022 | 5 | 45 | 3.419592 | -3.260015 | 2.96135 | 2.499241 | 12.52252 | 9.207789
2018-02-07 11:58 | 333298.7 | 2880.0009 | 5 | 45 | 3.389203 | -3.259968 | 2.96135 | 2.607883 | 12.52252 | 9.577784
2018-02-07 12:00 | 333418.7 | 3000.0017 | 5 | 45 | 3.336226 | -3.259999 | 2.96135 | 2.716556 | 12.52252 | 9.943472
2018-02-07 12:02 | 333538.7 | 3120.0006 | 5 | 45 | 3.252496 | -3.26001 | 2.96135 | 2.825225 | 12.52252 | 10.30185
2018-02-07 12:04 | 333658.7 | 3240.0008 | 5 | 45 | 3.078861 | -3.259993 | 2.96135 | 2.933883 | 12.52252 | 10.6473
2018-02-07 12:04 | 333686.7 | 3268.0295 | 5 | 45 | 3 | -3.259946 | 2.96135 | 2.959263 | 12.52252 | 10.7245
2018-02-07 12:06 | 333806.7 | 120.0005 | 6 | 45 | 3.478659 | 0 | 2.96135 | 2.959263 | 12.52252 | 10.7245
2018-02-07 12:08 | 333926.7 | 240.0006 | 6 | 45 | 3.500141 | 0 | 2.96135 | 2.959263 | 12.52252 | 10.7245
2018-02-07 12:09 | 333986.7 | 300.0021 | 6 | 45 | 3.504581 | 0 | 2.96135 | 2.959263 | 12.52252 | 10.7245
2018-02-07 12:09 | 333986.7 | 0.0025 | 7 | 46 | 3.504558 | 0 | 0 | 0 | 0 | 0
2018-02-07 12:11 | 334106.8 | 120.0001 | 2 | 46 | 4.040868 | 4.889963 | 0.1623874 | 0 | 0.6444266 | 0
2018-02-07 12:13 | 334226.8 | 240.0006 | 2 | 46 | 4.078943 | 4.889969 | 0.325382 | 0 | 1.306103 | 0
2018-02-07 12:15 | 334346.8 | 360.0004 | 2 | 46 | 4.111192 | 4.890005 | 0.4883813 | 0 | 1.973686 | 0
2018-02-07 12:17 | 334466.8 | 480.0004 | 2 | 46 | 4.139374 | 4.890085 | 0.6513782 | 0 | 2.646085 | 0
2018-02-07 12:19 | 334586.8 | 600.0003 | 2 | 46 | 4.165636 | 4.89007 | 0.8143657 | 0 | 3.322953 | 0
2018-02-07 12:21 | 334706.8 | 720.0008 | 2 | 46 | 4.191079 | 4.890079 | 0.9773695 | 0 | 4.004017 | 0
2018-02-07 12:23 | 334826.8 | 840.0002 | 2 | 46 | 4.200281 | 4.624365 | 1.137362 | 0 | 4.67577 | 0
2018-02-07 12:25 | 334946.8 | 960.0013 | 2 | 46 | 4.200277 | 4.229984 | 1.284959 | 0 | 5.295719 | 0
2018-02-07 12:27 | 335066.8 | 1080.0001 | 2 | 46 | 4.200267 | 3.836313 | 1.419229 | 0 | 5.859695 | 0
2018-02-07 12:29 | 335186.8 | 1200.0002 | 2 | 46 | 4.200291 | 3.512421 | 1.541584 | 0 | 6.373619 | 0
2018-02-07 12:31 | 335288.6 | 1301.8209 | 2 | 46 | 4.200285 | 3.259989 | 1.637313 | 0 | 6.775708 | 0
2018-02-07 12:33 | 335408.7 | 120.0001 | 3 | 46 | 4.220202 | 3.259907 | 1.745588 | 0 | 7.231441 | 0
2018-02-07 12:35 | 335528.7 | 240.0001 | 3 | 46 | 4.247458 | 3.259827 | 1.854244 | 0 | 7.691413 | 0
2018-02-07 12:37 | 335648.7 | 360.001 | 3 | 46 | 4.279116 | 3.259865 | 1.962903 | 0 | 8.154659 | 0
2018-02-07 12:39 | 335768.7 | 480.0002 | 3 | 46 | 4.311085 | 3.259905 | 2.071561 | 0 | 8.621346 | 0
2018-02-07 12:41 | 335888.7 | 600.0007 | 3 | 46 | 4.344375 | 3.259871 | 2.180225 | 0 | 9.091611 | 0
2018-02-07 12:43 | 336008.7 | 720.0002 | 3 | 46 | 4.381186 | 3.259838 | 2.288878 | 0 | 9.565597 | 0
2018-02-07 12:45 | 336128.7 | 840.0011 | 3 | 46 | 4.400312 | 2.940079 | 2.394403 | 0 | 10.02945 | 0
2018-02-07 12:47 | 336248.7 | 960.001 | 3 | 46 | 4.400299 | 2.532993 | 2.485309 | 0 | 10.42946 | 0
2018-02-07 12:49 | 336368.7 | 1080.001 | 3 | 46 | 4.400278 | 2.198675 | 2.564001 | 0 | 10.77573 | 0
2018-02-07 12:51 | 336488.7 | 1200.0003 | 3 | 46 | 4.400288 | 1.920082 | 2.632574 | 0 | 11.07747 | 0
2018-02-07 12:53 | 336608.7 | 1320.0007 | 3 | 46 | 4.400262 | 1.664962 | 2.692286 | 0 | 11.34022 | 0
2018-02-07 12:55 | 336728.7 | 1440.0016 | 3 | 46 | 4.400268 | 1.440742 | 2.743858 | 0 | 11.56715 | 0
2018-02-07 12:57 | 336848.7 | 1560.0001 | 3 | 46 | 4.400218 | 1.264992 | 2.788857 | 0 | 11.76515 | 0
2018-02-07 12:59 | 336968.7 | 1680.0008 | 3 | 46 | 4.400211 | 1.120193 | 2.828526 | 0 | 11.93971 | 0
2018-02-07 13:01 | 337088.7 | 1800.0009 | 3 | 46 | 4.400231 | 0.9927835 | 2.863718 | 0 | 12.09456 | 0
2018-02-07 13:03 | 337208.7 | 1920.0008 | 3 | 46 | 4.40023 | 0.870265 | 2.89475 | 0 | 12.23111 | 0
2018-02-07 13:05 | 337328.7 | 2040.0014 | 3 | 46 | 4.400228 | 0.773428 | 2.922084 | 0 | 12.35138 | 0
2018-02-07 13:07 | 337448.7 | 2160.0004 | 3 | 46 | 4.400209 | 0.6930141 | 2.946481 | 0 | 12.45874 | 0
2018-02-07 13:08 | 337521.1 | 2232.4482 | 3 | 46 | 4.400223 | 0.6519966 | 2.960001 | 0 | 12.51823 | 0
2018-02-07 13:10 | 337641.1 | 120.0006 | 4 | 46 | 4.33917 | 0 | 2.960001 | 0 | 12.51823 | 0
2018-02-07 13:12 | 337761.1 | 240.0015 | 4 | 46 | 4.333446 | 0 | 2.960001 | 0 | 12.51823 | 0
2018-02-07 13:13 | 337821.1 | 300.0037 | 4 | 46 | 4.331797 | 0 | 2.960001 | 0 | 12.51823 | 0
2018-02-07 13:15 | 337941.2 | 120.0001 | 5 | 46 | 4.028538 | -3.259964 | 2.960001 | 0.108645 | 12.51823 | 0.4420429
2018-02-07 13:17 | 338061.2 | 240.0012 | 5 | 46 | 3.984475 | -3.259993 | 2.960001 | 0.2173191 | 12.51823 | 0.8773623
2018-02-07 13:19 | 338181.2 | 360.0002 | 5 | 46 | 3.942516 | -3.259973 | 2.960001 | 0.3259698 | 12.51823 | 1.308005
2018-02-07 13:21 | 338301.2 | 480.0009 | 5 | 46 | 3.89839 | -3.259934 | 2.960001 | 0.4346433 | 12.51823 | 1.734057
2018-02-07 13:23 | 338421.2 | 600.001 | 5 | 46 | 3.858356 | -3.259923 | 2.960001 | 0.5433046 | 12.51823 | 2.155448
2018-02-07 13:25 | 338541.2 | 720.0011 | 5 | 46 | 3.821408 | -3.259901 | 2.960001 | 0.6519567 | 12.51823 | 2.572639
2018-02-07 13:27 | 338661.2 | 840.0009 | 5 | 46 | 3.786457 | -3.260096 | 2.960001 | 0.7606177 | 12.51823 | 2.985987
2018-02-07 13:29 | 338781.2 | 960.0012 | 5 | 46 | 3.750451 | -3.259966 | 2.960001 | 0.8692682 | 12.51823 | 3.395448
2018-02-07 13:31 | 338901.2 | 1080.0008 | 5 | 46 | 3.716276 | -3.259921 | 2.960001 | 0.977943 | 12.51823 | 3.801108
2018-02-07 13:33 | 339021.2 | 1200.0002 | 5 | 46 | 3.687142 | -3.259991 | 2.960001 | 1.0866 | 12.51823 | 4.203298
2018-02-07 13:35 | 339141.2 | 1320.0013 | 5 | 46 | 3.661113 | -3.259925 | 2.960001 | 1.195262 | 12.51823 | 4.602497
2018-02-07 13:37 | 339261.2 | 1440.0016 | 5 | 46 | 3.635817 | -3.260104 | 2.960001 | 1.303919 | 12.51823 | 4.998931
2018-02-07 13:38 | 339289.6 | 1468.3665 | 5 | 46 | 3.629683 | -3.259943 | 2.960001 | 1.329606 | 12.51823 | 5.092246
2018-02-07 14:37 | 339409.7 | 1588.412088 | 5 | 46 | 3.612355 | -3.260029 | 2.960001 | 1.41257 | 12.51823 | 5.39472
2018-02-07 14:39 | 339529.7 | 1708.412888 | 5 | 46 | 3.586549 | -3.259953 | 2.960001 | 1.521241 | 12.51823 | 5.785808
2018-02-07 14:41 | 339649.7 | 1828.413388 | 5 | 46 | 3.564178 | -3.259993 | 2.960001 | 1.629903 | 12.51823 | 6.174314
2018-02-07 14:43 | 339769.7 | 1948.412388 | 5 | 46 | 3.542175 | -3.259952 | 2.960001 | 1.738566 | 12.51823 | 6.560369
2018-02-07 14:45 | 339889.7 | 2068.413388 | 5 | 46 | 3.524406 | -3.259999 | 2.960001 | 1.84723 | 12.51823 | 6.944291
2018-02-07 14:47 | 340009.7 | 2188.413088 | 5 | 46 | 3.50895 | -3.25997 | 2.960001 | 1.955891 | 12.51823 | 7.32638
2018-02-07 14:49 | 340129.7 | 2308.413288 | 5 | 46 | 3.494268 | -3.260011 | 2.960001 | 2.06456 | 12.51823 | 7.706917
2018-02-07 14:51 | 340249.7 | 2428.412288 | 5 | 46 | 3.475863 | -3.259964 | 2.960001 | 2.173215 | 12.51823 | 8.085635
2018-02-07 14:53 | 340369.7 | 2548.413588 | 5 | 46 | 3.458505 | -3.259973 | 2.960001 | 2.281878 | 12.51823 | 8.462366
2018-02-07 14:55 | 340489.7 | 2668.412888 | 5 | 46 | 3.441017 | -3.259963 | 2.960001 | 2.390542 | 12.51823 | 8.837245
2018-02-07 14:57 | 340609.7 | 2788.413388 | 5 | 46 | 3.420819 | -3.25995 | 2.960001 | 2.499204 | 12.51823 | 9.210116
2018-02-07 14:59 | 340729.7 | 2908.411988 | 5 | 46 | 3.388575 | -3.259996 | 2.960001 | 2.607868 | 12.51823 | 9.580241
2018-02-07 15:01 | 340849.7 | 3028.412588 | 5 | 46 | 3.334601 | -3.259986 | 2.960001 | 2.716533 | 12.51823 | 9.945729
2018-02-07 15:03 | 340969.7 | 3148.412988 | 5 | 46 | 3.245787 | -3.259946 | 2.960001 | 2.825205 | 12.51823 | 10.30379
2018-02-07 15:05 | 341089.7 | 3268.412288 | 5 | 46 | 3.037831 | -3.259946 | 2.960001 | 2.93386 | 12.51823 | 10.64716
2018-02-07 15:05 | 341100.9 | 3279.686088 | 5 | 46 | 2.999998 | -3.259938 | 2.960001 | 2.944063 | 12.51823 | 10.67797
2018-02-07 15:07 | 341220.9546 | 120.0011 | 6 | 46 | 3.457393 | 0 | 2.960001 | 2.944063 | 12.51823 | 10.67797
2018-02-07 15:09 | 341340.9548 | 240.0013 | 6 | 46 | 3.47594 | 0 | 2.960001 | 2.944063 | 12.51823 | 10.67797
2018-02-07 15:10 | 341400.954 | 300.0005 | 6 | 46 | 3.479745 | 0 | 2.960001 | 2.944063 | 12.51823 | 10.67797
2018-02-07 15:10 | 341401 | 0.0025 | 7 | 47 | 3.479731 | 0 | 0 | 0 | 0 | 0
2018-02-07 15:12 | 341521.1 | 120.001 | 2 | 47 | 4.039987 | 4.889961 | 0.1624129 | 0 | 0.6428925 | 0
2018-02-07 15:14 | 341641.1 | 240.0005 | 2 | 47 | 4.076697 | 4.889959 | 0.3254113 | 0 | 1.304316 | 0
2018-02-07 15:16 | 341761.1 | 360.0006 | 2 | 47 | 4.110301 | 4.88994 | 0.4883984 | 0 | 1.971602 | 0
2018-02-07 15:18 | 341881.1 | 480.0001 | 2 | 47 | 4.139828 | 4.890003 | 0.6513821 | 0 | 2.643941 | 0
2018-02-07 15:20 | 342001.1 | 600.0012 | 2 | 47 | 4.164783 | 4.890068 | 0.8143899 | 0 | 3.320827 | 0
2018-02-07 15:22 | 342121.1 | 720.0001 | 2 | 47 | 4.190019 | 4.890085 | 0.977386 | 0 | 4.001708 | 0
2018-02-07 15:24 | 342241.1 | 840.0007 | 2 | 47 | 4.200306 | 4.639696 | 1.137846 | 0 | 4.675346 | 0
2018-02-07 15:26 | 342361.1 | 960.0003 | 2 | 47 | 4.200276 | 4.235359 | 1.285821 | 0 | 5.296885 | 0
2018-02-07 15:28 | 342481.1 | 1080.0012 | 2 | 47 | 4.200283 | 3.846331 | 1.420252 | 0 | 5.861534 | 0
2018-02-07 15:30 | 342601.1 | 1200.0016 | 2 | 47 | 4.200285 | 3.527658 | 1.543041 | 0 | 6.377281 | 0
2018-02-07 15:32 | 342711.7 | 1310.6113 | 2 | 47 | 4.200269 | 3.259981 | 1.647225 | 0 | 6.814884 | 0
2018-02-07 15:34 | 342831.7 | 120.0011 | 3 | 47 | 4.220651 | 3.259903 | 1.755511 | 0 | 7.27068 | 0
2018-02-07 15:36 | 342951.7 | 240.0014 | 3 | 47 | 4.24876 | 3.259832 | 1.864176 | 0 | 7.730772 | 0
2018-02-07 15:38 | 343071.7 | 360.002 | 3 | 47 | 4.279626 | 3.259932 | 1.97284 | 0 | 8.194139 | 0
2018-02-07 15:40 | 343191.7 | 480.0001 | 3 | 47 | 4.311386 | 3.259905 | 2.081493 | 0 | 8.660845 | 0
2018-02-07 15:42 | 343311.7 | 600.0006 | 3 | 47 | 4.344446 | 3.259922 | 2.190157 | 0 | 9.131111 | 0
2018-02-07 15:44 | 343431.7 | 720.0009 | 3 | 47 | 4.382052 | 3.259895 | 2.298807 | 0 | 9.605133 | 0
2018-02-07 15:46 | 343551.7 | 840.0008 | 3 | 47 | 4.400327 | 2.929674 | 2.40403 | 0 | 10.06771 | 0
2018-02-07 15:48 | 343671.7 | 960.001 | 3 | 47 | 4.400309 | 2.528481 | 2.494712 | 0 | 10.46674 | 0
2018-02-07 15:50 | 343791.7 | 1080.0012 | 3 | 47 | 4.400265 | 2.200331 | 2.573321 | 0 | 10.81264 | 0
2018-02-07 15:52 | 343911.7 | 1200.0008 | 3 | 47 | 4.400295 | 1.918941 | 2.641927 | 0 | 11.11452 | 0
2018-02-07 15:54 | 344031.7 | 1320.0024 | 3 | 47 | 4.400271 | 1.657287 | 2.70149 | 0 | 11.37662 | 0
2018-02-07 15:56 | 344151.7 | 1440.0002 | 3 | 47 | 4.400231 | 1.44153 | 2.752958 | 0 | 11.60309 | 0
2018-02-07 15:58 | 344271.7 | 1560.0011 | 3 | 47 | 4.400244 | 1.267302 | 2.798018 | 0 | 11.80136 | 0
2018-02-07 16:00 | 344391.7 | 1680.0003 | 3 | 47 | 4.400249 | 1.12401 | 2.837797 | 0 | 11.9764 | 0
2018-02-07 16:02 | 344511.7 | 1800.0003 | 3 | 47 | 4.400268 | 0.9929295 | 2.873053 | 0 | 12.13154 | 0
2018-02-07 16:04 | 344631.7 | 1920.0019 | 3 | 47 | 4.400204 | 0.870451 | 2.904039 | 0 | 12.26788 | 0
2018-02-07 16:06 | 344751.7 | 2040.0006 | 3 | 47 | 4.400221 | 0.7750959 | 2.931418 | 0 | 12.38836 | 0
2018-02-07 16:08 | 344871.7 | 2160.0013 | 3 | 47 | 4.4002 | 0.695406 | 2.955879 | 0 | 12.49599 | 0
2018-02-07 16:10 | 344947.4 | 2235.6952 | 3 | 47 | 4.400231 | 0.6519985 | 2.97004 | 0 | 12.5583 | 0
2018-02-07 16:12 | 345067.4 | 120.0005 | 4 | 47 | 4.339168 | 0 | 2.970042 | 0 | 12.55831 | 0
2018-02-07 16:14 | 345187.4 | 240.0017 | 4 | 47 | 4.333498 | 0 | 2.970042 | 0 | 12.55831 | 0
2018-02-07 16:15 | 345247.4 | 300.0025 | 4 | 47 | 4.331841 | 0 | 2.970042 | 0 | 12.55831 | 0
2018-02-07 16:17 | 345367.5 | 120.0005 | 5 | 47 | 4.028117 | -3.260093 | 2.970042 | 0.1086504 | 12.55831 | 0.4420254
2018-02-07 16:19 | 345487.5 | 240.0002 | 5 | 47 | 3.984175 | -3.260036 | 2.970042 | 0.217315 | 12.55831 | 0.8772921
2018-02-07 16:21 | 345607.5 | 360.0011 | 5 | 47 | 3.941175 | -3.260028 | 2.970042 | 0.3259875 | 12.55831 | 1.307941
2018-02-07 16:23 | 345727.5 | 480.0001 | 5 | 47 | 3.897043 | -3.259993 | 2.970042 | 0.434641 | 12.55831 | 1.733733
2018-02-07 16:25 | 345847.5 | 600.0013 | 5 | 47 | 3.857698 | -3.25999 | 2.970042 | 0.5433147 | 12.55831 | 2.155073
2018-02-07 16:27 | 345967.5 | 720.0013 | 5 | 47 | 3.821186 | -3.260053 | 2.970042 | 0.6519768 | 12.55831 | 2.572246
2018-02-07 16:29 | 346087.5 | 840.0002 | 5 | 47 | 3.785634 | -3.260037 | 2.970042 | 0.7606457 | 12.55831 | 2.985578
2018-02-07 16:31 | 346207.5 | 960.0004 | 5 | 47 | 3.748224 | -3.259995 | 2.970042 | 0.8693097 | 12.55831 | 3.394925
2018-02-07 16:33 | 346327.5 | 1080.0006 | 5 | 47 | 3.715139 | -3.260031 | 2.970042 | 0.9779676 | 12.55831 | 3.800339
2018-02-07 16:35 | 346447.5 | 1200.0007 | 5 | 47 | 3.686423 | -3.259954 | 2.970042 | 1.086634 | 12.55831 | 4.202471
2018-02-07 16:37 | 346567.5 | 1320.0007 | 5 | 47 | 3.660706 | -3.260001 | 2.970042 | 1.195289 | 12.55831 | 4.601602
2018-02-07 16:39 | 346687.5 | 1440.0006 | 5 | 47 | 3.634647 | -3.259984 | 2.970042 | 1.303951 | 12.55831 | 4.997973
2018-02-07 16:41 | 346807.5 | 1560.0002 | 5 | 47 | 3.607639 | -3.259919 | 2.970042 | 1.412616 | 12.55831 | 5.391442
2018-02-07 16:43 | 346927.5 | 1680.0002 | 5 | 47 | 3.585073 | -3.259952 | 2.970042 | 1.521284 | 12.55831 | 5.782218
2018-02-07 16:45 | 347047.5 | 1800.0013 | 5 | 47 | 3.565346 | -3.259946 | 2.970042 | 1.629945 | 12.55831 | 6.170674
2018-02-07 16:47 | 347167.5 | 1920.0015 | 5 | 47 | 3.547175 | -3.259968 | 2.970042 | 1.738603 | 12.55831 | 6.557106
2018-02-07 16:49 | 347287.5 | 2040.0007 | 5 | 47 | 3.527067 | -3.25993 | 2.970042 | 1.847273 | 12.55831 | 6.941514
2018-02-07 16:51 | 347407.5 | 2160.0015 | 5 | 47 | 3.508954 | -3.259898 | 2.970042 | 1.955928 | 12.55831 | 7.323715
2018-02-07 16:53 | 347527.5 | 2280.0006 | 5 | 47 | 3.493509 | -3.259923 | 2.970042 | 2.064589 | 12.55831 | 7.704157
2018-02-07 16:55 | 347647.5 | 2400.003 | 5 | 47 | 3.479548 | -3.259899 | 2.970042 | 2.173259 | 12.55831 | 8.083032
2018-02-07 16:57 | 347767.5 | 2520.0015 | 5 | 47 | 3.462359 | -3.259973 | 2.970042 | 2.2819 | 12.55831 | 8.46017
2018-02-07 16:59 | 347887.5 | 2640.0015 | 5 | 47 | 3.439892 | -3.259843 | 2.970042 | 2.390576 | 12.55831 | 8.835229
2018-02-07 17:01 | 348007.5 | 2760.0015 | 5 | 47 | 3.416425 | -3.259943 | 2.970042 | 2.499229 | 12.55831 | 9.207741
2018-02-07 17:03 | 348127.5 | 2880.0006 | 5 | 47 | 3.386866 | -3.25986 | 2.970042 | 2.607883 | 12.55831 | 9.577405
2018-02-07 17:05 | 348247.5 | 3000.0007 | 5 | 47 | 3.341328 | -3.259856 | 2.970042 | 2.716554 | 12.55831 | 9.943251
2018-02-07 17:07 | 348367.5 | 3120.0014 | 5 | 47 | 3.254859 | -3.259853 | 2.970042 | 2.825203 | 12.55831 | 10.30214
2018-02-07 17:09 | 348487.5 | 3240.0007 | 5 | 47 | 3.074355 | -3.259789 | 2.970042 | 2.93387 | 12.55831 | 10.64745
2018-02-07 17:09 | 348513.5 | 3265.9372 | 5 | 47 | 2.999984 | -3.259901 | 2.970042 | 2.957348 | 12.55831 | 10.71881
2018-02-07 17:11 | 348633.5 | 120.0012 | 6 | 47 | 3.481225 | 0 | 2.970042 | 2.957348 | 12.55831 | 10.71881
2018-02-07 17:13 | 348753.5 | 240.0011 | 6 | 47 | 3.502811 | 0 | 2.970042 | 2.957348 | 12.55831 | 10.71881
2018-02-07 17:14 | 348813.5 | 300.0033 | 6 | 47 | 3.507339 | 0 | 2.970042 | 2.957348 | 12.55831 | 10.71881
2018-02-07 17:14 | 348813.5 | 0.0026 | 7 | 48 | 3.507415 | 0 | 0 | 0 | 0 | 0
2018-02-07 17:16 | 348933.6 | 120.0002 | 2 | 48 | 4.041622 | 4.889875 | 0.1624041 | 0 | 0.6444589 | 0
2018-02-07 17:18 | 349053.6 | 240.0006 | 2 | 48 | 4.081414 | 4.889933 | 0.3253814 | 0 | 1.30635 | 0
2018-02-07 17:20 | 349173.6 | 360.0007 | 2 | 48 | 4.114131 | 4.890131 | 0.4883854 | 0 | 1.974453 | 0
2018-02-07 17:22 | 349293.6 | 480.0009 | 2 | 48 | 4.137774 | 4.889938 | 0.6513849 | 0 | 2.647017 | 0
2018-02-07 17:24 | 349413.6 | 600.0021 | 2 | 48 | 4.162923 | 4.889868 | 0.8143756 | 0 | 3.32341 | 0
2018-02-07 17:26 | 349533.6 | 720.0006 | 2 | 48 | 4.191947 | 4.889853 | 0.9773556 | 0 | 4.004272 | 0
2018-02-07 17:28 | 349653.6 | 840.0003 | 2 | 48 | 4.200299 | 4.58308 | 1.136564 | 0 | 4.672791 | 0
2018-02-07 17:30 | 349773.6 | 960.0012 | 2 | 48 | 4.200288 | 4.221565 | 1.283083 | 0 | 5.288211 | 0
2018-02-07 17:32 | 349893.6 | 1080.0008 | 2 | 48 | 4.200282 | 3.87476 | 1.418016 | 0 | 5.854969 | 0
2018-02-07 17:34 | 350013.6 | 1200.0017 | 2 | 48 | 4.200276 | 3.513956 | 1.541215 | 0 | 6.372438 | 0
2018-02-07 17:36 | 350108.9 | 1295.2607 | 2 | 48 | 4.200273 | 3.259989 | 1.630735 | 0 | 6.74845 | 0
2018-02-07 17:38 | 350228.8 | 120.0001 | 3 | 48 | 4.221458 | 3.260073 | 1.739023 | 0 | 7.204324 | 0
2018-02-07 17:40 | 350348.8 | 240.0001 | 3 | 48 | 4.246305 | 3.260149 | 1.847681 | 0 | 7.664348 | 0
2018-02-07 17:42 | 350468.8 | 360.001 | 3 | 48 | 4.275317 | 3.25979 | 1.956354 | 0 | 8.127342 | 0
2018-02-07 17:44 | 350588.8 | 480.0004 | 3 | 48 | 4.309783 | 3.260159 | 2.065017 | 0 | 8.593747 | 0
2018-02-07 17:46 | 350708.8 | 600.0006 | 3 | 48 | 4.344756 | 3.25988 | 2.173674 | 0 | 9.063925 | 0
2018-02-07 17:48 | 350828.8 | 720.0008 | 3 | 48 | 4.381474 | 3.260139 | 2.282332 | 0 | 9.538 | 0
2018-02-07 17:50 | 350948.8 | 840.0006 | 3 | 48 | 4.400301 | 2.982195 | 2.388502 | 0 | 10.00466 | 0
2018-02-07 17:52 | 351068.8 | 960 | 3 | 48 | 4.400288 | 2.552874 | 2.480626 | 0 | 10.41003 | 0
2018-02-07 17:54 | 351188.8 | 1080.0009 | 3 | 48 | 4.400273 | 2.198235 | 2.559543 | 0 | 10.75729 | 0
2018-02-07 17:56 | 351308.8 | 1200.001 | 3 | 48 | 4.400268 | 1.912443 | 2.627902 | 0 | 11.05809 | 0
2018-02-07 17:58 | 351428.8 | 1320.0006 | 3 | 48 | 4.400251 | 1.676023 | 2.687586 | 0 | 11.32071 | 0
2018-02-07 18:00 | 351548.8 | 1440.0013 | 3 | 48 | 4.400262 | 1.464119 | 2.739856 | 0 | 11.55072 | 0
2018-02-07 18:02 | 351668.8 | 1560.0023 | 3 | 48 | 4.400213 | 1.268188 | 2.78531 | 0 | 11.75072 | 0
2018-02-07 18:04 | 351788.8 | 1680.0013 | 3 | 48 | 4.400237 | 1.116939 | 2.824978 | 0 | 11.92527 | 0
2018-02-07 18:06 | 351908.8 | 1800.002 | 3 | 48 | 4.400219 | 0.9908857 | 2.860035 | 0 | 12.07953 | 0
2018-02-07 18:08 | 352028.8 | 1920.0022 | 3 | 48 | 4.400224 | 0.8832922 | 2.891258 | 0 | 12.21692 | 0
2018-02-07 18:10 | 352148.8 | 2040.0024 | 3 | 48 | 4.400184 | 0.7806358 | 2.919003 | 0 | 12.33901 | 0
2018-02-07 18:12 | 352268.8 | 2160.002 | 3 | 48 | 4.400209 | 0.6930103 | 2.943489 | 0 | 12.44675 | 0
2018-02-07 18:13 | 352335.7 | 2226.8091 | 3 | 48 | 4.400209 | 0.6519966 | 2.955956 | 0 | 12.50161 | 0
2018-02-07 18:15 | 352455.7 | 120.0012 | 4 | 48 | 4.338709 | 0 | 2.955956 | 0 | 12.50161 | 0
2018-02-07 18:17 | 352575.7 | 240.0001 | 4 | 48 | 4.332876 | 0 | 2.955956 | 0 | 12.50161 | 0
2018-02-07 18:18 | 352635.7 | 300.0025 | 4 | 48 | 4.331176 | 0 | 2.955956 | 0 | 12.50161 | 0
2018-02-07 18:20 | 352755.8 | 120.0014 | 5 | 48 | 4.02704 | -3.259883 | 2.955956 | 0.108655 | 12.50161 | 0.4420854
2018-02-07 18:22 | 352875.8 | 240.0016 | 5 | 48 | 3.981055 | -3.259796 | 2.955956 | 0.2173091 | 12.50161 | 0.8770629
2018-02-07 18:24 | 352995.8 | 360.0008 | 5 | 48 | 3.939672 | -3.259925 | 2.955956 | 0.3259744 | 12.50161 | 1.307387
2018-02-07 18:26 | 353115.8 | 480.0011 | 5 | 48 | 3.900136 | -3.259873 | 2.955956 | 0.4346315 | 12.50161 | 1.733327
2018-02-07 18:28 | 353235.8 | 600.0007 | 5 | 48 | 3.858941 | -3.259863 | 2.955956 | 0.5432903 | 12.50161 | 2.154906
2018-02-07 18:30 | 353355.8 | 720.0008 | 5 | 48 | 3.819299 | -3.260086 | 2.955956 | 0.6519502 | 12.50161 | 2.572016
2018-02-07 18:32 | 353475.8 | 840.0016 | 5 | 48 | 3.782997 | -3.259932 | 2.955956 | 0.76061 | 12.50161 | 2.985029
2018-02-07 18:34 | 353595.8 | 960.0005 | 5 | 48 | 3.749995 | -3.259943 | 2.955956 | 0.8692706 | 12.50161 | 3.394262
2018-02-07 18:36 | 353715.8 | 1080.001 | 5 | 48 | 3.718355 | -3.259856 | 2.955956 | 0.9779225 | 12.50161 | 3.799979
2018-02-07 18:38 | 353835.8 | 1200.0008 | 5 | 48 | 3.686195 | -3.259906 | 2.955956 | 1.08659 | 12.50161 | 4.202276
2018-02-07 18:40 | 353955.8 | 1320.0013 | 5 | 48 | 3.65836 | -3.25985 | 2.955956 | 1.195243 | 12.50161 | 4.601243
2018-02-07 18:42 | 354075.8 | 1440.001 | 5 | 48 | 3.633289 | -3.259986 | 2.955956 | 1.303913 | 12.50161 | 4.997411
2018-02-07 18:44 | 354195.8 | 1560.0017 | 5 | 48 | 3.61057 | -3.259908 | 2.955956 | 1.412572 | 12.50161 | 5.390979
2018-02-07 18:46 | 354315.8 | 1680.0013 | 5 | 48 | 3.586539 | -3.260158 | 2.955956 | 1.521227 | 12.50161 | 5.782007
2018-02-07 18:48 | 354435.8 | 1800.001 | 5 | 48 | 3.56391 | -3.259873 | 2.955956 | 1.629898 | 12.50161 | 6.170478
2018-02-07 18:50 | 354555.8 | 1920.0017 | 5 | 48 | 3.545006 | -3.259843 | 2.955956 | 1.738558 | 12.50161 | 6.556683
2018-02-07 18:52 | 354675.8 | 2040.0013 | 5 | 48 | 3.528934 | -3.259892 | 2.955956 | 1.847225 | 12.50161 | 6.941004
2018-02-07 18:54 | 354795.8 | 2160.0002 | 5 | 48 | 3.512521 | -3.259896 | 2.955956 | 1.955875 | 12.50161 | 7.323539
2018-02-07 18:56 | 354915.8 | 2280.0008 | 5 | 48 | 3.493506 | -3.259834 | 2.955956 | 2.064544 | 12.50161 | 7.704204
2018-02-07 18:58 | 355035.8 | 2400.0005 | 5 | 48 | 3.477344 | -3.260059 | 2.955956 | 2.173205 | 12.50161 | 8.082921
2018-02-07 19:00 | 355155.8 | 2520.001 | 5 | 48 | 3.461541 | -3.25991 | 2.955956 | 2.281859 | 12.50161 | 8.459887
2018-02-07 19:02 | 355275.8 | 2640.0017 | 5 | 48 | 3.444548 | -3.259887 | 2.955956 | 2.390523 | 12.50161 | 8.835173
2018-02-07 19:04 | 355395.8 | 2760.0005 | 5 | 48 | 3.418569 | -3.25985 | 2.955956 | 2.499188 | 12.50161 | 9.208183
2018-02-07 19:06 | 355515.8 | 2880.0002 | 5 | 48 | 3.383512 | -3.259813 | 2.955956 | 2.607854 | 12.50161 | 9.577796
2018-02-07 19:08 | 355635.8 | 3000.0008 | 5 | 48 | 3.336203 | -3.260162 | 2.955956 | 2.716509 | 12.50161 | 9.943054
2018-02-07 19:10 | 355755.8 | 3120.0029 | 5 | 48 | 3.257637 | -3.260182 | 2.955956 | 2.825183 | 12.50161 | 10.30174
2018-02-07 19:12 | 355875.8 | 3240.0002 | 5 | 48 | 3.080885 | -3.259867 | 2.955956 | 2.933841 | 12.50161 | 10.64767
2018-02-07 19:12 | 355903 | 3267.1788 | 5 | 48 | 2.999997 | -3.259898 | 2.955956 | 2.958446 | 12.50161 | 10.72254
2018-02-07 19:14 | 356023 | 120.0005 | 6 | 48 | 3.474404 | 0 | 2.955956 | 2.958446 | 12.50161 | 10.72254
2018-02-07 19:16 | 356143 | 240.0002 | 6 | 48 | 3.495394 | 0 | 2.955956 | 2.958446 | 12.50161 | 10.72254
2018-02-07 19:17 | 356203 | 300.0023 | 6 | 48 | 3.499698 | 0 | 2.955956 | 2.958446 | 12.50161 | 10.72254
2018-02-07 19:17 | 356203 | 0.0023 | 7 | 49 | 3.49994 | 0 | 0 | 0 | 0 | 0
2018-02-07 19:19 | 356323.1 | 120.0008 | 2 | 49 | 4.037542 | 4.890085 | 0.162387 | 0 | 0.6437656 | 0
2018-02-07 19:21 | 356443.1 | 240.0014 | 2 | 49 | 4.077569 | 4.890089 | 0.3253951 | 0 | 1.305026 | 0
2018-02-07 19:23 | 356563.1 | 360.0011 | 2 | 49 | 4.114593 | 4.890047 | 0.4883972 | 0 | 1.972888 | 0
2018-02-07 19:25 | 356683.1 | 480.0009 | 2 | 49 | 4.139925 | 4.890089 | 0.6513748 | 0 | 2.645627 | 0
2018-02-07 19:27 | 356803.1 | 600.0014 | 2 | 49 | 4.162203 | 4.890091 | 0.8143766 | 0 | 3.322277 | 0
2018-02-07 19:29 | 356923.1 | 720.0011 | 2 | 49 | 4.187234 | 4.89012 | 0.9773839 | 0 | 4.002703 | 0
2018-02-07 19:31 | 357043.1 | 840.0009 | 2 | 49 | 4.200299 | 4.609457 | 1.137734 | 0 | 4.675727 | 0
2018-02-07 19:33 | 357163.1 | 960.0004 | 2 | 49 | 4.200301 | 4.204777 | 1.284348 | 0 | 5.291552 | 0
2018-02-07 19:35 | 357283.1 | 1080.0009 | 2 | 49 | 4.200269 | 3.862196 | 1.418695 | 0 | 5.855845 | 0
2018-02-07 19:37 | 357403.1 | 1200.0013 | 2 | 49 | 4.200297 | 3.557186 | 1.542282 | 0 | 6.374946 | 0
2018-02-07 19:39 | 357516.4 | 1313.2569 | 2 | 49 | 4.200285 | 3.259993 | 1.649561 | 0 | 6.825545 | 0
2018-02-07 19:41 | 357636.4 | 120.0007 | 3 | 49 | 4.224648 | 3.260096 | 1.757828 | 0 | 7.281499 | 0
2018-02-07 19:43 | 357756.4 | 240.0002 | 3 | 49 | 4.251763 | 3.260143 | 1.866495 | 0 | 7.742038 | 0
2018-02-07 19:45 | 357876.4 | 360.0001 | 3 | 49 | 4.280536 | 3.260128 | 1.975172 | 0 | 8.205658 | 0
2018-02-07 19:47 | 357996.4 | 480.0008 | 3 | 49 | 4.311733 | 3.26017 | 2.083839 | 0 | 8.672463 | 0
2018-02-07 19:49 | 358116.4 | 600.0005 | 3 | 49 | 4.348459 | 3.26013 | 2.192502 | 0 | 9.142917 | 0
2018-02-07 19:51 | 358236.4 | 720.0008 | 3 | 49 | 4.388514 | 3.260143 | 2.301172 | 0 | 9.617657 | 0
2018-02-07 19:53 | 358356.4 | 840.0024 | 3 | 49 | 4.400296 | 2.892721 | 2.405109 | 0 | 10.07482 | 0
2018-02-07 19:55 | 358476.4 | 960.0013 | 3 | 49 | 4.400268 | 2.512867 | 2.495018 | 0 | 10.47045 | 0
2018-02-07 19:57 | 358596.4 | 1080.0011 | 3 | 49 | 4.400304 | 2.175102 | 2.573067 | 0 | 10.81389 | 0
2018-02-07 19:59 | 358716.4 | 1200.0013 | 3 | 49 | 4.400231 | 1.865674 | 2.640252 | 0 | 11.10952 | 0
2018-02-07 20:01 | 358836.4 | 1320.0018 | 3 | 49 | 4.400285 | 1.626197 | 2.698298 | 0 | 11.36494 | 0
2018-02-07 20:03 | 358956.4 | 1440.0001 | 3 | 49 | 4.400238 | 1.427875 | 2.749078 | 0 | 11.58838 | 0
2018-02-07 20:05 | 359076.4 | 1560.0001 | 3 | 49 | 4.400276 | 1.259052 | 2.793813 | 0 | 11.78522 | 0
2018-02-07 20:07 | 359196.4 | 1680.0001 | 3 | 49 | 4.40027 | 1.101068 | 2.83312 | 0 | 11.95818 | 0
2018-02-07 20:09 | 359316.4 | 1800.0015 | 3 | 49 | 4.400218 | 0.9665661 | 2.867457 | 0 | 12.10928 | 0
2018-02-07 20:11 | 359436.4 | 1920.0001 | 3 | 49 | 4.400236 | 0.8601017 | 2.897844 | 0 | 12.24299 | 0
2018-02-07 20:13 | 359556.4 | 2040.0014 | 3 | 49 | 4.400218 | 0.7714872 | 2.92498 | 0 | 12.36239 | 0
2018-02-07 20:15 | 359676.4 | 2160 | 3 | 49 | 4.400218 | 0.689786 | 2.949311 | 0 | 12.46945 | 0
2018-02-07 20:16 | 359731.8 | 2215.4302 | 3 | 49 | 4.400222 | 0.6519985 | 2.959641 | 0 | 12.5149 | 0
2018-02-07 20:18 | 359851.9 | 120.0007 | 4 | 49 | 4.339024 | 0 | 2.959641 | 0 | 12.5149 | 0
2018-02-07 20:20 | 359971.9 | 240.0015 | 4 | 49 | 4.333264 | 0 | 2.959641 | 0 | 12.5149 | 0
2018-02-07 20:21 | 360031.9 | 300.0045 | 4 | 49 | 4.3316 | 0 | 2.959641 | 0 | 12.5149 | 0
2018-02-07 20:23 | 360151.9 | 120.0008 | 5 | 49 | 4.02978 | -3.25991 | 2.959641 | 0.1086334 | 12.5149 | 0.4421
2018-02-07 20:25 | 360271.9 | 240.0014 | 5 | 49 | 3.982376 | -3.259853 | 2.959641 | 0.2172925 | 12.5149 | 0.8773847
2018-02-07 20:27 | 360391.9 | 360.0012 | 5 | 49 | 3.937476 | -3.259961 | 2.959641 | 0.3259677 | 12.5149 | 1.307672
2018-02-07 20:29 | 360511.9 | 480.0001 | 5 | 49 | 3.897146 | -3.260111 | 2.959641 | 0.4346319 | 12.5149 | 1.733322
2018-02-07 20:31 | 360631.9 | 600.0006 | 5 | 49 | 3.859548 | -3.259963 | 2.959641 | 0.5432909 | 12.5149 | 2.154711
2018-02-07 20:33 | 360751.9 | 720.0005 | 5 | 49 | 3.822213 | -3.260055 | 2.959641 | 0.6519558 | 12.5149 | 2.572083
2018-02-07 20:35 | 360871.9 | 840.0016 | 5 | 49 | 3.782653 | -3.260211 | 2.959641 | 0.7606234 | 12.5149 | 2.985286
2018-02-07 20:37 | 360991.9 | 960.0015 | 5 | 49 | 3.747334 | -3.260099 | 2.959641 | 0.8692788 | 12.5149 | 3.394325
2018-02-07 20:39 | 361111.9 | 1080.0014 | 5 | 49 | 3.716461 | -3.260109 | 2.959641 | 0.977939 | 12.5149 | 3.799798
2018-02-07 20:41 | 361231.9 | 1200.0016 | 5 | 49 | 3.688629 | -3.260179 | 2.959641 | 1.086608 | 12.5149 | 4.202159
2018-02-07 20:43 | 361351.9 | 1320.0015 | 5 | 49 | 3.659852 | -3.260066 | 2.959641 | 1.195264 | 12.5149 | 4.601408
2018-02-07 20:45 | 361471.9 | 1440.0013 | 5 | 49 | 3.631846 | -3.260139 | 2.959641 | 1.303935 | 12.5149 | 4.997556
2018-02-07 20:47 | 361591.9 | 1560.0017 | 5 | 49 | 3.607874 | -3.260134 | 2.959641 | 1.412603 | 12.5149 | 5.390902
2018-02-07 20:49 | 361711.9 | 1680.0015 | 5 | 49 | 3.586843 | -3.259809 | 2.959641 | 1.521266 | 12.5149 | 5.781764
2018-02-07 20:51 | 361831.9 | 1800.0013 | 5 | 49 | 3.566234 | -3.260178 | 2.959641 | 1.62993 | 12.5149 | 6.170406
2018-02-07 20:53 | 361951.9 | 1920.0001 | 5 | 49 | 3.544241 | -3.259863 | 2.959641 | 1.738588 | 12.5149 | 6.556711
2018-02-07 20:55 | 362071.9 | 2040.0015 | 5 | 49 | 3.525889 | -3.260049 | 2.959641 | 1.847254 | 12.5149 | 6.940817
2018-02-07 20:57 | 362191.9 | 2160.0014 | 5 | 49 | 3.510176 | -3.260073 | 2.959641 | 1.955922 | 12.5149 | 7.323099
2018-02-07 20:59 | 362311.9 | 2280.0003 | 5 | 49 | 3.496018 | -3.260149 | 2.959641 | 2.064585 | 12.5149 | 7.703777
2018-02-07 21:01 | 362431.9 | 2400.0016 | 5 | 49 | 3.478682 | -3.26016 | 2.959641 | 2.173237 | 12.5149 | 8.082735
2018-02-07 21:03 | 362551.9 | 2520.0014 | 5 | 49 | 3.459485 | -3.260154 | 2.959641 | 2.281913 | 12.5149 | 8.459706
2018-02-07 21:05 | 362671.9 | 2640.001 | 5 | 49 | 3.441314 | -3.259847 | 2.959641 | 2.390574 | 12.5149 | 8.834655
2018-02-07 21:07 | 362791.9 | 2760.0002 | 5 | 49 | 3.420311 | -3.260149 | 2.959641 | 2.499239 | 12.5149 | 9.207477
2018-02-07 21:09 | 362911.9 | 2880.0007 | 5 | 49 | 3.389526 | -3.260199 | 2.959641 | 2.607911 | 12.5149 | 9.577622
2018-02-07 21:11 | 363031.9 | 3000.0008 | 5 | 49 | 3.336583 | -3.259828 | 2.959641 | 2.716569 | 12.5149 | 9.943295
2018-02-07 21:13 | 363151.9 | 3120.0011 | 5 | 49 | 3.253296 | -3.260153 | 2.959641 | 2.825241 | 12.5149 | 10.30176
2018-02-07 21:15 | 363271.9 | 3240.0002 | 5 | 49 | 3.078168 | -3.260158 | 2.959641 | 2.933897 | 12.5149 | 10.64723
2018-02-07 21:15 | 363299.4 | 3267.4353 | 5 | 49 | 2.999982 | -3.259948 | 2.959641 | 2.958752 | 12.5149 | 10.72282
2018-02-07 21:17 | 363419.4 | 120.0009 | 6 | 49 | 3.475039 | 0 | 2.959641 | 2.958752 | 12.5149 | 10.72282
2018-02-07 21:19 | 363539.4 | 240.0012 | 6 | 49 | 3.496263 | 0 | 2.959641 | 2.958752 | 12.5149 | 10.72282
2018-02-07 21:20 | 363599.4 | 300.0041 | 6 | 49 | 3.500607 | 0 | 2.959641 | 2.958752 | 12.5149 | 10.72282
2018-02-07 21:20 | 363599.4 | 0.0025 | 7 | 50 | 3.500427 | 0 | 0 | 0 | 0 | 0
2018-02-07 21:22 | 363719.5 | 120.0014 | 2 | 50 | 4.040198 | 4.889885 | 0.1623892 | 5.9e-11 | 0.6441072 | 2.08e-10
2018-02-07 21:24 | 363839.5 | 240.0005 | 2 | 50 | 4.078021 | 4.890114 | 0.3253871 | 5.9e-11 | 1.305663 | 2.08e-10
2018-02-07 21:26 | 363959.5 | 360.001 | 2 | 50 | 4.110471 | 4.890165 | 0.4883788 | 5.9e-11 | 1.973073 | 2.08e-10
2018-02-07 21:28 | 364079.5 | 480.0007 | 2 | 50 | 4.139017 | 4.889877 | 0.6513774 | 5.9e-11 | 2.645386 | 2.08e-10
2018-02-07 21:30 | 364199.5 | 600.0013 | 2 | 50 | 4.164544 | 4.889956 | 0.8143719 | 5.9e-11 | 3.322159 | 2.08e-10
2018-02-07 21:32 | 364319.5 | 720.001 | 2 | 50 | 4.18984 | 4.889862 | 0.9773623 | 5.9e-11 | 4.002984 | 2.08e-10
2018-02-07 21:34 | 364439.5 | 840.0015 | 2 | 50 | 4.200295 | 4.642332 | 1.137802 | 5.9e-11 | 4.676538 | 2.08e-10
2018-02-07 21:36 | 364559.5 | 960.0004 | 2 | 50 | 4.2003 | 4.245596 | 1.285928 | 5.9e-11 | 5.298713 | 2.08e-10
2018-02-07 21:38 | 364679.5 | 1080.001 | 2 | 50 | 4.200311 | 3.849987 | 1.420665 | 5.9e-11 | 5.864645 | 2.08e-10
2018-02-07 21:40 | 364799.5 | 1200.0007 | 2 | 50 | 4.200279 | 3.521835 | 1.543398 | 5.9e-11 | 6.380157 | 2.08e-10
2018-02-07 21:42 | 364905 | 1305.5478 | 2 | 50 | 4.200279 | 3.259983 | 1.642739 | 5.9e-11 | 6.797418 | 2.08e-10
2018-02-07 21:44 | 365025.1 | 120.0007 | 3 | 50 | 4.220503 | 3.259844 | 1.751025 | 5.9e-11 | 7.253211 | 2.08e-10
2018-02-07 21:46 | 365145.1 | 240.0014 | 3 | 50 | 4.248052 | 3.259945 | 1.859694 | 5.9e-11 | 7.713286 | 2.08e-10
2018-02-07 21:48 | 365265.1 | 360.0002 | 3 | 50 | 4.279703 | 3.259819 | 1.968352 | 5.9e-11 | 8.176595 | 2.08e-10
2018-02-07 21:50 | 365385.1 | 480.0008 | 3 | 50 | 4.311859 | 3.259892 | 2.077017 | 5.9e-11 | 8.643384 | 2.08e-10
2018-02-07 21:52 | 365505.1 | 600.0014 | 3 | 50 | 4.345288 | 3.259974 | 2.185681 | 5.9e-11 | 9.113741 | 2.08e-10
2018-02-07 21:54 | 365625.1 | 720.0003 | 3 | 50 | 4.382652 | 3.260176 | 2.294341 | 5.9e-11 | 9.58789 | 2.08e-10
2018-02-07 21:56 | 365745.1 | 840.0008 | 3 | 50 | 4.400324 | 2.920696 | 2.399421 | 5.9e-11 | 10.04986 | 2.08e-10
2018-02-07 21:58 | 365865.1 | 960.0005 | 3 | 50 | 4.400298 | 2.516197 | 2.489717 | 5.9e-11 | 10.44719 | 2.08e-10
2018-02-07 22:00 | 365985.1 | 1080.0002 | 3 | 50 | 4.400268 | 2.185167 | 2.567915 | 5.9e-11 | 10.79128 | 2.08e-10
2018-02-07 22:02 | 366105.1 | 1200.0009 | 3 | 50 | 4.400282 | 1.908036 | 2.636083 | 5.9e-11 | 11.09124 | 2.08e-10
2018-02-07 22:04 | 366225.1 | 1320.0005 | 3 | 50 | 4.400278 | 1.652873 | 2.695396 | 5.9e-11 | 11.35223 | 2.08e-10
2018-02-07 22:06 | 366345.1 | 1440.0019 | 3 | 50 | 4.40024 | 1.432536 | 2.746645 | 5.9e-11 | 11.57774 | 2.08e-10
2018-02-07 22:08 | 366465.1 | 1560.0015 | 3 | 50 | 4.40024 | 1.258402 | 2.791418 | 5.9e-11 | 11.77475 | 2.08e-10
2018-02-07 22:10 | 366585.1 | 1680.0014 | 3 | 50 | 4.400265 | 1.115206 | 2.830884 | 5.9e-11 | 11.94841 | 2.08e-10
2018-02-07 22:12 | 366705.1 | 1800.0005 | 3 | 50 | 4.400228 | 0.9862089 | 2.865865 | 5.9e-11 | 12.10234 | 2.08e-10
2018-02-07 22:14 | 366825.1 | 1920.0001 | 3 | 50 | 4.40023 | 0.864419 | 2.89667 | 5.9e-11 | 12.23789 | 2.08e-10
2018-02-07 22:16 | 366945.1 | 2040.0012 | 3 | 50 | 4.400242 | 0.7694216 | 2.92383 | 5.9e-11 | 12.3574 | 2.08e-10
2018-02-07 22:18 | 367065.1 | 2160.0009 | 3 | 50 | 4.400191 | 0.6886883 | 2.94809 | 5.9e-11 | 12.46414 | 2.08e-10
2018-02-07 22:19 | 367129.9 | 2224.818 | 3 | 50 | 4.400196 | 0.6519985 | 2.960162 | 5.9e-11 | 12.51726 | 2.08e-10
2018-02-07 22:21 | 367249.9 | 120.001 | 4 | 50 | 4.339185 | 0 | 2.960162 | 5.9e-11 | 12.51726 | 2.08e-10
2018-02-07 22:23 | 367369.9 | 240.0008 | 4 | 50 | 4.333496 | 0 | 2.960162 | 5.9e-11 | 12.51726 | 2.08e-10
2018-02-07 22:24 | 367429.9 | 300.0015 | 4 | 50 | 4.331871 | 0 | 2.960162 | 5.9e-11 | 12.51726 | 2.08e-10
2018-02-07 22:26 | 367550 | 120.0007 | 5 | 50 | 4.028497 | -3.259945 | 2.960162 | 0.1086476 | 12.51726 | 0.4420518
2018-02-07 22:28 | 367670 | 240.0007 | 5 | 50 | 3.984435 | -3.260046 | 2.960162 | 0.2173106 | 12.51726 | 0.877323
2018-02-07 22:30 | 367790 | 360.0002 | 5 | 50 | 3.942335 | -3.259916 | 2.960162 | 0.3259763 | 12.51726 | 1.308015
2018-02-07 22:32 | 367910 | 480.0009 | 5 | 50 | 3.898218 | -3.259908 | 2.960162 | 0.4346349 | 12.51726 | 1.733981
2018-02-07 22:34 | 368030 | 600.0001 | 5 | 50 | 3.858265 | -3.259823 | 2.960162 | 0.5432865 | 12.51726 | 2.155318
2018-02-07 22:36 | 368150 | 720.0001 | 5 | 50 | 3.821207 | -3.259888 | 2.960162 | 0.6519514 | 12.51726 | 2.572545
2018-02-07 22:38 | 368270 | 840.0002 | 5 | 50 | 3.786136 | -3.259941 | 2.960162 | 0.7606227 | 12.51726 | 2.985909
2018-02-07 22:40 | 368390 | 960.0001 | 5 | 50 | 3.750175 | -3.259921 | 2.960162 | 0.8692789 | 12.51726 | 3.395359
2018-02-07 22:42 | 368510 | 1080.0016 | 5 | 50 | 3.715842 | -3.259865 | 2.960162 | 0.9779372 | 12.51726 | 3.800918
2018-02-07 22:44 | 368630 | 1200.0006 | 5 | 50 | 3.68659 | -3.259803 | 2.960162 | 1.086592 | 12.51726 | 4.20305
2018-02-07 22:46 | 368750 | 1320.0003 | 5 | 50 | 3.660358 | -3.259912 | 2.960162 | 1.195254 | 12.51726 | 4.602173
2018-02-07 22:48 | 368870 | 1440.0001 | 5 | 50 | 3.635112 | -3.259822 | 2.960162 | 1.303915 | 12.51726 | 4.998543
2018-02-07 22:50 | 368990 | 1560.0015 | 5 | 50 | 3.608124 | -3.259823 | 2.960162 | 1.412584 | 12.51726 | 5.392111
2018-02-07 22:52 | 369110 | 1680.0012 | 5 | 50 | 3.584596 | -3.259874 | 2.960162 | 1.521242 | 12.51726 | 5.782847
2018-02-07 22:54 | 369230 | 1800.0002 | 5 | 50 | 3.564252 | -3.259783 | 2.960162 | 1.629891 | 12.51726 | 6.171182
2018-02-07 22:56 | 369350 | 1920.0001 | 5 | 50 | 3.546636 | -3.260016 | 2.960162 | 1.738562 | 12.51726 | 6.55756
2018-02-07 22:58 | 369470 | 2040.0012 | 5 | 50 | 3.527923 | -3.259873 | 2.960162 | 1.847222 | 12.51726 | 6.941955
2018-02-07 23:00 | 369590 | 2160.0002 | 5 | 50 | 3.508758 | -3.260184 | 2.960162 | 1.955889 | 12.51726 | 7.324243
2018-02-07 23:02 | 369710 | 2280.0008 | 5 | 50 | 3.493108 | -3.25989 | 2.960162 | 2.064546 | 12.51726 | 7.704628
2018-02-07 23:04 | 369830 | 2400.0004 | 5 | 50 | 3.479142 | -3.259834 | 2.960162 | 2.173212 | 12.51726 | 8.083425
2018-02-07 23:06 | 369950 | 2520.001 | 5 | 50 | 3.463131 | -3.259823 | 2.960162 | 2.281869 | 12.51726 | 8.460627
2018-02-07 23:08 | 370070 | 2640.0001 | 5 | 50 | 3.44047 | -3.259847 | 2.960162 | 2.390524 | 12.51726 | 8.835748
2018-02-07 23:10 | 370190 | 2760.0012 | 5 | 50 | 3.416041 | -3.259811 | 2.960162 | 2.499197 | 12.51726 | 9.208327
2018-02-07 23:12 | 370310 | 2880.001 | 5 | 50 | 3.385383 | -3.259836 | 2.960162 | 2.607859 | 12.51726 | 9.577941
2018-02-07 23:14 | 370430 | 3000.0001 | 5 | 50 | 3.340945 | -3.259838 | 2.960162 | 2.716514 | 12.51726 | 9.943603
2018-02-07 23:16 | 370550 | 3120.0004 | 5 | 50 | 3.256917 | -3.259822 | 2.960162 | 2.825184 | 12.51726 | 10.30263
2018-02-07 23:18 | 370670 | 3240.001 | 5 | 50 | 3.073062 | -3.260199 | 2.960162 | 2.933845 | 12.51726 | 10.648
2018-02-07 23:19 | 370695.3 | 3265.2523 | 5 | 50 | 3 | -3.25988 | 2.960162 | 2.95671 | 12.51726 | 10.71747
2018-02-07 23:21 | 370815.3 | 120.0005 | 6 | 50 | 3.480685 | 0 | 2.960162 | 2.95671 | 12.51726 | 10.71747
2018-02-07 23:23 | 370935.3 | 240.0011 | 6 | 50 | 3.502073 | 0 | 2.960162 | 2.95671 | 12.51726 | 10.71747
2018-02-07 23:24 | 370995.3 | 300.0016 | 6 | 50 | 3.506532 | 0 | 2.960162 | 2.95671 | 12.51726 | 10.71747
2018-02-07 23:24 | 370995.3 | 0.0039 | 7 | 51 | 3.506791 | 0 | 0 | 0 | 0 | 0
2018-02-07 23:26 | 371115.4 | 120 | 8 | 51 | 3.922451 | 3.260136 | 0.1086552 | 0 | 0.4172232 | 0
2018-02-07 23:28 | 371235.4 | 240.0005 | 8 | 51 | 3.949746 | 3.260155 | 0.2173069 | 0 | 0.8450508 | 0
2018-02-07 23:30 | 371355.4 | 360.0003 | 8 | 51 | 3.975888 | 3.260128 | 0.325992 | 0 | 1.27576 | 0
2018-02-07 23:32 | 371475.4 | 480.0008 | 8 | 51 | 3.99848 | 3.260181 | 0.4346395 | 0 | 1.709 | 0
2018-02-07 23:34 | 371595.4 | 600.0005 | 8 | 51 | 4.018695 | 3.260153 | 0.5433199 | 0 | 2.144677 | 0
2018-02-07 23:36 | 371715.4 | 720.0004 | 8 | 51 | 4.037484 | 3.260111 | 0.6519765 | 0 | 2.582391 | 0
2018-02-07 23:38 | 371835.4 | 840.0008 | 8 | 51 | 4.050798 | 3.259819 | 0.7606499 | 0 | 3.02191 | 0
2018-02-07 23:40 | 371955.4 | 960.0015 | 8 | 51 | 4.063152 | 3.259832 | 0.8693058 | 0 | 3.462727 | 0
2018-02-07 23:42 | 372075.4 | 1080.0004 | 8 | 51 | 4.076171 | 3.26016 | 0.9779615 | 0 | 3.904883 | 0
2018-02-07 23:44 | 372195.4 | 1200 | 8 | 51 | 4.093097 | 3.260139 | 1.086634 | 0 | 4.348727 | 0
2018-02-07 23:46 | 372315.4 | 1320.0006 | 8 | 51 | 4.111476 | 3.26016 | 1.195303 | 0 | 4.794541 | 0
2018-02-07 23:48 | 372435.4 | 1440.0004 | 8 | 51 | 4.128874 | 3.260176 | 1.303951 | 0 | 5.242185 | 0
2018-02-07 23:50 | 372555.4 | 1560.0016 | 8 | 51 | 4.146453 | 3.260086 | 1.412638 | 0 | 5.691896 | 0
2018-02-07 23:52 | 372675.4 | 1680.0006 | 8 | 51 | 4.166846 | 3.260159 | 1.5213 | 0 | 6.143532 | 0
2018-02-07 23:54 | 372795.4 | 1800.0004 | 8 | 51 | 4.191867 | 3.260143 | 1.62996 | 0 | 6.597638 | 0
2018-02-07 23:54 | 372834 | 1838.603 | 8 | 51 | 4.2 | 3.260139 | 1.664922 | 0 | 6.744334 | 0

## Statistics_51
Date_Time | Test_Time(s) | Step_Time(s) | Step_Index | Cycle_Index | Voltage(V) | Current(A) | Charge_Capacity(Ah) | Discharge_Capacity(Ah) | Charge_Energy(Wh) | Discharge_Energy(Wh) | Internal Resistance(Ohm)
2018-02-03 17:29 | 7532.591412 | 300.0024 | 6 | 1 | 3.520156 | 0 | 3.017397 | 2.980456 | 12.78171 | 10.79467
2018-02-03 19:33 | 14995 | 300.0022 | 6 | 2 | 3.514742 | 0 | 2.980561 | 2.980845 | 12.61277 | 10.79498
2018-02-03 21:37 | 22463.08082 | 300.004 | 6 | 3 | 3.513783 | 0 | 2.981983 | 2.980799 | 12.61951 | 10.79558
2018-02-03 23:42 | 29938.52 | 300.0027 | 6 | 4 | 3.521403 | 0 | 2.983051 | 2.977751 | 12.6243 | 10.78399
2018-02-04 01:46 | 37406.63 | 300.0036 | 6 | 5 | 3.520468 | 0 | 2.976154 | 2.975333 | 12.59791 | 10.77606
2018-02-04 03:51 | 44862.18 | 300.0014 | 6 | 6 | 3.518129 | 0 | 2.974477 | 2.974074 | 12.58975 | 10.76905
2018-02-04 05:55 | 52322.27 | 300.0041 | 6 | 7 | 3.511657 | 0 | 2.974351 | 2.976267 | 12.5899 | 10.77773
2018-02-04 07:59 | 59786.98 | 300.0015 | 6 | 8 | 3.517869 | 0 | 2.977648 | 2.97396 | 12.60274 | 10.76881
2018-02-04 10:04 | 67251.11 | 300.0038 | 6 | 9 | 3.519876 | 0 | 2.975193 | 2.97302 | 12.59318 | 10.76835
2018-02-04 12:08 | 74699.06 | 300.0016 | 6 | 10 | 3.519134 | 0 | 2.970491 | 2.969902 | 12.57395 | 10.75515
2018-02-04 14:12 | 82146.87 | 300.0024 | 6 | 11 | 3.511571 | 0 | 2.970079 | 2.972806 | 12.57179 | 10.76605
2018-02-04 16:16 | 89600.4 | 300.003 | 6 | 12 | 3.518328 | 0 | 2.974065 | 2.970187 | 12.58748 | 10.75444
2018-02-04 18:21 | 97061.77 | 300.0032 | 6 | 13 | 3.518465 | 0 | 2.971073 | 2.970222 | 12.57781 | 10.75771
2018-02-04 20:25 | 104503.6 | 300.0022 | 6 | 14 | 3.518667 | 0 | 2.96794 | 2.966785 | 12.56303 | 10.74258
2018-02-04 22:29 | 111946.1 | 300.0035 | 6 | 15 | 3.511755 | 0 | 2.967119 | 2.969393 | 12.55977 | 10.75167
2018-02-05 00:33 | 119394.6 | 300.0037 | 6 | 16 | 3.51745 | 0 | 2.9704 | 2.967039 | 12.57276 | 10.74141
2018-02-05 02:37 | 126847.3 | 300.0016 | 6 | 17 | 3.519565 | 0 | 2.968359 | 2.966414 | 12.5662 | 10.74273
2018-02-05 04:41 | 134283 | 300.0016 | 6 | 18 | 3.518054 | 0 | 2.963754 | 2.96351 | 12.54618 | 10.72833
2018-02-05 06:45 | 141721.4 | 300.0025 | 6 | 19 | 3.512356 | 0 | 2.963748 | 2.966126 | 12.54653 | 10.73888
2018-02-05 08:49 | 149170.1 | 300.0016 | 6 | 20 | 3.517907 | 0 | 2.96745 | 2.96416 | 12.5621 | 10.73017
2018-02-05 10:53 | 156613.3 | 300.0015 | 6 | 21 | 3.5199 | 0 | 2.964439 | 2.962528 | 12.54967 | 10.72658
2018-02-05 12:57 | 164049.3 | 300.0016 | 6 | 22 | 3.51416 | 0 | 2.960769 | 2.962596 | 12.53534 | 10.72436
2018-02-05 15:01 | 171484.2 | 300.004 | 6 | 23 | 3.50911 | 0 | 2.963236 | 2.964894 | 12.54407 | 10.73524
2018-02-05 17:05 | 178932.2 | 300.0034 | 6 | 24 | 3.519594 | 0 | 2.966966 | 2.961479 | 12.55868 | 10.72128
2018-02-05 19:09 | 186365.4 | 300.0017 | 6 | 25 | 3.518989 | 0 | 2.960123 | 2.959238 | 12.53268 | 10.7139
2018-02-05 21:13 | 193792 | 300.0032 | 6 | 26 | 3.512424 | 0 | 2.957659 | 2.960169 | 12.52202 | 10.71432
2018-02-05 23:17 | 201228.8 | 300.0043 | 6 | 27 | 3.519175 | 0 | 2.962044 | 2.958416 | 12.53984 | 10.70835
2018-02-06 01:21 | 208671.2 | 300.0032 | 6 | 28 | 3.521653 | 0 | 2.958867 | 2.956632 | 12.52976 | 10.70173
2018-02-06 03:25 | 216096.7 | 300.0022 | 6 | 29 | 3.51804 | 0 | 2.954774 | 2.955681 | 12.51232 | 10.696
2018-02-06 05:28 | 223525.6 | 300.004 | 6 | 30 | 3.513324 | 0 | 2.955336 | 2.9571 | 12.51449 | 10.70106
2018-02-06 07:32 | 230965.8 | 300.0022 | 6 | 31 | 3.520872 | 0 | 2.959775 | 2.95545 | 12.53239 | 10.69561
2018-02-06 09:36 | 238393.5 | 300.0016 | 6 | 32 | 3.518221 | 0 | 2.95403 | 2.954398 | 12.50917 | 10.69327
2018-02-06 11:40 | 245818 | 300.0023 | 6 | 33 | 3.51322 | 0 | 2.953936 | 2.955661 | 12.50775 | 10.69557
2018-02-06 13:44 | 253250.6 | 300.0024 | 6 | 34 | 3.515653 | 0 | 2.956767 | 2.95529 | 12.51986 | 10.69574
2018-02-06 15:48 | 260685.1 | 300.0015 | 6 | 35 | 3.520922 | 0 | 2.956382 | 2.953098 | 12.5185 | 10.68811
2018-02-06 17:51 | 268107.3 | 300.0047 | 6 | 36 | 3.515197 | 0 | 2.951217 | 2.953231 | 12.49814 | 10.68859
2018-02-06 19:55 | 275530.1 | 300.0037 | 6 | 37 | 3.514682 | 0 | 2.953061 | 2.952865 | 12.50504 | 10.68364
2018-02-06 21:59 | 282968.3 | 300.0039 | 6 | 38 | 3.518639 | 0 | 2.955887 | 2.953405 | 12.51784 | 10.69137
2018-02-07 00:03 | 290388.1 | 300.0019 | 6 | 39 | 3.520111 | 0 | 2.951155 | 2.949541 | 12.49769 | 10.67357
2018-02-07 02:06 | 297803.5 | 300.0026 | 6 | 40 | 3.51286 | 0 | 2.948577 | 2.95144 | 12.48725 | 10.67952
2018-02-07 04:10 | 305231.1 | 300.0035 | 6 | 41 | 3.520506 | 0 | 2.95356 | 2.949539 | 12.50759 | 10.67234
2018-02-07 06:14 | 312659 | 300.0013 | 6 | 42 | 3.519714 | 0 | 2.949577 | 2.948944 | 12.49354 | 10.67231
2018-02-07 08:18 | 320074.5 | 300.0031 | 6 | 43 | 3.513527 | 0 | 2.946457 | 2.948587 | 12.47904 | 10.6669
2018-02-07 10:21 | 327493.9 | 300.0036 | 6 | 44 | 3.516514 | 0 | 2.950295 | 2.948482 | 12.49457 | 10.66837
2018-02-07 12:25 | 334918.5 | 300.0029 | 6 | 45 | 3.520679 | 0 | 2.949718 | 2.946944 | 12.49228 | 10.66339
2018-02-07 15:26 | 342331.2 | 300.0022 | 6 | 46 | 3.514149 | 0 | 2.945788 | 2.917112 | 12.47636 | 10.54783
2018-02-07 17:30 | 349745.5 | 300.002 | 6 | 47 | 3.515634 | 0 | 2.947399 | 2.94603 | 12.4824 | 10.65781
2018-02-07 19:33 | 357158.5 | 300.0046 | 6 | 48 | 3.510432 | 0 | 2.946632 | 2.948635 | 12.47946 | 10.66906
2018-02-07 21:37 | 364586.5 | 300.0034 | 6 | 49 | 3.516224 | 0 | 2.950114 | 2.946964 | 12.49356 | 10.66399
2018-02-07 23:40 | 371994.7991 | 300.0024 | 6 | 50 | 3.517412 | 0 | 2.945909 | 2.944741 | 12.47565 | 10.65501
2018-02-08 00:10 | 373794.3 | 1799.3856 | 8 | 51 | 4.200001 | 3.260067 | 1.629402 | 0 | 6.610724 | 0

## Channel_51_1
Date_Time | Test_Time(s) | Step_Time(s) | Step_Index | Cycle_Index | Voltage(V) | Current(A) | Charge_Capacity(Ah) | Discharge_Capacity(Ah) | Charge_Energy(Wh) | Discharge_Energy(Wh) | Internal Resistance(Ohm)
2018-02-03 15:23 | 10.0006 | 10.0006 | 1 | 1 | 3.449416 | 0 | 0 | 0 | 0 | 0
2018-02-03 15:23 | 10.0029 | 10.0029 | 1 | 1 | 3.449416 | 0 | 0 | 0 | 0 | 0
2018-02-03 15:25 | 130.084 | 120.0013 | 2 | 1 | 4.067708 | 4.890057 | 0.1624019 | 3.7e-11 | 0.6453494 | 1.27e-10
2018-02-03 15:27 | 250.0833 | 240.0006 | 2 | 1 | 4.099602 | 4.890043 | 0.3253843 | 3.7e-11 | 1.310746 | 1.27e-10
2018-02-03 15:29 | 370.0829 | 360.0002 | 2 | 1 | 4.131655 | 4.890022 | 0.4883861 | 3.7e-11 | 1.981724 | 1.27e-10
2018-02-03 15:31 | 490.0842 | 480.0015 | 2 | 1 | 4.154335 | 4.890034 | 0.6513968 | 3.7e-11 | 2.657168 | 1.27e-10
2018-02-03 15:33 | 610.0842 | 600.0015 | 2 | 1 | 4.17776 | 4.890003 | 0.8143915 | 3.7e-11 | 3.336152 | 1.27e-10
2018-02-03 15:35 | 730.0831 | 720.0004 | 2 | 1 | 4.200281 | 4.79501 | 0.9770575 | 3.7e-11 | 4.017921 | 1.27e-10
2018-02-03 15:37 | 850.0845 | 840.0018 | 2 | 1 | 4.200268 | 4.428869 | 1.130603 | 3.7e-11 | 4.662858 | 1.27e-10
2018-02-03 15:39 | 970.0837 | 960.001 | 2 | 1 | 4.200234 | 4.111717 | 1.272767 | 3.7e-11 | 5.259984 | 1.27e-10
2018-02-03 15:41 | 1090.0846 | 1080.0019 | 2 | 1 | 4.200263 | 3.831144 | 1.405244 | 3.7e-11 | 5.816426 | 1.27e-10
2018-02-03 15:43 | 1210.0838 | 1200.0011 | 2 | 1 | 4.20029 | 3.521004 | 1.527863 | 3.7e-11 | 6.331459 | 1.27e-10
2018-02-03 15:45 | 1320.0315 | 1309.9488 | 2 | 1 | 4.200253 | 3.259998 | 1.631289 | 3.7e-11 | 6.765873 | 1.27e-10
2018-02-03 15:47 | 1440.04588 | 120.0002 | 3 | 1 | 4.219398 | 3.260139 | 1.739572 | 5.63e-10 | 7.221621 | 2.262e-09
2018-02-03 15:49 | 1560.04598 | 240.0003 | 3 | 1 | 4.241803 | 3.260063 | 1.848232 | 5.63e-10 | 7.681318 | 2.262e-09
2018-02-03 15:51 | 1680.04588 | 360.0002 | 3 | 1 | 4.26829 | 3.260124 | 1.9569 | 5.63e-10 | 8.143647 | 2.262e-09
2018-02-03 15:53 | 1800.04678 | 480.0011 | 3 | 1 | 4.300794 | 3.260157 | 2.065574 | 5.63e-10 | 8.60924 | 2.262e-09
2018-02-03 15:55 | 1920.04598 | 600.0003 | 3 | 1 | 4.333988 | 3.260141 | 2.174226 | 5.63e-10 | 9.078323 | 2.262e-09
2018-02-03 15:57 | 2040.04838 | 720.0027 | 3 | 1 | 4.369109 | 3.260166 | 2.282905 | 5.63e-10 | 9.551229 | 2.262e-09
2018-02-03 15:59 | 2160.04608 | 840.0004 | 3 | 1 | 4.400318 | 3.167175 | 2.391347 | 5.63e-10 | 10.02692 | 2.262e-09
2018-02-03 16:01 | 2280.04768 | 960.002 | 3 | 1 | 4.400292 | 2.707781 | 2.488941 | 5.63e-10 | 10.45637 | 2.262e-09
2018-02-03 16:03 | 2400.04608 | 1080.0004 | 3 | 1 | 4.400265 | 2.340662 | 2.572804 | 5.63e-10 | 10.82539 | 2.262e-09
2018-02-03 16:05 | 2520.04698 | 1200.0013 | 3 | 1 | 4.400266 | 2.04296875 | 2.645718 | 5.63e-10 | 11.14623 | 2.262e-09
2018-02-03 16:07 | 2640.04588 | 1320.0002 | 3 | 1 | 4.400262 | 1.797159 | 2.709556 | 5.63e-10 | 11.42713 | 2.262e-09
2018-02-03 16:09 | 2760.04618 | 1440.0005 | 3 | 1 | 4.400262 | 1.576777 | 2.765728 | 5.63e-10 | 11.67431 | 2.262e-09
2018-02-03 16:11 | 2880.04618 | 1560.0005 | 3 | 1 | 4.400218 | 1.370928 | 2.81477 | 5.63e-10 | 11.8901 | 2.262e-09
2018-02-03 16:13 | 3000.04708 | 1680.0014 | 3 | 1 | 4.40023 | 1.207866 | 2.857666 | 5.63e-10 | 12.07886 | 2.262e-09
2018-02-03 16:15 | 3120.04618 | 1800.0005 | 3 | 1 | 4.400207 | 1.071503 | 2.89559 | 5.63e-10 | 12.24573 | 2.262e-09
2018-02-03 16:17 | 3240.04868 | 1920.003 | 3 | 1 | 4.400226 | 0.9577618 | 2.929404 | 5.63e-10 | 12.39452 | 2.262e-09
2018-02-03 16:19 | 3360.04628 | 2040.0006 | 3 | 1 | 4.400205 | 0.8478184 | 2.95951 | 5.63e-10 | 12.52699 | 2.262e-09
2018-02-03 16:21 | 3480.04638 | 2160.0007 | 3 | 1 | 4.400211 | 0.7517071 | 2.986099 | 5.63e-10 | 12.64399 | 2.262e-09
2018-02-03 16:23 | 3600.04648 | 2280.0008 | 3 | 1 | 4.400197 | 0.6753893 | 3.009854 | 5.63e-10 | 12.74852 | 2.262e-09
2018-02-03 16:24 | 3640.97488 | 2320.9292 | 3 | 1 | 4.400219 | 0.6519947 | 3.017396 | 5.63e-10 | 12.7817 | 2.262e-09
2018-02-03 16:26 | 3761.018624 | 120.0002 | 4 | 1 | 4.337032 | 0 | 3.017397 | 5.63e-10 | 12.78171 | 2.262e-09
2018-02-03 16:28 | 3881.019024 | 240.0006 | 4 | 1 | 4.330784 | 0 | 3.017397 | 5.63e-10 | 12.78171 | 2.262e-09
2018-02-03 16:29 | 3941.020024 | 300.0016 | 4 | 1 | 4.328951 | 0 | 3.017397 | 5.63e-10 | 12.78171 | 2.262e-09
2018-02-03 16:31 | 4061.10002 | 120.0008 | 5 | 1 | 4.019813 | -3.259958 | 3.017397 | 0.1086451 | 12.78171 | 0.4411898
2018-02-03 16:33 | 4181.10072 | 240.0015 | 5 | 1 | 3.974675 | -3.259985 | 3.017397 | 0.2173163 | 12.78171 | 0.875505
2018-02-03 16:35 | 4301.10042 | 360.0012 | 5 | 1 | 3.934606 | -3.259989 | 3.017397 | 0.3259751 | 12.78171 | 1.305205
2018-02-03 16:37 | 4421.10002 | 480.0008 | 5 | 1 | 3.89365 | -3.259907 | 3.017397 | 0.4346394 | 12.78171 | 1.73055
2018-02-03 16:39 | 4541.09962 | 600.0004 | 5 | 1 | 3.852246 | -3.259985 | 3.017397 | 0.5433035 | 12.78171 | 2.151356
2018-02-03 16:41 | 4661.10072 | 720.0015 | 5 | 1 | 3.815153 | -3.25996 | 3.017397 | 0.6519577 | 12.78171 | 2.567879
2018-02-03 16:43 | 4781.10012 | 840.0009 | 5 | 1 | 3.780317 | -3.259987 | 3.017397 | 0.7606183 | 12.78171 | 2.980505
2018-02-03 16:45 | 4901.10072 | 960.0015 | 5 | 1 | 3.747306 | -3.259911 | 3.017397 | 0.8692877 | 12.78171 | 3.389515
2018-02-03 16:47 | 5021.10012 | 1080.0009 | 5 | 1 | 3.713739 | -3.259935 | 3.017397 | 0.9779466 | 12.78171 | 3.794876
2018-02-03 16:49 | 5141.10072 | 1200.0015 | 5 | 1 | 3.683909 | -3.259925 | 3.017397 | 1.086613 | 12.78171 | 4.196771
2018-02-03 16:51 | 5261.10072 | 1320.0015 | 5 | 1 | 3.657345 | -3.259978 | 3.017397 | 1.195266 | 12.78171 | 4.595574
2018-02-03 16:53 | 5381.10042 | 1440.0012 | 5 | 1 | 3.634058 | -3.259989 | 3.017397 | 1.303926 | 12.78171 | 4.991703
2018-02-03 16:55 | 5501.09982 | 1560.0006 | 5 | 1 | 3.609999 | -3.259957 | 3.017397 | 1.41259 | 12.78171 | 5.3853
2018-02-03 16:57 | 5621.09952 | 1680.0003 | 5 | 1 | 3.585718 | -3.259967 | 3.017397 | 1.521258 | 12.78171 | 5.776236
2018-02-03 16:59 | 5741.09982 | 1800.0006 | 5 | 1 | 3.565051 | -3.25999 | 3.017397 | 1.629912 | 12.78171 | 6.164689
2018-02-03 17:01 | 5861.09942 | 1920.0002 | 5 | 1 | 3.547046 | -3.259886 | 3.017397 | 1.738583 | 12.78171 | 6.551089
2018-02-03 17:03 | 5981.10022 | 2040.001 | 5 | 1 | 3.530626 | -3.259935 | 3.017397 | 1.847244 | 12.78171 | 6.935633
2018-02-03 17:05 | 6101.09962 | 2160.0004 | 5 | 1 | 3.51178 | -3.26002 | 3.017397 | 1.955903 | 12.78171 | 7.318275
2018-02-03 17:07 | 6221.09992 | 2280.0007 | 5 | 1 | 3.495014 | -3.260005 | 3.017397 | 2.064573 | 12.78171 | 7.69896
2018-02-03 17:09 | 6341.09942 | 2400.0002 | 5 | 1 | 3.479856 | -3.25999 | 3.017397 | 2.173228 | 12.78171 | 8.077888
2018-02-03 17:11 | 6461.09952 | 2520.0003 | 5 | 1 | 3.46581 | -3.259897 | 3.017397 | 2.281883 | 12.78171 | 8.455238
2018-02-03 17:13 | 6581.09972 | 2640.0005 | 5 | 1 | 3.447066 | -3.259866 | 3.017397 | 2.390553 | 12.78171 | 8.830914
2018-02-03 17:15 | 6701.09972 | 2760.0005 | 5 | 1 | 3.421398 | -3.260025 | 3.017397 | 2.499227 | 12.78171 | 9.204146
2018-02-03 17:17 | 6821.10132 | 2880.0021 | 5 | 1 | 3.39221 | -3.259985 | 3.017397 | 2.607876 | 12.78171 | 9.574369
2018-02-03 17:19 | 6941.10062 | 3000.0014 | 5 | 1 | 3.351324 | -3.259994 | 3.017397 | 2.716539 | 12.78171 | 9.94088
2018-02-03 17:21 | 7061.10052 | 3120.0013 | 5 | 1 | 3.282486 | -3.259911 | 3.017397 | 2.825197 | 12.78171 | 10.30173
2018-02-03 17:23 | 7181.09982 | 3240.0006 | 5 | 1 | 3.132807 | -3.259925 | 3.017397 | 2.933856 | 12.78171 | 10.65145
2018-02-03 17:24 | 7232.54592 | 3291.4467 | 5 | 1 | 2.999985 | -3.260035 | 3.017397 | 2.980456 | 12.78171 | 10.79467
2018-02-03 17:26 | 7352.589212 | 120.0002 | 6 | 1 | 3.492174 | 0 | 3.017397 | 2.980456 | 12.78171 | 10.79467
2018-02-03 17:28 | 7472.589212 | 240.0002 | 6 | 1 | 3.515362 | 0 | 3.017397 | 2.980456 | 12.78171 | 10.79467
2018-02-03 17:29 | 7532.591412 | 300.0024 | 6 | 1 | 3.520156 | 0 | 3.017397 | 2.980456 | 12.78171 | 10.79467
2018-02-03 17:29 | 7532.600372 | 0.0025 | 7 | 2 | 3.520136 | 0 | 0 | 0 | 0 | 0
2018-02-03 17:31 | 7652.678968 | 120.0002 | 2 | 2 | 4.040956 | 4.890064 | 0.1623901 | 2.135e-09 | 0.6452282 | 7.516e-09
2018-02-03 17:33 | 7772.679068 | 240.0003 | 2 | 2 | 4.08569 | 4.890009 | 0.3253886 | 2.135e-09 | 1.307523 | 7.516e-09
2018-02-03 17:35 | 7892.679068 | 360.0003 | 2 | 2 | 4.119802 | 4.890051 | 0.4883969 | 2.135e-09 | 1.97647 | 7.516e-09
2018-02-03 17:37 | 8012.679768 | 480.001 | 2 | 2 | 4.144454 | 4.889999 | 0.6513802 | 2.135e-09 | 2.650039 | 7.516e-09
2018-02-03 17:39 | 8132.679868 | 600.0011 | 2 | 2 | 4.167182 | 4.890024 | 0.814387 | 2.135e-09 | 3.327398 | 7.516e-09
2018-02-03 17:41 | 8252.678968 | 720.0002 | 2 | 2 | 4.195437 | 4.890036 | 0.9773815 | 2.135e-09 | 4.008828 | 7.516e-09
2018-02-03 17:43 | 8372.679368 | 840.0006 | 2 | 2 | 4.20029 | 4.51746 | 1.13478 | 2.135e-09 | 4.669888 | 7.516e-09
2018-02-03 17:45 | 8492.679568 | 960.0008 | 2 | 2 | 4.200247 | 4.159863 | 1.279278 | 2.135e-09 | 5.27682 | 7.516e-09
2018-02-03 17:47 | 8612.679768 | 1080.001 | 2 | 2 | 4.200262 | 3.855263 | 1.412741 | 2.135e-09 | 5.837401 | 7.516e-09
2018-02-03 17:49 | 8732.680968 | 1200.0022 | 2 | 2 | 4.200269 | 3.544235 | 1.536119 | 2.135e-09 | 6.355623 | 7.516e-09
2018-02-03 17:50 | 8836.897268 | 1304.2185 | 2 | 2 | 4.200277 | 3.259979 | 1.634506 | 2.135e-09 | 6.768876 | 7.516e-09
2018-02-03 17:52 | 8956.912228 | 120.0005 | 3 | 2 | 4.221312 | 3.26008 | 1.742798 | 2.487e-09 | 7.224765 | 8.944e-09
2018-02-03 17:54 | 9076.912128 | 240.0004 | 3 | 2 | 4.2467 | 3.260048 | 1.851465 | 2.487e-09 | 7.684838 | 8.944e-09
2018-02-03 17:56 | 9196.913228 | 360.0015 | 3 | 2 | 4.273832 | 3.26004 | 1.960118 | 2.487e-09 | 8.147687 | 8.944e-09
2018-02-03 17:58 | 9316.912728 | 480.001 | 3 | 2 | 4.306319 | 3.260109 | 2.068804 | 2.487e-09 | 8.6139 | 8.944e-09
2018-02-03 18:00 | 9436.912228 | 600.0005 | 3 | 2 | 4.342454 | 3.260109 | 2.177449 | 2.487e-09 | 9.083732 | 8.944e-09
2018-02-03 18:02 | 9556.913328 | 720.0016 | 3 | 2 | 4.379768 | 3.260063 | 2.28611 | 2.487e-09 | 9.557593 | 8.944e-09
2018-02-03 18:04 | 9676.912328 | 840.0006 | 3 | 2 | 4.400288 | 3.008104 | 2.392633 | 2.487e-09 | 10.02573 | 8.944e-09
2018-02-03 18:06 | 9796.914228 | 960.0025 | 3 | 2 | 4.4003 | 2.604822 | 2.486 | 2.487e-09 | 10.43658 | 8.944e-09
2018-02-03 18:08 | 9916.913628 | 1080.0019 | 3 | 2 | 4.40029 | 2.238319 | 2.56657 | 2.487e-09 | 10.79111 | 8.944e-09
2018-02-03 18:10 | 10036.91 | 1200.0015 | 3 | 2 | 4.400326 | 1.946152 | 2.636097 | 2.487e-09 | 11.09705 | 8.944e-09
2018-02-03 18:12 | 10156.91 | 1320.0007 | 3 | 2 | 4.40025 | 1.702947 | 2.696777 | 2.487e-09 | 11.36405 | 8.944e-09
2018-02-03 18:14 | 10276.91 | 1440.0007 | 3 | 2 | 4.40027 | 1.502316 | 2.750152 | 2.487e-09 | 11.59892 | 8.944e-09
2018-02-03 18:16 | 10396.91 | 1560.0006 | 3 | 2 | 4.400234 | 1.312745 | 2.79705 | 2.487e-09 | 11.80528 | 8.944e-09
2018-02-03 18:18 | 10516.91 | 1680.0015 | 3 | 2 | 4.40024 | 1.149135 | 2.83795 | 2.487e-09 | 11.98525 | 8.944e-09
2018-02-03 18:20 | 10636.91 | 1800.0007 | 3 | 2 | 4.400262 | 1.0194 | 2.874017 | 2.487e-09 | 12.14395 | 8.944e-09
2018-02-03 18:22 | 10756.91 | 1920.0014 | 3 | 2 | 4.400204 | 0.9105988 | 2.906105 | 2.487e-09 | 12.28515 | 8.944e-09
2018-02-03 18:24 | 10876.91 | 2040.0006 | 3 | 2 | 4.400205 | 0.8140717 | 2.934836 | 2.487e-09 | 12.41157 | 8.944e-09
2018-02-03 18:26 | 10996.91 | 2160.0031 | 3 | 2 | 4.400186 | 0.7193432 | 2.960379 | 2.487e-09 | 12.52396 | 8.944e-09
2018-02-03 18:28 | 11102.92 | 2266.0099 | 3 | 2 | 4.40017 | 0.6519995 | 2.980561 | 2.487e-09 | 12.61277 | 8.944e-09
2018-02-03 18:30 | 11222.97 | 119.9999 | 4 | 2 | 4.337145 | 0 | 2.980561 | 2.487e-09 | 12.61277 | 8.944e-09
2018-02-03 18:32 | 11342.97 | 240.0016 | 4 | 2 | 4.330902 | 0 | 2.980561 | 2.487e-09 | 12.61277 | 8.944e-09
2018-02-03 18:33 | 11402.97 | 300.0022 | 4 | 2 | 4.329027 | 0 | 2.980561 | 2.487e-09 | 12.61277 | 8.944e-09
2018-02-03 18:35 | 11523.05 | 120.0011 | 5 | 2 | 4.022158 | -3.259989 | 2.980561 | 0.1086579 | 12.61277 | 0.4416206
2018-02-03 18:37 | 11643.05 | 240.0004 | 5 | 2 | 3.97546 | -3.259912 | 2.980561 | 0.2173067 | 12.61277 | 0.8759914
2018-02-03 18:39 | 11763.05 | 360.0012 | 5 | 2 | 3.933667 | -3.259879 | 2.980561 | 0.3259808 | 12.61277 | 1.305731
2018-02-03 18:41 | 11883.05 | 480.0012 | 5 | 2 | 3.895118 | -3.259957 | 2.980561 | 0.434642 | 12.61277 | 1.731061
2018-02-03 18:43 | 12003.05 | 600.0004 | 5 | 2 | 3.855649 | -3.259884 | 2.980561 | 0.5433009 | 12.61277 | 2.152173
2018-02-03 18:45 | 12123.05 | 720.0013 | 5 | 2 | 3.81555 | -3.259895 | 2.980561 | 0.6519499 | 12.61277 | 2.568868
2018-02-03 18:47 | 12243.05 | 840.0012 | 5 | 2 | 3.7792 | -3.259897 | 2.980561 | 0.7606139 | 12.61277 | 2.981488
2018-02-03 18:49 | 12363.05 | 960.002 | 5 | 2 | 3.746027 | -3.259906 | 2.980561 | 0.8692766 | 12.61277 | 3.390291
2018-02-03 18:51 | 12483.05 | 1080.0013 | 5 | 2 | 3.715929 | -3.259902 | 2.980561 | 0.9779393 | 12.61277 | 3.795712
2018-02-03 18:53 | 12603.05 | 1200.0012 | 5 | 2 | 3.684792 | -3.259891 | 2.980561 | 1.086591 | 12.61277 | 4.197779
2018-02-03 18:55 | 12723.05 | 1320.0014 | 5 | 2 | 3.656618 | -3.259837 | 2.980561 | 1.195259 | 12.61277 | 4.596625
2018-02-03 18:57 | 12843.05 | 1440.0021 | 5 | 2 | 3.631628 | -3.259919 | 2.980561 | 1.303925 | 12.61277 | 4.992596
2018-02-03 18:59 | 12963.05 | 1560.0005 | 5 | 2 | 3.609714 | -3.259889 | 2.980561 | 1.41259 | 12.61277 | 5.386021
2018-02-03 19:01 | 13083.05 | 1680.0012 | 5 | 2 | 3.587054 | -3.259917 | 2.980561 | 1.521247 | 12.61277 | 5.777023
2018-02-03 19:03 | 13203.05 | 1800.0021 | 5 | 2 | 3.564101 | -3.259938 | 2.980561 | 1.629908 | 12.61277 | 6.165514
2018-02-03 19:05 | 13323.05 | 1920.0013 | 5 | 2 | 3.545053 | -3.259895 | 2.980561 | 1.738569 | 12.61277 | 6.551733
2018-02-03 19:07 | 13443.05 | 2040.0014 | 5 | 2 | 3.528626 | -3.259824 | 2.980561 | 1.847224 | 12.61277 | 6.935997
2018-02-03 19:09 | 13563.05 | 2160.0003 | 5 | 2 | 3.513507 | -3.259909 | 2.980561 | 1.955892 | 12.61277 | 7.318648
2018-02-03 19:11 | 13683.05 | 2280.0012 | 5 | 2 | 3.495522 | -3.259877 | 2.980561 | 2.064541 | 12.61277 | 7.699447
2018-02-03 19:13 | 13803.05 | 2400.0005 | 5 | 2 | 3.478858 | -3.259992 | 2.980561 | 2.173212 | 12.61277 | 8.078379
2018-02-03 19:15 | 13923.05 | 2520.0006 | 5 | 2 | 3.46288 | -3.259927 | 2.980561 | 2.281882 | 12.61277 | 8.455556
2018-02-03 19:17 | 14043.05 | 2640.0006 | 5 | 2 | 3.446902 | -3.259927 | 2.980561 | 2.390542 | 12.61277 | 8.830983
2018-02-03 19:19 | 14163.05 | 2760.0006 | 5 | 2 | 3.424007 | -3.259931 | 2.980561 | 2.499197 | 12.61277 | 9.20435
2018-02-03 19:21 | 14283.05 | 2880.0006 | 5 | 2 | 3.390411 | -3.259957 | 2.980561 | 2.607854 | 12.61277 | 9.574636
2018-02-03 19:23 | 14403.05 | 3000.0006 | 5 | 2 | 3.346824 | -3.259902 | 2.980561 | 2.716517 | 12.61277 | 9.940836
2018-02-03 19:25 | 14523.05 | 3120.0013 | 5 | 2 | 3.27662 | -3.259906 | 2.980561 | 2.82519 | 12.61277 | 10.30104
2018-02-03 19:27 | 14643.05 | 3240.0006 | 5 | 2 | 3.133751 | -3.25996 | 2.980561 | 2.93385 | 12.61277 | 10.6505
2018-02-03 19:28 | 14694.95 | 3291.9019 | 5 | 2 | 2.999985 | -3.260124 | 2.980561 | 2.980845 | 12.61277 | 10.79498
2018-02-03 19:30 | 14815 | 120.0001 | 6 | 2 | 3.48718 | 0 | 2.980561 | 2.980845 | 12.61277 | 10.79498
2018-02-03 19:32 | 14935 | 240.0001 | 6 | 2 | 3.509939 | 0 | 2.980561 | 2.980845 | 12.61277 | 10.79498
2018-02-03 19:33 | 14995 | 300.0022 | 6 | 2 | 3.514742 | 0 | 2.980561 | 2.980845 | 12.61277 | 10.79498
2018-02-03 19:33 | 14995.00754 | 0.0025 | 7 | 3 | 3.514741 | 0 | 0 | 0 | 0 | 0
2018-02-03 19:35 | 15115.09 | 120.0019 | 2 | 3 | 4.041222 | 4.890125 | 0.1624055 | 5.71e-10 | 0.6452901 | 2.006e-09
2018-02-03 19:37 | 15235.09 | 240.0011 | 2 | 3 | 4.082937 | 4.890114 | 0.3253961 | 5.71e-10 | 1.307265 | 2.006e-09
2018-02-03 19:39 | 15355.09 | 360.001 | 2 | 3 | 4.12105 | 4.890173 | 0.4883788 | 5.71e-10 | 1.976004 | 2.006e-09
2018-02-03 19:41 | 15475.09 | 480.0003 | 2 | 3 | 4.147047 | 4.890078 | 0.6513971 | 5.71e-10 | 2.650024 | 2.006e-09
2018-02-03 19:43 | 15595.09 | 600.0011 | 2 | 3 | 4.169988 | 4.8901 | 0.8143946 | 5.71e-10 | 3.327862 | 2.006e-09
2018-02-03 19:45 | 15715.09 | 720.0019 | 2 | 3 | 4.194384 | 4.890091 | 0.9774053 | 5.71e-10 | 4.009521 | 2.006e-09
2018-02-03 19:47 | 15835.09 | 840.0004 | 2 | 3 | 4.200294 | 4.524734 | 1.135501 | 5.71e-10 | 4.673462 | 2.006e-09
2018-02-03 19:49 | 15955.09 | 960.0012 | 2 | 3 | 4.20026 | 4.142731 | 1.279701 | 5.71e-10 | 5.279147 | 2.006e-09
2018-02-03 19:51 | 16075.09 | 1080.0021 | 2 | 3 | 4.200294 | 3.820391 | 1.412304 | 5.71e-10 | 5.836117 | 2.006e-09
2018-02-03 19:53 | 16195.09 | 1200.0004 | 2 | 3 | 4.200228 | 3.539146 | 1.534863 | 5.71e-10 | 6.350897 | 2.006e-09
2018-02-03 19:55 | 16311.37 | 1316.2769 | 2 | 3 | 4.200299 | 3.259987 | 1.644678 | 5.71e-10 | 6.81215 | 2.006e-09
2018-02-03 19:57 | 16431.38 | 120.0002 | 3 | 3 | 4.22336 | 3.260103 | 1.752961 | 5.71e-10 | 7.268098 | 2.006e-09
2018-02-03 19:59 | 16551.38 | 240.0011 | 3 | 3 | 4.249962 | 3.260105 | 1.86163 | 5.71e-10 | 7.728477 | 2.006e-09
2018-02-03 20:01 | 16671.38 | 360.0002 | 3 | 3 | 4.278345 | 3.260075 | 1.970285 | 5.71e-10 | 8.191784 | 2.006e-09
2018-02-03 20:03 | 16791.38 | 480.0012 | 3 | 3 | 4.308686 | 3.260077 | 2.078964 | 5.71e-10 | 8.658354 | 2.006e-09
2018-02-03 20:05 | 16911.38 | 600.0011 | 3 | 3 | 4.344463 | 3.26009 | 2.187617 | 5.71e-10 | 9.128377 | 2.006e-09
2018-02-03 20:07 | 17031.38 | 720.001 | 3 | 3 | 4.383901 | 3.260092 | 2.296302 | 5.71e-10 | 9.602702 | 2.006e-09
2018-02-03 20:09 | 17151.38 | 840.0004 | 3 | 3 | 4.400251 | 2.945644 | 2.40161 | 5.71e-10 | 10.06572 | 2.006e-09
2018-02-03 20:11 | 17271.38 | 960.0008 | 3 | 3 | 4.400307 | 2.568945 | 2.493272 | 5.71e-10 | 10.46906 | 2.006e-09
2018-02-03 20:13 | 17391.38 | 1080.0004 | 3 | 3 | 4.400258 | 2.231974 | 2.573195 | 5.71e-10 | 10.82074 | 2.006e-09
2018-02-03 20:15 | 17511.38 | 1200.0005 | 3 | 3 | 4.400297 | 1.922413 | 2.642267 | 5.71e-10 | 11.12468 | 2.006e-09
2018-02-03 20:17 | 17631.38 | 1320.0004 | 3 | 3 | 4.400265 | 1.678509 | 2.702135 | 5.71e-10 | 11.38811 | 2.006e-09
2018-02-03 20:19 | 17751.38 | 1440.0011 | 3 | 3 | 4.400255 | 1.476487 | 2.754611 | 5.71e-10 | 11.61902 | 2.006e-09
2018-02-03 20:21 | 17871.38 | 1560.0005 | 3 | 3 | 4.400252 | 1.306744 | 2.800969 | 5.71e-10 | 11.82301 | 2.006e-09
2018-02-03 20:23 | 17991.38 | 1680.002 | 3 | 3 | 4.400234 | 1.145491 | 2.841835 | 5.71e-10 | 12.00283 | 2.006e-09
2018-02-03 20:25 | 18111.38 | 1800.0004 | 3 | 3 | 4.400228 | 1.007194 | 2.877589 | 5.71e-10 | 12.16015 | 2.006e-09
2018-02-03 20:27 | 18231.38 | 1920.0004 | 3 | 3 | 4.400235 | 0.8968964 | 2.909262 | 5.71e-10 | 12.29952 | 2.006e-09
2018-02-03 20:29 | 18351.38 | 2040.0004 | 3 | 3 | 4.400214 | 0.804821 | 2.937558 | 5.71e-10 | 12.42403 | 2.006e-09
2018-02-03 20:31 | 18471.38 | 2160.0013 | 3 | 3 | 4.400213 | 0.721406 | 2.962983 | 5.71e-10 | 12.53591 | 2.006e-09
2018-02-03 20:33 | 18571.06 | 2259.6785 | 3 | 3 | 4.400211 | 0.6519976 | 2.981983 | 5.71e-10 | 12.61951 | 2.006e-09
2018-02-03 20:35 | 18691.1 | 120.0004 | 4 | 3 | 4.337495 | 0 | 2.981983 | 5.71e-10 | 12.61951 | 2.006e-09
2018-02-03 20:37 | 18811.11 | 240.0012 | 4 | 3 | 4.33132 | 0 | 2.981983 | 5.71e-10 | 12.61951 | 2.006e-09
2018-02-03 20:38 | 18871.1 | 300.0008 | 4 | 3 | 4.329485 | 0 | 2.981983 | 5.71e-10 | 12.61951 | 2.006e-09
2018-02-03 20:40 | 18991.18406 | 120.001 | 5 | 3 | 4.025641 | -3.259958 | 2.981983 | 0.1086485 | 12.61951 | 0.4417537
2018-02-03 20:42 | 19111.18396 | 240.0009 | 5 | 3 | 3.976954 | -3.259913 | 2.981983 | 0.2173152 | 12.61951 | 0.8765315
2018-02-03 20:44 | 19231.18336 | 360.0003 | 5 | 3 | 3.933739 | -3.259874 | 2.981983 | 0.3259617 | 12.61951 | 1.306221
2018-02-03 20:46 | 19351.18316 | 480.0001 | 5 | 3 | 3.893538 | -3.259967 | 2.981983 | 0.4346371 | 12.61951 | 1.731518
2018-02-03 20:48 | 19471.18336 | 600.0003 | 5 | 3 | 3.85656 | -3.25994 | 2.981983 | 0.5432967 | 12.61951 | 2.152573
2018-02-03 20:50 | 19591.18356 | 720.0005 | 5 | 3 | 3.818731 | -3.259915 | 2.981983 | 0.6519588 | 12.61951 | 2.569597
2018-02-03 20:52 | 19711.18436 | 840.0013 | 5 | 3 | 3.78002 | -3.25983 | 2.981983 | 0.7606178 | 12.61951 | 2.982403
2018-02-03 20:54 | 19831.18436 | 960.0013 | 5 | 3 | 3.745608 | -3.25988 | 2.981983 | 0.8692726 | 12.61951 | 3.391213
2018-02-03 20:56 | 19951.18436 | 1080.0013 | 5 | 3 | 3.715455 | -3.2599 | 2.981983 | 0.9779357 | 12.61951 | 3.796535
2018-02-03 20:58 | 20071.18366 | 1200.0006 | 5 | 3 | 3.687611 | -3.259877 | 2.981983 | 1.086608 | 12.61951 | 4.198797
2018-02-03 21:00 | 20191.18356 | 1320.0005 | 5 | 3 | 3.658248 | -3.259854 | 2.981983 | 1.195261 | 12.61951 | 4.597889
2018-02-03 21:02 | 20311.18356 | 1440.0005 | 5 | 3 | 3.631872 | -3.259889 | 2.981983 | 1.303916 | 12.61951 | 4.993896
2018-02-03 21:04 | 20431.18446 | 1560.0014 | 5 | 3 | 3.608557 | -3.259931 | 2.981983 | 1.412579 | 12.61951 | 5.387267
2018-02-03 21:06 | 20551.18356 | 1680.0005 | 5 | 3 | 3.587972 | -3.259964 | 2.981983 | 1.521247 | 12.61951 | 5.77827
2018-02-03 21:08 | 20671.18356 | 1800.0005 | 5 | 3 | 3.566877 | -3.259912 | 2.981983 | 1.629917 | 12.61951 | 6.167039
2018-02-03 21:10 | 20791.18356 | 1920.0005 | 5 | 3 | 3.54561 | -3.259857 | 2.981983 | 1.738575 | 12.61951 | 6.553415
2018-02-03 21:12 | 20911.18446 | 2040.0014 | 5 | 3 | 3.527593 | -3.259828 | 2.981983 | 1.847222 | 12.61951 | 6.937637
2018-02-03 21:14 | 21031.18356 | 2160.0005 | 5 | 3 | 3.512287 | -3.259899 | 2.981983 | 1.955881 | 12.61951 | 7.32007
2018-02-03 21:16 | 21151.18436 | 2280.0013 | 5 | 3 | 3.497746 | -3.259848 | 2.981983 | 2.064549 | 12.61951 | 7.700975
2018-02-03 21:18 | 21271.18356 | 2400.0005 | 5 | 3 | 3.479548 | -3.259884 | 2.981983 | 2.173221 | 12.61951 | 8.080143
2018-02-03 21:20 | 21391.18356 | 2520.0005 | 5 | 3 | 3.461835 | -3.259953 | 2.981983 | 2.281865 | 12.61951 | 8.457188
2018-02-03 21:22 | 21511.18366 | 2640.0006 | 5 | 3 | 3.443846 | -3.259913 | 2.981983 | 2.390536 | 12.61951 | 8.832428
2018-02-03 21:24 | 21631.18356 | 2760.0005 | 5 | 3 | 3.4245 | -3.259913 | 2.981983 | 2.499184 | 12.61951 | 9.205582
2018-02-03 21:26 | 21751.18436 | 2880.0013 | 5 | 3 | 3.3943 | -3.260002 | 2.981983 | 2.607854 | 12.61951 | 9.576219
2018-02-03 21:28 | 21871.18356 | 3000.0005 | 5 | 3 | 3.34584 | -3.259886 | 2.981983 | 2.716511 | 12.61951 | 9.942555
2018-02-03 21:30 | 21991.18436 | 3120.0013 | 5 | 3 | 3.272535 | -3.259911 | 2.981983 | 2.825188 | 12.61951 | 10.30254
2018-02-03 21:32 | 22111.18366 | 3240.0006 | 5 | 3 | 3.12883 | -3.259924 | 2.981983 | 2.933846 | 12.61951 | 10.65136
2018-02-03 21:32 | 22163.03466 | 3291.8516 | 5 | 3 | 2.999998 | -3.260083 | 2.981983 | 2.980799 | 12.61951 | 10.79558
2018-02-03 21:34 | 22283.07712 | 120.0003 | 6 | 3 | 3.48632 | 0 | 2.981983 | 2.980799 | 12.61951 | 10.79558
2018-02-03 21:36 | 22403.07752 | 240.0007 | 6 | 3 | 3.509119 | 0 | 2.981983 | 2.980799 | 12.61951 | 10.79558
2018-02-03 21:37 | 22463.08082 | 300.004 | 6 | 3 | 3.513783 | 0 | 2.981983 | 2.980799 | 12.61951 | 10.79558
2018-02-03 21:37 | 22463.09074 | 0.0025 | 7 | 4 | 3.513762 | 0 | 0 | 0 | 0 | 0
2018-02-03 21:39 | 22583.17106 | 120.0008 | 2 | 4 | 4.043323 | 4.890011 | 0.1624069 | 0 | 0.645407 | 0
2018-02-03 21:41 | 22703.17106 | 240.0008 | 2 | 4 | 4.082286 | 4.889833 | 0.3253832 | 0 | 1.307509 | 0
2018-02-03 21:43 | 22823.17156 | 360.0013 | 2 | 4 | 4.11713 | 4.889843 | 0.4883684 | 0 | 1.975804 | 0
2018-02-03 21:45 | 22943.17066 | 480.0004 | 2 | 4 | 4.146941 | 4.890089 | 0.6513712 | 0 | 2.649435 | 0
2018-02-03 21:47 | 23063.17086 | 600.0006 | 2 | 4 | 4.17102 | 4.889952 | 0.8143635 | 0 | 3.327325 | 0
2018-02-03 21:49 | 23183.17166 | 720.0014 | 2 | 4 | 4.195918 | 4.889891 | 0.9773682 | 0 | 4.009253 | 0
2018-02-03 21:51 | 23303.17136 | 840.0011 | 2 | 4 | 4.200308 | 4.555178 | 1.135675 | 0 | 4.674125 | 0
2018-02-03 21:53 | 23423.17046 | 960.0002 | 2 | 4 | 4.200291 | 4.15521 | 1.280925 | 0 | 5.284215 | 0
2018-02-03 21:55 | 23543.17216 | 1080.0019 | 2 | 4 | 4.200322 | 3.802423 | 1.413286 | 0 | 5.840171 | 0
2018-02-03 21:57 | 23663.17186 | 1200.0016 | 2 | 4 | 4.200301 | 3.506054 | 1.535005 | 0 | 6.351425 | 0
2018-02-03 21:59 | 23774.94866 | 1311.7784 | 2 | 4 | 4.200277 | 3.259998 | 1.639937 | 0 | 6.792168 | 0
2018-02-03 22:01 | 23894.96 | 120.0009 | 3 | 4 | 4.220827 | 3.259859 | 1.748205 | 0 | 7.247903 | 0
2018-02-03 22:03 | 24014.96 | 240.0002 | 3 | 4 | 4.24911 | 3.26021 | 1.856861 | 0 | 7.708027 | 0
2018-02-03 22:05 | 24134.96 | 360.0004 | 3 | 4 | 4.278552 | 3.260012 | 1.96552 | 0 | 8.171321 | 0
2018-02-03 22:07 | 24254.96 | 480.0008 | 3 | 4 | 4.309679 | 3.259956 | 2.074196 | 0 | 8.637974 | 0
2018-02-03 22:09 | 24374.96 | 600.0008 | 3 | 4 | 4.342267 | 3.260164 | 2.182841 | 0 | 9.107926 | 0
2018-02-03 22:11 | 24494.96 | 720.0009 | 3 | 4 | 4.380836 | 3.259777 | 2.291523 | 0 | 9.581884 | 0
2018-02-03 22:13 | 24614.96 | 840.0003 | 3 | 4 | 4.400329 | 2.956125 | 2.397165 | 0 | 10.04626 | 0
2018-02-03 22:15 | 24734.96 | 960.0003 | 3 | 4 | 4.400283 | 2.563581 | 2.488891 | 0 | 10.44988 | 0
2018-02-03 22:17 | 24854.96 | 1080.0012 | 3 | 4 | 4.400301 | 2.243738 | 2.568817 | 0 | 10.80157 | 0
2018-02-03 22:19 | 24974.96 | 1200.0012 | 3 | 4 | 4.400279 | 1.955842 | 2.63872 | 0 | 11.10916 | 0
2018-02-03 22:21 | 25094.96 | 1320.0004 | 3 | 4 | 4.400304 | 1.689807 | 2.699346 | 0 | 11.37593 | 0
2018-02-03 22:23 | 25214.96 | 1440.0011 | 3 | 4 | 4.400227 | 1.478377 | 2.752007 | 0 | 11.60766 | 0
2018-02-03 22:25 | 25334.96 | 1560.0004 | 3 | 4 | 4.400206 | 1.304333 | 2.79831 | 0 | 11.8114 | 0
2018-02-03 22:27 | 25454.96 | 1680.0003 | 3 | 4 | 4.400249 | 1.158002 | 2.83933 | 0 | 11.9919 | 0
2018-02-03 22:29 | 25574.96 | 1800.002 | 3 | 4 | 4.400234 | 1.019782 | 2.875622 | 0 | 12.1516 | 0
2018-02-03 22:31 | 25694.96 | 1920.002 | 3 | 4 | 4.400284 | 0.8990889 | 2.907479 | 0 | 12.29177 | 0
2018-02-03 22:33 | 25814.96 | 2040.0004 | 3 | 4 | 4.400262 | 0.802413 | 2.935766 | 0 | 12.41624 | 0
2018-02-03 22:35 | 25934.96 | 2160.0011 | 3 | 4 | 4.400232 | 0.7227755 | 2.961118 | 0 | 12.5278 | 0
2018-02-03 22:37 | 26049.86 | 2274.896 | 3 | 4 | 4.400181 | 0.6519995 | 2.983051 | 0 | 12.6243 | 0
2018-02-03 22:39 | 26169.9 | 120.001 | 4 | 4 | 4.337977 | 0 | 2.983051 | 0 | 12.6243 | 0
2018-02-03 22:41 | 26289.9 | 240.0003 | 4 | 4 | 4.331903 | 0 | 2.983051 | 0 | 12.6243 | 0
2018-02-03 22:42 | 26349.9 | 300.0009 | 4 | 4 | 4.330094 | 0 | 2.983051 | 0 | 12.6243 | 0
2018-02-03 22:44 | 26469.9776 | 120.0003 | 5 | 4 | 4.02548 | -3.259933 | 2.983051 | 0.1086386 | 12.6243 | 0.4416316
2018-02-03 22:46 | 26589.9775 | 240.0002 | 5 | 4 | 3.980085 | -3.259871 | 2.983051 | 0.2173045 | 12.6243 | 0.876554
2018-02-03 22:48 | 26709.9783 | 360.001 | 5 | 4 | 3.9347 | -3.259906 | 2.983051 | 0.3259756 | 12.6243 | 1.306614
2018-02-03 22:50 | 26829.9775 | 480.0002 | 5 | 4 | 3.893612 | -3.259932 | 2.983051 | 0.4346203 | 12.6243 | 1.731825
2018-02-03 22:52 | 26949.9783 | 600.001 | 5 | 4 | 3.855247 | -3.259889 | 2.983051 | 0.5432925 | 12.6243 | 2.152843
2018-02-03 22:54 | 27069.9783 | 720.001 | 5 | 4 | 3.819562 | -3.259932 | 2.983051 | 0.6519554 | 12.6243 | 2.569834
2018-02-03 22:56 | 27189.9792 | 840.0019 | 5 | 4 | 3.782252 | -3.259974 | 2.983051 | 0.7606206 | 12.6243 | 2.982888
2018-02-03 22:58 | 27309.9776 | 960.0003 | 5 | 4 | 3.745388 | -3.259922 | 2.983051 | 0.8692829 | 12.6243 | 3.391814
2018-02-03 23:00 | 27429.9783 | 1080.001 | 5 | 4 | 3.713932 | -3.259849 | 2.983051 | 0.9779273 | 12.6243 | 3.796986
2018-02-03 23:02 | 27549.9776 | 1200.0003 | 5 | 4 | 3.686217 | -3.259927 | 2.983051 | 1.086598 | 12.6243 | 4.199031
2018-02-03 23:04 | 27669.9775 | 1320.0002 | 5 | 4 | 3.659709 | -3.259869 | 2.983051 | 1.195254 | 12.6243 | 4.598119
2018-02-03 23:06 | 27789.9788 | 1440.0015 | 5 | 4 | 3.63169 | -3.259861 | 2.983051 | 1.303913 | 12.6243 | 4.994275
2018-02-03 23:08 | 27909.9781 | 1560.0008 | 5 | 4 | 3.607139 | -3.259875 | 2.983051 | 1.412574 | 12.6243 | 5.387528
2018-02-03 23:10 | 28029.9778 | 1680.0005 | 5 | 4 | 3.585151 | -3.259929 | 2.983051 | 1.521233 | 12.6243 | 5.778261
2018-02-03 23:12 | 28149.9786 | 1800.0013 | 5 | 4 | 3.566118 | -3.25992 | 2.983051 | 1.629903 | 12.6243 | 6.166824
2018-02-03 23:14 | 28269.9777 | 1920.0004 | 5 | 4 | 3.54633 | -3.259859 | 2.983051 | 1.738566 | 12.6243 | 6.553278
2018-02-03 23:16 | 28389.9786 | 2040.0013 | 5 | 4 | 3.526023 | -3.259897 | 2.983051 | 1.84722 | 12.6243 | 6.937455
2018-02-03 23:18 | 28509.9774 | 2160.0001 | 5 | 4 | 3.509551 | -3.259889 | 2.983051 | 1.955867 | 12.6243 | 7.319633
2018-02-03 23:20 | 28629.9793 | 2280.002 | 5 | 4 | 3.49551 | -3.259861 | 2.983051 | 2.064534 | 12.6243 | 7.700207
2018-02-03 23:22 | 28749.9778 | 2400.0005 | 5 | 4 | 3.480775 | -3.259861 | 2.983051 | 2.173189 | 12.6243 | 8.079234
2018-02-03 23:24 | 28869.9781 | 2520.0008 | 5 | 4 | 3.4613 | -3.259911 | 2.983051 | 2.281865 | 12.6243 | 8.456503
2018-02-03 23:26 | 28989.9783 | 2640.001 | 5 | 4 | 3.441603 | -3.259886 | 2.983051 | 2.390519 | 12.6243 | 8.831503
2018-02-03 23:28 | 29109.9778 | 2760.0005 | 5 | 4 | 3.420013 | -3.259957 | 2.983051 | 2.499185 | 12.6243 | 9.20435
2018-02-03 23:30 | 29229.9789 | 2880.0016 | 5 | 4 | 3.393294 | -3.259893 | 2.983051 | 2.607846 | 12.6243 | 9.574629
2018-02-03 23:32 | 29349.9781 | 3000.0008 | 5 | 4 | 3.348023 | -3.25992 | 2.983051 | 2.716489 | 12.6243 | 9.941067
2018-02-03 23:34 | 29469.9781 | 3120.0008 | 5 | 4 | 3.269095 | -3.259879 | 2.983051 | 2.825158 | 12.6243 | 10.30093
2018-02-03 23:36 | 29589.9777 | 3240.0004 | 5 | 4 | 3.121978 | -3.260007 | 2.983051 | 2.933819 | 12.6243 | 10.64926
2018-02-03 23:37 | 29638.4769 | 3288.4996 | 5 | 4 | 2.999987 | -3.259982 | 2.983051 | 2.977743 | 12.6243 | 10.78397
2018-02-03 23:39 | 29758.52 | 120.0006 | 6 | 4 | 3.492909 | 0 | 2.983051 | 2.977751 | 12.6243 | 10.78399
2018-02-03 23:41 | 29878.52 | 240.0011 | 6 | 4 | 3.516311 | 0 | 2.983051 | 2.977751 | 12.6243 | 10.78399
2018-02-03 23:42 | 29938.52 | 300.0027 | 6 | 4 | 3.521403 | 0 | 2.983051 | 2.977751 | 12.6243 | 10.78399
2018-02-03 23:42 | 29938.53 | 0.0025 | 7 | 5 | 3.521337 | 0 | 0 | 0 | 0 | 0
2018-02-03 23:44 | 30058.61 | 120.001 | 2 | 5 | 4.046207 | 4.890072 | 0.1623929 | 1.717e-09 | 0.6461421 | 6.045e-09
2018-02-03 23:46 | 30178.61 | 240.0001 | 2 | 5 | 4.086857 | 4.890097 | 0.3254092 | 1.717e-09 | 1.309005 | 6.045e-09
2018-02-03 23:48 | 30298.61 | 360.0002 | 2 | 5 | 4.118826 | 4.890017 | 0.4884005 | 1.717e-09 | 1.97787 | 6.045e-09
2018-02-03 23:50 | 30418.61 | 480.0002 | 2 | 5 | 4.145243 | 4.890095 | 0.6514038 | 1.717e-09 | 2.65143 | 6.045e-09
2018-02-03 23:52 | 30538.62 | 600.0015 | 2 | 5 | 4.172898 | 4.89007 | 0.814393 | 1.717e-09 | 3.329327 | 6.045e-09
2018-02-03 23:54 | 30658.62 | 720.0026 | 2 | 5 | 4.199123 | 4.890041 | 0.9774017 | 1.717e-09 | 4.011688 | 6.045e-09
2018-02-03 23:56 | 30778.61 | 840.0003 | 2 | 5 | 4.200302 | 4.512407 | 1.133947 | 1.717e-09 | 4.66922 | 6.045e-09
2018-02-03 23:58 | 30898.62 | 960.0014 | 2 | 5 | 4.200276 | 4.163824 | 1.278561 | 1.717e-09 | 5.276639 | 6.045e-09
2018-02-04 | 31018.62 | 1080.0023 | 2 | 5 | 4.200286 | 3.804312 | 1.411416 | 1.717e-09 | 5.834671 | 6.045e-09
2018-02-04 00:02 | 31138.61 | 1200.0001 | 2 | 5 | 4.200285 | 3.484468 | 1.532679 | 1.717e-09 | 6.344008 | 6.045e-09
2018-02-04 00:04 | 31234.48 | 1295.8653 | 2 | 5 | 4.200253 | 3.259987 | 1.622445 | 1.717e-09 | 6.72105 | 6.045e-09
2018-02-04 00:06 | 31354.49 | 120.0007 | 3 | 5 | 4.219524 | 3.260115 | 1.730729 | 1.717e-09 | 7.176823 | 6.045e-09
2018-02-04 00:08 | 31474.49 | 240.0019 | 3 | 5 | 4.244491 | 3.260122 | 1.839392 | 1.717e-09 | 7.636641 | 6.045e-09
2018-02-04 00:10 | 31594.49 | 360.0006 | 3 | 5 | 4.275371 | 3.260103 | 1.948056 | 1.717e-09 | 8.099489 | 6.045e-09
2018-02-04 00:12 | 31714.49 | 480.0009 | 3 | 5 | 4.307529 | 3.260082 | 2.05672 | 1.717e-09 | 8.565812 | 6.045e-09
2018-02-04 00:14 | 31834.49 | 600.0009 | 3 | 5 | 4.340881 | 3.260174 | 2.165392 | 1.717e-09 | 9.035721 | 6.045e-09
2018-02-04 00:16 | 31954.49 | 720.001 | 3 | 5 | 4.376353 | 3.26013 | 2.274055 | 1.717e-09 | 9.509294 | 6.045e-09
2018-02-04 00:18 | 32074.49 | 840.001 | 3 | 5 | 4.400278 | 3.018984 | 2.381044 | 1.717e-09 | 9.979274 | 6.045e-09
2018-02-04 00:20 | 32194.49 | 960.0002 | 3 | 5 | 4.400291 | 2.589779 | 2.474098 | 1.717e-09 | 10.38874 | 6.045e-09
2018-02-04 00:22 | 32314.49 | 1080.0018 | 3 | 5 | 4.400262 | 2.254265 | 2.554661 | 1.717e-09 | 10.74324 | 6.045e-09
2018-02-04 00:24 | 32434.49 | 1200.001 | 3 | 5 | 4.400287 | 1.978105 | 2.625026 | 1.717e-09 | 11.05286 | 6.045e-09
2018-02-04 00:26 | 32554.49 | 1320.0018 | 3 | 5 | 4.400279 | 1.730763 | 2.686763 | 1.717e-09 | 11.32452 | 6.045e-09
2018-02-04 00:28 | 32674.49 | 1440.0025 | 3 | 5 | 4.40024 | 1.498438 | 2.7405 | 1.717e-09 | 11.56098 | 6.045e-09
2018-02-04 00:30 | 32794.49 | 1560.0002 | 3 | 5 | 4.400276 | 1.315835 | 2.787279 | 1.717e-09 | 11.76682 | 6.045e-09
2018-02-04 00:32 | 32914.49 | 1680.0017 | 3 | 5 | 4.400212 | 1.163052 | 2.828509 | 1.717e-09 | 11.94824 | 6.045e-09
2018-02-04 00:34 | 33034.49 | 1800.0003 | 3 | 5 | 4.40026 | 1.038207 | 2.865163 | 1.717e-09 | 12.10953 | 6.045e-09
2018-02-04 00:36 | 33154.49 | 1920.0021 | 3 | 5 | 4.400226 | 0.9175205 | 2.897751 | 1.717e-09 | 12.25292 | 6.045e-09
2018-02-04 00:38 | 33274.49 | 2040.0017 | 3 | 5 | 4.400211 | 0.8111391 | 2.926474 | 1.717e-09 | 12.37931 | 6.045e-09
2018-02-04 00:40 | 33394.49 | 2160.0008 | 3 | 5 | 4.400217 | 0.7259836 | 2.952054 | 1.717e-09 | 12.49186 | 6.045e-09
2018-02-04 00:42 | 33514.49 | 2280.0015 | 3 | 5 | 4.400188 | 0.6557102 | 2.97503 | 1.717e-09 | 12.59297 | 6.045e-09
2018-02-04 00:42 | 33520.68 | 2286.1862 | 3 | 5 | 4.40017 | 0.6519909 | 2.976154 | 1.717e-09 | 12.59791 | 6.045e-09
2018-02-04 00:44 | 33640.72 | 120.0001 | 4 | 5 | 4.337591 | 0 | 2.976154 | 1.717e-09 | 12.59791 | 6.045e-09
2018-02-04 00:46 | 33760.72 | 240.0021 | 4 | 5 | 4.331409 | 0 | 2.976154 | 1.717e-09 | 12.59791 | 6.045e-09
2018-02-04 00:47 | 33820.72 | 300.0027 | 4 | 5 | 4.329638 | 0 | 2.976154 | 1.717e-09 | 12.59791 | 6.045e-09
2018-02-04 00:49 | 33940.8 | 120.0015 | 5 | 5 | 4.022714 | -3.259947 | 2.976154 | 0.1086498 | 12.59791 | 0.4414887
2018-02-04 00:51 | 34060.8 | 240.0015 | 5 | 5 | 3.978479 | -3.259884 | 2.976154 | 0.2173001 | 12.59791 | 0.876059
2018-02-04 00:53 | 34180.8 | 360.0006 | 5 | 5 | 3.936811 | -3.259897 | 2.976154 | 0.3259682 | 12.59791 | 1.306134
2018-02-04 00:55 | 34300.8 | 480.0009 | 5 | 5 | 3.893037 | -3.259969 | 2.976154 | 0.4346396 | 12.59791 | 1.731572
2018-02-04 00:57 | 34420.8 | 600.0017 | 5 | 5 | 3.853384 | -3.259982 | 2.976154 | 0.5433055 | 12.59791 | 2.152421
2018-02-04 00:59 | 34540.8 | 720.0015 | 5 | 5 | 3.816548 | -3.259868 | 2.976154 | 0.651969 | 12.59791 | 2.569123
2018-02-04 01:01 | 34660.8 | 840.0013 | 5 | 5 | 3.782286 | -3.259839 | 2.976154 | 0.7606195 | 12.59791 | 2.981934
2018-02-04 01:03 | 34780.8 | 960.0017 | 5 | 5 | 3.746779 | -3.26003 | 2.976154 | 0.8692865 | 12.59791 | 3.391032
2018-02-04 01:05 | 34900.8 | 1080.0008 | 5 | 5 | 3.713202 | -3.259962 | 2.976154 | 0.977949 | 12.59791 | 3.796279
2018-02-04 01:07 | 35020.8 | 1200.0002 | 5 | 5 | 3.684272 | -3.259953 | 2.976154 | 1.086616 | 12.59791 | 4.198182
2018-02-04 01:09 | 35140.8 | 1320.0008 | 5 | 5 | 3.658504 | -3.26004 | 2.976154 | 1.195278 | 12.59791 | 4.597076
2018-02-04 01:11 | 35260.8 | 1440.0014 | 5 | 5 | 3.633938 | -3.259969 | 2.976154 | 1.30394 | 12.59791 | 4.993286
2018-02-04 01:13 | 35380.8 | 1560.0009 | 5 | 5 | 3.607644 | -3.25999 | 2.976154 | 1.412605 | 12.59791 | 5.386741
2018-02-04 01:15 | 35500.8 | 1680.0007 | 5 | 5 | 3.584549 | -3.259924 | 2.976154 | 1.521255 | 12.59791 | 5.777425
2018-02-04 01:17 | 35620.8 | 1800.0004 | 5 | 5 | 3.564175 | -3.260007 | 2.976154 | 1.629914 | 12.59791 | 6.165795
2018-02-04 01:19 | 35740.8 | 1920.0005 | 5 | 5 | 3.546928 | -3.259983 | 2.976154 | 1.738579 | 12.59791 | 6.552154
2018-02-04 01:21 | 35860.8 | 2040.0011 | 5 | 5 | 3.528404 | -3.260012 | 2.976154 | 1.847251 | 12.59791 | 6.936626
2018-02-04 01:23 | 35980.8 | 2160.0004 | 5 | 5 | 3.509716 | -3.259937 | 2.976154 | 1.955913 | 12.59791 | 7.318972
2018-02-04 01:25 | 36100.8 | 2280.0003 | 5 | 5 | 3.493908 | -3.259953 | 2.976154 | 2.064562 | 12.59791 | 7.699429
2018-02-04 01:27 | 36220.8 | 2400.0012 | 5 | 5 | 3.47967 | -3.259965 | 2.976154 | 2.173231 | 12.59791 | 8.0783
2018-02-04 01:29 | 36340.8 | 2520.0002 | 5 | 5 | 3.464343 | -3.259917 | 2.976154 | 2.281886 | 12.59791 | 8.4556
2018-02-04 01:31 | 36460.8 | 2640.001 | 5 | 5 | 3.442865 | -3.259922 | 2.976154 | 2.390558 | 12.59791 | 8.830965
2018-02-04 01:33 | 36580.8 | 2760.0013 | 5 | 5 | 3.419457 | -3.259931 | 2.976154 | 2.499228 | 12.59791 | 9.203849
2018-02-04 01:35 | 36700.8 | 2880.0002 | 5 | 5 | 3.390215 | -3.259969 | 2.976154 | 2.607883 | 12.59791 | 9.573884
2018-02-04 01:37 | 36820.8 | 3000.0015 | 5 | 5 | 3.34974 | -3.26005 | 2.976154 | 2.716552 | 12.59791 | 9.94028
2018-02-04 01:39 | 36940.8 | 3120.0012 | 5 | 5 | 3.274247 | -3.25996 | 2.976154 | 2.825207 | 12.59791 | 10.30061
2018-02-04 01:41 | 37060.8 | 3240.0012 | 5 | 5 | 3.117865 | -3.259989 | 2.976154 | 2.933873 | 12.59791 | 10.64901
2018-02-04 01:41 | 37106.58 | 3285.7806 | 5 | 5 | 3 | -3.260065 | 2.976154 | 2.975333 | 12.59791 | 10.77606
2018-02-04 01:43 | 37226.62 | 120.0009 | 6 | 5 | 3.492553 | 0 | 2.976154 | 2.975333 | 12.59791 | 10.77606
2018-02-04 01:45 | 37346.62 | 240.0009 | 6 | 5 | 3.515569 | 0 | 2.976154 | 2.975333 | 12.59791 | 10.77606
2018-02-04 01:46 | 37406.63 | 300.0036 | 6 | 5 | 3.520468 | 0 | 2.976154 | 2.975333 | 12.59791 | 10.77606
2018-02-04 01:46 | 37406.64 | 0.0025 | 7 | 6 | 3.520613 | 0 | 0 | 0 | 0 | 0
2018-02-04 01:48 | 37526.71 | 120.0017 | 2 | 6 | 4.044518 | 4.889923 | 0.1624023 | 0 | 0.6456326 | 0
2018-02-04 01:50 | 37646.71 | 240.001 | 2 | 6 | 4.087289 | 4.889805 | 0.3253795 | 0 | 1.308287 | 0
2018-02-04 01:52 | 37766.71 | 360.0013 | 2 | 6 | 4.120985 | 4.88983 | 0.4883943 | 0 | 1.977476 | 0
2018-02-04 01:54 | 37886.71 | 480.0016 | 2 | 6 | 4.144404 | 4.889832 | 0.6513817 | 0 | 2.651148 | 0
2018-02-04 01:56 | 38006.71 | 600.001 | 2 | 6 | 4.169292 | 4.889856 | 0.8143732 | 0 | 3.328609 | 0
2018-02-04 01:58 | 38126.71 | 720.0011 | 2 | 6 | 4.198421 | 4.889809 | 0.9773719 | 0 | 4.010572 | 0
2018-02-04 02:00 | 38246.71 | 840.0028 | 2 | 6 | 4.20029 | 4.493876 | 1.133861 | 0 | 4.667863 | 0
2018-02-04 02:02 | 38366.71 | 960.0006 | 2 | 6 | 4.200296 | 4.147337 | 1.27765 | 0 | 5.271821 | 0
2018-02-04 02:04 | 38486.71 | 1080.0017 | 2 | 6 | 4.200275 | 3.835691 | 1.410767 | 0 | 5.830947 | 0
2018-02-04 02:06 | 38606.71 | 1200.0027 | 2 | 6 | 4.200319 | 3.499645 | 1.533085 | 0 | 6.344718 | 0
2018-02-04 02:08 | 38701.2 | 1294.4847 | 2 | 6 | 4.200276 | 3.259983 | 1.621669 | 0 | 6.716798 | 0
2018-02-04 02:10 | 38821.21 | 120.0001 | 3 | 6 | 4.220986 | 3.259857 | 1.729953 | 0 | 7.172629 | 0
2018-02-04 02:12 | 38941.21 | 240.0002 | 3 | 6 | 4.245156 | 3.259857 | 1.838607 | 0 | 7.632568 | 0
2018-02-04 02:14 | 39061.21 | 360.0006 | 3 | 6 | 4.272796 | 3.259884 | 1.947271 | 0 | 8.095318 | 0
2018-02-04 02:16 | 39181.21 | 480.0014 | 3 | 6 | 4.30651 | 3.259861 | 2.055931 | 0 | 8.56139 | 0
2018-02-04 02:18 | 39301.21 | 600.0006 | 3 | 6 | 4.341208 | 3.259851 | 2.16459 | 0 | 9.031208 | 0
2018-02-04 02:20 | 39421.21 | 720.0002 | 3 | 6 | 4.377896 | 3.259895 | 2.273247 | 0 | 9.504889 | 0
2018-02-04 02:22 | 39541.21 | 840.0008 | 3 | 6 | 4.400276 | 3.037069 | 2.380351 | 0 | 9.975435 | 0
2018-02-04 02:24 | 39661.21 | 960.0013 | 3 | 6 | 4.400302 | 2.612701 | 2.474374 | 0 | 10.38916 | 0
2018-02-04 02:26 | 39781.21 | 1080.0017 | 3 | 6 | 4.400259 | 2.252577 | 2.55518 | 0 | 10.74473 | 0
2018-02-04 02:28 | 39901.21 | 1200.0002 | 3 | 6 | 4.400268 | 1.963515 | 2.62531 | 0 | 11.05333 | 0
2018-02-04 02:30 | 40021.21 | 1320.0017 | 3 | 6 | 4.40026 | 1.725956 | 2.686625 | 0 | 11.32313 | 0
2018-02-04 02:32 | 40141.21 | 1440.0004 | 3 | 6 | 4.40027 | 1.515418 | 2.740585 | 0 | 11.56057 | 0
2018-02-04 02:34 | 40261.21 | 1560.0011 | 3 | 6 | 4.400229 | 1.316944 | 2.787723 | 0 | 11.76798 | 0
2018-02-04 02:36 | 40381.21 | 1680.001 | 3 | 6 | 4.400237 | 1.159529 | 2.828913 | 0 | 11.94923 | 0
2018-02-04 02:38 | 40501.21 | 1800.0012 | 3 | 6 | 4.40024 | 1.028613 | 2.865312 | 0 | 12.10939 | 0
2018-02-04 02:40 | 40621.21 | 1920.0011 | 3 | 6 | 4.400227 | 0.9202814 | 2.897761 | 0 | 12.25218 | 0
2018-02-04 02:42 | 40741.21 | 2040.002 | 3 | 6 | 4.400222 | 0.8162403 | 2.926705 | 0 | 12.37954 | 0
2018-02-04 02:44 | 40861.21 | 2160.0004 | 3 | 6 | 4.40028 | 0.7245407 | 2.95229 | 0 | 12.49212 | 0
2018-02-04 02:46 | 40977.55 | 2276.34 | 3 | 6 | 4.400237 | 0.6519861 | 2.974477 | 0 | 12.58975 | 0
2018-02-04 02:48 | 41097.59 | 120.0012 | 4 | 6 | 4.33742 | 0 | 2.974477 | 0 | 12.58975 | 0
2018-02-04 02:50 | 41217.59 | 240.0006 | 4 | 6 | 4.33114 | 0 | 2.974477 | 0 | 12.58975 | 0
2018-02-04 02:51 | 41277.59 | 300.0043 | 4 | 6 | 4.32931 | 0 | 2.974477 | 0 | 12.58975 | 0
2018-02-04 02:53 | 41397.68 | 120.0001 | 5 | 6 | 4.022246 | -3.259913 | 2.974477 | 0.1086497 | 12.58975 | 0.4415193
2018-02-04 02:55 | 41517.68 | 240.0012 | 5 | 6 | 3.976167 | -3.259917 | 2.974477 | 0.2173201 | 12.58975 | 0.8760431
2018-02-04 02:57 | 41637.68 | 360.001 | 5 | 6 | 3.935096 | -3.259887 | 2.974477 | 0.3259605 | 12.58975 | 1.305734
2018-02-04 02:59 | 41757.68 | 480.0009 | 5 | 6 | 3.895624 | -3.259965 | 2.974477 | 0.4346342 | 12.58975 | 1.73125
2018-02-04 03:01 | 41877.68 | 600.0002 | 5 | 6 | 3.853832 | -3.259869 | 2.974477 | 0.5432934 | 12.58975 | 2.152282
2018-02-04 03:03 | 41997.68 | 720.0001 | 5 | 6 | 3.815466 | -3.259945 | 2.974477 | 0.6519561 | 12.58975 | 2.568931
2018-02-04 03:05 | 42117.68 | 840.0002 | 5 | 6 | 3.779361 | -3.259929 | 2.974477 | 0.7606088 | 12.58975 | 2.981509
2018-02-04 03:07 | 42237.68 | 960.001 | 5 | 6 | 3.74684 | -3.259917 | 2.974477 | 0.8692663 | 12.58975 | 3.39038
2018-02-04 03:09 | 42357.68 | 1080.001 | 5 | 6 | 3.714876 | -3.259871 | 2.974477 | 0.9779316 | 12.58975 | 3.795809
2018-02-04 03:11 | 42477.68 | 1200.0009 | 5 | 6 | 3.683385 | -3.259912 | 2.974477 | 1.086587 | 12.58975 | 4.197691
2018-02-04 03:13 | 42597.68 | 1320.0001 | 5 | 6 | 3.656006 | -3.259925 | 2.974477 | 1.19524 | 12.58975 | 4.596387
2018-02-04 03:15 | 42717.68 | 1440.0001 | 5 | 6 | 3.631627 | -3.260189 | 2.974477 | 1.303913 | 12.58975 | 4.992329
2018-02-04 03:17 | 42837.68 | 1560.0001 | 5 | 6 | 3.608877 | -3.259924 | 2.974477 | 1.412574 | 12.58975 | 5.385724
2018-02-04 03:19 | 42957.68 | 1680.0002 | 5 | 6 | 3.584227 | -3.259893 | 2.974477 | 1.52122 | 12.58975 | 5.776488
2018-02-04 03:21 | 43077.68 | 1800.001 | 5 | 6 | 3.56253 | -3.259942 | 2.974477 | 1.629893 | 12.58975 | 6.16478
2018-02-04 03:23 | 43197.68 | 1920.0009 | 5 | 6 | 3.543654 | -3.259877 | 2.974477 | 1.738554 | 12.58975 | 6.550847
2018-02-04 03:25 | 43317.68 | 2040.001 | 5 | 6 | 3.527939 | -3.259869 | 2.974477 | 1.847203 | 12.58975 | 6.934992
2018-02-04 03:27 | 43437.68 | 2160.0009 | 5 | 6 | 3.510825 | -3.259864 | 2.974477 | 1.955877 | 12.58975 | 7.317484
2018-02-04 03:29 | 43557.68 | 2280.0002 | 5 | 6 | 3.492597 | -3.259872 | 2.974477 | 2.064528 | 12.58975 | 7.697917
2018-02-04 03:31 | 43677.68 | 2400.0009 | 5 | 6 | 3.476748 | -3.259829 | 2.974477 | 2.173193 | 12.58975 | 8.07657
2018-02-04 03:33 | 43797.68 | 2520.0002 | 5 | 6 | 3.461519 | -3.259887 | 2.974477 | 2.281854 | 12.58975 | 8.453505
2018-02-04 03:35 | 43917.68 | 2640.0009 | 5 | 6 | 3.444497 | -3.259868 | 2.974477 | 2.390508 | 12.58975 | 8.828749
2018-02-04 03:37 | 44037.68 | 2760.0009 | 5 | 6 | 3.418588 | -3.259869 | 2.974477 | 2.499162 | 12.58975 | 9.201699
2018-02-04 03:39 | 44157.68 | 2880.0001 | 5 | 6 | 3.387042 | -3.25996 | 2.974477 | 2.607823 | 12.58975 | 9.571507
2018-02-04 03:41 | 44277.68 | 3000.0009 | 5 | 6 | 3.342452 | -3.259829 | 2.974477 | 2.71648 | 12.58975 | 9.937285
2018-02-04 03:43 | 44397.68 | 3120.0001 | 5 | 6 | 3.272523 | -3.259855 | 2.974477 | 2.825145 | 12.58975 | 10.29707
2018-02-04 03:45 | 44517.68 | 3240.0009 | 5 | 6 | 3.119463 | -3.259886 | 2.974477 | 2.933806 | 12.58975 | 10.64562
2018-02-04 03:46 | 44562.14 | 3284.4607 | 5 | 6 | 2.999988 | -3.260005 | 2.974477 | 2.974074 | 12.58975 | 10.76905
2018-02-04 03:48 | 44682.18 | 120.0008 | 6 | 6 | 3.490232 | 0 | 2.974477 | 2.974074 | 12.58975 | 10.76905
2018-02-04 03:50 | 44802.18 | 240.0001 | 6 | 6 | 3.513346 | 0 | 2.974477 | 2.974074 | 12.58975 | 10.76905
2018-02-04 03:51 | 44862.18 | 300.0014 | 6 | 6 | 3.518129 | 0 | 2.974477 | 2.974074 | 12.58975 | 10.76905
2018-02-04 03:51 | 44862.19 | 0.0025 | 7 | 7 | 3.518025 | 0 | 0 | 0 | 0 | 0
2018-02-04 03:53 | 44982.27 | 120.0001 | 2 | 7 | 4.042695 | 4.889875 | 0.1623991 | 0 | 0.6455716 | 0
2018-02-04 03:55 | 45102.27 | 240.0005 | 2 | 7 | 4.086932 | 4.889826 | 0.3253889 | 0 | 1.307956 | 0
2018-02-04 03:57 | 45222.27 | 360.0016 | 2 | 7 | 4.122631 | 4.889889 | 0.4883731 | 0 | 1.97718 | 0
2018-02-04 03:59 | 45342.27 | 480.0013 | 2 | 7 | 4.147946 | 4.889908 | 0.6513708 | 0 | 2.651291 | 0
2018-02-04 04:01 | 45462.27 | 600 | 2 | 7 | 4.169961 | 4.889881 | 0.8143517 | 0 | 3.329141 | 0
2018-02-04 04:03 | 45582.27 | 720.0009 | 2 | 7 | 4.196204 | 4.88994 | 0.9773465 | 0 | 4.01089 | 0
2018-02-04 04:05 | 45702.27 | 840.0017 | 2 | 7 | 4.200306 | 4.483095 | 1.134074 | 0 | 4.669148 | 0
2018-02-04 04:07 | 45822.27 | 960.0012 | 2 | 7 | 4.200283 | 4.12042 | 1.277291 | 0 | 5.270702 | 0
2018-02-04 04:09 | 45942.27 | 1080.0012 | 2 | 7 | 4.200303 | 3.80374 | 1.409164 | 0 | 5.824604 | 0
2018-02-04 04:11 | 46062.27 | 1200.002 | 2 | 7 | 4.200277 | 3.52058 | 1.531324 | 0 | 6.337711 | 0
2018-02-04 04:12 | 46165.2 | 1302.9272 | 2 | 7 | 4.200287 | 3.259979 | 1.62831 | 0 | 6.74508 | 0
2018-02-04 04:14 | 46285.21 | 120.001 | 3 | 7 | 4.222847 | 3.260139 | 1.736594 | 1.669e-09 | 7.201031 | 6.776e-09
2018-02-04 04:16 | 46405.2 | 240.0001 | 3 | 7 | 4.248634 | 3.260149 | 1.845259 | 1.669e-09 | 7.661289 | 6.776e-09
2018-02-04 04:18 | 46525.21 | 360.001 | 3 | 7 | 4.275939 | 3.26016 | 1.953931 | 1.669e-09 | 8.124477 | 6.776e-09
2018-02-04 04:20 | 46645.2 | 480.0001 | 3 | 7 | 4.306654 | 3.260176 | 2.062572 | 1.669e-09 | 8.590639 | 6.776e-09
2018-02-04 04:22 | 46765.2 | 600.0002 | 3 | 7 | 4.343407 | 3.259878 | 2.171254 | 1.669e-09 | 9.060653 | 6.776e-09
2018-02-04 04:24 | 46885.2 | 720.0003 | 3 | 7 | 4.381611 | 3.259846 | 2.279928 | 1.669e-09 | 9.534735 | 6.776e-09
2018-02-04 04:26 | 47005.21 | 840.0005 | 3 | 7 | 4.400303 | 2.976444 | 2.385871 | 1.669e-09 | 10.00043 | 6.776e-09
2018-02-04 04:28 | 47125.21 | 960.0023 | 3 | 7 | 4.400267 | 2.595957 | 2.478602 | 1.669e-09 | 10.40847 | 6.776e-09
2018-02-04 04:30 | 47245.21 | 1080.0006 | 3 | 7 | 4.400279 | 2.245903 | 2.559257 | 1.669e-09 | 10.76338 | 6.776e-09
2018-02-04 04:32 | 47365.21 | 1200.0012 | 3 | 7 | 4.40027 | 1.942362 | 2.628814 | 1.669e-09 | 11.06945 | 6.776e-09
2018-02-04 04:34 | 47485.21 | 1320.0016 | 3 | 7 | 4.400279 | 1.700039 | 2.689384 | 1.669e-09 | 11.33597 | 6.776e-09
2018-02-04 04:36 | 47605.2 | 1440.0002 | 3 | 7 | 4.400279 | 1.498792 | 2.742537 | 1.669e-09 | 11.56986 | 6.776e-09
2018-02-04 04:38 | 47725.21 | 1560.0007 | 3 | 7 | 4.400258 | 1.321909 | 2.789501 | 1.669e-09 | 11.77652 | 6.776e-09
2018-02-04 04:40 | 47845.21 | 1680.0014 | 3 | 7 | 4.400267 | 1.153707 | 2.830693 | 1.669e-09 | 11.95777 | 6.776e-09
2018-02-04 04:42 | 47965.21 | 1800.0004 | 3 | 7 | 4.400222 | 1.019574 | 2.866829 | 1.669e-09 | 12.11678 | 6.776e-09
2018-02-04 04:44 | 48085.21 | 1920.0005 | 3 | 7 | 4.40023 | 0.9084091 | 2.898902 | 1.669e-09 | 12.25791 | 6.776e-09
2018-02-04 04:46 | 48205.21 | 2040.0006 | 3 | 7 | 4.400217 | 0.8157835 | 2.927618 | 1.669e-09 | 12.38426 | 6.776e-09
2018-02-04 04:48 | 48325.21 | 2160.0017 | 3 | 7 | 4.400226 | 0.7270861 | 2.953332 | 1.669e-09 | 12.49741 | 6.776e-09
2018-02-04 04:50 | 48435.25 | 2270.0471 | 3 | 7 | 4.400207 | 0.6519957 | 2.974351 | 1.669e-09 | 12.5899 | 6.776e-09
2018-02-04 04:52 | 48555.3033 | 120.0012 | 4 | 7 | 4.337411 | 0 | 2.974351 | 1.669e-09 | 12.5899 | 6.776e-09
2018-02-04 04:54 | 48675.3034 | 240.0013 | 4 | 7 | 4.331216 | 0 | 2.974351 | 1.669e-09 | 12.5899 | 6.776e-09
2018-02-04 04:55 | 48735.3056 | 300.0035 | 4 | 7 | 4.329382 | 0 | 2.974351 | 1.669e-09 | 12.5899 | 6.776e-09
2018-02-04 04:57 | 48855.38 | 120.0002 | 5 | 7 | 4.024967 | -3.259911 | 2.974351 | 0.1086588 | 12.5899 | 0.4418151
2018-02-04 04:59 | 48975.38 | 240.0003 | 5 | 7 | 3.976099 | -3.259965 | 2.974351 | 0.217317 | 12.5899 | 0.8764061
2018-02-04 05:01 | 49095.38 | 360.001 | 5 | 7 | 3.933771 | -3.25996 | 2.974351 | 0.3259717 | 12.5899 | 1.306103
2018-02-04 05:03 | 49215.38 | 480.0011 | 5 | 7 | 3.894361 | -3.259915 | 2.974351 | 0.4346347 | 12.5899 | 1.731375
2018-02-04 05:05 | 49335.38 | 600.0007 | 5 | 7 | 3.856661 | -3.259958 | 2.974351 | 0.5432864 | 12.5899 | 2.152473
2018-02-04 05:07 | 49455.38 | 720.0002 | 5 | 7 | 3.816926 | -3.259937 | 2.974351 | 0.6519633 | 12.5899 | 2.569464
2018-02-04 05:09 | 49575.38 | 840.0016 | 5 | 7 | 3.779388 | -3.259932 | 2.974351 | 0.7606109 | 12.5899 | 2.982091
2018-02-04 05:11 | 49695.38 | 960.0015 | 5 | 7 | 3.745152 | -3.259972 | 2.974351 | 0.8692777 | 12.5899 | 3.390894
2018-02-04 05:13 | 49815.38 | 1080.0006 | 5 | 7 | 3.715766 | -3.259982 | 2.974351 | 0.9779361 | 12.5899 | 3.796211
2018-02-04 05:15 | 49935.38 | 1200.0006 | 5 | 7 | 3.686491 | -3.2599 | 2.974351 | 1.086596 | 12.5899 | 4.198391
2018-02-04 05:17 | 50055.38 | 1320.0014 | 5 | 7 | 3.656848 | -3.259897 | 2.974351 | 1.195273 | 12.5899 | 4.597379
2018-02-04 05:19 | 50175.38 | 1440.0007 | 5 | 7 | 3.631322 | -3.259893 | 2.974351 | 1.303925 | 12.5899 | 4.993292
2018-02-04 05:21 | 50295.38 | 1560.001 | 5 | 7 | 3.608506 | -3.259992 | 2.974351 | 1.412582 | 12.5899 | 5.386586
2018-02-04 05:23 | 50415.38 | 1680.0012 | 5 | 7 | 3.5873 | -3.259952 | 2.974351 | 1.521245 | 12.5899 | 5.777556
2018-02-04 05:25 | 50535.38 | 1800.001 | 5 | 7 | 3.564447 | -3.259933 | 2.974351 | 1.629919 | 12.5899 | 6.166174
2018-02-04 05:27 | 50655.38 | 1920.0009 | 5 | 7 | 3.544246 | -3.259975 | 2.974351 | 1.738586 | 12.5899 | 6.552379
2018-02-04 05:29 | 50775.38 | 2040.0005 | 5 | 7 | 3.526619 | -3.25996 | 2.974351 | 1.84723 | 12.5899 | 6.936467
2018-02-04 05:31 | 50895.38 | 2160.0001 | 5 | 7 | 3.512113 | -3.259974 | 2.974351 | 1.955897 | 12.5899 | 7.318891
2018-02-04 05:33 | 51015.38 | 2280.0008 | 5 | 7 | 3.49598 | -3.259965 | 2.974351 | 2.064566 | 12.5899 | 7.6997
2018-02-04 05:35 | 51135.38 | 2400.0015 | 5 | 7 | 3.477617 | -3.259933 | 2.974351 | 2.173228 | 12.5899 | 8.078561
2018-02-04 05:37 | 51255.38 | 2520.0016 | 5 | 7 | 3.460814 | -3.259945 | 2.974351 | 2.281897 | 12.5899 | 8.455561
2018-02-04 05:39 | 51375.38 | 2640.0005 | 5 | 7 | 3.443688 | -3.259947 | 2.974351 | 2.39055 | 12.5899 | 8.830649
2018-02-04 05:41 | 51495.38 | 2760.0008 | 5 | 7 | 3.423115 | -3.25996 | 2.974351 | 2.499211 | 12.5899 | 9.203815
2018-02-04 05:43 | 51615.38 | 2880.001 | 5 | 7 | 3.389197 | -3.259899 | 2.974351 | 2.607864 | 12.5899 | 9.574069
2018-02-04 05:45 | 51735.38 | 3000.0009 | 5 | 7 | 3.342236 | -3.259902 | 2.974351 | 2.716541 | 12.5899 | 9.939984
2018-02-04 05:47 | 51855.38 | 3120.0002 | 5 | 7 | 3.267373 | -3.259909 | 2.974351 | 2.825196 | 12.5899 | 10.29944
2018-02-04 05:49 | 51975.38 | 3240.0001 | 5 | 7 | 3.121542 | -3.260016 | 2.974351 | 2.933855 | 12.5899 | 10.64766
2018-02-04 05:50 | 52022.22 | 3286.8407 | 5 | 7 | 2.999985 | -3.259982 | 2.974351 | 2.976267 | 12.5899 | 10.77773
2018-02-04 05:52 | 52142.26 | 120.0011 | 6 | 7 | 3.484603 | 0 | 2.974351 | 2.976267 | 12.5899 | 10.77773
2018-02-04 05:54 | 52262.26 | 240.0012 | 6 | 7 | 3.507015 | 0 | 2.974351 | 2.976267 | 12.5899 | 10.77773
2018-02-04 05:55 | 52322.27 | 300.0041 | 6 | 7 | 3.511657 | 0 | 2.974351 | 2.976267 | 12.5899 | 10.77773
2018-02-04 05:55 | 52322.28 | 0.0023 | 7 | 8 | 3.511583 | 0 | 0 | 0 | 0 | 0
2018-02-04 05:57 | 52442.36 | 120.0011 | 2 | 8 | 4.044017 | 4.890144 | 0.1624028 | 2.45e-10 | 0.6454408 | 8.59e-10
2018-02-04 05:59 | 52562.36 | 240.0002 | 2 | 8 | 4.083227 | 4.890129 | 0.3254012 | 2.45e-10 | 1.307678 | 8.59e-10
2018-02-04 06:01 | 52682.36 | 360.0011 | 2 | 8 | 4.120258 | 4.890169 | 0.4884036 | 2.45e-10 | 1.976336 | 8.59e-10
2018-02-04 06:03 | 52802.36 | 480.0011 | 2 | 8 | 4.148024 | 4.890192 | 0.6514152 | 2.45e-10 | 2.650385 | 8.59e-10
2018-02-04 06:05 | 52922.36 | 600.0005 | 2 | 8 | 4.171849 | 4.89016 | 0.8144114 | 2.45e-10 | 3.328437 | 8.59e-10
2018-02-04 06:07 | 53042.36 | 720.0004 | 2 | 8 | 4.195719 | 4.890024 | 0.9774122 | 2.45e-10 | 4.010409 | 8.59e-10
2018-02-04 06:09 | 53162.36 | 840.0004 | 2 | 8 | 4.200307 | 4.536272 | 1.135383 | 2.45e-10 | 4.673865 | 8.59e-10
2018-02-04 06:11 | 53282.36 | 960.0004 | 2 | 8 | 4.200266 | 4.126783 | 1.279574 | 2.45e-10 | 5.279511 | 8.59e-10
2018-02-04 06:13 | 53402.36 | 1080.002 | 2 | 8 | 4.200295 | 3.794678 | 1.41145 | 2.45e-10 | 5.833427 | 8.59e-10
2018-02-04 06:15 | 53522.36 | 1200.0003 | 2 | 8 | 4.200294 | 3.499201 | 1.532853 | 2.45e-10 | 6.343356 | 8.59e-10
2018-02-04 06:17 | 53631.33 | 1308.9768 | 2 | 8 | 4.200268 | 3.259983 | 1.635207 | 2.45e-10 | 6.773269 | 8.59e-10
2018-02-04 06:19 | 53751.35 | 120.0001 | 3 | 8 | 4.222012 | 3.260145 | 1.743498 | 2.45e-10 | 7.229148 | 8.59e-10
2018-02-04 06:21 | 53871.35 | 240.001 | 3 | 8 | 4.249842 | 3.26012 | 1.852163 | 2.45e-10 | 7.689437 | 8.59e-10
2018-02-04 06:23 | 53991.35 | 360.0001 | 3 | 8 | 4.278878 | 3.260113 | 1.960824 | 2.45e-10 | 8.15279 | 8.59e-10
2018-02-04 06:25 | 54111.35 | 480.0009 | 3 | 8 | 4.309018 | 3.260067 | 2.069507 | 2.45e-10 | 8.619469 | 8.59e-10
2018-02-04 06:27 | 54231.35 | 600.0027 | 3 | 8 | 4.342288 | 3.260063 | 2.178174 | 2.45e-10 | 9.089474 | 8.59e-10
2018-02-04 06:29 | 54351.35 | 720.0002 | 3 | 8 | 4.382073 | 3.260096 | 2.286837 | 2.45e-10 | 9.563435 | 8.59e-10
2018-02-04 06:31 | 54471.35 | 840.0011 | 3 | 8 | 4.400296 | 2.956661 | 2.392421 | 2.45e-10 | 10.02759 | 8.59e-10
2018-02-04 06:33 | 54591.35 | 960.0011 | 3 | 8 | 4.400273 | 2.565393 | 2.484226 | 2.45e-10 | 10.43156 | 8.59e-10
2018-02-04 06:35 | 54711.35 | 1080.0003 | 3 | 8 | 4.40027 | 2.245993 | 2.564341 | 2.45e-10 | 10.78409 | 8.59e-10
2018-02-04 06:37 | 54831.35 | 1200.0001 | 3 | 8 | 4.40029 | 1.947148 | 2.634184 | 2.45e-10 | 11.09142 | 8.59e-10
2018-02-04 06:39 | 54951.35 | 1320.0002 | 3 | 8 | 4.400251 | 1.686427 | 2.694543 | 2.45e-10 | 11.35702 | 8.59e-10
2018-02-04 06:41 | 55071.35 | 1440.0002 | 3 | 8 | 4.400264 | 1.479601 | 2.747201 | 2.45e-10 | 11.58873 | 8.59e-10
2018-02-04 06:43 | 55191.35 | 1560.0011 | 3 | 8 | 4.400273 | 1.309425 | 2.793555 | 2.45e-10 | 11.7927 | 8.59e-10
2018-02-04 06:45 | 55311.35 | 1680.0012 | 3 | 8 | 4.400231 | 1.158418 | 2.834648 | 2.45e-10 | 11.97351 | 8.59e-10
2018-02-04 06:47 | 55431.35 | 1800.0011 | 3 | 8 | 4.400223 | 1.014112 | 2.870811 | 2.45e-10 | 12.13264 | 8.59e-10
2018-02-04 06:49 | 55551.35 | 1920.0003 | 3 | 8 | 4.400276 | 0.9002228 | 2.902642 | 2.45e-10 | 12.2727 | 8.59e-10
2018-02-04 06:51 | 55671.35 | 2040.0011 | 3 | 8 | 4.400214 | 0.8029604 | 2.930975 | 2.45e-10 | 12.39738 | 8.59e-10
2018-02-04 06:53 | 55791.35 | 2160.001 | 3 | 8 | 4.400189 | 0.7233572 | 2.956401 | 2.45e-10 | 12.50925 | 8.59e-10
2018-02-04 06:55 | 55902.47 | 2271.1255 | 3 | 8 | 4.400207 | 0.6519995 | 2.977648 | 2.45e-10 | 12.60274 | 8.59e-10
2018-02-04 06:57 | 56022.5161 | 120.0011 | 4 | 8 | 4.337855 | 0 | 2.977648 | 2.45e-10 | 12.60274 | 8.59e-10
2018-02-04 06:59 | 56142.5152 | 240.0002 | 4 | 8 | 4.33177 | 0 | 2.977648 | 2.45e-10 | 12.60274 | 8.59e-10
2018-02-04 07:00 | 56202.5166 | 300.0016 | 4 | 8 | 4.329935 | 0 | 2.977648 | 2.45e-10 | 12.60274 | 8.59e-10
2018-02-04 07:02 | 56322.6 | 120.0006 | 5 | 8 | 4.025628 | -3.259884 | 2.977648 | 0.1086411 | 12.60274 | 0.4416764
2018-02-04 07:04 | 56442.6 | 240.0014 | 5 | 8 | 3.978786 | -3.259915 | 2.977648 | 0.2173079 | 12.60274 | 0.8765575
2018-02-04 07:06 | 56562.6 | 360.0007 | 5 | 8 | 3.9333 | -3.259852 | 2.977648 | 0.325961 | 12.60274 | 1.306347
2018-02-04 07:08 | 56682.6 | 480.0006 | 5 | 8 | 3.892698 | -3.259949 | 2.977648 | 0.4346383 | 12.60274 | 1.731577
2018-02-04 07:10 | 56802.6 | 600.0014 | 5 | 8 | 3.854838 | -3.259861 | 2.977648 | 0.5432891 | 12.60274 | 2.15242
2018-02-04 07:12 | 56922.6 | 720.0008 | 5 | 8 | 3.818722 | -3.259982 | 2.977648 | 0.6519579 | 12.60274 | 2.569376
2018-02-04 07:14 | 57042.6 | 840.0006 | 5 | 8 | 3.779907 | -3.259927 | 2.977648 | 0.760614 | 12.60274 | 2.982224
2018-02-04 07:16 | 57162.6 | 960.0007 | 5 | 8 | 3.744314 | -3.25992 | 2.977648 | 0.8692652 | 12.60274 | 3.390932
2018-02-04 07:18 | 57282.6 | 1080.0015 | 5 | 8 | 3.713212 | -3.259931 | 2.977648 | 0.9779257 | 12.60274 | 3.796075
2018-02-04 07:20 | 57402.6 | 1200.0007 | 5 | 8 | 3.685954 | -3.260227 | 2.977648 | 1.086598 | 12.60274 | 4.198103
2018-02-04 07:22 | 57522.6 | 1320.0015 | 5 | 8 | 3.658233 | -3.259869 | 2.977648 | 1.195247 | 12.60274 | 4.597085
2018-02-04 07:24 | 57642.6 | 1440.0015 | 5 | 8 | 3.630426 | -3.259866 | 2.977648 | 1.303916 | 12.60274 | 4.993075
2018-02-04 07:26 | 57762.6 | 1560.0015 | 5 | 8 | 3.606366 | -3.259909 | 2.977648 | 1.41257 | 12.60274 | 5.386195
2018-02-04 07:28 | 57882.6 | 1680.0006 | 5 | 8 | 3.585314 | -3.2599 | 2.977648 | 1.521234 | 12.60274 | 5.776895
2018-02-04 07:30 | 58002.6 | 1800.0007 | 5 | 8 | 3.565667 | -3.259882 | 2.977648 | 1.629891 | 12.60274 | 6.165407
2018-02-04 07:32 | 58122.6 | 1920.0015 | 5 | 8 | 3.544374 | -3.259929 | 2.977648 | 1.738554 | 12.60274 | 6.551725
2018-02-04 07:34 | 58242.6 | 2040.0014 | 5 | 8 | 3.525396 | -3.259917 | 2.977648 | 1.847201 | 12.60274 | 6.935744
2018-02-04 07:36 | 58362.6 | 2160.0006 | 5 | 8 | 3.508978 | -3.259944 | 2.977648 | 1.955865 | 12.60274 | 7.317918
2018-02-04 07:38 | 58482.6 | 2280.0014 | 5 | 8 | 3.495413 | -3.259816 | 2.977648 | 2.064513 | 12.60274 | 7.698419
2018-02-04 07:40 | 58602.6 | 2400.0007 | 5 | 8 | 3.47941 | -3.259892 | 2.977648 | 2.173172 | 12.60274 | 8.07739
2018-02-04 07:42 | 58722.6 | 2520.0006 | 5 | 8 | 3.460032 | -3.259801 | 2.977648 | 2.281846 | 12.60274 | 8.454444
2018-02-04 07:44 | 58842.6 | 2640.0006 | 5 | 8 | 3.441373 | -3.259911 | 2.977648 | 2.390496 | 12.60274 | 8.829369
2018-02-04 07:46 | 58962.6 | 2760.0016 | 5 | 8 | 3.420413 | -3.259844 | 2.977648 | 2.499174 | 12.60274 | 9.202241
2018-02-04 07:48 | 59082.6 | 2880.0015 | 5 | 8 | 3.392359 | -3.259912 | 2.977648 | 2.607831 | 12.60274 | 9.57251
2018-02-04 07:50 | 59202.6 | 3000.0009 | 5 | 8 | 3.342766 | -3.259906 | 2.977648 | 2.716488 | 12.60274 | 9.938686
2018-02-04 07:52 | 59322.6 | 3120.0001 | 5 | 8 | 3.265842 | -3.259861 | 2.977648 | 2.825152 | 12.60274 | 10.29808
2018-02-04 07:54 | 59442.6 | 3240.0001 | 5 | 8 | 3.113998 | -3.260018 | 2.977648 | 2.93381 | 12.60274 | 10.64587
2018-02-04 07:54 | 59486.93 | 3284.3358 | 5 | 8 | 2.999995 | -3.25996 | 2.977648 | 2.97396 | 12.60274 | 10.76881
2018-02-04 07:56 | 59606.98 | 120.0009 | 6 | 8 | 3.489901 | 0 | 2.977648 | 2.97396 | 12.60274 | 10.76881
2018-02-04 07:58 | 59726.98 | 240.001 | 6 | 8 | 3.513006 | 0 | 2.977648 | 2.97396 | 12.60274 | 10.76881
2018-02-04 07:59 | 59786.98 | 300.0015 | 6 | 8 | 3.517869 | 0 | 2.977648 | 2.97396 | 12.60274 | 10.76881
2018-02-04 07:59 | 59786.99 | 0.0025 | 7 | 9 | 3.517756 | 0 | 0 | 0 | 0 | 0
2018-02-04 08:01 | 59907.07 | 120.0011 | 2 | 9 | 4.045692 | 4.890026 | 0.1624005 | 3.73e-10 | 0.6459485 | 1.31e-09
2018-02-04 08:03 | 60027.07 | 240.0003 | 2 | 9 | 4.085947 | 4.89007 | 0.3254076 | 3.73e-10 | 1.308674 | 1.31e-09
2018-02-04 08:05 | 60147.07 | 360.0011 | 2 | 9 | 4.118096 | 4.890165 | 0.4884016 | 3.73e-10 | 1.977378 | 1.31e-09
2018-02-04 08:07 | 60267.07 | 480.0003 | 2 | 9 | 4.146582 | 4.890106 | 0.6514081 | 3.73e-10 | 2.650964 | 1.31e-09
2018-02-04 08:09 | 60387.07 | 600.0019 | 2 | 9 | 4.172683 | 4.890116 | 0.8144077 | 3.73e-10 | 3.329042 | 1.31e-09
2018-02-04 08:11 | 60507.07 | 720.0002 | 2 | 9 | 4.198326 | 4.890135 | 0.9773954 | 3.73e-10 | 4.011213 | 1.31e-09
2018-02-04 08:13 | 60627.07 | 840.0011 | 2 | 9 | 4.200294 | 4.532976 | 1.13454 | 3.73e-10 | 4.671256 | 1.31e-09
2018-02-04 08:15 | 60747.07 | 960.002 | 2 | 9 | 4.200308 | 4.164906 | 1.27947 | 3.73e-10 | 5.280005 | 1.31e-09
2018-02-04 08:17 | 60867.07 | 1080.0004 | 2 | 9 | 4.200263 | 3.793207 | 1.411981 | 3.73e-10 | 5.836587 | 1.31e-09
2018-02-04 08:19 | 60987.07 | 1200.0012 | 2 | 9 | 4.200257 | 3.486479 | 1.533204 | 3.73e-10 | 6.345757 | 1.31e-09
2018-02-04 08:21 | 61083.37 | 1296.2969 | 2 | 9 | 4.20026 | 3.259993 | 1.623399 | 3.73e-10 | 6.724603 | 1.31e-09
2018-02-04 08:23 | 61203.38 | 120.002 | 3 | 9 | 4.219126 | 3.259901 | 1.731685 | 1.893e-09 | 7.180335 | 7.481e-09
2018-02-04 08:25 | 61323.38 | 240.0004 | 3 | 9 | 4.245284 | 3.260132 | 1.840348 | 1.893e-09 | 7.640158 | 7.481e-09
2018-02-04 08:27 | 61443.38 | 360.0011 | 3 | 9 | 4.276038 | 3.26013 | 1.949006 | 1.893e-09 | 8.103113 | 7.481e-09
2018-02-04 08:29 | 61563.38 | 480.0004 | 3 | 9 | 4.307572 | 3.260111 | 2.057677 | 1.893e-09 | 8.56949 | 7.481e-09
2018-02-04 08:31 | 61683.38 | 600.0003 | 3 | 9 | 4.340514 | 3.260124 | 2.166353 | 1.893e-09 | 9.039411 | 7.481e-09
2018-02-04 08:33 | 61803.38 | 720.002 | 3 | 9 | 4.376617 | 3.260206 | 2.275018 | 1.893e-09 | 9.512983 | 7.481e-09
2018-02-04 08:35 | 61923.38 | 840.0004 | 3 | 9 | 4.400356 | 3.001896 | 2.381724 | 1.893e-09 | 9.981757 | 7.481e-09
2018-02-04 08:37 | 62043.38 | 960.0013 | 3 | 9 | 4.400288 | 2.589197 | 2.474564 | 1.893e-09 | 10.39028 | 7.481e-09
2018-02-04 08:39 | 62163.38 | 1080.0005 | 3 | 9 | 4.40029 | 2.253971 | 2.555115 | 1.893e-09 | 10.74473 | 7.481e-09
2018-02-04 08:41 | 62283.38 | 1200.002 | 3 | 9 | 4.40031 | 1.978339 | 2.625544 | 1.893e-09 | 11.05464 | 7.481e-09
2018-02-04 08:43 | 62403.38 | 1320.0004 | 3 | 9 | 4.400282 | 1.721526 | 2.687134 | 1.893e-09 | 11.32565 | 7.481e-09
2018-02-04 08:45 | 62523.38 | 1440.0012 | 3 | 9 | 4.400287 | 1.493858 | 2.740533 | 1.893e-09 | 11.56062 | 7.481e-09
2018-02-04 08:47 | 62643.38 | 1560.0004 | 3 | 9 | 4.40027 | 1.31391 | 2.787214 | 1.893e-09 | 11.76603 | 7.481e-09
2018-02-04 08:49 | 62763.38 | 1680.0012 | 3 | 9 | 4.400233 | 1.1647 | 2.828416 | 1.893e-09 | 11.94732 | 7.481e-09
2018-02-04 08:51 | 62883.38 | 1800.002 | 3 | 9 | 4.400231 | 1.034858 | 2.865055 | 1.893e-09 | 12.10855 | 7.481e-09
2018-02-04 08:53 | 63003.38 | 1920.0029 | 3 | 9 | 4.400251 | 0.9091597 | 2.897439 | 1.893e-09 | 12.25104 | 7.481e-09
2018-02-04 08:55 | 63123.38 | 2040.0005 | 3 | 9 | 4.400205 | 0.8074894 | 2.925992 | 1.893e-09 | 12.37668 | 7.481e-09
2018-02-04 08:57 | 63243.38 | 2160.0012 | 3 | 9 | 4.400231 | 0.7237558 | 2.951477 | 1.893e-09 | 12.48882 | 7.481e-09
2018-02-04 08:59 | 63363.38 | 2280.0011 | 3 | 9 | 4.400184 | 0.6539898 | 2.974416 | 1.893e-09 | 12.58976 | 7.481e-09
2018-02-04 08:59 | 63367.66 | 2284.2873 | 3 | 9 | 4.400228 | 0.6519995 | 2.975193 | 1.893e-09 | 12.59318 | 7.481e-09
2018-02-04 09:01 | 63487.71 | 120.0001 | 4 | 9 | 4.338023 | 0 | 2.975193 | 1.893e-09 | 12.59318 | 7.481e-09
2018-02-04 09:03 | 63607.71 | 240.0001 | 4 | 9 | 4.331977 | 0 | 2.975193 | 1.893e-09 | 12.59318 | 7.481e-09
2018-02-04 09:04 | 63667.72 | 300.0031 | 4 | 9 | 4.330219 | 0 | 2.975193 | 1.893e-09 | 12.59318 | 7.481e-09
2018-02-04 09:06 | 63787.79462 | 120.0009 | 5 | 9 | 4.024496 | -3.25988 | 2.975193 | 0.1086603 | 12.59318 | 0.4417028
2018-02-04 09:08 | 63907.79462 | 240.0009 | 5 | 9 | 3.980474 | -3.259852 | 2.975193 | 0.2173176 | 12.59318 | 0.8765416
2018-02-04 09:10 | 64027.79472 | 360.001 | 5 | 9 | 3.937324 | -3.259778 | 2.975193 | 0.3259734 | 12.59318 | 1.306715
2018-02-04 09:12 | 64147.79472 | 480.001 | 5 | 9 | 3.893785 | -3.259812 | 2.975193 | 0.4346343 | 12.59318 | 1.73214
2018-02-04 09:14 | 64267.79472 | 600.001 | 5 | 9 | 3.854698 | -3.259855 | 2.975193 | 0.5432852 | 12.59318 | 2.153052
2018-02-04 09:16 | 64387.79462 | 720.0009 | 5 | 9 | 3.818494 | -3.259893 | 2.975193 | 0.6519573 | 12.59318 | 2.569942
2018-02-04 09:18 | 64507.79382 | 840.0001 | 5 | 9 | 3.783162 | -3.260157 | 2.975193 | 0.7606222 | 12.59318 | 2.982974
2018-02-04 09:20 | 64627.79462 | 960.0009 | 5 | 9 | 3.746228 | -3.259902 | 2.975193 | 0.8692854 | 12.59318 | 3.392074
2018-02-04 09:22 | 64747.79382 | 1080.0001 | 5 | 9 | 3.713568 | -3.260073 | 2.975193 | 0.9779265 | 12.59318 | 3.797246
2018-02-04 09:24 | 64867.79382 | 1200.0001 | 5 | 9 | 3.684549 | -3.260198 | 2.975193 | 1.086605 | 12.59318 | 4.199233
2018-02-04 09:26 | 64987.79382 | 1320.0001 | 5 | 9 | 3.659146 | -3.259849 | 2.975193 | 1.195249 | 12.59318 | 4.59814
2018-02-04 09:28 | 65107.79472 | 1440.001 | 5 | 9 | 3.633311 | -3.259835 | 2.975193 | 1.303915 | 12.59318 | 4.994375
2018-02-04 09:30 | 65227.79462 | 1560.0009 | 5 | 9 | 3.60691 | -3.259846 | 2.975193 | 1.412575 | 12.59318 | 5.387702
2018-02-04 09:32 | 65347.79382 | 1680.0001 | 5 | 9 | 3.584527 | -3.259849 | 2.975193 | 1.521232 | 12.59318 | 5.778374
2018-02-04 09:34 | 65467.79382 | 1800.0001 | 5 | 9 | 3.564896 | -3.26 | 2.975193 | 1.629896 | 12.59318 | 6.166781
2018-02-04 09:36 | 65587.79462 | 1920.0009 | 5 | 9 | 3.546921 | -3.259851 | 2.975193 | 1.738561 | 12.59318 | 6.553189
2018-02-04 09:38 | 65707.79472 | 2040.001 | 5 | 9 | 3.526875 | -3.259893 | 2.975193 | 1.847232 | 12.59318 | 6.937578
2018-02-04 09:40 | 65827.79462 | 2160.0009 | 5 | 9 | 3.509145 | -3.259823 | 2.975193 | 1.95588 | 12.59318 | 7.319762
2018-02-04 09:42 | 65947.79482 | 2280.0011 | 5 | 9 | 3.493637 | -3.259855 | 2.975193 | 2.064553 | 12.59318 | 7.700253
2018-02-04 09:44 | 66067.79472 | 2400.001 | 5 | 9 | 3.480074 | -3.259821 | 2.975193 | 2.173196 | 12.59318 | 8.079075
2018-02-04 09:46 | 66187.79402 | 2520.0003 | 5 | 9 | 3.463044 | -3.259812 | 2.975193 | 2.281865 | 12.59318 | 8.456381
2018-02-04 09:48 | 66307.79452 | 2640.0008 | 5 | 9 | 3.441231 | -3.259882 | 2.975193 | 2.390533 | 12.59318 | 8.831515
2018-02-04 09:50 | 66427.79532 | 2760.0016 | 5 | 9 | 3.418684 | -3.259951 | 2.975193 | 2.499194 | 12.59318 | 9.204252
2018-02-04 09:52 | 66547.79492 | 2880.0012 | 5 | 9 | 3.390661 | -3.259869 | 2.975193 | 2.607847 | 12.59318 | 9.57423
2018-02-04 09:54 | 66667.79532 | 3000.0016 | 5 | 9 | 3.348138 | -3.259806 | 2.975193 | 2.716513 | 12.59318 | 9.940606
2018-02-04 09:56 | 66787.79492 | 3120.0012 | 5 | 9 | 3.268691 | -3.259904 | 2.975193 | 2.825166 | 12.59318 | 10.30057
2018-02-04 09:58 | 66907.79512 | 3240.0014 | 5 | 9 | 3.112164 | -3.259994 | 2.975193 | 2.933829 | 12.59318 | 10.64838
2018-02-04 09:59 | 66951.06742 | 3283.2737 | 5 | 9 | 2.999999 | -3.259931 | 2.975193 | 2.97302 | 12.59318 | 10.76835
2018-02-04 10:01 | 67071.11 | 120.0001 | 6 | 9 | 3.491808 | 0 | 2.975193 | 2.97302 | 12.59318 | 10.76835
2018-02-04 10:03 | 67191.11 | 240.001 | 6 | 9 | 3.514948 | 0 | 2.975193 | 2.97302 | 12.59318 | 10.76835
2018-02-04 10:04 | 67251.11 | 300.0038 | 6 | 9 | 3.519876 | 0 | 2.975193 | 2.97302 | 12.59318 | 10.76835
2018-02-04 10:04 | 67251.13 | 0.0025 | 7 | 10 | 3.519917 | 0 | 0 | 0 | 0 | 0
2018-02-04 10:06 | 67371.21 | 120.0014 | 2 | 10 | 4.046615 | 4.890049 | 0.162383 | 3.075e-09 | 0.6458822 | 1.0824e-08
2018-02-04 10:08 | 67491.21 | 240.0015 | 2 | 10 | 4.088012 | 4.890015 | 0.3253809 | 3.075e-09 | 1.30882 | 1.0824e-08
2018-02-04 10:10 | 67611.2 | 360.0011 | 2 | 10 | 4.120762 | 4.889999 | 0.4883893 | 3.075e-09 | 1.978041 | 1.0824e-08
2018-02-04 10:12 | 67731.2 | 480.0005 | 2 | 10 | 4.144947 | 4.89003 | 0.6513731 | 3.075e-09 | 2.651636 | 1.0824e-08
2018-02-04 10:14 | 67851.2 | 600.0008 | 2 | 10 | 4.171143 | 4.890045 | 0.8143884 | 3.075e-09 | 3.329365 | 1.0824e-08
2018-02-04 10:16 | 67971.21 | 720.0021 | 2 | 10 | 4.199701 | 4.890034 | 0.9773858 | 3.075e-09 | 4.011619 | 1.0824e-08
2018-02-04 10:18 | 68091.2 | 840.0012 | 2 | 10 | 4.200291 | 4.488316 | 1.133462 | 3.075e-09 | 4.667184 | 1.0824e-08
2018-02-04 10:20 | 68211.2 | 960.0007 | 2 | 10 | 4.200288 | 4.153782 | 1.277294 | 3.075e-09 | 5.271318 | 1.0824e-08
2018-02-04 10:22 | 68331.2 | 1080.0006 | 2 | 10 | 4.200296 | 3.823826 | 1.410229 | 3.075e-09 | 5.829686 | 1.0824e-08
2018-02-04 10:24 | 68451.2 | 1200.0005 | 2 | 10 | 4.200299 | 3.483194 | 1.531935 | 3.075e-09 | 6.340885 | 1.0824e-08
2018-02-04 10:25 | 68541.9 | 1290.6946 | 2 | 10 | 4.200292 | 3.259991 | 1.616802 | 3.075e-09 | 6.697348 | 1.0824e-08
2018-02-04 10:27 | 68661.92 | 120.001 | 3 | 10 | 4.220636 | 3.260057 | 1.72506 | 1.0378e-08 | 7.153052 | 4.0452e-08
2018-02-04 10:29 | 68781.92 | 240.0002 | 3 | 10 | 4.244393 | 3.260073 | 1.833728 | 1.0378e-08 | 7.612967 | 4.0452e-08
2018-02-04 10:31 | 68901.92 | 360.0002 | 3 | 10 | 4.2731 | 3.26009 | 1.942407 | 1.0378e-08 | 8.075746 | 4.0452e-08
2018-02-04 10:33 | 69021.92 | 480.001 | 3 | 10 | 4.306736 | 3.26009 | 2.05107 | 1.0378e-08 | 8.541896 | 4.0452e-08
2018-02-04 10:35 | 69141.92 | 600.001 | 3 | 10 | 4.340885 | 3.26017 | 2.159744 | 1.0378e-08 | 9.011765 | 4.0452e-08
2018-02-04 10:37 | 69261.92 | 720.0003 | 3 | 10 | 4.376839 | 3.260098 | 2.268402 | 1.0378e-08 | 9.485387 | 4.0452e-08
2018-02-04 10:39 | 69381.92 | 840.0004 | 3 | 10 | 4.400274 | 3.043242 | 2.375631 | 1.0378e-08 | 9.956411 | 4.0452e-08
2018-02-04 10:41 | 69501.92 | 960.0012 | 3 | 10 | 4.400319 | 2.606005 | 2.469596 | 1.0378e-08 | 10.36989 | 4.0452e-08
2018-02-04 10:43 | 69621.92 | 1080.0004 | 3 | 10 | 4.400291 | 2.257133 | 2.550386 | 1.0378e-08 | 10.72538 | 4.0452e-08
2018-02-04 10:45 | 69741.92 | 1200.0004 | 3 | 10 | 4.400279 | 1.968733 | 2.620674 | 1.0378e-08 | 11.03467 | 4.0452e-08
2018-02-04 10:47 | 69861.92 | 1320.0005 | 3 | 10 | 4.400268 | 1.732139 | 2.68224 | 1.0378e-08 | 11.30558 | 4.0452e-08
2018-02-04 10:49 | 69981.92 | 1440.0022 | 3 | 10 | 4.400295 | 1.51367 | 2.736292 | 1.0378e-08 | 11.54342 | 4.0452e-08
2018-02-04 10:51 | 70101.92 | 1560.0007 | 3 | 10 | 4.40028 | 1.317441 | 2.78332 | 1.0378e-08 | 11.75035 | 4.0452e-08
2018-02-04 10:53 | 70221.92 | 1680.0002 | 3 | 10 | 4.400193 | 1.161165 | 2.824552 | 1.0378e-08 | 11.93178 | 4.0452e-08
2018-02-04 10:55 | 70341.92 | 1800.0017 | 3 | 10 | 4.400208 | 1.032774 | 2.861057 | 1.0378e-08 | 12.09242 | 4.0452e-08
2018-02-04 10:57 | 70461.92 | 1920.0022 | 3 | 10 | 4.400229 | 0.9219103 | 2.893633 | 1.0378e-08 | 12.23576 | 4.0452e-08
2018-02-04 10:59 | 70581.92 | 2040.001 | 3 | 10 | 4.40023 | 0.8137341 | 2.922561 | 1.0378e-08 | 12.36305 | 4.0452e-08
2018-02-04 11:01 | 70701.92 | 2160.0002 | 3 | 10 | 4.400189 | 0.723938 | 2.948121 | 1.0378e-08 | 12.47552 | 4.0452e-08
2018-02-04 11:03 | 70819.08 | 2277.17 | 3 | 10 | 4.400223 | 0.6519995 | 2.970491 | 1.0378e-08 | 12.57395 | 4.0452e-08
2018-02-04 11:05 | 70939.13 | 120.0001 | 4 | 10 | 4.337479 | 0 | 2.970491 | 1.0378e-08 | 12.57395 | 4.0452e-08
2018-02-04 11:07 | 71059.13 | 240.0005 | 4 | 10 | 4.331251 | 0 | 2.970491 | 1.0378e-08 | 12.57395 | 4.0452e-08
2018-02-04 11:08 | 71119.13 | 300.0033 | 4 | 10 | 4.329466 | 0 | 2.970491 | 1.0378e-08 | 12.57395 | 4.0452e-08
2018-02-04 11:10 | 71239.2 | 120.0007 | 5 | 10 | 4.022438 | -3.259929 | 2.970491 | 0.1086588 | 12.57395 | 0.441534
2018-02-04 11:12 | 71359.2 | 240.0002 | 5 | 10 | 3.976621 | -3.259994 | 2.970491 | 0.2173087 | 12.57395 | 0.8760135
2018-02-04 11:14 | 71479.2 | 360.0005 | 5 | 10 | 3.936157 | -3.259935 | 2.970491 | 0.3259841 | 12.57395 | 1.305942
2018-02-04 11:16 | 71599.2 | 480.0012 | 5 | 10 | 3.895126 | -3.260003 | 2.970491 | 0.4346372 | 12.57395 | 1.731406
2018-02-04 11:18 | 71719.2 | 600.0006 | 5 | 10 | 3.85326 | -3.259967 | 2.970491 | 0.5433023 | 12.57395 | 2.152365
2018-02-04 11:20 | 71839.2 | 720.0015 | 5 | 10 | 3.815554 | -3.259989 | 2.970491 | 0.6519597 | 12.57395 | 2.568977
2018-02-04 11:22 | 71959.2 | 840.0009 | 5 | 10 | 3.780184 | -3.260016 | 2.970491 | 0.7606288 | 12.57395 | 2.981659
2018-02-04 11:24 | 72079.2 | 960.0002 | 5 | 10 | 3.747236 | -3.259947 | 2.970491 | 0.8692842 | 12.57395 | 3.390608
2018-02-04 11:26 | 72199.2 | 1080.0013 | 5 | 10 | 3.713779 | -3.260048 | 2.970491 | 0.9779364 | 12.57395 | 3.795955
2018-02-04 11:28 | 72319.2 | 1200.0015 | 5 | 10 | 3.683069 | -3.259947 | 2.970491 | 1.086613 | 12.57395 | 4.19784
2018-02-04 11:30 | 72439.2 | 1320.0015 | 5 | 10 | 3.65598 | -3.259996 | 2.970491 | 1.195264 | 12.57395 | 4.596516
2018-02-04 11:32 | 72559.2 | 1440.0004 | 5 | 10 | 3.632279 | -3.259949 | 2.970491 | 1.303936 | 12.57395 | 4.992498
2018-02-04 11:34 | 72679.2 | 1560.0018 | 5 | 10 | 3.608391 | -3.25997 | 2.970491 | 1.412588 | 12.57395 | 5.385868
2018-02-04 11:36 | 72799.2 | 1680.0015 | 5 | 10 | 3.583695 | -3.259982 | 2.970491 | 1.521262 | 12.57395 | 5.776633
2018-02-04 11:38 | 72919.2 | 1800.001 | 5 | 10 | 3.562505 | -3.259995 | 2.970491 | 1.629902 | 12.57395 | 6.164786
2018-02-04 11:40 | 73039.2 | 1920.0017 | 5 | 10 | 3.544054 | -3.259933 | 2.970491 | 1.738574 | 12.57395 | 6.550896
2018-02-04 11:42 | 73159.2 | 2040.0002 | 5 | 10 | 3.527774 | -3.260005 | 2.970491 | 1.847244 | 12.57395 | 6.93516
2018-02-04 11:44 | 73279.2 | 2160.0006 | 5 | 10 | 3.509244 | -3.259911 | 2.970491 | 1.955907 | 12.57395 | 7.317528
2018-02-04 11:46 | 73399.2 | 2280.0015 | 5 | 10 | 3.492046 | -3.259911 | 2.970491 | 2.064552 | 12.57395 | 7.697818
2018-02-04 11:48 | 73519.2 | 2400.0008 | 5 | 10 | 3.476745 | -3.259893 | 2.970491 | 2.17323 | 12.57395 | 8.0765
2018-02-04 11:50 | 73639.2 | 2520.0015 | 5 | 10 | 3.4623 | -3.259955 | 2.970491 | 2.281885 | 12.57395 | 8.453476
2018-02-04 11:52 | 73759.2 | 2640.0007 | 5 | 10 | 3.443494 | -3.259969 | 2.970491 | 2.390542 | 12.57395 | 8.82872
2018-02-04 11:54 | 73879.2 | 2760.0024 | 5 | 10 | 3.417328 | -3.259949 | 2.970491 | 2.4992 | 12.57395 | 9.201504
2018-02-04 11:56 | 73999.2 | 2880.0015 | 5 | 10 | 3.387109 | -3.260238 | 2.970491 | 2.607867 | 12.57395 | 9.571279
2018-02-04 11:58 | 74119.2 | 3000.0015 | 5 | 10 | 3.34322 | -3.259933 | 2.970491 | 2.716534 | 12.57395 | 9.937131
2018-02-04 12:00 | 74239.2 | 3120.0007 | 5 | 10 | 3.270381 | -3.259906 | 2.970491 | 2.825197 | 12.57395 | 10.29692
2018-02-04 12:02 | 74359.2 | 3240.0008 | 5 | 10 | 3.108872 | -3.260065 | 2.970491 | 2.933859 | 12.57395 | 10.6449
2018-02-04 12:03 | 74399.01 | 3279.8053 | 5 | 10 | 2.999989 | -3.259976 | 2.970491 | 2.969902 | 12.57395 | 10.75515
2018-02-04 12:05 | 74519.06 | 120.0002 | 6 | 10 | 3.491317 | 0 | 2.970491 | 2.969902 | 12.57395 | 10.75515
2018-02-04 12:07 | 74639.06 | 240.0003 | 6 | 10 | 3.514438 | 0 | 2.970491 | 2.969902 | 12.57395 | 10.75515
2018-02-04 12:08 | 74699.06 | 300.0016 | 6 | 10 | 3.519134 | 0 | 2.970491 | 2.969902 | 12.57395 | 10.75515
2018-02-04 12:08 | 74699.07 | 0.0025 | 7 | 11 | 3.519269 | 0 | 0 | 0 | 0 | 0
2018-02-04 12:10 | 74819.14 | 120.001 | 2 | 11 | 4.043259 | 4.89007 | 0.1624143 | 4.55e-10 | 0.6457204 | 1.601e-09
2018-02-04 12:12 | 74939.14 | 240.0009 | 2 | 11 | 4.088136 | 4.890072 | 0.3254063 | 4.55e-10 | 1.308331 | 1.601e-09
2018-02-04 12:14 | 75059.14 | 360.0002 | 2 | 11 | 4.122271 | 4.890015 | 0.488402 | 4.55e-10 | 1.977646 | 1.601e-09
2018-02-04 12:16 | 75179.14 | 480.0009 | 2 | 11 | 4.147328 | 4.890066 | 0.6514003 | 4.55e-10 | 2.651682 | 1.601e-09
2018-02-04 12:18 | 75299.14 | 600.0002 | 2 | 11 | 4.16946 | 4.890051 | 0.814398 | 4.55e-10 | 3.329432 | 1.601e-09
2018-02-04 12:20 | 75419.14 | 720.0011 | 2 | 11 | 4.19692 | 4.890062 | 0.9773937 | 4.55e-10 | 4.011189 | 1.601e-09
2018-02-04 12:22 | 75539.14 | 840.0027 | 2 | 11 | 4.200298 | 4.484652 | 1.133884 | 4.55e-10 | 4.668463 | 1.601e-09
2018-02-04 12:24 | 75659.14 | 960.0002 | 2 | 11 | 4.200295 | 4.128363 | 1.277275 | 4.55e-10 | 5.27075 | 1.601e-09
2018-02-04 12:26 | 75779.14 | 1080.0011 | 2 | 11 | 4.200283 | 3.820465 | 1.409543 | 4.55e-10 | 5.826312 | 1.601e-09
2018-02-04 12:28 | 75899.14 | 1200.0001 | 2 | 11 | 4.200305 | 3.519527 | 1.531908 | 4.55e-10 | 6.340276 | 1.601e-09
2018-02-04 12:30 | 75995.16 | 1296.0231 | 2 | 11 | 4.200294 | 3.259991 | 1.622348 | 4.55e-10 | 6.720153 | 1.601e-09
2018-02-04 12:32 | 76115.17756 | 120.0009 | 3 | 11 | 4.222244 | 3.259996 | 1.730634 | 2.843e-09 | 7.176073 | 1.1297e-08
2018-02-04 12:34 | 76235.17696 | 240.0003 | 3 | 11 | 4.247694 | 3.260052 | 1.839288 | 2.843e-09 | 7.636191 | 1.1297e-08
2018-02-04 12:36 | 76355.17706 | 360.0004 | 3 | 11 | 4.274666 | 3.260149 | 1.947947 | 2.843e-09 | 8.099196 | 1.1297e-08
2018-02-04 12:38 | 76475.17716 | 480.0005 | 3 | 11 | 4.306059 | 3.259857 | 2.056621 | 2.843e-09 | 8.565393 | 1.1297e-08
2018-02-04 12:40 | 76595.17826 | 600.0016 | 3 | 11 | 4.342728 | 3.260193 | 2.165287 | 2.843e-09 | 9.035295 | 1.1297e-08
2018-02-04 12:42 | 76715.17686 | 720.0002 | 3 | 11 | 4.380133 | 3.26009 | 2.273952 | 2.843e-09 | 9.509211 | 1.1297e-08
2018-02-04 12:44 | 76835.17956 | 840.0029 | 3 | 11 | 4.40031 | 3.000675 | 2.380323 | 2.843e-09 | 9.976705 | 1.1297e-08
2018-02-04 12:46 | 76955.17886 | 960.0022 | 3 | 11 | 4.400265 | 2.60914 | 2.473705 | 2.843e-09 | 10.38761 | 1.1297e-08
2018-02-04 12:48 | 77075.17676 | 1080.0001 | 3 | 11 | 4.400292 | 2.247206 | 2.554612 | 2.843e-09 | 10.74362 | 1.1297e-08
2018-02-04 12:50 | 77195.17836 | 1200.0017 | 3 | 11 | 4.400279 | 1.949656 | 2.624347 | 2.843e-09 | 11.05048 | 1.1297e-08
2018-02-04 12:52 | 77315.17776 | 1320.0011 | 3 | 11 | 4.40025 | 1.705215 | 2.685149 | 2.843e-09 | 11.31803 | 1.1297e-08
2018-02-04 12:54 | 77435.17866 | 1440.002 | 3 | 11 | 4.400246 | 1.504597 | 2.738551 | 2.843e-09 | 11.55301 | 1.1297e-08
2018-02-04 12:56 | 77555.17726 | 1560.0006 | 3 | 11 | 4.400301 | 1.322261 | 2.785609 | 2.843e-09 | 11.76008 | 1.1297e-08
2018-02-04 12:58 | 77675.17766 | 1680.001 | 3 | 11 | 4.400243 | 1.15269 | 2.826733 | 2.843e-09 | 11.94103 | 1.1297e-08
2018-02-04 13:00 | 77795.17966 | 1800.003 | 3 | 11 | 4.400236 | 1.020496 | 2.862873 | 2.843e-09 | 12.10006 | 1.1297e-08
2018-02-04 13:02 | 77915.17726 | 1920.0006 | 3 | 11 | 4.400224 | 0.9102077 | 2.894984 | 2.843e-09 | 12.24135 | 1.1297e-08
2018-02-04 13:04 | 78035.17786 | 2040.0012 | 3 | 11 | 4.400199 | 0.8153419 | 2.923742 | 2.843e-09 | 12.36789 | 1.1297e-08
2018-02-04 13:06 | 78155.17756 | 2160.0009 | 3 | 11 | 4.400247 | 0.7238464 | 2.949395 | 2.843e-09 | 12.48077 | 1.1297e-08
2018-02-04 13:07 | 78263.68666 | 2268.51 | 3 | 11 | 4.400194 | 0.6519976 | 2.970079 | 2.843e-09 | 12.57179 | 1.1297e-08
2018-02-04 13:09 | 78383.74 | 120.0002 | 4 | 11 | 4.337503 | 0 | 2.970079 | 2.843e-09 | 12.57179 | 1.1297e-08
2018-02-04 13:11 | 78503.74 | 240.001 | 4 | 11 | 4.331311 | 0 | 2.970079 | 2.843e-09 | 12.57179 | 1.1297e-08
2018-02-04 13:12 | 78563.74 | 300.0032 | 4 | 11 | 4.329468 | 0 | 2.970079 | 2.843e-09 | 12.57179 | 1.1297e-08
2018-02-04 13:14 | 78683.81 | 120.0018 | 5 | 11 | 4.024529 | -3.259931 | 2.970079 | 0.1086513 | 12.57179 | 0.4417995
2018-02-04 13:16 | 78803.81 | 240.0003 | 5 | 11 | 3.976471 | -3.259857 | 2.970079 | 0.217319 | 12.57179 | 0.8764191
2018-02-04 13:18 | 78923.81 | 360.0002 | 5 | 11 | 3.934395 | -3.259866 | 2.970079 | 0.3259795 | 12.57179 | 1.306188
2018-02-04 13:20 | 79043.81 | 480.0002 | 5 | 11 | 3.895452 | -3.259924 | 2.970079 | 0.4346239 | 12.57179 | 1.731484
2018-02-04 13:22 | 79163.81 | 600.0011 | 5 | 11 | 3.856736 | -3.259884 | 2.970079 | 0.5432988 | 12.57179 | 2.152719
2018-02-04 13:24 | 79283.81 | 720.001 | 5 | 11 | 3.816437 | -3.259933 | 2.970079 | 0.6519451 | 12.57179 | 2.56954
2018-02-04 13:26 | 79403.81 | 840.0011 | 5 | 11 | 3.779715 | -3.25994 | 2.970079 | 0.7606174 | 12.57179 | 2.982267
2018-02-04 13:28 | 79523.81 | 960.001 | 5 | 11 | 3.74583 | -3.25988 | 2.970079 | 0.8692694 | 12.57179 | 3.391065
2018-02-04 13:30 | 79643.81 | 1080.0003 | 5 | 11 | 3.716131 | -3.25996 | 2.970079 | 0.9779347 | 12.57179 | 3.796493
2018-02-04 13:32 | 79763.81 | 1200.0011 | 5 | 11 | 3.685788 | -3.259919 | 2.970079 | 1.086603 | 12.57179 | 4.198693
2018-02-04 13:34 | 79883.81 | 1320.0004 | 5 | 11 | 3.656397 | -3.259994 | 2.970079 | 1.195267 | 12.57179 | 4.597558
2018-02-04 13:36 | 80003.81 | 1440.0014 | 5 | 11 | 3.631139 | -3.25994 | 2.970079 | 1.303926 | 12.57179 | 4.993459
2018-02-04 13:38 | 80123.81 | 1560 | 5 | 11 | 3.608872 | -3.259976 | 2.970079 | 1.412584 | 12.57179 | 5.386765
2018-02-04 13:40 | 80243.81 | 1680.0011 | 5 | 11 | 3.586955 | -3.259904 | 2.970079 | 1.521252 | 12.57179 | 5.777748
2018-02-04 13:42 | 80363.81 | 1800.0013 | 5 | 11 | 3.563611 | -3.259902 | 2.970079 | 1.629907 | 12.57179 | 6.166216
2018-02-04 13:44 | 80483.81 | 1920.0002 | 5 | 11 | 3.54407 | -3.259882 | 2.970079 | 1.738566 | 12.57179 | 6.552341
2018-02-04 13:46 | 80603.81 | 2040.0001 | 5 | 11 | 3.526852 | -3.259945 | 2.970079 | 1.847234 | 12.57179 | 6.936512
2018-02-04 13:48 | 80723.81 | 2160.0001 | 5 | 11 | 3.512023 | -3.259882 | 2.970079 | 1.9559 | 12.57179 | 7.318963
2018-02-04 13:50 | 80843.81 | 2280.0015 | 5 | 11 | 3.495187 | -3.259919 | 2.970079 | 2.064555 | 12.57179 | 7.699687
2018-02-04 13:52 | 80963.81 | 2400.0006 | 5 | 11 | 3.477207 | -3.259945 | 2.970079 | 2.173203 | 12.57179 | 8.07842
2018-02-04 13:54 | 81083.81 | 2520.0007 | 5 | 11 | 3.46072 | -3.260015 | 2.970079 | 2.28188 | 12.57179 | 8.455423
2018-02-04 13:56 | 81203.81 | 2640.0002 | 5 | 11 | 3.443971 | -3.259935 | 2.970079 | 2.390531 | 12.57179 | 8.830501
2018-02-04 13:58 | 81323.81 | 2760.0001 | 5 | 11 | 3.422174 | -3.25998 | 2.970079 | 2.499204 | 12.57179 | 9.20366
2018-02-04 14:00 | 81443.81 | 2880.0005 | 5 | 11 | 3.387462 | -3.259944 | 2.970079 | 2.607867 | 12.57179 | 9.573767
2018-02-04 14:02 | 81563.81 | 3000.0005 | 5 | 11 | 3.341116 | -3.259942 | 2.970079 | 2.716525 | 12.57179 | 9.939488
2018-02-04 14:04 | 81683.81 | 3120.0008 | 5 | 11 | 3.265725 | -3.259904 | 2.970079 | 2.825197 | 12.57179 | 10.29886
2018-02-04 14:06 | 81803.81 | 3240.0003 | 5 | 11 | 3.114461 | -3.260015 | 2.970079 | 2.93386 | 12.57179 | 10.64677
2018-02-04 14:07 | 81846.82 | 3283.0085 | 5 | 11 | 2.999982 | -3.260065 | 2.970079 | 2.972806 | 12.57179 | 10.76605
2018-02-04 14:09 | 81966.87 | 120.0013 | 6 | 11 | 3.484578 | 0 | 2.970079 | 2.972806 | 12.57179 | 10.76605
2018-02-04 14:11 | 82086.87 | 240.0006 | 6 | 11 | 3.50693 | 0 | 2.970079 | 2.972806 | 12.57179 | 10.76605
2018-02-04 14:12 | 82146.87 | 300.0024 | 6 | 11 | 3.511571 | 0 | 2.970079 | 2.972806 | 12.57179 | 10.76605
2018-02-04 14:12 | 82146.87954 | 0.0025 | 7 | 12 | 3.511356 | 0 | 0 | 0 | 0 | 0
2018-02-04 14:14 | 82266.95976 | 120.0008 | 2 | 12 | 4.044042 | 4.890162 | 0.1624052 | 1.222e-09 | 0.6455287 | 4.29e-09
2018-02-04 14:16 | 82386.96056 | 240.0016 | 2 | 12 | 4.083788 | 4.890165 | 0.325389 | 1.222e-09 | 1.307755 | 4.29e-09
2018-02-04 14:18 | 82506.95966 | 360.0007 | 2 | 12 | 4.121099 | 4.890102 | 0.4883942 | 1.222e-09 | 1.976565 | 4.29e-09
2018-02-04 14:20 | 82626.95976 | 480.0008 | 2 | 12 | 4.147827 | 4.890066 | 0.6513755 | 1.222e-09 | 2.650519 | 4.29e-09
2018-02-04 14:22 | 82746.95976 | 600.0008 | 2 | 12 | 4.171434 | 4.890095 | 0.8143971 | 1.222e-09 | 3.328605 | 4.29e-09
2018-02-04 14:24 | 82866.96056 | 720.0016 | 2 | 12 | 4.195259 | 4.890102 | 0.9773886 | 1.222e-09 | 4.010431 | 4.29e-09
2018-02-04 14:26 | 82986.96056 | 840.0016 | 2 | 12 | 4.200263 | 4.532795 | 1.135442 | 1.222e-09 | 4.674223 | 4.29e-09
2018-02-04 14:28 | 83106.95986 | 960.0009 | 2 | 12 | 4.200272 | 4.127089 | 1.279542 | 1.222e-09 | 5.279485 | 4.29e-09
2018-02-04 14:30 | 83226.95976 | 1080.0008 | 2 | 12 | 4.200284 | 3.797688 | 1.411521 | 1.222e-09 | 5.833837 | 4.29e-09
2018-02-04 14:32 | 83346.95976 | 1200.0008 | 2 | 12 | 4.200292 | 3.510155 | 1.533174 | 1.222e-09 | 6.344813 | 4.29e-09
2018-02-04 14:34 | 83455.70996 | 1308.751 | 2 | 12 | 4.200267 | 3.259996 | 1.635497 | 1.222e-09 | 6.774597 | 4.29e-09
2018-02-04 14:36 | 83575.73 | 120.0003 | 3 | 12 | 4.222733 | 3.260126 | 1.743763 | 1.222e-09 | 7.230406 | 4.29e-09
2018-02-04 14:38 | 83695.73 | 240.0013 | 3 | 12 | 4.250289 | 3.260088 | 1.852442 | 1.222e-09 | 7.690818 | 4.29e-09
2018-02-04 14:40 | 83815.73 | 360.0006 | 3 | 12 | 4.279183 | 3.260143 | 1.961118 | 1.222e-09 | 8.154276 | 4.29e-09
2018-02-04 14:42 | 83935.73 | 480.0011 | 3 | 12 | 4.309275 | 3.260162 | 2.069771 | 1.222e-09 | 8.620852 | 4.29e-09
2018-02-04 14:44 | 84055.73 | 600.0001 | 3 | 12 | 4.343403 | 3.259905 | 2.178452 | 1.222e-09 | 9.090992 | 4.29e-09
2018-02-04 14:46 | 84175.73 | 720.0024 | 3 | 12 | 4.383322 | 3.260204 | 2.287112 | 1.222e-09 | 9.565089 | 4.29e-09
2018-02-04 14:48 | 84295.73 | 840.0002 | 3 | 12 | 4.400301 | 2.94556 | 2.392459 | 1.222e-09 | 10.02826 | 4.29e-09
2018-02-04 14:50 | 84415.73 | 960.0001 | 3 | 12 | 4.40026 | 2.559643 | 2.48396 | 1.222e-09 | 10.43089 | 4.29e-09
2018-02-04 14:52 | 84535.73 | 1080.0004 | 3 | 12 | 4.400305 | 2.237329 | 2.563858 | 1.222e-09 | 10.78246 | 4.29e-09
2018-02-04 14:54 | 84655.73 | 1200.0014 | 3 | 12 | 4.400284 | 1.933648 | 2.633312 | 1.222e-09 | 11.08808 | 4.29e-09
2018-02-04 14:56 | 84775.73 | 1320.0005 | 3 | 12 | 4.400266 | 1.681012 | 2.693359375 | 1.222e-09 | 11.35231 | 4.29e-09
2018-02-04 14:58 | 84895.73 | 1440.0001 | 3 | 12 | 4.400245 | 1.474302 | 2.745858 | 1.222e-09 | 11.58332 | 4.29e-09
2018-02-04 15:00 | 85015.73 | 1560.0023 | 3 | 12 | 4.400229 | 1.305231 | 2.7921 | 1.222e-09 | 11.78679 | 4.29e-09
2018-02-04 15:02 | 85135.73 | 1680.0016 | 3 | 12 | 4.400207 | 1.151169 | 2.833016 | 1.222e-09 | 11.96683 | 4.29e-09
2018-02-04 15:04 | 85255.73 | 1800.0015 | 3 | 12 | 4.400217 | 1.007202 | 2.868928 | 1.222e-09 | 12.12485 | 4.29e-09
2018-02-04 15:06 | 85375.73 | 1920.0002 | 3 | 12 | 4.400229 | 0.8953543 | 2.900577 | 1.222e-09 | 12.26412 | 4.29e-09
2018-02-04 15:08 | 85495.73 | 2040.0001 | 3 | 12 | 4.400214 | 0.8016472 | 2.928802 | 1.222e-09 | 12.38831 | 4.29e-09
2018-02-04 15:10 | 85615.73 | 2160.0009 | 3 | 12 | 4.400214 | 0.7205257 | 2.954163 | 1.222e-09 | 12.49991 | 4.29e-09
2018-02-04 15:12 | 85720.08 | 2264.3471 | 3 | 12 | 4.400192 | 0.6519861 | 2.974065 | 1.222e-09 | 12.58748 | 4.29e-09
2018-02-04 15:14 | 85840.11 | 120.0009 | 4 | 12 | 4.337845 | 0 | 2.974065 | 1.222e-09 | 12.58748 | 4.29e-09
2018-02-04 15:16 | 85960.11 | 240.0002 | 4 | 12 | 4.331762 | 0 | 2.974065 | 1.222e-09 | 12.58748 | 4.29e-09
2018-02-04 15:17 | 86020.12 | 300.0031 | 4 | 12 | 4.329971 | 0 | 2.974065 | 1.222e-09 | 12.58748 | 4.29e-09
2018-02-04 15:19 | 86140.2 | 120.001 | 5 | 12 | 4.02565 | -3.259882 | 2.974065 | 0.1086527 | 12.58748 | 0.4417459
2018-02-04 15:21 | 86260.2 | 240.0009 | 5 | 12 | 3.978224 | -3.259919 | 2.974065 | 0.2173082 | 12.58748 | 0.8765594
2018-02-04 15:23 | 86380.2 | 360.0025 | 5 | 12 | 3.933429 | -3.25996 | 2.974065 | 0.3259782 | 12.58748 | 1.30638
2018-02-04 15:25 | 86500.2 | 480.0009 | 5 | 12 | 3.892999 | -3.259882 | 2.974065 | 0.4346232 | 12.58748 | 1.731505
2018-02-04 15:27 | 86620.2 | 600.0002 | 5 | 12 | 3.855823 | -3.260088 | 2.974065 | 0.5432964 | 12.58748 | 2.152524
2018-02-04 15:29 | 86740.2 | 720.0001 | 5 | 12 | 3.818753 | -3.259927 | 2.974065 | 0.6519547 | 12.58748 | 2.56948
2018-02-04 15:31 | 86860.2 | 840.002 | 5 | 12 | 3.779453 | -3.259907 | 2.974065 | 0.7606233 | 12.58748 | 2.982338
2018-02-04 15:33 | 86980.2 | 960.0015 | 5 | 12 | 3.744133 | -3.259907 | 2.974065 | 0.8692735 | 12.58748 | 3.391006
2018-02-04 15:35 | 87100.2 | 1080.0008 | 5 | 12 | 3.713209 | -3.260021 | 2.974065 | 0.977928 | 12.58748 | 3.796115
2018-02-04 15:37 | 87220.2 | 1200.0015 | 5 | 12 | 3.685828 | -3.259942 | 2.974065 | 1.086607 | 12.58748 | 4.198174
2018-02-04 15:39 | 87340.2 | 1320.001 | 5 | 12 | 3.657619 | -3.259917 | 2.974065 | 1.195265 | 12.58748 | 4.597151
2018-02-04 15:41 | 87460.2 | 1440.001 | 5 | 12 | 3.629893 | -3.259899 | 2.974065 | 1.303927 | 12.58748 | 4.993038
2018-02-04 15:43 | 87580.2 | 1560.0009 | 5 | 12 | 3.605967 | -3.259917 | 2.974065 | 1.41259 | 12.58748 | 5.386149
2018-02-04 15:45 | 87700.2 | 1680.0011 | 5 | 12 | 3.585086 | -3.259962 | 2.974065 | 1.521248 | 12.58748 | 5.776794
2018-02-04 15:47 | 87820.2 | 1800.0001 | 5 | 12 | 3.565107 | -3.25992 | 2.974065 | 1.629907 | 12.58748 | 6.165271
2018-02-04 15:49 | 87940.2 | 1920.001 | 5 | 12 | 3.543562 | -3.25997 | 2.974065 | 1.73857 | 12.58748 | 6.551496
2018-02-04 15:51 | 88060.2 | 2040.0001 | 5 | 12 | 3.525006 | -3.259944 | 2.974065 | 1.847229 | 12.58748 | 6.935495
2018-02-04 15:53 | 88180.2 | 2160.0008 | 5 | 12 | 3.508841 | -3.259906 | 2.974065 | 1.955877 | 12.58748 | 7.317587
2018-02-04 15:55 | 88300.2 | 2280.001 | 5 | 12 | 3.495006 | -3.259848 | 2.974065 | 2.064546 | 12.58748 | 7.698144
2018-02-04 15:57 | 88420.2 | 2400.0009 | 5 | 12 | 3.478205 | -3.259892 | 2.974065 | 2.17321 | 12.58748 | 8.077057
2018-02-04 15:59 | 88540.2 | 2520.0002 | 5 | 12 | 3.458762 | -3.259897 | 2.974065 | 2.281852 | 12.58748 | 8.453853
2018-02-04 16:01 | 88660.2 | 2640.0001 | 5 | 12 | 3.440068 | -3.259907 | 2.974065 | 2.390521 | 12.58748 | 8.828715
2018-02-04 16:03 | 88780.2 | 2760.0002 | 5 | 12 | 3.419423 | -3.259846 | 2.974065 | 2.499189 | 12.58748 | 9.20142
2018-02-04 16:05 | 88900.2 | 2880.001 | 5 | 12 | 3.389988 | -3.259879 | 2.974065 | 2.607849 | 12.58748 | 9.57151
2018-02-04 16:07 | 89020.2 | 3000.0002 | 5 | 12 | 3.33914 | -3.259938 | 2.974065 | 2.716509 | 12.58748 | 9.937353
2018-02-04 16:09 | 89140.2 | 3120.001 | 5 | 12 | 3.260653 | -3.259932 | 2.974065 | 2.825163 | 12.58748 | 10.29626
2018-02-04 16:11 | 89260.2 | 3240.0009 | 5 | 12 | 3.104169 | -3.260081 | 2.974065 | 2.933825 | 12.58748 | 10.64331
2018-02-04 16:11 | 89300.35 | 3280.1511 | 5 | 12 | 2.999987 | -3.260128 | 2.974065 | 2.970187 | 12.58748 | 10.75444
2018-02-04 16:13 | 89420.39 | 120.0008 | 6 | 12 | 3.49027 | 0 | 2.974065 | 2.970187 | 12.58748 | 10.75444
2018-02-04 16:15 | 89540.39 | 240.0009 | 6 | 12 | 3.513455 | 0 | 2.974065 | 2.970187 | 12.58748 | 10.75444
2018-02-04 16:16 | 89600.4 | 300.003 | 6 | 12 | 3.518328 | 0 | 2.974065 | 2.970187 | 12.58748 | 10.75444
2018-02-04 16:16 | 89600.4116 | 0.0024 | 7 | 13 | 3.518298 | 0 | 0 | 0 | 0 | 0
2018-02-04 16:18 | 89720.48 | 120.0003 | 2 | 13 | 4.047313 | 4.890062 | 0.1624112 | 1.989e-09 | 0.6462836 | 6.997e-09
2018-02-04 16:20 | 89840.48 | 240.0003 | 2 | 13 | 4.086985 | 4.890078 | 0.3253971 | 1.989e-09 | 1.309148 | 6.997e-09
2018-02-04 16:22 | 89960.48 | 360.0006 | 2 | 13 | 4.119548 | 4.890017 | 0.4883908 | 1.989e-09 | 1.978044 | 6.997e-09
2018-02-04 16:24 | 90080.49 | 480.0023 | 2 | 13 | 4.147946 | 4.889992 | 0.6514013 | 1.989e-09 | 2.651881 | 6.997e-09
2018-02-04 16:26 | 90200.48 | 600.0001 | 2 | 13 | 4.173984 | 4.889992 | 0.8143911 | 1.989e-09 | 3.33012 | 6.997e-09
2018-02-04 16:28 | 90320.48 | 720.0003 | 2 | 13 | 4.199705 | 4.890009 | 0.9773841 | 1.989e-09 | 4.01253 | 6.997e-09
2018-02-04 16:30 | 90440.49 | 840.0021 | 2 | 13 | 4.2003 | 4.516203 | 1.13396 | 1.989e-09 | 4.670192 | 6.997e-09
2018-02-04 16:32 | 90560.48 | 960.001 | 2 | 13 | 4.200352 | 4.145416 | 1.27829 | 1.989e-09 | 5.276421 | 6.997e-09
2018-02-04 16:34 | 90680.48 | 1080.0002 | 2 | 13 | 4.200294 | 3.776735 | 1.41015 | 1.989e-09 | 5.830271 | 6.997e-09
2018-02-04 16:36 | 90800.49 | 1200.003 | 2 | 13 | 4.200282 | 3.472519 | 1.530844 | 1.989e-09 | 6.33722 | 6.997e-09
2018-02-04 16:38 | 90891.81 | 1291.328 | 2 | 13 | 4.200267 | 3.259985 | 1.616196 | 1.989e-09 | 6.695722 | 6.997e-09
2018-02-04 16:40 | 91011.83 | 120.0005 | 3 | 13 | 4.219327 | 3.260178 | 1.724472 | 5.009e-09 | 7.151418 | 1.9257e-08
2018-02-04 16:42 | 91131.83 | 240.0001 | 3 | 13 | 4.245386 | 3.260063 | 1.833142 | 5.009e-09 | 7.611289 | 1.9257e-08
2018-02-04 16:44 | 91251.83 | 360.0002 | 3 | 13 | 4.276294 | 3.260057 | 1.9418 | 5.009e-09 | 8.074263 | 1.9257e-08
2018-02-04 16:46 | 91371.83 | 480.0021 | 3 | 13 | 4.307603 | 3.260113 | 2.050484 | 5.009e-09 | 8.540711 | 1.9257e-08
2018-02-04 16:48 | 91491.83 | 600.0007 | 3 | 13 | 4.34006 | 3.260071 | 2.159147 | 5.009e-09 | 9.010554 | 1.9257e-08
2018-02-04 16:50 | 91611.83 | 720.0003 | 3 | 13 | 4.376014 | 3.260063 | 2.267808 | 5.009e-09 | 9.48406 | 1.9257e-08
2018-02-04 16:52 | 91731.83 | 840.0019 | 3 | 13 | 4.400315 | 3.007442 | 2.374634 | 5.009e-09 | 9.953321 | 1.9257e-08
2018-02-04 16:54 | 91851.83 | 960.0003 | 3 | 13 | 4.400315 | 2.595985 | 2.467663 | 5.009e-09 | 10.36268 | 1.9257e-08
2018-02-04 16:56 | 91971.83 | 1080.0007 | 3 | 13 | 4.400303 | 2.262203 | 2.548471 | 5.009e-09 | 10.71825 | 1.9257e-08
2018-02-04 16:58 | 92091.83 | 1200.0002 | 3 | 13 | 4.40029 | 1.983925 | 2.619153 | 5.009e-09 | 11.02927 | 1.9257e-08
2018-02-04 17:00 | 92211.83 | 1320.0006 | 3 | 13 | 4.400279 | 1.726395 | 2.680942 | 5.009e-09 | 11.30116 | 1.9257e-08
2018-02-04 17:02 | 92331.83 | 1440.0006 | 3 | 13 | 4.400266 | 1.497434 | 2.734495 | 5.009e-09 | 11.53681 | 1.9257e-08
2018-02-04 17:04 | 92451.83 | 1560.0008 | 3 | 13 | 4.400245 | 1.318416 | 2.78132 | 5.009e-09 | 11.74285 | 1.9257e-08
2018-02-04 17:06 | 92571.83 | 1680.0007 | 3 | 13 | 4.40024 | 1.170196 | 2.822701 | 5.009e-09 | 11.92494 | 1.9257e-08
2018-02-04 17:08 | 92691.83 | 1800.0012 | 3 | 13 | 4.400215 | 1.038436 | 2.859488 | 5.009e-09 | 12.08681 | 1.9257e-08
2018-02-04 17:10 | 92811.83 | 1920.0008 | 3 | 13 | 4.400223 | 0.9126768 | 2.891999 | 5.009e-09 | 12.22987 | 1.9257e-08
2018-02-04 17:12 | 92931.83 | 2040.001 | 3 | 13 | 4.400227 | 0.8108864 | 2.920659 | 5.009e-09 | 12.35598 | 1.9257e-08
2018-02-04 17:14 | 93051.83 | 2160.0013 | 3 | 13 | 4.400199 | 0.7276049 | 2.946264 | 5.009e-09 | 12.46864 | 1.9257e-08
2018-02-04 17:16 | 93171.83 | 2280.0001 | 3 | 13 | 4.400223 | 0.6570988 | 2.969324 | 5.009e-09 | 12.57011 | 1.9257e-08
2018-02-04 17:16 | 93181.45 | 2289.6185 | 3 | 13 | 4.40021 | 0.6519947 | 2.971073 | 5.009e-09 | 12.57781 | 1.9257e-08
2018-02-04 17:18 | 93301.49 | 120.0004 | 4 | 13 | 4.33796 | 0 | 2.971073 | 5.009e-09 | 12.57781 | 1.9257e-08
2018-02-04 17:20 | 93421.49 | 240.0014 | 4 | 13 | 4.331937 | 0 | 2.971073 | 5.009e-09 | 12.57781 | 1.9257e-08
2018-02-04 17:21 | 93481.49 | 300.0018 | 4 | 13 | 4.330178 | 0 | 2.971073 | 5.009e-09 | 12.57781 | 1.9257e-08
2018-02-04 17:23 | 93601.57 | 120.0005 | 5 | 13 | 4.024088 | -3.259947 | 2.971073 | 0.1086416 | 12.57781 | 0.4415723
2018-02-04 17:25 | 93721.57 | 240.0016 | 5 | 13 | 3.979926 | -3.259854 | 2.971073 | 0.2173011 | 12.57781 | 0.876387
2018-02-04 17:27 | 93841.57 | 360.0011 | 5 | 13 | 3.936364 | -3.2602 | 2.971073 | 0.325977 | 12.57781 | 1.306566
2018-02-04 17:29 | 93961.57 | 480.0012 | 5 | 13 | 3.893184 | -3.259951 | 2.971073 | 0.4346345 | 12.57781 | 1.731885
2018-02-04 17:31 | 94081.57 | 600.0011 | 5 | 13 | 3.854327 | -3.259964 | 2.971073 | 0.5432919 | 12.57781 | 2.15277
2018-02-04 17:33 | 94201.57 | 720.0011 | 5 | 13 | 3.818415 | -3.259823 | 2.971073 | 0.6519533 | 12.57781 | 2.569597
2018-02-04 17:35 | 94321.57 | 840.0011 | 5 | 13 | 3.78275 | -3.259929 | 2.971073 | 0.7606122 | 12.57781 | 2.982577
2018-02-04 17:37 | 94441.57 | 960.0003 | 5 | 13 | 3.745572 | -3.259826 | 2.971073 | 0.8692657 | 12.57781 | 3.391572
2018-02-04 17:39 | 94561.57 | 1080.0012 | 5 | 13 | 3.713246 | -3.259866 | 2.971073 | 0.9779236 | 12.57781 | 3.796746
2018-02-04 17:41 | 94681.57 | 1200.0012 | 5 | 13 | 3.684491 | -3.259949 | 2.971073 | 1.086591 | 12.57781 | 4.198667
2018-02-04 17:43 | 94801.57 | 1320.0011 | 5 | 13 | 3.65911 | -3.259907 | 2.971073 | 1.195261 | 12.57781 | 4.597679
2018-02-04 17:45 | 94921.57 | 1440.0011 | 5 | 13 | 3.632855 | -3.25998 | 2.971073 | 1.303919 | 12.57781 | 4.993865
2018-02-04 17:47 | 95041.57 | 1560.0011 | 5 | 13 | 3.606605 | -3.259869 | 2.971073 | 1.412577 | 12.57781 | 5.387137
2018-02-04 17:49 | 95161.57 | 1680.0012 | 5 | 13 | 3.584279 | -3.259933 | 2.971073 | 1.52124 | 12.57781 | 5.777802
2018-02-04 17:51 | 95281.57 | 1800.0011 | 5 | 13 | 3.564935 | -3.259912 | 2.971073 | 1.629893 | 12.57781 | 6.166151
2018-02-04 17:53 | 95401.57 | 1920.0013 | 5 | 13 | 3.546533 | -3.259957 | 2.971073 | 1.738557 | 12.57781 | 6.552544
2018-02-04 17:55 | 95521.57 | 2040.0013 | 5 | 13 | 3.526313 | -3.259987 | 2.971073 | 1.847222 | 12.57781 | 6.936846
2018-02-04 17:57 | 95641.57 | 2160.0005 | 5 | 13 | 3.508935 | -3.259992 | 2.971073 | 1.955882 | 12.57781 | 7.319046
2018-02-04 17:59 | 95761.57 | 2280.0009 | 5 | 13 | 3.493523 | -3.260014 | 2.971073 | 2.064551 | 12.57781 | 7.699513
2018-02-04 18:01 | 95881.57 | 2400.0003 | 5 | 13 | 3.479896 | -3.259938 | 2.971073 | 2.173207 | 12.57781 | 8.078376
2018-02-04 18:03 | 96001.57 | 2520.0014 | 5 | 13 | 3.462233 | -3.259906 | 2.971073 | 2.281867 | 12.57781 | 8.455595
2018-02-04 18:05 | 96121.57 | 2640.0013 | 5 | 13 | 3.440738 | -3.26002 | 2.971073 | 2.390529 | 12.57781 | 8.830628
2018-02-04 18:07 | 96241.57 | 2760.0012 | 5 | 13 | 3.418155 | -3.259978 | 2.971073 | 2.499207 | 12.57781 | 9.203373
2018-02-04 18:09 | 96361.57 | 2880.001 | 5 | 13 | 3.390266 | -3.26 | 2.971073 | 2.607866 | 12.57781 | 9.573319
2018-02-04 18:11 | 96481.57 | 3000.0013 | 5 | 13 | 3.346349 | -3.259974 | 2.971073 | 2.716523 | 12.57781 | 9.939531
2018-02-04 18:13 | 96601.57 | 3120.0015 | 5 | 13 | 3.265018 | -3.260098 | 2.971073 | 2.825189 | 12.57781 | 10.29923
2018-02-04 18:15 | 96721.57 | 3240.0014 | 5 | 13 | 3.105653 | -3.260027 | 2.971073 | 2.933846 | 12.57781 | 10.6465
2018-02-04 18:16 | 96761.72 | 3280.1577 | 5 | 13 | 2.99999 | -3.260066 | 2.971073 | 2.97021 | 12.57781 | 10.75768
2018-02-04 18:18 | 96881.77 | 120.0004 | 6 | 13 | 3.490558 | 0 | 2.971073 | 2.970222 | 12.57781 | 10.75771
2018-02-04 18:20 | 97001.77 | 240.0002 | 6 | 13 | 3.513545 | 0 | 2.971073 | 2.970222 | 12.57781 | 10.75771
2018-02-04 18:21 | 97061.77 | 300.0032 | 6 | 13 | 3.518465 | 0 | 2.971073 | 2.970222 | 12.57781 | 10.75771
2018-02-04 18:21 | 97061.78 | 0.0025 | 7 | 14 | 3.518409 | 0 | 0 | 0 | 0 | 0
2018-02-04 18:23 | 97181.86 | 120.0002 | 2 | 14 | 4.046875 | 4.889833 | 0.1624012 | 1.444e-09 | 0.6459622 | 5.082e-09
2018-02-04 18:25 | 97301.86 | 240.0004 | 2 | 14 | 4.087997 | 4.889851 | 0.325368 | 1.444e-09 | 1.308779 | 5.082e-09
2018-02-04 18:27 | 97421.86 | 360.0012 | 2 | 14 | 4.120749 | 4.889967 | 0.4883978 | 1.444e-09 | 1.978091 | 5.082e-09
2018-02-04 18:29 | 97541.86 | 480.0008 | 2 | 14 | 4.144692 | 4.88982 | 0.6513666 | 1.444e-09 | 2.651604 | 5.082e-09
2018-02-04 18:31 | 97661.86 | 600.0012 | 2 | 14 | 4.171618 | 4.889925 | 0.8143676 | 1.444e-09 | 3.329299 | 5.082e-09
2018-02-04 18:33 | 97781.86 | 720.0008 | 2 | 14 | 4.199352 | 4.889875 | 0.9773558 | 1.444e-09 | 4.011514 | 5.082e-09
2018-02-04 18:35 | 97901.86 | 840 | 2 | 14 | 4.20032 | 4.493799 | 1.133637 | 1.444e-09 | 4.667941 | 5.082e-09
2018-02-04 18:37 | 98021.86 | 960.0007 | 2 | 14 | 4.200265 | 4.156757 | 1.277629 | 1.444e-09 | 5.272745 | 5.082e-09
2018-02-04 18:39 | 98141.86 | 1080.0016 | 2 | 14 | 4.200336 | 3.823477 | 1.410616 | 1.444e-09 | 5.831328 | 5.082e-09
2018-02-04 18:41 | 98261.86 | 1200.0015 | 2 | 14 | 4.200276 | 3.481504 | 1.532232 | 1.444e-09 | 6.34215 | 5.082e-09
2018-02-04 18:42 | 98353.11 | 1291.2472 | 2 | 14 | 4.200274 | 3.259987 | 1.617624 | 1.444e-09 | 6.700821 | 5.082e-09
2018-02-04 18:44 | 98473.12 | 120.0003 | 3 | 14 | 4.220606 | 3.260057 | 1.725888 | 1.444e-09 | 7.156551 | 5.082e-09
2018-02-04 18:46 | 98593.12 | 240.0009 | 3 | 14 | 4.244576 | 3.259996 | 1.834554 | 1.444e-09 | 7.616453 | 5.082e-09
2018-02-04 18:48 | 98713.12 | 360.0007 | 3 | 14 | 4.273814 | 3.260111 | 1.943213 | 1.444e-09 | 8.079194 | 5.082e-09
2018-02-04 18:50 | 98833.12 | 480.0008 | 3 | 14 | 4.307706 | 3.260187 | 2.0519 | 1.444e-09 | 8.545541 | 5.082e-09
2018-02-04 18:52 | 98953.12 | 600.0008 | 3 | 14 | 4.341908 | 3.260012 | 2.160563 | 1.444e-09 | 9.015474 | 5.082e-09
2018-02-04 18:54 | 99073.12 | 720.0002 | 3 | 14 | 4.377929 | 3.260109 | 2.269229 | 1.444e-09 | 9.48925 | 5.082e-09
2018-02-04 18:56 | 99193.12 | 840.0001 | 3 | 14 | 4.40028 | 3.027552 | 2.376204 | 1.444e-09 | 9.959233 | 5.082e-09
2018-02-04 18:58 | 99313.12 | 960.0002 | 3 | 14 | 4.40032 | 2.592924 | 2.469648 | 1.444e-09 | 10.37042 | 5.082e-09
2018-02-04 19:00 | 99433.12 | 1080.0004 | 3 | 14 | 4.400275 | 2.247766 | 2.5501 | 1.444e-09 | 10.72443 | 5.082e-09
2018-02-04 19:02 | 99553.12 | 1200.0011 | 3 | 14 | 4.400262 | 1.960994 | 2.620119 | 1.444e-09 | 11.03253 | 5.082e-09
2018-02-04 19:04 | 99673.12 | 1320.001 | 3 | 14 | 4.400256 | 1.72497 | 2.681473 | 1.444e-09 | 11.3025 | 5.082e-09
2018-02-04 19:06 | 99793.12 | 1440.0018 | 3 | 14 | 4.400274 | 1.506282 | 2.735287 | 1.444e-09 | 11.5393 | 5.082e-09
2018-02-04 19:08 | 99913.12 | 1560.0019 | 3 | 14 | 4.40026 | 1.310956 | 2.782079 | 1.444e-09 | 11.7452 | 5.082e-09
2018-02-04 19:10 | 100033.1 | 1680.001 | 3 | 14 | 4.400281 | 1.157972 | 2.823141 | 1.444e-09 | 11.92588 | 5.082e-09
2018-02-04 19:12 | 100153.1 | 1800.0018 | 3 | 14 | 4.400234 | 1.03017 | 2.859517 | 1.444e-09 | 12.08594 | 5.082e-09
2018-02-04 19:14 | 100273.1 | 1920.0018 | 3 | 14 | 4.400229 | 0.9182596 | 2.891971 | 1.444e-09 | 12.22875 | 5.082e-09
2018-02-04 19:16 | 100393.1 | 2040.0009 | 3 | 14 | 4.400249 | 0.8104496 | 2.920764 | 1.444e-09 | 12.35544 | 5.082e-09
2018-02-04 19:18 | 100513.1 | 2160.0001 | 3 | 14 | 4.400198 | 0.7217226 | 2.94623 | 1.444e-09 | 12.4675 | 5.082e-09
2018-02-04 19:20 | 100627 | 2273.867 | 3 | 14 | 4.400192 | 0.651989 | 2.967937 | 1.444e-09 | 12.56302 | 5.082e-09
2018-02-04 19:22 | 100747 | 120 | 4 | 14 | 4.337361 | 0 | 2.96794 | 1.444e-09 | 12.56303 | 5.082e-09
2018-02-04 19:24 | 100867 | 240.001 | 4 | 14 | 4.331178 | 0 | 2.96794 | 1.444e-09 | 12.56303 | 5.082e-09
2018-02-04 19:25 | 100927 | 300.003 | 4 | 14 | 4.329418 | 0 | 2.96794 | 1.444e-09 | 12.56303 | 5.082e-09
2018-02-04 19:27 | 101047.1 | 120.001 | 5 | 14 | 4.021834 | -3.259924 | 2.96794 | 0.1086558 | 12.56303 | 0.4414531
2018-02-04 19:29 | 101167.1 | 240.0011 | 5 | 14 | 3.976409 | -3.259852 | 2.96794 | 0.2173126 | 12.56303 | 0.8759164
2018-02-04 19:31 | 101287.1 | 360.0002 | 5 | 14 | 3.935847 | -3.259872 | 2.96794 | 0.325951 | 12.56303 | 1.305691
2018-02-04 19:33 | 101407.1 | 480.0004 | 5 | 14 | 3.89477 | -3.259938 | 2.96794 | 0.434628 | 12.56303 | 1.731205
2018-02-04 19:35 | 101527.1 | 600.001 | 5 | 14 | 3.852436 | -3.259924 | 2.96794 | 0.5432829 | 12.56303 | 2.152056
2018-02-04 19:37 | 101647.1 | 720.001 | 5 | 14 | 3.814885 | -3.259931 | 2.96794 | 0.6519445 | 12.56303 | 2.568604
2018-02-04 19:39 | 101767.1 | 840.0003 | 5 | 14 | 3.779599 | -3.259884 | 2.96794 | 0.7606066 | 12.56303 | 2.981188
2018-02-04 19:41 | 101887.1 | 960.001 | 5 | 14 | 3.746442 | -3.259935 | 2.96794 | 0.8692724 | 12.56303 | 3.390104
2018-02-04 19:43 | 102007.1 | 1080.0011 | 5 | 14 | 3.712762 | -3.259987 | 2.96794 | 0.9779239 | 12.56303 | 3.795346
2018-02-04 19:45 | 102127.1 | 1200.0002 | 5 | 14 | 3.682181 | -3.25988 | 2.96794 | 1.086575 | 12.56303 | 4.197035
2018-02-04 19:47 | 102247.1 | 1320.0004 | 5 | 14 | 3.655359 | -3.25999 | 2.96794 | 1.195251 | 12.56303 | 4.595722
2018-02-04 19:49 | 102367.1 | 1440.0011 | 5 | 14 | 3.63167 | -3.259996 | 2.96794 | 1.303906 | 12.56303 | 4.991585
2018-02-04 19:51 | 102487.1 | 1560.0019 | 5 | 14 | 3.607556 | -3.259924 | 2.96794 | 1.412573 | 12.56303 | 5.384933
2018-02-04 19:53 | 102607.1 | 1680.0003 | 5 | 14 | 3.582873 | -3.259837 | 2.96794 | 1.521225 | 12.56303 | 5.775531
2018-02-04 19:55 | 102727.1 | 1800.0007 | 5 | 14 | 3.562019 | -3.259868 | 2.96794 | 1.629892 | 12.56303 | 6.163712
2018-02-04 19:57 | 102847.1 | 1920.0014 | 5 | 14 | 3.543828 | -3.259852 | 2.96794 | 1.738528 | 12.56303 | 6.549649
2018-02-04 19:59 | 102967.1 | 2040.001 | 5 | 14 | 3.527386 | -3.260025 | 2.96794 | 1.847204 | 12.56303 | 6.933903
2018-02-04 20:01 | 103087.1 | 2160.0004 | 5 | 14 | 3.508831 | -3.259891 | 2.96794 | 1.955854 | 12.56303 | 7.316178
2018-02-04 20:03 | 103207.1 | 2280.001 | 5 | 14 | 3.491788 | -3.25999 | 2.96794 | 2.064521 | 12.56303 | 7.696516
2018-02-04 20:05 | 103327.1 | 2400.0002 | 5 | 14 | 3.476319 | -3.259987 | 2.96794 | 2.17319 | 12.56303 | 8.075121
2018-02-04 20:07 | 103447.1 | 2520.0012 | 5 | 14 | 3.461796 | -3.259911 | 2.96794 | 2.281852 | 12.56303 | 8.452078
2018-02-04 20:09 | 103567.1 | 2640.0014 | 5 | 14 | 3.442864 | -3.259989 | 2.96794 | 2.390508 | 12.56303 | 8.827243
2018-02-04 20:11 | 103687.1 | 2760.0003 | 5 | 14 | 3.415823 | -3.259935 | 2.96794 | 2.499173 | 12.56303 | 9.199923
2018-02-04 20:13 | 103807.1 | 2880.0008 | 5 | 14 | 3.385186 | -3.26 | 2.96794 | 2.607836 | 12.56303 | 9.569518
2018-02-04 20:15 | 103927.1 | 3000.0009 | 5 | 14 | 3.340902 | -3.259927 | 2.96794 | 2.7165 | 12.56303 | 9.93511
2018-02-04 20:17 | 104047.1 | 3120.0011 | 5 | 14 | 3.266537 | -3.260003 | 2.96794 | 2.825154 | 12.56303 | 10.29454
2018-02-04 20:19 | 104167.1 | 3240.0012 | 5 | 14 | 3.100608 | -3.260035 | 2.96794 | 2.93383 | 12.56303 | 10.64193
2018-02-04 20:20 | 104203.5 | 3276.3977 | 5 | 14 | 2.999995 | -3.260063 | 2.96794 | 2.966785 | 12.56303 | 10.74258
2018-02-04 20:22 | 104323.6 | 120.0004 | 6 | 14 | 3.490922 | 0 | 2.96794 | 2.966785 | 12.56303 | 10.74258
2018-02-04 20:24 | 104443.6 | 240.0015 | 6 | 14 | 3.514004 | 0 | 2.96794 | 2.966785 | 12.56303 | 10.74258
2018-02-04 20:25 | 104503.6 | 300.0022 | 6 | 14 | 3.518667 | 0 | 2.96794 | 2.966785 | 12.56303 | 10.74258
2018-02-04 20:25 | 104503.6 | 0.0024 | 7 | 15 | 3.518821 | 0 | 0 | 0 | 0 | 0
2018-02-04 20:27 | 104623.6 | 120.0004 | 2 | 15 | 4.043751 | 4.889914 | 0.1623861 | 2.348e-09 | 0.645654 | 8.261e-09
2018-02-04 20:29 | 104743.6 | 240.0004 | 2 | 15 | 4.08856 | 4.889963 | 0.3253824 | 2.348e-09 | 1.308342 | 8.261e-09
2018-02-04 20:31 | 104863.6 | 360.0006 | 2 | 15 | 4.122921 | 4.889906 | 0.4883807 | 2.348e-09 | 1.977761 | 8.261e-09
2018-02-04 20:33 | 104983.6 | 480.0004 | 2 | 15 | 4.14774 | 4.889982 | 0.6513575 | 2.348e-09 | 2.651815 | 8.261e-09
2018-02-04 20:35 | 105103.6 | 600.0016 | 2 | 15 | 4.170043 | 4.889927 | 0.8143626 | 2.348e-09 | 3.329671 | 8.261e-09
2018-02-04 20:37 | 105223.6 | 720.0004 | 2 | 15 | 4.197447 | 4.88991 | 0.9773443 | 2.348e-09 | 4.011448 | 8.261e-09
2018-02-04 20:39 | 105343.6 | 840.0016 | 2 | 15 | 4.200286 | 4.472202 | 1.13352 | 2.348e-09 | 4.667409 | 8.261e-09
2018-02-04 20:41 | 105463.6 | 960.0008 | 2 | 15 | 4.200274 | 4.11849 | 1.276522 | 2.348e-09 | 5.268062 | 8.261e-09
2018-02-04 20:43 | 105583.6 | 1080.0005 | 2 | 15 | 4.200284 | 3.813387 | 1.408516 | 2.348e-09 | 5.822472 | 8.261e-09
2018-02-04 20:45 | 105703.6 | 1200.0006 | 2 | 15 | 4.200303 | 3.513874 | 1.530661 | 2.348e-09 | 6.335515 | 8.261e-09
2018-02-04 20:46 | 105798 | 1294.3494 | 2 | 15 | 4.200278 | 3.259993 | 1.61945 | 2.348e-09 | 6.708453 | 8.261e-09
2018-02-04 20:48 | 105918 | 120.0004 | 3 | 15 | 4.222221 | 3.259935 | 1.727724 | 3.234e-09 | 7.164326 | 1.1859e-08
2018-02-04 20:50 | 106038 | 240.0011 | 3 | 15 | 4.247768 | 3.259867 | 1.836393 | 3.234e-09 | 7.624516 | 1.1859e-08
2018-02-04 20:52 | 106158 | 360.0004 | 3 | 15 | 4.274756 | 3.260025 | 1.945058 | 3.234e-09 | 8.08756 | 1.1859e-08
2018-02-04 20:54 | 106278 | 480.0011 | 3 | 15 | 4.306022 | 3.26013 | 2.053712 | 3.234e-09 | 8.553676 | 1.1859e-08
2018-02-04 20:56 | 106398 | 600.0003 | 3 | 15 | 4.342366 | 3.26012 | 2.162374 | 3.234e-09 | 9.023534 | 1.1859e-08
2018-02-04 20:58 | 106518 | 720.0004 | 3 | 15 | 4.379866 | 3.26013 | 2.27103 | 3.234e-09 | 9.497383 | 1.1859e-08
2018-02-04 21:00 | 106638 | 840.0005 | 3 | 15 | 4.400291 | 3.003756 | 2.377487 | 3.234e-09 | 9.965237 | 1.1859e-08
2018-02-04 21:02 | 106758 | 960.002 | 3 | 15 | 4.400302 | 2.609856 | 2.470927 | 3.234e-09 | 10.3764 | 1.1859e-08
2018-02-04 21:04 | 106878 | 1080.0013 | 3 | 15 | 4.40029 | 2.247169 | 2.551831 | 3.234e-09 | 10.7324 | 1.1859e-08
2018-02-04 21:06 | 106998 | 1200.0021 | 3 | 15 | 4.400273 | 1.946834 | 2.621508 | 3.234e-09 | 11.039 | 1.1859e-08
2018-02-04 21:08 | 107118 | 1320.0013 | 3 | 15 | 4.400284 | 1.703494 | 2.682231 | 3.234e-09 | 11.3062 | 1.1859e-08
2018-02-04 21:10 | 107238 | 1440.0003 | 3 | 15 | 4.400242 | 1.503284 | 2.735559 | 3.234e-09 | 11.54085 | 1.1859e-08
2018-02-04 21:12 | 107358 | 1560.0005 | 3 | 15 | 4.400235 | 1.320401 | 2.782593 | 3.234e-09 | 11.74782 | 1.1859e-08
2018-02-04 21:14 | 107478 | 1680.0004 | 3 | 15 | 4.400244 | 1.152806 | 2.823706 | 3.234e-09 | 11.92873 | 1.1859e-08
2018-02-04 21:16 | 107598 | 1800.0011 | 3 | 15 | 4.400222 | 1.020308 | 2.859856 | 3.234e-09 | 12.08779 | 1.1859e-08
2018-02-04 21:18 | 107718 | 1920.0012 | 3 | 15 | 4.400236 | 0.9103699 | 2.891968 | 3.234e-09 | 12.22909 | 1.1859e-08
2018-02-04 21:20 | 107838 | 2040.0004 | 3 | 15 | 4.400152 | 0.8150873 | 2.92073 | 3.234e-09 | 12.35565 | 1.1859e-08
2018-02-04 21:22 | 107958 | 2160.0004 | 3 | 15 | 4.400211 | 0.7233686 | 2.946402 | 3.234e-09 | 12.46862 | 1.1859e-08
2018-02-04 21:24 | 108066.7 | 2268.6961 | 3 | 15 | 4.400215 | 0.6519995 | 2.967119 | 3.234e-09 | 12.55977 | 1.1859e-08
2018-02-04 21:26 | 108186.7 | 120.0009 | 4 | 15 | 4.337475 | 0 | 2.967119 | 3.234e-09 | 12.55977 | 1.1859e-08
2018-02-04 21:28 | 108306.7 | 240 | 4 | 15 | 4.331304 | 0 | 2.967119 | 3.234e-09 | 12.55977 | 1.1859e-08
2018-02-04 21:29 | 108366.7 | 300.0014 | 4 | 15 | 4.329466 | 0 | 2.967119 | 3.234e-09 | 12.55977 | 1.1859e-08
2018-02-04 21:31 | 108486.8 | 120.0018 | 5 | 15 | 4.024309 | -3.259889 | 2.967119 | 0.1086491 | 12.55977 | 0.4417619
2018-02-04 21:33 | 108606.8 | 240.001 | 5 | 15 | 3.976137 | -3.259842 | 2.967119 | 0.2173178 | 12.55977 | 0.8763527
2018-02-04 21:35 | 108726.8 | 360.0003 | 5 | 15 | 3.934013 | -3.259871 | 2.967119 | 0.3259748 | 12.55977 | 1.306076
2018-02-04 21:37 | 108846.8 | 480.0002 | 5 | 15 | 3.895024 | -3.259869 | 2.967119 | 0.4346373 | 12.55977 | 1.731395
2018-02-04 21:39 | 108966.8 | 600.0003 | 5 | 15 | 3.856397 | -3.259852 | 2.967119 | 0.5432864 | 12.55977 | 2.152495
2018-02-04 21:41 | 109086.8 | 720.0002 | 5 | 15 | 3.81604 | -3.259849 | 2.967119 | 0.6519521 | 12.55977 | 2.56936
2018-02-04 21:43 | 109206.8 | 840.0002 | 5 | 15 | 3.77903 | -3.259877 | 2.967119 | 0.7606218 | 12.55977 | 2.982003
2018-02-04 21:45 | 109326.8 | 960.0002 | 5 | 15 | 3.745223 | -3.259864 | 2.967119 | 0.8692829 | 12.55977 | 3.390764
2018-02-04 21:47 | 109446.8 | 1080.0002 | 5 | 15 | 3.715438 | -3.259884 | 2.967119 | 0.977932 | 12.55977 | 3.796062
2018-02-04 21:49 | 109566.8 | 1200.0002 | 5 | 15 | 3.685073 | -3.259925 | 2.967119 | 1.086589 | 12.55977 | 4.198139
2018-02-04 21:51 | 109686.8 | 1320.0002 | 5 | 15 | 3.655447 | -3.259821 | 2.967119 | 1.195257 | 12.55977 | 4.596922
2018-02-04 21:53 | 109806.8 | 1440.0002 | 5 | 15 | 3.630147 | -3.259895 | 2.967119 | 1.303916 | 12.55977 | 4.992721
2018-02-04 21:55 | 109926.8 | 1560.0011 | 5 | 15 | 3.607725 | -3.259872 | 2.967119 | 1.412579 | 12.55977 | 5.385928
2018-02-04 21:57 | 110046.8 | 1680.0011 | 5 | 15 | 3.585731 | -3.259844 | 2.967119 | 1.521241 | 12.55977 | 5.776759
2018-02-04 21:59 | 110166.8 | 1800.0002 | 5 | 15 | 3.562346 | -3.259882 | 2.967119 | 1.629903 | 12.55977 | 6.165117
2018-02-04 22:01 | 110286.8 | 1920.0002 | 5 | 15 | 3.542637 | -3.259907 | 2.967119 | 1.738551 | 12.55977 | 6.551054
2018-02-04 22:03 | 110406.8 | 2040.0011 | 5 | 15 | 3.525365 | -3.259828 | 2.967119 | 1.84721 | 12.55977 | 6.935034
2018-02-04 22:05 | 110526.8 | 2160.0002 | 5 | 15 | 3.510448 | -3.259869 | 2.967119 | 1.955884 | 12.55977 | 7.317353
2018-02-04 22:07 | 110646.8 | 2280.001 | 5 | 15 | 3.493488 | -3.260007 | 2.967119 | 2.064545 | 12.55977 | 7.697919
2018-02-04 22:09 | 110766.8 | 2400.0002 | 5 | 15 | 3.47561 | -3.259929 | 2.967119 | 2.173199 | 12.55977 | 8.076488
2018-02-04 22:11 | 110886.8 | 2520.0002 | 5 | 15 | 3.459474 | -3.259861 | 2.967119 | 2.281863 | 12.55977 | 8.453303
2018-02-04 22:13 | 111006.8 | 2640.0002 | 5 | 15 | 3.442806 | -3.259922 | 2.967119 | 2.39053 | 12.55977 | 8.828318
2018-02-04 22:15 | 111126.8 | 2760.001 | 5 | 15 | 3.420598 | -3.25992 | 2.967119 | 2.499182 | 12.55977 | 9.201258
2018-02-04 22:17 | 111246.8 | 2880.0002 | 5 | 15 | 3.385513 | -3.260005 | 2.967119 | 2.60785 | 12.55977 | 9.571186
2018-02-04 22:19 | 111366.8 | 3000.001 | 5 | 15 | 3.338298 | -3.259965 | 2.967119 | 2.716511 | 12.55977 | 9.936646
2018-02-04 22:21 | 111486.8 | 3120.001 | 5 | 15 | 3.261815 | -3.260012 | 2.967119 | 2.82517 | 12.55977 | 10.29562
2018-02-04 22:23 | 111606.8 | 3240.0011 | 5 | 15 | 3.106366 | -3.259987 | 2.967119 | 2.933833 | 12.55977 | 10.64293
2018-02-04 22:24 | 111646.1 | 3279.2696 | 5 | 15 | 2.999986 | -3.259983 | 2.967119 | 2.969393 | 12.55977 | 10.75167
2018-02-04 22:26 | 111766.1 | 120.0002 | 6 | 15 | 3.484731 | 0 | 2.967119 | 2.969393 | 12.55977 | 10.75167
2018-02-04 22:28 | 111886.1 | 240.0003 | 6 | 15 | 3.50709 | 0 | 2.967119 | 2.969393 | 12.55977 | 10.75167
2018-02-04 22:29 | 111946.1 | 300.0035 | 6 | 15 | 3.511755 | 0 | 2.967119 | 2.969393 | 12.55977 | 10.75167
2018-02-04 22:29 | 111946.1396 | 0.0025 | 7 | 16 | 3.511687 | 0 | 0 | 0 | 0 | 0
2018-02-04 22:31 | 112066.2 | 120.0014 | 2 | 16 | 4.044714 | 4.889839 | 0.1623937 | 0 | 0.6456016 | 0
2018-02-04 22:33 | 112186.2 | 240.0008 | 2 | 16 | 4.084341 | 4.889805 | 0.3254086 | 0 | 1.308057 | 0
2018-02-04 22:35 | 112306.2 | 360.0007 | 2 | 16 | 4.121389 | 4.889801 | 0.4883874 | 0 | 1.976826 | 0
2018-02-04 22:37 | 112426.2 | 480 | 2 | 16 | 4.148463 | 4.889826 | 0.651392 | 0 | 2.650968 | 0
2018-02-04 22:39 | 112546.2 | 600.0007 | 2 | 16 | 4.172022 | 4.889833 | 0.8143781 | 0 | 3.329016 | 0
2018-02-04 22:41 | 112666.2 | 720.0009 | 2 | 16 | 4.195968 | 4.889912 | 0.9773698 | 0 | 4.010953 | 0
2018-02-04 22:43 | 112786.2 | 840.0024 | 2 | 16 | 4.200294 | 4.521988 | 1.135063 | 0 | 4.673256 | 0
2018-02-04 22:45 | 112906.2 | 960.0005 | 2 | 16 | 4.200287 | 4.115421 | 1.278738 | 0 | 5.276733 | 0
2018-02-04 22:47 | 113026.2 | 1080.0018 | 2 | 16 | 4.200279 | 3.789864 | 1.410357 | 0 | 5.829567 | 0
2018-02-04 22:49 | 113146.2 | 1200.0009 | 2 | 16 | 4.200283 | 3.501598 | 1.531704 | 0 | 6.339258 | 0
2018-02-04 22:51 | 113251.5 | 1305.2844 | 2 | 16 | 4.200289 | 3.259989 | 1.63066 | 0 | 6.754902 | 0
2018-02-04 22:53 | 113371.5 | 120.0003 | 3 | 16 | 4.222449 | 3.259832 | 1.738923 | 1.411e-09 | 7.21069 | 5.728e-09
2018-02-04 22:55 | 113491.5 | 240.0006 | 3 | 16 | 4.250117 | 3.2598 | 1.847592 | 1.411e-09 | 7.671041 | 5.728e-09
2018-02-04 22:57 | 113611.5 | 360.0014 | 3 | 16 | 4.278915 | 3.259882 | 1.956248 | 1.411e-09 | 8.134391 | 5.728e-09
2018-02-04 22:59 | 113731.5 | 480.0005 | 3 | 16 | 4.308988 | 3.259911 | 2.06491 | 1.411e-09 | 8.600975 | 5.728e-09
2018-02-04 23:01 | 113851.5 | 600.0001 | 3 | 16 | 4.342913 | 3.259865 | 2.17356 | 1.411e-09 | 9.07094 | 5.728e-09
2018-02-04 23:03 | 113971.5 | 720.0004 | 3 | 16 | 4.383009 | 3.259846 | 2.282224 | 1.411e-09 | 9.545005 | 5.728e-09
2018-02-04 23:05 | 114091.5 | 840.0016 | 3 | 16 | 4.40032 | 2.950321 | 2.387656 | 1.411e-09 | 10.00853 | 5.728e-09
2018-02-04 23:07 | 114211.5 | 960.0011 | 3 | 16 | 4.400282 | 2.561966 | 2.479275 | 1.411e-09 | 10.41168 | 5.728e-09
2018-02-04 23:09 | 114331.5 | 1080.0023 | 3 | 16 | 4.400304 | 2.241068 | 2.559266 | 1.411e-09 | 10.76367 | 5.728e-09
2018-02-04 23:11 | 114451.5 | 1200.0005 | 3 | 16 | 4.400295 | 1.939033 | 2.628899 | 1.411e-09 | 11.07007 | 5.728e-09
2018-02-04 23:13 | 114571.5 | 1320.0011 | 3 | 16 | 4.400271 | 1.681688 | 2.689032 | 1.411e-09 | 11.33467 | 5.728e-09
2018-02-04 23:15 | 114691.5 | 1440.0002 | 3 | 16 | 4.400274 | 1.476108 | 2.741564 | 1.411e-09 | 11.56583 | 5.728e-09
2018-02-04 23:17 | 114811.5 | 1560.0004 | 3 | 16 | 4.400232 | 1.306266 | 2.787832 | 1.411e-09 | 11.76942 | 5.728e-09
2018-02-04 23:19 | 114931.5 | 1680.0014 | 3 | 16 | 4.400236 | 1.15366 | 2.828799 | 1.411e-09 | 11.94968 | 5.728e-09
2018-02-04 23:21 | 115051.5 | 1800.0006 | 3 | 16 | 4.400231 | 1.009226 | 2.864781 | 1.411e-09 | 12.10801 | 5.728e-09
2018-02-04 23:23 | 115171.5 | 1920.0015 | 3 | 16 | 4.400222 | 0.8961954 | 2.896467 | 1.411e-09 | 12.24744 | 5.728e-09
2018-02-04 23:25 | 115291.5 | 2040.0014 | 3 | 16 | 4.400233 | 0.8026619 | 2.924716 | 1.411e-09 | 12.37174 | 5.728e-09
2018-02-04 23:27 | 115411.5 | 2160.0006 | 3 | 16 | 4.400216 | 0.7215538 | 2.950114 | 1.411e-09 | 12.4835 | 5.728e-09
2018-02-04 23:28 | 115517.8 | 2266.2636 | 3 | 16 | 4.400233 | 0.6519976 | 2.970397 | 1.411e-09 | 12.57275 | 5.728e-09
2018-02-04 23:30 | 115637.8 | 120.0008 | 4 | 16 | 4.33778 | 0 | 2.9704 | 1.411e-09 | 12.57276 | 5.728e-09
2018-02-04 23:32 | 115757.8 | 240.0007 | 4 | 16 | 4.331698 | 0 | 2.9704 | 1.411e-09 | 12.57276 | 5.728e-09
2018-02-04 23:33 | 115817.8 | 300.0017 | 4 | 16 | 4.329922 | 0 | 2.9704 | 1.411e-09 | 12.57276 | 5.728e-09
2018-02-04 23:35 | 115937.9 | 120.001 | 5 | 16 | 4.025143 | -3.259924 | 2.9704 | 0.1086511 | 12.57276 | 0.4416753
2018-02-04 23:37 | 116057.9 | 240.0006 | 5 | 16 | 3.977898 | -3.259945 | 2.9704 | 0.2173126 | 12.57276 | 0.8764697
2018-02-04 23:39 | 116177.9 | 360.001 | 5 | 16 | 3.932841 | -3.259925 | 2.9704 | 0.3259672 | 12.57276 | 1.306185
2018-02-04 23:41 | 116297.9 | 480.0014 | 5 | 16 | 3.892125 | -3.259927 | 2.9704 | 0.4346323 | 12.57276 | 1.731309
2018-02-04 23:43 | 116417.9 | 600.0005 | 5 | 16 | 3.854408 | -3.260007 | 2.9704 | 0.5432972 | 12.57276 | 2.152152
2018-02-04 23:45 | 116537.9 | 720.0014 | 5 | 16 | 3.817936 | -3.259892 | 2.9704 | 0.6519635 | 12.57276 | 2.56903
2018-02-04 23:47 | 116657.9 | 840.0015 | 5 | 16 | 3.778811 | -3.259951 | 2.9704 | 0.7606288 | 12.57276 | 2.981796
2018-02-04 23:49 | 116777.9 | 960.0009 | 5 | 16 | 3.743415 | -3.259937 | 2.9704 | 0.869288 | 12.57276 | 3.390426
2018-02-04 23:51 | 116897.9 | 1080.001 | 5 | 16 | 3.712345 | -3.259935 | 2.9704 | 0.9779385 | 12.57276 | 3.79543
2018-02-04 23:53 | 117017.9 | 1200.0004 | 5 | 16 | 3.684946 | -3.259874 | 2.9704 | 1.086606 | 12.57276 | 4.197346
2018-02-04 23:55 | 117137.9 | 1320.0005 | 5 | 16 | 3.656899 | -3.259955 | 2.9704 | 1.195269 | 12.57276 | 4.596262
2018-02-04 23:57 | 117257.9 | 1440.0007 | 5 | 16 | 3.628968 | -3.259925 | 2.9704 | 1.30393 | 12.57276 | 4.992063
2018-02-04 23:59 | 117377.9 | 1560.0006 | 5 | 16 | 3.605051 | -3.259937 | 2.9704 | 1.412587 | 12.57276 | 5.385054
2018-02-05 00:01 | 117497.9 | 1680.0015 | 5 | 16 | 3.583845 | -3.25994 | 2.9704 | 1.52125 | 12.57276 | 5.775592
2018-02-05 00:03 | 117617.9 | 1800.0015 | 5 | 16 | 3.564191 | -3.259938 | 2.9704 | 1.629907 | 12.57276 | 6.163946
2018-02-05 00:05 | 117737.9 | 1920.0008 | 5 | 16 | 3.542649 | -3.259889 | 2.9704 | 1.738559 | 12.57276 | 6.550049
2018-02-05 00:07 | 117857.9 | 2040.0015 | 5 | 16 | 3.523971 | -3.259937 | 2.9704 | 1.847232 | 12.57276 | 6.933987
2018-02-05 00:09 | 117977.9 | 2160.0015 | 5 | 16 | 3.507595 | -3.259929 | 2.9704 | 1.955888 | 12.57276 | 7.315985
2018-02-05 00:11 | 118097.9 | 2280.0016 | 5 | 16 | 3.493869 | -3.259828 | 2.9704 | 2.064551 | 12.57276 | 7.696381
2018-02-05 00:13 | 118217.9 | 2400.0007 | 5 | 16 | 3.477348 | -3.259919 | 2.9704 | 2.173193 | 12.57276 | 8.075111
2018-02-05 00:15 | 118337.9 | 2520.0016 | 5 | 16 | 3.457609 | -3.259925 | 2.9704 | 2.28186 | 12.57276 | 8.451893
2018-02-05 00:17 | 118457.9 | 2640.0007 | 5 | 16 | 3.438741 | -3.259929 | 2.9704 | 2.390526 | 12.57276 | 8.826607
2018-02-05 00:19 | 118577.9 | 2760.0008 | 5 | 16 | 3.417836 | -3.259892 | 2.9704 | 2.499189 | 12.57276 | 9.199139
2018-02-05 00:21 | 118697.9 | 2880.0007 | 5 | 16 | 3.388636 | -3.259889 | 2.9704 | 2.607847 | 12.57276 | 9.569071
2018-02-05 00:23 | 118817.9 | 3000.0008 | 5 | 16 | 3.33783 | -3.259902 | 2.9704 | 2.716508 | 12.57276 | 9.93478
2018-02-05 00:25 | 118937.9 | 3120.0007 | 5 | 16 | 3.257741 | -3.260007 | 2.9704 | 2.825162 | 12.57276 | 10.29346
2018-02-05 00:27 | 119057.9 | 3240.0015 | 5 | 16 | 3.09718 | -3.260041 | 2.9704 | 2.933829 | 12.57276 | 10.64004
2018-02-05 00:28 | 119094.6 | 3276.679 | 5 | 16 | 2.999997 | -3.25999 | 2.9704 | 2.967039 | 12.57276 | 10.74141
2018-02-05 00:30 | 119214.6 | 119.9999 | 6 | 16 | 3.489491 | 0 | 2.9704 | 2.967039 | 12.57276 | 10.74141
2018-02-05 00:32 | 119334.6 | 240 | 6 | 16 | 3.5126 | 0 | 2.9704 | 2.967039 | 12.57276 | 10.74141
2018-02-05 00:33 | 119394.6 | 300.0037 | 6 | 16 | 3.51745 | 0 | 2.9704 | 2.967039 | 12.57276 | 10.74141
2018-02-05 00:33 | 119394.6 | 0.0025 | 7 | 17 | 3.51752 | 0 | 0 | 0 | 0 | 0
2018-02-05 00:35 | 119514.7 | 120.0004 | 2 | 17 | 4.047653 | 4.890089 | 0.1623968 | 1.039e-09 | 0.6462292 | 3.656e-09
2018-02-05 00:37 | 119634.7 | 240.002 | 2 | 17 | 4.087778 | 4.890068 | 0.3253865 | 1.039e-09 | 1.309191 | 3.656e-09
2018-02-05 00:39 | 119754.7 | 360.0011 | 2 | 17 | 4.119648 | 4.890158 | 0.4883979 | 1.039e-09 | 1.978234 | 3.656e-09
2018-02-05 00:41 | 119874.7 | 480.0004 | 2 | 17 | 4.147902 | 4.890045 | 0.651395 | 1.039e-09 | 2.652019 | 3.656e-09
2018-02-05 00:43 | 119994.7 | 600.0003 | 2 | 17 | 4.173787 | 4.890095 | 0.8143805 | 1.039e-09 | 3.330227 | 3.656e-09
2018-02-05 00:45 | 120114.7 | 720.0013 | 2 | 17 | 4.199588 | 4.890076 | 0.9773816 | 1.039e-09 | 4.012634 | 3.656e-09
2018-02-05 00:47 | 120234.7 | 840.0013 | 2 | 17 | 4.20029 | 4.515759 | 1.133891 | 1.039e-09 | 4.670018 | 3.656e-09
2018-02-05 00:49 | 120354.7 | 960.0004 | 2 | 17 | 4.200294 | 4.149717 | 1.278312 | 1.039e-09 | 5.276628 | 3.656e-09
2018-02-05 00:51 | 120474.7 | 1080.0012 | 2 | 17 | 4.200308 | 3.779404 | 1.410313 | 1.039e-09 | 5.831069 | 3.656e-09
2018-02-05 00:53 | 120594.7 | 1200.0012 | 2 | 17 | 4.20029 | 3.472267 | 1.531054 | 1.039e-09 | 6.338212 | 3.656e-09
2018-02-05 00:54 | 120685 | 1290.2353 | 2 | 17 | 4.200294 | 3.259983 | 1.615391 | 1.039e-09 | 6.692451 | 3.656e-09
2018-02-05 00:56 | 120805 | 120.0001 | 3 | 17 | 4.219273 | 3.260136 | 1.723678 | 1.039e-09 | 7.148202 | 3.656e-09
2018-02-05 00:58 | 120925 | 240.0001 | 3 | 17 | 4.24503 | 3.260063 | 1.832331 | 1.039e-09 | 7.607978 | 3.656e-09
2018-02-05 01:00 | 121045 | 360.0001 | 3 | 17 | 4.276141 | 3.260128 | 1.941011 | 1.039e-09 | 8.07101 | 3.656e-09
2018-02-05 01:02 | 121165 | 480.0001 | 3 | 17 | 4.307696 | 3.260176 | 2.049671 | 1.039e-09 | 8.537361 | 3.656e-09
2018-02-05 01:04 | 121285 | 600.0001 | 3 | 17 | 4.34067 | 3.260174 | 2.158335 | 1.039e-09 | 9.007239 | 3.656e-09
2018-02-05 01:06 | 121405 | 720.001 | 3 | 17 | 4.376449 | 3.260166 | 2.267009 | 1.039e-09 | 9.480844 | 3.656e-09
2018-02-05 01:08 | 121525 | 840.0019 | 3 | 17 | 4.400303 | 3.004833 | 2.373773 | 1.039e-09 | 9.949864 | 3.656e-09
2018-02-05 01:10 | 121645 | 960.0011 | 3 | 17 | 4.400299 | 2.590256 | 2.466661 | 1.039e-09 | 10.3586 | 3.656e-09
2018-02-05 01:12 | 121765 | 1080.0012 | 3 | 17 | 4.400278 | 2.25593 | 2.547269 | 1.039e-09 | 10.7133 | 3.656e-09
2018-02-05 01:14 | 121885 | 1200.0015 | 3 | 17 | 4.400303 | 1.979683 | 2.617758 | 1.039e-09 | 11.02347 | 3.656e-09
2018-02-05 01:16 | 122005 | 1320.0008 | 3 | 17 | 4.400291 | 1.724133 | 2.67943 | 1.039e-09 | 11.29484 | 3.656e-09
2018-02-05 01:18 | 122125 | 1440.0009 | 3 | 17 | 4.40025 | 1.495447 | 2.732925 | 1.039e-09 | 11.53023 | 3.656e-09
2018-02-05 01:20 | 122245 | 1560.0009 | 3 | 17 | 4.400214 | 1.314882 | 2.779681 | 1.039e-09 | 11.73597 | 3.656e-09
2018-02-05 01:22 | 122365 | 1680.0007 | 3 | 17 | 4.400216 | 1.166311 | 2.820947 | 1.039e-09 | 11.91755 | 3.656e-09
2018-02-05 01:24 | 122485 | 1800.0032 | 3 | 17 | 4.400253 | 1.037251 | 2.85765 | 1.039e-09 | 12.07905 | 3.656e-09
2018-02-05 01:26 | 122605 | 1920.0007 | 3 | 17 | 4.400227 | 0.9117117 | 2.890114 | 1.039e-09 | 12.2219 | 3.656e-09
2018-02-05 01:28 | 122725 | 2040.0016 | 3 | 17 | 4.400217 | 0.8089523 | 2.918725 | 1.039e-09 | 12.3478 | 3.656e-09
2018-02-05 01:30 | 122845 | 2160.0001 | 3 | 17 | 4.400188 | 0.7248678 | 2.944261 | 1.039e-09 | 12.46016 | 3.656e-09
2018-02-05 01:32 | 122965 | 2280.0009 | 3 | 17 | 4.400217 | 0.6556025 | 2.967242 | 1.039e-09 | 12.56128 | 3.656e-09
2018-02-05 01:33 | 122971.1 | 2286.1671 | 3 | 17 | 4.400234 | 0.6519995 | 2.968359 | 1.039e-09 | 12.5662 | 3.656e-09
2018-02-05 01:35 | 123091.2 | 120.0002 | 4 | 17 | 4.337976 | 0 | 2.968359 | 1.039e-09 | 12.5662 | 3.656e-09
2018-02-05 01:37 | 123211.2 | 240.0005 | 4 | 17 | 4.331981 | 0 | 2.968359 | 1.039e-09 | 12.5662 | 3.656e-09
2018-02-05 01:38 | 123271.2 | 300.0029 | 4 | 17 | 4.330233 | 0 | 2.968359 | 1.039e-09 | 12.5662 | 3.656e-09
2018-02-05 01:40 | 123391.3 | 120.0002 | 5 | 17 | 4.024051 | -3.259872 | 2.968359 | 0.1086471 | 12.5662 | 0.4416018
2018-02-05 01:42 | 123511.3 | 240.0013 | 5 | 17 | 3.980041 | -3.259887 | 2.968359 | 0.2173074 | 12.5662 | 0.8764042
2018-02-05 01:44 | 123631.3 | 360.0001 | 5 | 17 | 3.936971 | -3.259852 | 2.968359 | 0.3259671 | 12.5662 | 1.306551
2018-02-05 01:46 | 123751.3 | 480.0004 | 5 | 17 | 3.89327 | -3.259837 | 2.968359 | 0.4346315 | 12.5662 | 1.731944
2018-02-05 01:48 | 123871.3 | 600.0005 | 5 | 17 | 3.854112 | -3.259917 | 2.968359 | 0.5432983 | 12.5662 | 2.152859
2018-02-05 01:50 | 123991.3 | 720.0006 | 5 | 17 | 3.817792 | -3.259915 | 2.968359 | 0.6519582 | 12.5662 | 2.569641
2018-02-05 01:52 | 124111.3 | 840.0008 | 5 | 17 | 3.782653 | -3.259953 | 2.968359 | 0.7606235 | 12.5662 | 2.982614
2018-02-05 01:54 | 124231.3 | 960 | 5 | 17 | 3.745569 | -3.259907 | 2.968359 | 0.8692692 | 12.5662 | 3.391584
2018-02-05 01:56 | 124351.3 | 1080 | 5 | 17 | 3.712683 | -3.259875 | 2.968359 | 0.9779289 | 12.5662 | 3.796735
2018-02-05 01:58 | 124471.3 | 1200.0008 | 5 | 17 | 3.683752 | -3.259887 | 2.968359 | 1.086605 | 12.5662 | 4.19862
2018-02-05 02:00 | 124591.3 | 1320.0017 | 5 | 17 | 3.658251 | -3.259912 | 2.968359 | 1.195266 | 12.5662 | 4.597501
2018-02-05 02:02 | 124711.3 | 1440.0016 | 5 | 17 | 3.632417 | -3.259942 | 2.968359 | 1.303914 | 12.5662 | 4.99357
2018-02-05 02:04 | 124831.3 | 1560.0008 | 5 | 17 | 3.605812 | -3.259872 | 2.968359 | 1.412574 | 12.5662 | 5.386792
2018-02-05 02:06 | 124951.3 | 1680.0008 | 5 | 17 | 3.583167 | -3.25996 | 2.968359 | 1.521236 | 12.5662 | 5.777354
2018-02-05 02:08 | 125071.3 | 1800.0008 | 5 | 17 | 3.563388 | -3.259866 | 2.968359 | 1.629907 | 12.5662 | 6.165629
2018-02-05 02:10 | 125191.3 | 1920.0016 | 5 | 17 | 3.545292 | -3.259904 | 2.968359 | 1.738563 | 12.5662 | 6.551844
2018-02-05 02:12 | 125311.3 | 2040.0016 | 5 | 17 | 3.525222 | -3.259842 | 2.968359 | 1.847218 | 12.5662 | 6.935997
2018-02-05 02:14 | 125431.3 | 2160.0009 | 5 | 17 | 3.507417 | -3.259862 | 2.968359 | 1.955888 | 12.5662 | 7.318076
2018-02-05 02:16 | 125551.3 | 2280.0016 | 5 | 17 | 3.49194 | -3.259877 | 2.968359 | 2.064548 | 12.5662 | 7.698337
2018-02-05 02:18 | 125671.3 | 2400.0008 | 5 | 17 | 3.47843 | -3.259882 | 2.968359 | 2.1732 | 12.5662 | 8.077004
2018-02-05 02:20 | 125791.3 | 2520.0008 | 5 | 17 | 3.461508 | -3.259913 | 2.968359 | 2.281863 | 12.5662 | 8.454107
2018-02-05 02:22 | 125911.3 | 2640 | 5 | 17 | 3.439389 | -3.259976 | 2.968359 | 2.390521 | 12.5662 | 8.829024
2018-02-05 02:24 | 126031.3 | 2760.0009 | 5 | 17 | 3.416266 | -3.259895 | 2.968359 | 2.499193 | 12.5662 | 9.201561
2018-02-05 02:26 | 126151.3 | 2880.0008 | 5 | 17 | 3.387341 | -3.259902 | 2.968359 | 2.607852 | 12.5662 | 9.571254
2018-02-05 02:28 | 126271.3 | 3000.0001 | 5 | 17 | 3.343922 | -3.25994 | 2.968359 | 2.716513 | 12.5662 | 9.937221
2018-02-05 02:30 | 126391.3 | 3120.0016 | 5 | 17 | 3.261644 | -3.260052 | 2.968359 | 2.825174 | 12.5662 | 10.29662
2018-02-05 02:32 | 126511.3 | 3240 | 5 | 17 | 3.096749 | -3.259974 | 2.968359 | 2.93382 | 12.5662 | 10.64325
2018-02-05 02:32 | 126547.2 | 3275.9782 | 5 | 17 | 2.999984 | -3.259942 | 2.968359 | 2.966414 | 12.5662 | 10.74273
2018-02-05 02:34 | 126667.3 | 120.0012 | 6 | 17 | 3.4916 | 0 | 2.968359 | 2.966414 | 12.5662 | 10.74273
2018-02-05 02:36 | 126787.3 | 240.0008 | 6 | 17 | 3.514644 | 0 | 2.968359 | 2.966414 | 12.5662 | 10.74273
2018-02-05 02:37 | 126847.3 | 300.0016 | 6 | 17 | 3.519565 | 0 | 2.968359 | 2.966414 | 12.5662 | 10.74273
2018-02-05 02:37 | 126847.3 | 0.0024 | 7 | 18 | 3.519711 | 0 | 0 | 0 | 0 | 0
2018-02-05 02:39 | 126967.4 | 120.0012 | 2 | 18 | 4.047405 | 4.889875 | 0.1623985 | 1.213e-09 | 0.6460628 | 4.271e-09
2018-02-05 02:41 | 127087.4 | 240.0007 | 2 | 18 | 4.088728 | 4.890179 | 0.3254101 | 1.213e-09 | 1.309187 | 4.271e-09
2018-02-05 02:43 | 127207.4 | 360 | 2 | 18 | 4.121955 | 4.890175 | 0.4884098 | 1.213e-09 | 1.978521 | 4.271e-09
2018-02-05 02:45 | 127327.4 | 480.0011 | 2 | 18 | 4.145311 | 4.89003 | 0.6514007 | 1.213e-09 | 2.652291 | 4.271e-09
2018-02-05 02:47 | 127447.4 | 600.0004 | 2 | 18 | 4.171353 | 4.890146 | 0.8143996 | 1.213e-09 | 3.33 | 4.271e-09
2018-02-05 02:49 | 127567.4 | 720.002 | 2 | 18 | 4.199902 | 4.890152 | 0.9773874 | 1.213e-09 | 4.012239 | 4.271e-09
2018-02-05 02:51 | 127687.4 | 840.0012 | 2 | 18 | 4.200297 | 4.481531 | 1.133288 | 1.213e-09 | 4.667067 | 4.271e-09
2018-02-05 02:53 | 127807.4 | 960.0004 | 2 | 18 | 4.200281 | 4.143436 | 1.276779 | 1.213e-09 | 5.26977 | 4.271e-09
2018-02-05 02:55 | 127927.4 | 1080.0004 | 2 | 18 | 4.200272 | 3.818226 | 1.40947 | 1.213e-09 | 5.827109 | 4.271e-09
2018-02-05 02:57 | 128047.4 | 1200.0011 | 2 | 18 | 4.200233 | 3.473898 | 1.530935 | 1.213e-09 | 6.337299 | 4.271e-09
2018-02-05 02:59 | 128134.2 | 1286.8657 | 2 | 18 | 4.200272 | 3.259991 | 1.612154 | 1.213e-09 | 6.678439 | 4.271e-09
2018-02-05 03:01 | 128254.3 | 120.0012 | 3 | 18 | 4.220807 | 3.260143 | 1.720411 | 1.213e-09 | 7.134149 | 4.271e-09
2018-02-05 03:03 | 128374.3 | 240.0028 | 3 | 18 | 4.244823 | 3.260111 | 1.82908 | 1.213e-09 | 7.594115 | 4.271e-09
2018-02-05 03:05 | 128494.3 | 360.0012 | 3 | 18 | 4.27315 | 3.259787 | 1.937752 | 1.213e-09 | 8.056898 | 4.271e-09
2018-02-05 03:07 | 128614.3 | 480.0012 | 3 | 18 | 4.307047 | 3.259863 | 2.046423 | 1.213e-09 | 8.523096 | 4.271e-09
2018-02-05 03:09 | 128734.3 | 600.0005 | 3 | 18 | 4.341574 | 3.259911 | 2.15509 | 1.213e-09 | 8.99299 | 4.271e-09
2018-02-05 03:11 | 128854.3 | 720.0012 | 3 | 18 | 4.377965 | 3.25996 | 2.26375 | 1.213e-09 | 9.466714 | 4.271e-09
2018-02-05 03:13 | 128974.3 | 840.0005 | 3 | 18 | 4.400305 | 3.033695 | 2.370797 | 1.213e-09 | 9.937014 | 4.271e-09
2018-02-05 03:15 | 129094.3 | 960.0004 | 3 | 18 | 4.400301 | 2.600611 | 2.464543 | 1.213e-09 | 10.34952 | 4.271e-09
2018-02-05 03:17 | 129214.3 | 1080.0005 | 3 | 18 | 4.400279 | 2.24757 | 2.545064 | 1.213e-09 | 10.70384 | 4.271e-09
2018-02-05 03:19 | 129334.3 | 1200.0021 | 3 | 18 | 4.400282 | 1.96099 | 2.615069 | 1.213e-09 | 11.01188 | 4.271e-09
2018-02-05 03:21 | 129454.3 | 1320.0005 | 3 | 18 | 4.400268 | 1.724813 | 2.676358 | 1.213e-09 | 11.28157 | 4.271e-09
2018-02-05 03:23 | 129574.3 | 1440.0021 | 3 | 18 | 4.400238 | 1.510442 | 2.73024 | 1.213e-09 | 11.51866 | 4.271e-09
2018-02-05 03:25 | 129694.3 | 1560.0005 | 3 | 18 | 4.400262 | 1.314038 | 2.77719 | 1.213e-09 | 11.72525 | 4.271e-09
2018-02-05 03:27 | 129814.3 | 1680.0005 | 3 | 18 | 4.400226 | 1.158483 | 2.818322 | 1.213e-09 | 11.90625 | 4.271e-09
2018-02-05 03:29 | 129934.3 | 1800.0005 | 3 | 18 | 4.400252 | 1.029295 | 2.854711 | 1.213e-09 | 12.06637 | 4.271e-09
2018-02-05 03:31 | 130054.3 | 1920.0012 | 3 | 18 | 4.400234 | 0.9200659 | 2.887187 | 1.213e-09 | 12.20927 | 4.271e-09
2018-02-05 03:33 | 130174.3 | 2040.0012 | 3 | 18 | 4.400243 | 0.8143587 | 2.916085 | 1.213e-09 | 12.33643 | 4.271e-09
2018-02-05 03:35 | 130294.3 | 2160.0013 | 3 | 18 | 4.400262 | 0.7249546 | 2.941641 | 1.213e-09 | 12.44888 | 4.271e-09
2018-02-05 03:37 | 130410.1 | 2275.8441 | 3 | 18 | 4.400153 | 0.6519976 | 2.963754 | 1.213e-09 | 12.54618 | 4.271e-09
2018-02-05 03:39 | 130530.1 | 120.0008 | 4 | 18 | 4.337291 | 0 | 2.963754 | 1.213e-09 | 12.54618 | 4.271e-09
2018-02-05 03:41 | 130650.1 | 240.001 | 4 | 18 | 4.331091 | 0 | 2.963754 | 1.213e-09 | 12.54618 | 4.271e-09
2018-02-05 03:42 | 130710.1 | 300.0014 | 4 | 18 | 4.329331 | 0 | 2.963754 | 1.213e-09 | 12.54618 | 4.271e-09
2018-02-05 03:44 | 130830.2 | 120.0002 | 5 | 18 | 4.021372 | -3.259964 | 2.963754 | 0.1086579 | 12.54618 | 0.441442
2018-02-05 03:46 | 130950.2 | 240.0009 | 5 | 18 | 3.975629 | -3.259841 | 2.963754 | 0.2173131 | 12.54618 | 0.8758286
2018-02-05 03:48 | 131070.2 | 360.0002 | 5 | 18 | 3.935034 | -3.259861 | 2.963754 | 0.3259758 | 12.54618 | 1.305588
2018-02-05 03:50 | 131190.2 | 480.0002 | 5 | 18 | 3.894482 | -3.260227 | 2.963754 | 0.4346276 | 12.54618 | 1.730939
2018-02-05 03:52 | 131310.2 | 600.001 | 5 | 18 | 3.852389 | -3.259904 | 2.963754 | 0.5432944 | 12.54618 | 2.151838
2018-02-05 03:54 | 131430.2 | 720.0009 | 5 | 18 | 3.814305 | -3.259884 | 2.963754 | 0.6519421 | 12.54618 | 2.568292
2018-02-05 03:56 | 131550.2 | 840.0009 | 5 | 18 | 3.778628 | -3.259816 | 2.963754 | 0.7606078 | 12.54618 | 2.980818
2018-02-05 03:58 | 131670.2 | 960.0002 | 5 | 18 | 3.745747 | -3.259841 | 2.963754 | 0.869267 | 12.54618 | 3.389616
2018-02-05 04:00 | 131790.2 | 1080.0001 | 5 | 18 | 3.712847 | -3.259839 | 2.963754 | 0.9779343 | 12.54618 | 3.794882
2018-02-05 04:02 | 131910.2 | 1200.0002 | 5 | 18 | 3.681517 | -3.259849 | 2.963754 | 1.086593 | 12.54618 | 4.196563
2018-02-05 04:04 | 132030.2 | 1320.0009 | 5 | 18 | 3.654307 | -3.259866 | 2.963754 | 1.195261 | 12.54618 | 4.59512
2018-02-05 04:06 | 132150.2 | 1440.0002 | 5 | 18 | 3.630468 | -3.259952 | 2.963754 | 1.303903 | 12.54618 | 4.990804
2018-02-05 04:08 | 132270.2 | 1560.0001 | 5 | 18 | 3.606948 | -3.259893 | 2.963754 | 1.412562 | 12.54618 | 5.384018
2018-02-05 04:10 | 132390.2 | 1680.0009 | 5 | 18 | 3.581898 | -3.259882 | 2.963754 | 1.521225 | 12.54618 | 5.774596
2018-02-05 04:12 | 132510.2 | 1800.001 | 5 | 18 | 3.560933 | -3.259909 | 2.963754 | 1.629881 | 12.54618 | 6.162625
2018-02-05 04:14 | 132630.2 | 1920.0001 | 5 | 18 | 3.542207 | -3.259859 | 2.963754 | 1.73855 | 12.54618 | 6.548543
2018-02-05 04:16 | 132750.2 | 2040.001 | 5 | 18 | 3.526129 | -3.259922 | 2.963754 | 1.847215 | 12.54618 | 6.932596
2018-02-05 04:18 | 132870.2 | 2160.0001 | 5 | 18 | 3.508286 | -3.259855 | 2.963754 | 1.955872 | 12.54618 | 7.314795
2018-02-05 04:20 | 132990.2 | 2280.001 | 5 | 18 | 3.490337 | -3.259869 | 2.963754 | 2.064528 | 12.54618 | 7.694973
2018-02-05 04:22 | 133110.2 | 2400.0001 | 5 | 18 | 3.474811 | -3.259866 | 2.963754 | 2.173192 | 12.54618 | 8.073396
2018-02-05 04:24 | 133230.2 | 2520.0002 | 5 | 18 | 3.460052 | -3.259816 | 2.963754 | 2.281852 | 12.54618 | 8.450152
2018-02-05 04:26 | 133350.2 | 2640.0009 | 5 | 18 | 3.441352 | -3.259821 | 2.963754 | 2.390515 | 12.54618 | 8.825168
2018-02-05 04:28 | 133470.2 | 2760.0002 | 5 | 18 | 3.414309 | -3.259859 | 2.963754 | 2.499169 | 12.54618 | 9.197689
2018-02-05 04:30 | 133590.2 | 2880.001 | 5 | 18 | 3.382117 | -3.259935 | 2.963754 | 2.607823 | 12.54618 | 9.56698
2018-02-05 04:32 | 133710.2 | 3000.0017 | 5 | 18 | 3.336055 | -3.259884 | 2.963754 | 2.716488 | 12.54618 | 9.932188
2018-02-05 04:34 | 133830.2 | 3120.001 | 5 | 18 | 3.260972 | -3.259974 | 2.963754 | 2.825146 | 12.54618 | 10.29107
2018-02-05 04:36 | 133950.2 | 3240.0009 | 5 | 18 | 3.092822 | -3.259891 | 2.963754 | 2.933808 | 12.54618 | 10.63775
2018-02-05 04:36 | 133983 | 3272.7919 | 5 | 18 | 2.999983 | -3.260043 | 2.963754 | 2.963501 | 12.54618 | 10.72831
2018-02-05 04:38 | 134103 | 120.001 | 6 | 18 | 3.490253 | 0 | 2.963754 | 2.96351 | 12.54618 | 10.72833
2018-02-05 04:40 | 134223 | 240.0004 | 6 | 18 | 3.51336 | 0 | 2.963754 | 2.96351 | 12.54618 | 10.72833
2018-02-05 04:41 | 134283 | 300.0016 | 6 | 18 | 3.518054 | 0 | 2.963754 | 2.96351 | 12.54618 | 10.72833
2018-02-05 04:41 | 134283.0613 | 0.0025 | 7 | 19 | 3.518188 | 0 | 0 | 0 | 0 | 0
2018-02-05 04:43 | 134403.1 | 120.0003 | 2 | 19 | 4.044786 | 4.890066 | 0.16237 | 0 | 0.6457683 | 0
2018-02-05 04:45 | 134523.1 | 240.0018 | 2 | 19 | 4.088718 | 4.890049 | 0.325373 | 0 | 1.308535 | 0
2018-02-05 04:47 | 134643.1 | 360.0003 | 2 | 19 | 4.123758 | 4.890057 | 0.4883943 | 0 | 1.978138 | 0
2018-02-05 04:49 | 134763.1 | 480.001 | 2 | 19 | 4.148719 | 4.890106 | 0.6513737 | 0 | 2.652329 | 0
2018-02-05 04:51 | 134883.1 | 600.001 | 2 | 19 | 4.170711 | 4.890186 | 0.8143923 | 0 | 3.330427 | 0
2018-02-05 04:53 | 135003.1 | 720.0011 | 2 | 19 | 4.197362 | 4.890106 | 0.9773765 | 0 | 4.01229 | 0
2018-02-05 04:55 | 135123.1 | 840.0003 | 2 | 19 | 4.200324 | 4.468763 | 1.133537 | 0 | 4.66819 | 0
2018-02-05 04:57 | 135243.1 | 960.001 | 2 | 19 | 4.200296 | 4.106256 | 1.276274 | 0 | 5.267726 | 0
2018-02-05 04:59 | 135363.1 | 1080.0002 | 2 | 19 | 4.200281 | 3.79492 | 1.407749 | 0 | 5.819956 | 0
2018-02-05 05:01 | 135483.1 | 1200.001 | 2 | 19 | 4.200295 | 3.506575 | 1.529512 | 0 | 6.331396 | 0
2018-02-05 05:03 | 135578.5 | 1295.3736 | 2 | 19 | 4.200311 | 3.259993 | 1.619201 | 0 | 6.708114 | 0
2018-02-05 05:05 | 135698.5 | 120.0002 | 3 | 19 | 4.22298 | 3.260105 | 1.727484 | 0 | 7.164071 | 0
2018-02-05 05:07 | 135818.5 | 240.001 | 3 | 19 | 4.248738 | 3.260128 | 1.836162 | 0 | 7.624393 | 0
2018-02-05 05:09 | 135938.5 | 360.0002 | 3 | 19 | 4.276126 | 3.260124 | 1.944823 | 0 | 8.087554 | 0
2018-02-05 05:11 | 136058.5 | 480.0006 | 3 | 19 | 4.307107 | 3.260115 | 2.053488 | 0 | 8.553861 | 0
2018-02-05 05:13 | 136178.5 | 600.0009 | 3 | 19 | 4.343802 | 3.260088 | 2.162158 | 0 | 9.023856 | 0
2018-02-05 05:15 | 136298.5 | 720.001 | 3 | 19 | 4.381942 | 3.260197 | 2.270806 | 0 | 9.497868 | 0
2018-02-05 05:17 | 136418.5 | 840.001 | 3 | 19 | 4.400319 | 2.976801 | 2.376755 | 0 | 9.963603 | 0
2018-02-05 05:19 | 136538.5 | 960.001 | 3 | 19 | 4.400312 | 2.594879 | 2.469477 | 0 | 10.37161 | 0
2018-02-05 05:21 | 136658.5 | 1080.001 | 3 | 19 | 4.400323 | 2.243513 | 2.550069 | 0 | 10.72624 | 0
2018-02-05 05:23 | 136778.5 | 1200.0002 | 3 | 19 | 4.400243 | 1.937525 | 2.619517 | 0 | 11.03183 | 0
2018-02-05 05:25 | 136898.5 | 1320.001 | 3 | 19 | 4.400273 | 1.697639 | 2.679993 | 0 | 11.29794 | 0
2018-02-05 05:27 | 137018.5 | 1440.001 | 3 | 19 | 4.40025 | 1.49661 | 2.733094 | 0 | 11.5316 | 0
2018-02-05 05:29 | 137138.5 | 1560.001 | 3 | 19 | 4.400214 | 1.317966 | 2.77998 | 0 | 11.73791 | 0
2018-02-05 05:31 | 137258.5 | 1680.0004 | 3 | 19 | 4.400259 | 1.150476 | 2.821064 | 0 | 11.91868 | 0
2018-02-05 05:33 | 137378.5 | 1800.0003 | 3 | 19 | 4.400265 | 1.016634 | 2.857088 | 0 | 12.0772 | 0
2018-02-05 05:35 | 137498.5 | 1920.0014 | 3 | 19 | 4.400231 | 0.9055595 | 2.889069 | 0 | 12.21793 | 0
2018-02-05 05:37 | 137618.5 | 2040.0014 | 3 | 19 | 4.40021 | 0.8132162 | 2.9177 | 0 | 12.34391 | 0
2018-02-05 05:39 | 137738.5 | 2160.001 | 3 | 19 | 4.400226 | 0.7240906 | 2.943331 | 0 | 12.45669 | 0
2018-02-05 05:40 | 137845.6 | 2267.0938 | 3 | 19 | 4.400202 | 0.6519957 | 2.963748 | 0 | 12.54653 | 0
2018-02-05 05:42 | 137965.7 | 120.0012 | 4 | 19 | 4.337437 | 0 | 2.963748 | 0 | 12.54653 | 0
2018-02-05 05:44 | 138085.7 | 240.0012 | 4 | 19 | 4.331301 | 0 | 2.963748 | 0 | 12.54653 | 0
2018-02-05 05:45 | 138145.7 | 300.0014 | 4 | 19 | 4.329476 | 0 | 2.963748 | 0 | 12.54653 | 0
2018-02-05 05:47 | 138265.7 | 120.0003 | 5 | 19 | 4.024777 | -3.259992 | 2.963748 | 0.1086567 | 12.54653 | 0.4417846
2018-02-05 05:49 | 138385.7 | 240.0003 | 5 | 19 | 3.975814 | -3.259919 | 2.963748 | 0.2173091 | 12.54653 | 0.8763273
2018-02-05 05:51 | 138505.7 | 360.0003 | 5 | 19 | 3.933543 | -3.259889 | 2.963748 | 0.3259832 | 12.54653 | 1.306068
2018-02-05 05:53 | 138625.7 | 480.0002 | 5 | 19 | 3.894072 | -3.259912 | 2.963748 | 0.4346398 | 12.54653 | 1.731288
2018-02-05 05:55 | 138745.7 | 600.0012 | 5 | 19 | 3.85588 | -3.25998 | 2.963748 | 0.5433 | 12.54653 | 2.152357
2018-02-05 05:57 | 138865.7 | 720.0012 | 5 | 19 | 3.815866 | -3.259976 | 2.963748 | 0.6519547 | 12.54653 | 2.569162
2018-02-05 05:59 | 138985.7 | 840.0002 | 5 | 19 | 3.778419 | -3.259995 | 2.963748 | 0.7606278 | 12.54653 | 2.981776
2018-02-05 06:01 | 139105.7 | 960.0003 | 5 | 19 | 3.744213 | -3.259917 | 2.963748 | 0.8692923 | 12.54653 | 3.390468
2018-02-05 06:03 | 139225.7 | 1080.0003 | 5 | 19 | 3.714612 | -3.259938 | 2.963748 | 0.9779558 | 12.54653 | 3.79569
2018-02-05 06:05 | 139345.7 | 1200.0006 | 5 | 19 | 3.684855 | -3.259933 | 2.963748 | 1.086604 | 12.54653 | 4.197677
2018-02-05 06:07 | 139465.7 | 1320 | 5 | 19 | 3.655061 | -3.259922 | 2.963748 | 1.195279 | 12.54653 | 4.596462
2018-02-05 06:09 | 139585.7 | 1440.0004 | 5 | 19 | 3.629458 | -3.260036 | 2.963748 | 1.303944 | 12.54653 | 4.992222
2018-02-05 06:11 | 139705.7 | 1560.0015 | 5 | 19 | 3.606939 | -3.259976 | 2.963748 | 1.412594 | 12.54653 | 5.385304
2018-02-05 06:13 | 139825.7 | 1680.0013 | 5 | 19 | 3.585426 | -3.25998 | 2.963748 | 1.521262 | 12.54653 | 5.776107
2018-02-05 06:15 | 139945.7 | 1800.0008 | 5 | 19 | 3.562513 | -3.260021 | 2.963748 | 1.629923 | 12.54653 | 6.164478
2018-02-05 06:17 | 140065.7 | 1920.0016 | 5 | 19 | 3.542095 | -3.260025 | 2.963748 | 1.738595 | 12.54653 | 6.550472
2018-02-05 06:19 | 140185.7 | 2040.0009 | 5 | 19 | 3.524537 | -3.260005 | 2.963748 | 1.847253 | 12.54653 | 6.934384
2018-02-05 06:21 | 140305.7 | 2160.0001 | 5 | 19 | 3.509883 | -3.26 | 2.963748 | 1.955924 | 12.54653 | 7.31659
2018-02-05 06:23 | 140425.7 | 2280.0006 | 5 | 19 | 3.493639 | -3.259962 | 2.963748 | 2.064586 | 12.54653 | 7.697124
2018-02-05 06:25 | 140545.7 | 2400.0015 | 5 | 19 | 3.475074 | -3.259978 | 2.963748 | 2.173236 | 12.54653 | 8.075685
2018-02-05 06:27 | 140665.7 | 2520.0013 | 5 | 19 | 3.458677 | -3.259962 | 2.963748 | 2.28191 | 12.54653 | 8.452452
2018-02-05 06:29 | 140785.7 | 2640.0011 | 5 | 19 | 3.440769 | -3.259938 | 2.963748 | 2.390569 | 12.54653 | 8.827288
2018-02-05 06:31 | 140905.7 | 2760.0003 | 5 | 19 | 3.419781 | -3.259998 | 2.963748 | 2.499226 | 12.54653 | 9.200109
2018-02-05 06:33 | 141025.7 | 2880.0013 | 5 | 19 | 3.385091 | -3.260036 | 2.963748 | 2.607884 | 12.54653 | 9.569972
2018-02-05 06:35 | 141145.7 | 3000.0007 | 5 | 19 | 3.335936 | -3.260041 | 2.963748 | 2.716557 | 12.54653 | 9.935311
2018-02-05 06:37 | 141265.7 | 3120.0014 | 5 | 19 | 3.25709 | -3.26001 | 2.963748 | 2.825214 | 12.54653 | 10.29389
2018-02-05 06:39 | 141385.7 | 3240.0012 | 5 | 19 | 3.097454 | -3.260052 | 2.963748 | 2.93388 | 12.54653 | 10.64044
2018-02-05 06:40 | 141421.3 | 3275.5962 | 5 | 19 | 2.999988 | -3.260009 | 2.963748 | 2.966126 | 12.54653 | 10.73888
2018-02-05 06:42 | 141541.4 | 120.0006 | 6 | 19 | 3.485256 | 0 | 2.963748 | 2.966126 | 12.54653 | 10.73888
2018-02-05 06:44 | 141661.4 | 240.0002 | 6 | 19 | 3.507736 | 0 | 2.963748 | 2.966126 | 12.54653 | 10.73888
2018-02-05 06:45 | 141721.4 | 300.0025 | 6 | 19 | 3.512356 | 0 | 2.963748 | 2.966126 | 12.54653 | 10.73888
2018-02-05 06:45 | 141721.4 | 0.0025 | 7 | 20 | 3.512339 | 0 | 0 | 0 | 0 | 0
2018-02-05 06:47 | 141841.5 | 120.0011 | 2 | 20 | 4.04656 | 4.889874 | 0.162385 | 0 | 0.6457903 | 0
2018-02-05 06:49 | 141961.5 | 240.0014 | 2 | 20 | 4.085265 | 4.889889 | 0.3253915 | 0 | 1.308444 | 0
2018-02-05 06:51 | 142081.5 | 360.0012 | 2 | 20 | 4.121041 | 4.889832 | 0.4883724 | 0 | 1.977253 | 0
2018-02-05 06:53 | 142201.5 | 480.0011 | 2 | 20 | 4.14953 | 4.889832 | 0.6513773 | 0 | 2.651477 | 0
2018-02-05 06:55 | 142321.5 | 600.0004 | 2 | 20 | 4.173449 | 4.889864 | 0.814365 | 0 | 3.329739 | 0
2018-02-05 06:57 | 142441.5 | 720.0024 | 2 | 20 | 4.197653 | 4.889847 | 0.9773584 | 0 | 4.011988 | 0
2018-02-05 06:59 | 142561.5 | 840.0018 | 2 | 20 | 4.200263 | 4.518166 | 1.134614 | 0 | 4.672484 | 0
2018-02-05 07:01 | 142681.5 | 960.0019 | 2 | 20 | 4.200301 | 4.113028 | 1.278336 | 0 | 5.276158 | 0
2018-02-05 07:03 | 142801.5 | 1080.0019 | 2 | 20 | 4.200288 | 3.77734375 | 1.409651 | 0 | 5.827718 | 0
2018-02-05 07:05 | 142921.5 | 1200.0002 | 2 | 20 | 4.200258 | 3.479313 | 1.530502 | 0 | 6.335329 | 0
2018-02-05 07:07 | 143021 | 1299.5001 | 2 | 20 | 4.200284 | 3.259989 | 1.623629 | 0 | 6.726488 | 0
2018-02-05 07:09 | 143141 | 120.0002 | 3 | 20 | 4.221464 | 3.26016 | 1.731933 | 0 | 7.182405 | 0
2018-02-05 07:11 | 143261 | 240.0019 | 3 | 20 | 4.249877 | 3.26018 | 1.840605 | 0 | 7.642685 | 0
2018-02-05 07:13 | 143381 | 360.0011 | 3 | 20 | 4.279189 | 3.260189 | 1.949273 | 0 | 8.106084 | 0
2018-02-05 07:15 | 143501 | 480.0011 | 3 | 20 | 4.309829 | 3.260147 | 2.057937 | 0 | 8.572745 | 0
2018-02-05 07:17 | 143621 | 600.0005 | 3 | 20 | 4.342587 | 3.259834 | 2.166598 | 0 | 9.042786 | 0
2018-02-05 07:19 | 143741 | 720.0011 | 3 | 20 | 4.381828 | 3.259798 | 2.275262 | 0 | 9.516736 | 0
2018-02-05 07:21 | 143861 | 840.0005 | 3 | 20 | 4.400282 | 2.955622 | 2.380845 | 0 | 9.980886 | 0
2018-02-05 07:23 | 143981 | 960.0004 | 3 | 20 | 4.400294 | 2.566509 | 2.472642 | 0 | 10.38482 | 0
2018-02-05 07:25 | 144101 | 1080.0012 | 3 | 20 | 4.400297 | 2.246973 | 2.552729 | 0 | 10.73722 | 0
2018-02-05 07:27 | 144221 | 1200.0002 | 3 | 20 | 4.400289 | 1.953534 | 2.622667 | 0 | 11.04497 | 0
2018-02-05 07:29 | 144341 | 1320.0004 | 3 | 20 | 4.400229 | 1.688586 | 2.68318 | 0 | 11.31125 | 0
2018-02-05 07:31 | 144461 | 1440.0021 | 3 | 20 | 4.40027 | 1.481535 | 2.735915 | 0 | 11.54329 | 0
2018-02-05 07:33 | 144581 | 1560.0004 | 3 | 20 | 4.400251 | 1.309118 | 2.782301 | 0 | 11.74741 | 0
2018-02-05 07:35 | 144701 | 1680.002 | 3 | 20 | 4.400261 | 1.160553 | 2.823426 | 0 | 11.92836 | 0
2018-02-05 07:37 | 144821 | 1800.0004 | 3 | 20 | 4.400249 | 1.017551 | 2.859705 | 0 | 12.088 | 0
2018-02-05 07:39 | 144941 | 1920.0006 | 3 | 20 | 4.40025 | 0.9004688 | 2.891579 | 0 | 12.22825 | 0
2018-02-05 07:41 | 145061 | 2040.0021 | 3 | 20 | 4.400262 | 0.8050547 | 2.919939 | 0 | 12.35305 | 0
2018-02-05 07:43 | 145181 | 2160.0011 | 3 | 20 | 4.400207 | 0.7247314 | 2.945379 | 0 | 12.46498 | 0
2018-02-05 07:45 | 145296.4 | 2275.4657 | 3 | 20 | 4.400214 | 0.6519995 | 2.96745 | 0 | 12.5621 | 0
2018-02-05 07:47 | 145416.5 | 120 | 4 | 20 | 4.337829 | 0 | 2.96745 | 0 | 12.5621 | 0
2018-02-05 07:49 | 145536.5 | 240.0009 | 4 | 20 | 4.331768 | 0 | 2.96745 | 0 | 12.5621 | 0
2018-02-05 07:50 | 145596.5 | 300.003 | 4 | 20 | 4.330005 | 0 | 2.96745 | 0 | 12.5621 | 0
2018-02-05 07:52 | 145716.6 | 120.0019 | 5 | 20 | 4.024624 | -3.259891 | 2.96745 | 0.1086606 | 12.5621 | 0.4416361
2018-02-05 07:54 | 145836.6 | 240.0003 | 5 | 20 | 3.978316 | -3.259951 | 2.96745 | 0.2173172 | 12.5621 | 0.8763859
2018-02-05 07:56 | 145956.6 | 360.0003 | 5 | 20 | 3.932562 | -3.259849 | 2.96745 | 0.3259788 | 12.5621 | 1.30615
2018-02-05 07:58 | 146076.6 | 480.0011 | 5 | 20 | 3.89154 | -3.259882 | 2.96745 | 0.4346337 | 12.5621 | 1.731189
2018-02-05 08:00 | 146196.6 | 600.001 | 5 | 20 | 3.853256 | -3.259913 | 2.96745 | 0.5432966 | 12.5621 | 2.15194
2018-02-05 08:02 | 146316.6 | 720.001 | 5 | 20 | 3.817449 | -3.259947 | 2.96745 | 0.6519457 | 12.5621 | 2.568668
2018-02-05 08:04 | 146436.6 | 840.0003 | 5 | 20 | 3.778937 | -3.259919 | 2.96745 | 0.7606125 | 12.5621 | 2.98144
2018-02-05 08:06 | 146556.6 | 960.0002 | 5 | 20 | 3.742705 | -3.259907 | 2.96745 | 0.8692602 | 12.5621 | 3.389987
2018-02-05 08:08 | 146676.6 | 1080.0003 | 5 | 20 | 3.711137 | -3.259808 | 2.96745 | 0.9779347 | 12.5621 | 3.794981
2018-02-05 08:10 | 146796.6 | 1200.001 | 5 | 20 | 3.683829 | -3.259942 | 2.96745 | 1.086597 | 12.5621 | 4.196717
2018-02-05 08:12 | 146916.6 | 1320.0011 | 5 | 20 | 3.656671 | -3.259969 | 2.96745 | 1.195248 | 12.5621 | 4.595506
2018-02-05 08:14 | 147036.6 | 1440.0002 | 5 | 20 | 3.628506 | -3.259844 | 2.96745 | 1.303915 | 12.5621 | 4.991304
2018-02-05 08:16 | 147156.6 | 1560.001 | 5 | 20 | 3.604433 | -3.259967 | 2.96745 | 1.412574 | 12.5621 | 5.384241
2018-02-05 08:18 | 147276.6 | 1680.0011 | 5 | 20 | 3.582787 | -3.259817 | 2.96745 | 1.521237 | 12.5621 | 5.774704
2018-02-05 08:20 | 147396.6 | 1800.001 | 5 | 20 | 3.563551 | -3.259809 | 2.96745 | 1.629892 | 12.5621 | 6.162958
2018-02-05 08:22 | 147516.6 | 1920.0003 | 5 | 20 | 3.542574 | -3.259887 | 2.96745 | 1.738547 | 12.5621 | 6.549042
2018-02-05 08:24 | 147636.6 | 2040.001 | 5 | 20 | 3.523213 | -3.259915 | 2.96745 | 1.847215 | 12.5621 | 6.932914
2018-02-05 08:26 | 147756.6 | 2160.0004 | 5 | 20 | 3.506872 | -3.259879 | 2.96745 | 1.955865 | 12.5621 | 7.314808
2018-02-05 08:28 | 147876.6 | 2280.0002 | 5 | 20 | 3.492912 | -3.259834 | 2.96745 | 2.064516 | 12.5621 | 7.695047
2018-02-05 08:30 | 147996.6 | 2400.001 | 5 | 20 | 3.477333 | -3.259839 | 2.96745 | 2.173192 | 12.5621 | 8.073824
2018-02-05 08:32 | 148116.6 | 2520.001 | 5 | 20 | 3.457362 | -3.259852 | 2.96745 | 2.281842 | 12.5621 | 8.450563
2018-02-05 08:34 | 148236.6 | 2640.0011 | 5 | 20 | 3.438153 | -3.259799 | 2.96745 | 2.390505 | 12.5621 | 8.825214
2018-02-05 08:36 | 148356.6 | 2760.0011 | 5 | 20 | 3.415709 | -3.259848 | 2.96745 | 2.499166 | 12.5621 | 9.197618
2018-02-05 08:38 | 148476.6 | 2880.001 | 5 | 20 | 3.387389 | -3.259893 | 2.96745 | 2.607833 | 12.5621 | 9.567392
2018-02-05 08:40 | 148596.6 | 3000.0003 | 5 | 20 | 3.337452 | -3.259931 | 2.96745 | 2.716488 | 12.5621 | 9.933019
2018-02-05 08:42 | 148716.6 | 3120.001 | 5 | 20 | 3.254903 | -3.259945 | 2.96745 | 2.825143 | 12.5621 | 10.29152
2018-02-05 08:44 | 148836.6 | 3240.001 | 5 | 20 | 3.091058 | -3.259945 | 2.96745 | 2.933804 | 12.5621 | 10.63762
2018-02-05 08:44 | 148870.1 | 3273.5201 | 5 | 20 | 3 | -3.260014 | 2.96745 | 2.96416 | 12.5621 | 10.73017
2018-02-05 08:46 | 148990.1 | 120.001 | 6 | 20 | 3.489879 | 0 | 2.96745 | 2.96416 | 12.5621 | 10.73017
2018-02-05 08:48 | 149110.1 | 240.0003 | 6 | 20 | 3.51297 | 0 | 2.96745 | 2.96416 | 12.5621 | 10.73017
2018-02-05 08:49 | 149170.1 | 300.0016 | 6 | 20 | 3.517907 | 0 | 2.96745 | 2.96416 | 12.5621 | 10.73017
2018-02-05 08:49 | 149170.2 | 0.0048 | 7 | 21 | 3.517907 | 0 | 0 | 0 | 0 | 0
2018-02-05 08:51 | 149290.2 | 120.001 | 2 | 21 | 4.04772 | 4.890062 | 0.1624171 | 0 | 0.6463406 | 0
2018-02-05 08:53 | 149410.2 | 240.0001 | 2 | 21 | 4.088169 | 4.890039 | 0.3254133 | 0 | 1.309347 | 0
2018-02-05 08:55 | 149530.2 | 360.0002 | 2 | 21 | 4.119779 | 4.890072 | 0.4884101 | 0 | 1.97841 | 0
2018-02-05 08:57 | 149650.2 | 480.001 | 2 | 21 | 4.146635 | 4.890049 | 0.6513968 | 0 | 2.652076 | 0
2018-02-05 08:59 | 149770.2 | 600.0001 | 2 | 21 | 4.173917 | 4.890102 | 0.8143933 | 0 | 3.330226 | 0
2018-02-05 09:01 | 149890.2 | 720.0019 | 2 | 21 | 4.200108 | 4.890106 | 0.9773973 | 0 | 4.012713 | 0
2018-02-05 09:03 | 150010.2 | 840.0011 | 2 | 21 | 4.20031 | 4.500875 | 1.133463 | 0 | 4.668237 | 0
2018-02-05 09:05 | 150130.2 | 960.0018 | 2 | 21 | 4.200311 | 4.146376 | 1.277599 | 0 | 5.273646 | 0
2018-02-05 09:07 | 150250.2 | 1080.0009 | 2 | 21 | 4.200288 | 3.77652 | 1.409639 | 0 | 5.828253 | 0
2018-02-05 09:09 | 150370.2 | 1200.001 | 2 | 21 | 4.200303 | 3.463924 | 1.530142 | 0 | 6.3344 | 0
2018-02-05 09:11 | 150456.9 | 1286.6095 | 2 | 21 | 4.200309 | 3.259998 | 1.611006 | 0 | 6.674052 | 0
2018-02-05 09:13 | 150576.9 | 120.0001 | 3 | 21 | 4.219546 | 3.260178 | 1.719284 | 0 | 7.129804 | 0
2018-02-05 09:15 | 150696.9 | 240.0001 | 3 | 21 | 4.244533 | 3.260115 | 1.827953 | 0 | 7.589647 | 0
2018-02-05 09:17 | 150816.9 | 360.0011 | 3 | 21 | 4.275517 | 3.260117 | 1.936612 | 0 | 8.052505 | 0
2018-02-05 09:19 | 150936.9 | 480.0017 | 3 | 21 | 4.307403 | 3.260118 | 2.045291 | 0 | 8.518891 | 0
2018-02-05 09:21 | 151056.9 | 600.001 | 3 | 21 | 4.340801 | 3.260128 | 2.153947 | 0 | 8.988714 | 0
2018-02-05 09:23 | 151176.9 | 720.0035 | 3 | 21 | 4.375929 | 3.260153 | 2.262627 | 0 | 9.462337 | 0
2018-02-05 09:25 | 151296.9 | 840.0008 | 3 | 21 | 4.400311 | 3.021534 | 2.369649 | 0 | 9.932437 | 0
2018-02-05 09:27 | 151416.9 | 960.0002 | 3 | 21 | 4.400283 | 2.594105 | 2.462842 | 0 | 10.34251 | 0
2018-02-05 09:29 | 151536.9 | 1080.0019 | 3 | 21 | 4.40029 | 2.256395 | 2.543502 | 0 | 10.69744 | 0
2018-02-05 09:31 | 151656.9 | 1200.0001 | 3 | 21 | 4.400279 | 1.978419 | 2.61388 | 0 | 11.00712 | 0
2018-02-05 09:33 | 151776.9 | 1320.001 | 3 | 21 | 4.400254 | 1.728998 | 2.675605 | 0 | 11.27873 | 0
2018-02-05 09:35 | 151896.9 | 1440.0002 | 3 | 21 | 4.400286 | 1.498101 | 2.729287 | 0 | 11.51494 | 0
2018-02-05 09:37 | 152016.9 | 1560.0018 | 3 | 21 | 4.400279 | 1.315286 | 2.776062 | 0 | 11.72077 | 0
2018-02-05 09:39 | 152136.9 | 1680.001 | 3 | 21 | 4.400245 | 1.162823 | 2.817278 | 0 | 11.90212 | 0
2018-02-05 09:41 | 152256.9 | 1800.0009 | 3 | 21 | 4.400209 | 1.035939 | 2.853905 | 0 | 12.06329 | 0
2018-02-05 09:43 | 152376.9 | 1920.001 | 3 | 21 | 4.400246 | 0.9164362 | 2.886445 | 0 | 12.20648 | 0
2018-02-05 09:45 | 152496.9 | 2040.001 | 3 | 21 | 4.40024 | 0.8106985 | 2.915131 | 0 | 12.3327 | 0
2018-02-05 09:47 | 152616.9 | 2160.0001 | 3 | 21 | 4.400204 | 0.7243786 | 2.940675 | 0 | 12.4451 | 0
2018-02-05 09:49 | 152736.9 | 2280.0001 | 3 | 21 | 4.400181 | 0.6542206 | 2.96361 | 0 | 12.54602 | 0
2018-02-05 09:49 | 152741.4 | 2284.5592 | 3 | 21 | 4.400196 | 0.6519995 | 2.964439 | 0 | 12.54967 | 0
2018-02-05 09:51 | 152861.4 | 120.0001 | 4 | 21 | 4.337746 | 0 | 2.964439 | 0 | 12.54967 | 0
2018-02-05 09:53 | 152981.4 | 240.0009 | 4 | 21 | 4.331723 | 0 | 2.964439 | 0 | 12.54967 | 0
2018-02-05 09:54 | 153041.4 | 300.0023 | 4 | 21 | 4.329956 | 0 | 2.964439 | 0 | 12.54967 | 0
2018-02-05 09:56 | 153161.6 | 120.0009 | 5 | 21 | 4.022548 | -3.259913 | 2.964439 | 0.1086433 | 12.54967 | 0.4414497
2018-02-05 09:58 | 153281.6 | 240.001 | 5 | 21 | 3.978215 | -3.259884 | 2.964439 | 0.2173191 | 12.54967 | 0.8761014
2018-02-05 10:00 | 153401.6 | 360.0009 | 5 | 21 | 3.936198 | -3.259812 | 2.964439 | 0.3259696 | 12.54967 | 1.30606
2018-02-05 10:02 | 153521.6 | 480.0009 | 5 | 21 | 3.892246 | -3.260247 | 2.964439 | 0.4346378 | 12.54967 | 1.731408
2018-02-05 10:04 | 153641.6 | 600.0001 | 5 | 21 | 3.852334 | -3.259922 | 2.964439 | 0.5432969 | 12.54967 | 2.152136
2018-02-05 10:06 | 153761.6 | 720.0001 | 5 | 21 | 3.815267 | -3.259892 | 2.964439 | 0.6519579 | 12.54967 | 2.568696
2018-02-05 10:08 | 153881.6 | 840.001 | 5 | 21 | 3.780824 | -3.259927 | 2.964439 | 0.7606097 | 12.54967 | 2.981369
2018-02-05 10:10 | 154001.6 | 960.0001 | 5 | 21 | 3.745135 | -3.259859 | 2.964439 | 0.8692794 | 12.54967 | 3.390303
2018-02-05 10:12 | 154121.6 | 1080.0009 | 5 | 21 | 3.711299 | -3.259902 | 2.964439 | 0.9779384 | 12.54967 | 3.795349
2018-02-05 10:14 | 154241.6 | 1200.0009 | 5 | 21 | 3.682187 | -3.259899 | 2.964439 | 1.086594 | 12.54967 | 4.196991
2018-02-05 10:16 | 154361.6 | 1320.0001 | 5 | 21 | 3.656408 | -3.259875 | 2.964439 | 1.195255 | 12.54967 | 4.595656
2018-02-05 10:18 | 154481.6 | 1440.0001 | 5 | 21 | 3.631518 | -3.259862 | 2.964439 | 1.303923 | 12.54967 | 4.991648
2018-02-05 10:20 | 154601.6 | 1560.0009 | 5 | 21 | 3.604923 | -3.259915 | 2.964439 | 1.412575 | 12.54967 | 5.384777
2018-02-05 10:22 | 154721.6 | 1680.001 | 5 | 21 | 3.581652 | -3.259886 | 2.964439 | 1.521246 | 12.54967 | 5.775232
2018-02-05 10:24 | 154841.6 | 1800.0001 | 5 | 21 | 3.561225 | -3.259889 | 2.964439 | 1.629905 | 12.54967 | 6.16328
2018-02-05 10:26 | 154961.6 | 1920.001 | 5 | 21 | 3.543941 | -3.259924 | 2.964439 | 1.738565 | 12.54967 | 6.549302
2018-02-05 10:28 | 155081.6 | 2040.0001 | 5 | 21 | 3.525807 | -3.259913 | 2.964439 | 1.847217 | 12.54967 | 6.933393
2018-02-05 10:30 | 155201.6 | 2160.0009 | 5 | 21 | 3.506941 | -3.25992 | 2.964439 | 1.955879 | 12.54967 | 7.315455
2018-02-05 10:32 | 155321.6 | 2280.0009 | 5 | 21 | 3.491006 | -3.259844 | 2.964439 | 2.064534 | 12.54967 | 7.695624
2018-02-05 10:34 | 155441.6 | 2400.0009 | 5 | 21 | 3.476699 | -3.259889 | 2.964439 | 2.173194 | 12.54967 | 8.074146
2018-02-05 10:36 | 155561.6 | 2520.001 | 5 | 21 | 3.461104 | -3.259897 | 2.964439 | 2.281863 | 12.54967 | 8.451145
2018-02-05 10:38 | 155681.6 | 2640.0001 | 5 | 21 | 3.439209 | -3.259875 | 2.964439 | 2.390525 | 12.54967 | 8.826097
2018-02-05 10:40 | 155801.6 | 2760.0009 | 5 | 21 | 3.415166 | -3.259976 | 2.964439 | 2.499183 | 12.54967 | 9.198503
2018-02-05 10:42 | 155921.6 | 2880.001 | 5 | 21 | 3.384965 | -3.25994 | 2.964439 | 2.607841 | 12.54967 | 9.568041
2018-02-05 10:44 | 156041.6 | 3000.0002 | 5 | 21 | 3.341614 | -3.259915 | 2.964439 | 2.716502 | 12.54967 | 9.933722
2018-02-05 10:46 | 156161.6 | 3120.0009 | 5 | 21 | 3.260384 | -3.25983 | 2.964439 | 2.82517 | 12.54967 | 10.29295
2018-02-05 10:48 | 156281.6 | 3240.0001 | 5 | 21 | 3.087217 | -3.259978 | 2.964439 | 2.933818 | 12.54967 | 10.63912
2018-02-05 10:48 | 156313.2 | 3271.6983 | 5 | 21 | 2.999984 | -3.25992 | 2.964439 | 2.962528 | 12.54967 | 10.72658
2018-02-05 10:50 | 156433.3 | 120.0009 | 6 | 21 | 3.491967 | 0 | 2.964439 | 2.962528 | 12.54967 | 10.72658
2018-02-05 10:52 | 156553.3 | 240.0002 | 6 | 21 | 3.515015 | 0 | 2.964439 | 2.962528 | 12.54967 | 10.72658
2018-02-05 10:53 | 156613.3 | 300.0015 | 6 | 21 | 3.5199 | 0 | 2.964439 | 2.962528 | 12.54967 | 10.72658
2018-02-05 10:53 | 156613.3 | 0.0027 | 7 | 22 | 3.519976 | 0 | 0 | 0 | 0 | 0
2018-02-05 10:55 | 156733.4 | 120.001 | 2 | 22 | 4.047915 | 4.890175 | 0.1624021 | 0 | 0.6461458 | 0
2018-02-05 10:57 | 156853.4 | 240.0002 | 2 | 22 | 4.090422 | 4.890131 | 0.3254136 | 0 | 1.309478 | 0
2018-02-05 10:59 | 156973.4 | 360.0011 | 2 | 22 | 4.123929 | 4.890141 | 0.4883911 | 0 | 1.979014 | 0
2018-02-05 11:01 | 157093.4 | 480.0012 | 2 | 22 | 4.147098 | 4.890144 | 0.6513882 | 0 | 2.653195 | 0
2018-02-05 11:03 | 157213.4 | 600.0021 | 2 | 22 | 4.17142 | 4.890142 | 0.8144091 | 0 | 3.331168 | 0
2018-02-05 11:05 | 157333.4 | 720.0013 | 2 | 22 | 4.200258 | 4.877106 | 0.9773974 | 0 | 4.013458 | 0
2018-02-05 11:07 | 157453.4 | 840.0007 | 2 | 22 | 4.200275 | 4.461905 | 1.132702 | 0 | 4.665781 | 0
2018-02-05 11:09 | 157573.4 | 960.0002 | 2 | 22 | 4.200246 | 4.113287 | 1.275436 | 0 | 5.265306 | 0
2018-02-05 11:11 | 157693.4 | 1080.0016 | 2 | 22 | 4.200274 | 3.803589 | 1.407488 | 0 | 5.81996 | 0
2018-02-05 11:13 | 157813.4 | 1200.0021 | 2 | 22 | 4.200248 | 3.47183 | 1.528852 | 0 | 6.329724 | 0
2018-02-05 11:15 | 157896.4 | 1283.0218 | 2 | 22 | 4.200296 | 3.259996 | 1.606395 | 0 | 6.655426 | 0
2018-02-05 11:17 | 158016.4 | 120.001 | 3 | 22 | 4.221047 | 3.260101 | 1.714685 | 0 | 7.111296 | 0
2018-02-05 11:19 | 158136.4 | 240.001 | 3 | 22 | 4.245337 | 3.260109 | 1.82335 | 0 | 7.571291 | 0
2018-02-05 11:21 | 158256.4 | 360.0002 | 3 | 22 | 4.272999 | 3.26012 | 1.932016 | 0 | 8.034069 | 0
2018-02-05 11:23 | 158376.4 | 480.0002 | 3 | 22 | 4.306346 | 3.260128 | 2.040678 | 0 | 8.500142 | 0
2018-02-05 11:25 | 158496.4 | 600.0002 | 3 | 22 | 4.34135 | 3.260117 | 2.149342 | 0 | 8.969987 | 0
2018-02-05 11:27 | 158616.4 | 720.0012 | 3 | 22 | 4.378118 | 3.260077 | 2.258008 | 0 | 9.44372 | 0
2018-02-05 11:29 | 158736.4 | 840.0003 | 3 | 22 | 4.400288 | 3.037027 | 2.365053 | 0 | 9.914035 | 0
2018-02-05 11:31 | 158856.4 | 960.002 | 3 | 22 | 4.400312 | 2.61931 | 2.459183 | 0 | 10.32823 | 0
2018-02-05 11:33 | 158976.4 | 1080.0019 | 3 | 22 | 4.400307 | 2.254372 | 2.540128 | 0 | 10.68442 | 0
2018-02-05 11:35 | 159096.4 | 1200.0011 | 3 | 22 | 4.400314 | 1.965294 | 2.6103 | 0 | 10.99319 | 0
2018-02-05 11:37 | 159216.4 | 1320.002 | 3 | 22 | 4.400255 | 1.724324 | 2.671637 | 0 | 11.26309 | 0
2018-02-05 11:39 | 159336.4 | 1440.0011 | 3 | 22 | 4.400253 | 1.516415 | 2.725613 | 0 | 11.5006 | 0
2018-02-05 11:41 | 159456.4 | 1560.0012 | 3 | 22 | 4.400276 | 1.320058 | 2.772849 | 0 | 11.70845 | 0
2018-02-05 11:43 | 159576.4 | 1680.0013 | 3 | 22 | 4.400272 | 1.161016 | 2.814073 | 0 | 11.88985 | 0
2018-02-05 11:45 | 159696.4 | 1800.0011 | 3 | 22 | 4.400234 | 1.029416 | 2.850512 | 0 | 12.05019 | 0
2018-02-05 11:47 | 159816.4 | 1920.001 | 3 | 22 | 4.400237 | 0.9217196 | 2.882985 | 0 | 12.19307 | 0
2018-02-05 11:49 | 159936.4 | 2040.0002 | 3 | 22 | 4.400209 | 0.8195181 | 2.911998 | 0 | 12.32074 | 0
2018-02-05 11:51 | 160056.4 | 2160.001 | 3 | 22 | 4.400255 | 0.7260904 | 2.937679 | 0 | 12.43374 | 0
2018-02-05 11:53 | 160176.4 | 2280.0009 | 3 | 22 | 4.400255 | 0.652544 | 2.960599 | 0 | 12.5346 | 0
2018-02-05 11:53 | 160177.3 | 2280.9351 | 3 | 22 | 4.400236 | 0.6519947 | 2.960768 | 0 | 12.53534 | 0
2018-02-05 11:55 | 160297.4 | 119.9999 | 4 | 22 | 4.337306 | 0 | 2.960769 | 0 | 12.53534 | 0
2018-02-05 11:57 | 160417.4 | 240.0015 | 4 | 22 | 4.331128 | 0 | 2.960769 | 0 | 12.53534 | 0
2018-02-05 11:58 | 160477.4 | 300.0013 | 4 | 22 | 4.329333 | 0 | 2.960769 | 0 | 12.53534 | 0
2018-02-05 12:00 | 160597.5 | 120.0003 | 5 | 22 | 4.021118 | -3.259841 | 2.960769 | 0.1086415 | 12.53534 | 0.4413937
2018-02-05 12:02 | 160717.5 | 240.0004 | 5 | 22 | 3.975165 | -3.26006 | 2.960769 | 0.2172948 | 12.53534 | 0.8757318
2018-02-05 12:04 | 160837.5 | 360.0001 | 5 | 22 | 3.933917 | -3.259882 | 2.960769 | 0.3259741 | 12.53534 | 1.305466
2018-02-05 12:06 | 160957.5 | 480.001 | 5 | 22 | 3.894199 | -3.259806 | 2.960769 | 0.434633 | 12.53534 | 1.730777
2018-02-05 12:08 | 161077.5 | 600.0014 | 5 | 22 | 3.852617 | -3.259834 | 2.960769 | 0.5432877 | 12.53534 | 2.151668
2018-02-05 12:10 | 161197.5 | 720.0011 | 5 | 22 | 3.813715 | -3.259839 | 2.960769 | 0.6519467 | 12.53534 | 2.568135
2018-02-05 12:12 | 161317.5 | 840.0004 | 5 | 22 | 3.777483 | -3.2602 | 2.960769 | 0.7606115 | 12.53534 | 2.980571
2018-02-05 12:14 | 161437.5 | 960.0003 | 5 | 22 | 3.744745 | -3.259989 | 2.960769 | 0.8692762 | 12.53534 | 3.389233
2018-02-05 12:16 | 161557.5 | 1080.0001 | 5 | 22 | 3.712973 | -3.259879 | 2.960769 | 0.9779369 | 12.53534 | 3.794421
2018-02-05 12:18 | 161677.5 | 1200.0004 | 5 | 22 | 3.68121 | -3.260191 | 2.960769 | 1.086588 | 12.53534 | 4.196075
2018-02-05 12:20 | 161797.5 | 1320.0002 | 5 | 22 | 3.653996 | -3.259919 | 2.960769 | 1.195253 | 12.53534 | 4.594583
2018-02-05 12:22 | 161917.5 | 1440.0013 | 5 | 22 | 3.62953 | -3.259842 | 2.960769 | 1.303917 | 12.53534 | 4.990276
2018-02-05 12:24 | 162037.5 | 1560.0005 | 5 | 22 | 3.606912 | -3.259828 | 2.960769 | 1.412576 | 12.53534 | 5.383444
2018-02-05 12:26 | 162157.5 | 1680.0013 | 5 | 22 | 3.582495 | -3.259897 | 2.960769 | 1.521239 | 12.53534 | 5.77408
2018-02-05 12:28 | 162277.5 | 1800.0014 | 5 | 22 | 3.560479 | -3.259879 | 2.960769 | 1.629886 | 12.53534 | 6.16207
2018-02-05 12:30 | 162397.5 | 1920.0013 | 5 | 22 | 3.541624 | -3.259904 | 2.960769 | 1.73855 | 12.53534 | 6.547927
2018-02-05 12:32 | 162517.5 | 2040.0006 | 5 | 22 | 3.525644 | -3.259933 | 2.960769 | 1.847215 | 12.53534 | 6.931887
2018-02-05 12:34 | 162637.5 | 2160.0013 | 5 | 22 | 3.508717 | -3.259931 | 2.960769 | 1.955879 | 12.53534 | 7.314103
2018-02-05 12:36 | 162757.5 | 2280.0006 | 5 | 22 | 3.490029 | -3.259924 | 2.960769 | 2.064528 | 12.53534 | 7.694284
2018-02-05 12:38 | 162877.5 | 2400.0005 | 5 | 22 | 3.474394 | -3.259823 | 2.960769 | 2.173195 | 12.53534 | 8.072677
2018-02-05 12:40 | 162997.5 | 2520.0013 | 5 | 22 | 3.458953 | -3.259929 | 2.960769 | 2.281847 | 12.53534 | 8.449322
2018-02-05 12:42 | 163117.5 | 2640.0006 | 5 | 22 | 3.441457 | -3.259902 | 2.960769 | 2.390517 | 12.53534 | 8.824322
2018-02-05 12:44 | 163237.5 | 2760.0005 | 5 | 22 | 3.415445 | -3.259871 | 2.960769 | 2.499174 | 12.53534 | 9.196951
2018-02-05 12:46 | 163357.5 | 2880.0014 | 5 | 22 | 3.382148 | -3.259875 | 2.960769 | 2.607826 | 12.53534 | 9.566291
2018-02-05 12:48 | 163477.5 | 3000.0005 | 5 | 22 | 3.335464 | -3.260151 | 2.960769 | 2.716489 | 12.53534 | 9.931463
2018-02-05 12:50 | 163597.5 | 3120.0013 | 5 | 22 | 3.259188 | -3.259922 | 2.960769 | 2.825151 | 12.53534 | 10.29014
2018-02-05 12:52 | 163717.5 | 3240.0005 | 5 | 22 | 3.090994 | -3.259868 | 2.960769 | 2.933812 | 12.53534 | 10.63661
2018-02-05 12:52 | 163749.2 | 3271.7867 | 5 | 22 | 2.999982 | -3.259953 | 2.960769 | 2.962596 | 12.53534 | 10.72436
2018-02-05 12:54 | 163869.3 | 120.001 | 6 | 22 | 3.486659 | 0 | 2.960769 | 2.962596 | 12.53534 | 10.72436
2018-02-05 12:56 | 163989.3 | 240.0012 | 6 | 22 | 3.509412 | 0 | 2.960769 | 2.962596 | 12.53534 | 10.72436
2018-02-05 12:57 | 164049.3 | 300.0016 | 6 | 22 | 3.51416 | 0 | 2.960769 | 2.962596 | 12.53534 | 10.72436
2018-02-05 12:57 | 164049.3 | 0.0025 | 7 | 23 | 3.514132 | 0 | 0 | 0 | 0 | 0
2018-02-05 12:59 | 164169.4 | 120.0011 | 2 | 23 | 4.044712 | 4.890018 | 0.1624127 | 5.66e-10 | 0.6457797 | 1.99e-09
2018-02-05 13:01 | 164289.4 | 240.0003 | 2 | 23 | 4.086954 | 4.890133 | 0.3253946 | 5.66e-10 | 1.308312 | 1.99e-09
2018-02-05 13:03 | 164409.4 | 360.0003 | 2 | 23 | 4.12364 | 4.890076 | 0.4883758 | 5.66e-10 | 1.977627 | 1.99e-09
2018-02-05 13:05 | 164529.4 | 480.0003 | 2 | 23 | 4.148966 | 4.890034 | 0.651382 | 5.66e-10 | 2.651942 | 1.99e-09
2018-02-05 13:07 | 164649.4 | 600.0019 | 2 | 23 | 4.171276 | 4.890062 | 0.8144023 | 5.66e-10 | 3.33016 | 1.99e-09
2018-02-05 13:09 | 164769.4 | 720.0019 | 2 | 23 | 4.196699 | 4.890106 | 0.9773989 | 5.66e-10 | 4.012066 | 1.99e-09
2018-02-05 13:11 | 164889.4 | 840.0003 | 2 | 23 | 4.200299 | 4.475973 | 1.134098 | 5.66e-10 | 4.670211 | 1.99e-09
2018-02-05 13:13 | 165009.4 | 960.0003 | 2 | 23 | 4.200308 | 4.107086 | 1.276924 | 5.66e-10 | 5.270121 | 1.99e-09
2018-02-05 13:15 | 165129.4 | 1080.0003 | 2 | 23 | 4.200274 | 3.783356 | 1.408328 | 5.66e-10 | 5.822055 | 1.99e-09
2018-02-05 13:17 | 165249.4 | 1200.001 | 2 | 23 | 4.200299 | 3.503431 | 1.529796 | 5.66e-10 | 6.332254 | 1.99e-09
2018-02-05 13:19 | 165346.3 | 1296.9401 | 2 | 23 | 4.200312 | 3.259981 | 1.620891 | 5.66e-10 | 6.71488 | 1.99e-09
2018-02-05 13:21 | 165466.3 | 120.0002 | 3 | 23 | 4.223517 | 3.260212 | 1.729173 | 2.602e-09 | 7.170838 | 1.0252e-08
2018-02-05 13:23 | 165586.3 | 240.0001 | 3 | 23 | 4.249677 | 3.260103 | 1.837836 | 2.602e-09 | 7.631184 | 1.0252e-08
2018-02-05 13:25 | 165706.3 | 360.001 | 3 | 23 | 4.277733 | 3.260189 | 1.946512 | 2.602e-09 | 8.094543 | 1.0252e-08
2018-02-05 13:27 | 165826.3 | 480.0012 | 3 | 23 | 4.307929 | 3.259808 | 2.055163 | 2.602e-09 | 8.560912 | 1.0252e-08
2018-02-05 13:29 | 165946.3 | 600.002 | 3 | 23 | 4.343848 | 3.260185 | 2.163838 | 2.602e-09 | 9.030963 | 1.0252e-08
2018-02-05 13:31 | 166066.3 | 720.0013 | 3 | 23 | 4.382626 | 3.259951 | 2.272498 | 2.602e-09 | 9.505075 | 1.0252e-08
2018-02-05 13:33 | 166186.3 | 840.0003 | 3 | 23 | 4.400311 | 2.966986 | 2.378243 | 2.602e-09 | 9.96995 | 1.0252e-08
2018-02-05 13:35 | 166306.3 | 960.0015 | 3 | 23 | 4.400279 | 2.587141 | 2.470578 | 2.602e-09 | 10.37625 | 1.0252e-08
2018-02-05 13:37 | 166426.3 | 1080.0023 | 3 | 23 | 4.40029 | 2.245777 | 2.551046 | 2.602e-09 | 10.73033 | 1.0252e-08
2018-02-05 13:39 | 166546.3 | 1200.0015 | 3 | 23 | 4.400299 | 1.935307 | 2.620506 | 2.602e-09 | 11.03597 | 1.0252e-08
2018-02-05 13:41 | 166666.3 | 1320.0014 | 3 | 23 | 4.400249 | 1.691477 | 2.680819 | 2.602e-09 | 11.30137 | 1.0252e-08
2018-02-05 13:43 | 166786.3 | 1440.0006 | 3 | 23 | 4.400237 | 1.489823 | 2.733734 | 2.602e-09 | 11.53421 | 1.0252e-08
2018-02-05 13:45 | 166906.3 | 1560.0016 | 3 | 23 | 4.400289 | 1.316825 | 2.78047 | 2.602e-09 | 11.73986 | 1.0252e-08
2018-02-05 13:47 | 167026.3 | 1680.0016 | 3 | 23 | 4.400249 | 1.151093 | 2.821571 | 2.602e-09 | 11.92071 | 1.0252e-08
2018-02-05 13:49 | 167146.3 | 1800.0016 | 3 | 23 | 4.400241 | 1.01439 | 2.857558 | 2.602e-09 | 12.07906 | 1.0252e-08
2018-02-05 13:51 | 167266.3 | 1920.001 | 3 | 23 | 4.400238 | 0.9028444 | 2.889451 | 2.602e-09 | 12.2194 | 1.0252e-08
2018-02-05 13:53 | 167386.3 | 2040.0009 | 3 | 23 | 4.400246 | 0.8103819 | 2.917953 | 2.602e-09 | 12.34482 | 1.0252e-08
2018-02-05 13:55 | 167506.3 | 2160.001 | 3 | 23 | 4.40024 | 0.7246552 | 2.943507 | 2.602e-09 | 12.45726 | 1.0252e-08
2018-02-05 13:57 | 167609.7 | 2263.3626 | 3 | 23 | 4.400217 | 0.6519976 | 2.963236 | 2.602e-09 | 12.54407 | 1.0252e-08
2018-02-05 13:59 | 167729.7 | 120.001 | 4 | 23 | 4.337477 | 0 | 2.963236 | 2.602e-09 | 12.54407 | 1.0252e-08
2018-02-05 14:01 | 167849.7 | 240.0011 | 4 | 23 | 4.331399 | 0 | 2.963236 | 2.602e-09 | 12.54407 | 1.0252e-08
2018-02-05 14:02 | 167909.7 | 300.0034 | 4 | 23 | 4.329578 | 0 | 2.963236 | 2.602e-09 | 12.54407 | 1.0252e-08
2018-02-05 14:04 | 168029.8 | 120.0001 | 5 | 23 | 4.025009 | -3.259893 | 2.963236 | 0.1086555 | 12.54407 | 0.4417416
2018-02-05 14:06 | 168149.8 | 240.0009 | 5 | 23 | 3.975705 | -3.259861 | 2.963236 | 0.217319 | 12.54407 | 0.8763899
2018-02-05 14:08 | 168269.8 | 360.0009 | 5 | 23 | 3.932649 | -3.25998 | 2.963236 | 0.3259715 | 12.54407 | 1.305983
2018-02-05 14:10 | 168389.8 | 480.0001 | 5 | 23 | 3.892592 | -3.259895 | 2.963236 | 0.4346403 | 12.54407 | 1.731141
2018-02-05 14:12 | 168509.8 | 600.001 | 5 | 23 | 3.855296 | -3.259917 | 2.963236 | 0.5432882 | 12.54407 | 2.152046
2018-02-05 14:14 | 168629.8 | 720.0011 | 5 | 23 | 3.816607 | -3.259877 | 2.963236 | 0.6519675 | 12.54407 | 2.568964
2018-02-05 14:16 | 168749.8 | 840.0003 | 5 | 23 | 3.777782 | -3.25988 | 2.963236 | 0.7606112 | 12.54407 | 2.981462
2018-02-05 14:18 | 168869.8 | 960.0011 | 5 | 23 | 3.743563 | -3.259933 | 2.963236 | 0.8692833 | 12.54407 | 3.3901
2018-02-05 14:20 | 168989.8 | 1080.0003 | 5 | 23 | 3.713776 | -3.259864 | 2.963236 | 0.9779469 | 12.54407 | 3.795224
2018-02-05 14:22 | 169109.8 | 1200.0011 | 5 | 23 | 3.685042 | -3.259801 | 2.963236 | 1.086604 | 12.54407 | 4.197189
2018-02-05 14:24 | 169229.8 | 1320.0019 | 5 | 23 | 3.655164 | -3.260175 | 2.963236 | 1.195264 | 12.54407 | 4.595975
2018-02-05 14:26 | 169349.8 | 1440.0004 | 5 | 23 | 3.62933 | -3.259892 | 2.963236 | 1.303913 | 12.54407 | 4.99167
2018-02-05 14:28 | 169469.8 | 1560.0003 | 5 | 23 | 3.605887 | -3.259832 | 2.963236 | 1.412585 | 12.54407 | 5.384787
2018-02-05 14:30 | 169589.8 | 1680.001 | 5 | 23 | 3.585192 | -3.259879 | 2.963236 | 1.521244 | 12.54407 | 5.775474
2018-02-05 14:32 | 169709.8 | 1800.0001 | 5 | 23 | 3.563849 | -3.259868 | 2.963236 | 1.629894 | 12.54407 | 6.163863
2018-02-05 14:34 | 169829.8 | 1920.0003 | 5 | 23 | 3.542523 | -3.259877 | 2.963236 | 1.738551 | 12.54407 | 6.549898
2018-02-05 14:36 | 169949.8 | 2040.0014 | 5 | 23 | 3.524793 | -3.259891 | 2.963236 | 1.847217 | 12.54407 | 6.933865
2018-02-05 14:38 | 170069.8 | 2160.0013 | 5 | 23 | 3.509876 | -3.259848 | 2.963236 | 1.955884 | 12.54407 | 7.316047
2018-02-05 14:40 | 170189.8 | 2280.0014 | 5 | 23 | 3.494596 | -3.259907 | 2.963236 | 2.064549 | 12.54407 | 7.696622
2018-02-05 14:42 | 170309.8 | 2400.0005 | 5 | 23 | 3.475994 | -3.259931 | 2.963236 | 2.173213 | 12.54407 | 8.075382
2018-02-05 14:44 | 170429.8 | 2520.0006 | 5 | 23 | 3.458813 | -3.259938 | 2.963236 | 2.281875 | 12.54407 | 8.452134
2018-02-05 14:46 | 170549.8 | 2640.0005 | 5 | 23 | 3.441252 | -3.259907 | 2.963236 | 2.390525 | 12.54407 | 8.827006
2018-02-05 14:48 | 170669.8 | 2760.0013 | 5 | 23 | 3.420553 | -3.259796 | 2.963236 | 2.499194 | 12.54407 | 9.199919
2018-02-05 14:50 | 170789.8 | 2880.0013 | 5 | 23 | 3.387742 | -3.259955 | 2.963236 | 2.607857 | 12.54407 | 9.569984
2018-02-05 14:52 | 170909.8 | 3000.0012 | 5 | 23 | 3.336372 | -3.259938 | 2.963236 | 2.716518 | 12.54407 | 9.935453
2018-02-05 14:54 | 171029.8 | 3120.0006 | 5 | 23 | 3.257523 | -3.259983 | 2.963236 | 2.825172 | 12.54407 | 10.2941
2018-02-05 14:56 | 171149.8 | 3240.0022 | 5 | 23 | 3.094285 | -3.260043 | 2.963236 | 2.933834 | 12.54407 | 10.64048
2018-02-05 14:56 | 171184.1 | 3274.2984 | 5 | 23 | 2.999997 | -3.259907 | 2.963236 | 2.964894 | 12.54407 | 10.73524
2018-02-05 14:58 | 171304.2 | 120.001 | 6 | 23 | 3.482224 | 0 | 2.963236 | 2.964894 | 12.54407 | 10.73524
2018-02-05 15:00 | 171424.2 | 240.0002 | 6 | 23 | 3.504599 | 0 | 2.963236 | 2.964894 | 12.54407 | 10.73524
2018-02-05 15:01 | 171484.2 | 300.004 | 6 | 23 | 3.50911 | 0 | 2.963236 | 2.964894 | 12.54407 | 10.73524
2018-02-05 15:01 | 171484.2 | 0.0023 | 7 | 24 | 3.509281 | 0 | 0 | 0 | 0 | 0
2018-02-05 15:03 | 171604.3 | 120.001 | 2 | 24 | 4.045465 | 4.890087 | 0.1623754 | 2.304e-09 | 0.6453856 | 8.084e-09
2018-02-05 15:05 | 171724.3 | 240.0004 | 2 | 24 | 4.084353 | 4.890104 | 0.325405 | 2.304e-09 | 1.308022 | 8.084e-09
2018-02-05 15:07 | 171844.3 | 360.0004 | 2 | 24 | 4.119089 | 4.89006 | 0.4884024 | 2.304e-09 | 1.976695 | 8.084e-09
2018-02-05 15:09 | 171964.3 | 480.0012 | 2 | 24 | 4.148662 | 4.890142 | 0.6513956 | 2.304e-09 | 2.650587 | 8.084e-09
2018-02-05 15:11 | 172084.3 | 600.0013 | 2 | 24 | 4.172887 | 4.890154 | 0.8143973 | 2.304e-09 | 3.328809 | 8.084e-09
2018-02-05 15:13 | 172204.3 | 720.0005 | 2 | 24 | 4.197813 | 4.890133 | 0.9773803 | 2.304e-09 | 4.010952 | 8.084e-09
2018-02-05 15:15 | 172324.3 | 840.0014 | 2 | 24 | 4.200307 | 4.526295 | 1.13479 | 2.304e-09 | 4.672099 | 8.084e-09
2018-02-05 15:17 | 172444.3 | 960.0022 | 2 | 24 | 4.200275 | 4.127529 | 1.279035 | 2.304e-09 | 5.277967 | 8.084e-09
2018-02-05 15:19 | 172564.3 | 1080.0013 | 2 | 24 | 4.200284 | 3.777803 | 1.410545 | 2.304e-09 | 5.830349 | 8.084e-09
2018-02-05 15:21 | 172684.3 | 1200.0006 | 2 | 24 | 4.200249 | 3.475994 | 1.531343 | 2.304e-09 | 6.337734 | 8.084e-09
2018-02-05 15:23 | 172781.5 | 1297.1973 | 2 | 24 | 4.200278 | 3.259983 | 1.622213 | 2.304e-09 | 6.719411 | 8.084e-09
2018-02-05 15:25 | 172901.5 | 120.0002 | 3 | 24 | 4.220738 | 3.260111 | 1.730485 | 2.304e-09 | 7.175163 | 8.084e-09
2018-02-05 15:27 | 173021.5 | 240.0002 | 3 | 24 | 4.2489 | 3.259808 | 1.839162 | 2.304e-09 | 7.635339 | 8.084e-09
2018-02-05 15:29 | 173141.5 | 360.0021 | 3 | 24 | 4.27884 | 3.260155 | 1.947833 | 2.304e-09 | 8.098695 | 8.084e-09
2018-02-05 15:31 | 173261.5 | 480.0006 | 3 | 24 | 4.309675 | 3.260162 | 2.056497 | 2.304e-09 | 8.565313 | 8.084e-09
2018-02-05 15:33 | 173381.5 | 600.0024 | 3 | 24 | 4.342188 | 3.260124 | 2.165167 | 2.304e-09 | 9.035368 | 8.084e-09
2018-02-05 15:35 | 173501.5 | 720.0004 | 3 | 24 | 4.380239 | 3.26013 | 2.27382 | 2.304e-09 | 9.509164 | 8.084e-09
2018-02-05 15:37 | 173621.5 | 840.002 | 3 | 24 | 4.400277 | 2.958696 | 2.379559 | 2.304e-09 | 9.97393 | 8.084e-09
2018-02-05 15:39 | 173741.5 | 960.0007 | 3 | 24 | 4.400309 | 2.566736 | 2.471391 | 2.304e-09 | 10.37802 | 8.084e-09
2018-02-05 15:41 | 173861.5 | 1080.001 | 3 | 24 | 4.400287 | 2.244244 | 2.551358 | 2.304e-09 | 10.72989 | 8.084e-09
2018-02-05 15:43 | 173981.5 | 1200.0019 | 3 | 24 | 4.400233 | 1.957627 | 2.621305 | 2.304e-09 | 11.03768 | 8.084e-09
2018-02-05 15:45 | 174101.5 | 1320 | 3 | 24 | 4.400279 | 1.691512 | 2.682066 | 2.304e-09 | 11.30505 | 8.084e-09
2018-02-05 15:47 | 174221.5 | 1440.0012 | 3 | 24 | 4.400243 | 1.478687 | 2.734767 | 2.304e-09 | 11.53695 | 8.084e-09
2018-02-05 15:49 | 174341.5 | 1560.0003 | 3 | 24 | 4.400215 | 1.30326 | 2.781061 | 2.304e-09 | 11.74065 | 8.084e-09
2018-02-05 15:51 | 174461.5 | 1680.0002 | 3 | 24 | 4.400229 | 1.158474 | 2.822067 | 2.304e-09 | 11.92109 | 8.084e-09
2018-02-05 15:53 | 174581.5 | 1800.0006 | 3 | 24 | 4.400259 | 1.022925 | 2.858404 | 2.304e-09 | 12.08098 | 8.084e-09
2018-02-05 15:55 | 174701.5 | 1920.0015 | 3 | 24 | 4.400246 | 0.900279 | 2.89034 | 2.304e-09 | 12.2215 | 8.084e-09
2018-02-05 15:57 | 174821.5 | 2040.0006 | 3 | 24 | 4.400212 | 0.8032284 | 2.918673 | 2.304e-09 | 12.34618 | 8.084e-09
2018-02-05 15:59 | 174941.5 | 2160.0007 | 3 | 24 | 4.400208 | 0.7233305 | 2.944059 | 2.304e-09 | 12.45788 | 8.084e-09
2018-02-05 16:01 | 175061.5 | 2280.0002 | 3 | 24 | 4.400246 | 0.6520376 | 2.966961 | 2.304e-09 | 12.55865 | 8.084e-09
2018-02-05 16:01 | 175061.5 | 2280.0328 | 3 | 24 | 4.400248 | 0.6519909 | 2.966966 | 2.304e-09 | 12.55868 | 8.084e-09
2018-02-05 16:03 | 175181.6 | 120.0014 | 4 | 24 | 4.337992 | 0 | 2.966966 | 2.304e-09 | 12.55868 | 8.084e-09
2018-02-05 16:05 | 175301.5 | 240.0012 | 4 | 24 | 4.332032 | 0 | 2.966966 | 2.304e-09 | 12.55868 | 8.084e-09
2018-02-05 16:06 | 175361.6 | 300.0037 | 4 | 24 | 4.330264 | 0 | 2.966966 | 2.304e-09 | 12.55868 | 8.084e-09
2018-02-05 16:08 | 175481.6383 | 120.0002 | 5 | 24 | 4.024288 | -3.259987 | 2.966966 | 0.1086474 | 12.55868 | 0.4415586
2018-02-05 16:10 | 175601.6394 | 240.0013 | 5 | 24 | 3.97902 | -3.259924 | 2.966966 | 0.2173079 | 12.55868 | 0.8763416
2018-02-05 16:12 | 175721.6387 | 360.0006 | 5 | 24 | 3.933761 | -3.259907 | 2.966966 | 0.3259634 | 12.55868 | 1.306242
2018-02-05 16:14 | 175841.6395 | 480.0014 | 5 | 24 | 3.892101 | -3.259958 | 2.966966 | 0.434633 | 12.55868 | 1.731416
2018-02-05 16:16 | 175961.6382 | 600.0001 | 5 | 24 | 3.853418 | -3.259983 | 2.966966 | 0.5432943 | 12.55868 | 2.152218
2018-02-05 16:18 | 176081.6391 | 720.001 | 5 | 24 | 3.817574 | -3.259995 | 2.966966 | 0.6519623 | 12.55868 | 2.569014
2018-02-05 16:20 | 176201.6385 | 840.0004 | 5 | 24 | 3.780394 | -3.259933 | 2.966966 | 0.7606186 | 12.55868 | 2.981818
2018-02-05 16:22 | 176321.6393 | 960.0012 | 5 | 24 | 3.74315 | -3.259912 | 2.966966 | 0.8692777 | 12.55868 | 3.390515
2018-02-05 16:24 | 176441.6385 | 1080.0004 | 5 | 24 | 3.711662 | -3.259891 | 2.966966 | 0.9779299 | 12.55868 | 3.79547
2018-02-05 16:26 | 176561.6392 | 1200.0011 | 5 | 24 | 3.683648 | -3.259892 | 2.966966 | 1.086593 | 12.55868 | 4.197221
2018-02-05 16:28 | 176681.6392 | 1320.0011 | 5 | 24 | 3.657118 | -3.259879 | 2.966966 | 1.195256 | 12.55868 | 4.596064
2018-02-05 16:30 | 176801.6384 | 1440.0003 | 5 | 24 | 3.629118 | -3.259967 | 2.966966 | 1.303923 | 12.55868 | 4.991966
2018-02-05 16:32 | 176921.6392 | 1560.0011 | 5 | 24 | 3.604121 | -3.259816 | 2.966966 | 1.412582 | 12.55868 | 5.384908
2018-02-05 16:34 | 177041.6385 | 1680.0004 | 5 | 24 | 3.582 | -3.259868 | 2.966966 | 1.521238 | 12.55868 | 5.775293
2018-02-05 16:36 | 177161.6384 | 1800.0003 | 5 | 24 | 3.563057 | -3.259912 | 2.966966 | 1.629893 | 12.55868 | 6.163463
2018-02-05 16:38 | 177281.6385 | 1920.0004 | 5 | 24 | 3.543433 | -3.259842 | 2.966966 | 1.738564 | 12.55868 | 6.549613
2018-02-05 16:40 | 177401.6392 | 2040.0011 | 5 | 24 | 3.522891 | -3.260227 | 2.966966 | 1.847208 | 12.55868 | 6.933437
2018-02-05 16:42 | 177521.64 | 2160.0019 | 5 | 24 | 3.506227 | -3.259848 | 2.966966 | 1.955878 | 12.55868 | 7.31534
2018-02-05 16:44 | 177641.6384 | 2280.0003 | 5 | 24 | 3.49192 | -3.259871 | 2.966966 | 2.064534 | 12.55868 | 7.695501
2018-02-05 16:46 | 177761.6393 | 2400.0012 | 5 | 24 | 3.477104 | -3.259931 | 2.966966 | 2.173205 | 12.55868 | 8.074196
2018-02-05 16:48 | 177881.6385 | 2520.0004 | 5 | 24 | 3.457564 | -3.259897 | 2.966966 | 2.281853 | 12.55868 | 8.450969
2018-02-05 16:50 | 178001.6384 | 2640.0003 | 5 | 24 | 3.43714 | -3.259828 | 2.966966 | 2.390519 | 12.55868 | 8.825568
2018-02-05 16:52 | 178121.6385 | 2760.0004 | 5 | 24 | 3.414486 | -3.259826 | 2.966966 | 2.499175 | 12.55868 | 9.197848
2018-02-05 16:54 | 178241.6384 | 2880.0003 | 5 | 24 | 3.38622 | -3.259889 | 2.966966 | 2.607846 | 12.55868 | 9.567476
2018-02-05 16:56 | 178361.6393 | 3000.0012 | 5 | 24 | 3.338208 | -3.259891 | 2.966966 | 2.7165 | 12.55868 | 9.93306
2018-02-05 16:58 | 178481.6394 | 3120.0013 | 5 | 24 | 3.252214 | -3.259895 | 2.966966 | 2.825153 | 12.55868 | 10.29147
2018-02-05 17:00 | 178601.6387 | 3240.0006 | 5 | 24 | 3.083571 | -3.259992 | 2.966966 | 2.93382 | 12.55868 | 10.63706
2018-02-05 17:00 | 178632.1857 | 3270.5476 | 5 | 24 | 2.999997 | -3.259912 | 2.966966 | 2.961479 | 12.55868 | 10.72128
2018-02-05 17:02 | 178752.2 | 120.0011 | 6 | 24 | 3.491263 | 0 | 2.966966 | 2.961479 | 12.55868 | 10.72128
2018-02-05 17:04 | 178872.2 | 240.0004 | 6 | 24 | 3.514544 | 0 | 2.966966 | 2.961479 | 12.55868 | 10.72128
2018-02-05 17:05 | 178932.2 | 300.0034 | 6 | 24 | 3.519594 | 0 | 2.966966 | 2.961479 | 12.55868 | 10.72128
2018-02-05 17:05 | 178932.2 | 0.0025 | 7 | 25 | 3.519726 | 0 | 0 | 0 | 0 | 0
2018-02-05 17:07 | 179052.3 | 120.0004 | 2 | 25 | 4.049599 | 4.890139 | 0.1624216 | 0 | 0.6466617 | 0
2018-02-05 17:09 | 179172.3 | 240.0011 | 2 | 25 | 4.089726 | 4.889835 | 0.3254103 | 0 | 1.309919 | 0
2018-02-05 17:11 | 179292.3 | 360.0021 | 2 | 25 | 4.121315 | 4.890095 | 0.4884147 | 0 | 1.979316 | 0
2018-02-05 17:13 | 179412.3 | 480.0006 | 2 | 25 | 4.146765 | 4.890146 | 0.6514066 | 0 | 2.653164 | 0
2018-02-05 17:15 | 179532.3 | 600.0016 | 2 | 25 | 4.174495 | 4.890179 | 0.8144007 | 0 | 3.331287 | 0
2018-02-05 17:17 | 179652.3 | 720.0002 | 2 | 25 | 4.20031 | 4.868515 | 0.9773848 | 0 | 4.013846 | 0
2018-02-05 17:19 | 179772.3 | 840.0004 | 2 | 25 | 4.200289 | 4.470407 | 1.132702 | 0 | 4.666226 | 0
2018-02-05 17:21 | 179892.3 | 960.0006 | 2 | 25 | 4.200294 | 4.134073 | 1.27617 | 0 | 5.26883 | 0
2018-02-05 17:23 | 180012.3 | 1080.0025 | 2 | 25 | 4.20026 | 3.782753 | 1.408231 | 0 | 5.823524 | 0
2018-02-05 17:25 | 180132.3 | 1200.0001 | 2 | 25 | 4.200272 | 3.456036 | 1.528677 | 0 | 6.329433 | 0
2018-02-05 17:27 | 180215.1 | 1282.8016 | 2 | 25 | 4.200253 | 3.259995 | 1.605901 | 0 | 6.653795 | 0
2018-02-05 17:29 | 180335.1 | 120.0006 | 3 | 25 | 4.220125 | 3.260168 | 1.714189 | 4.798e-09 | 7.109604 | 1.9477e-08
2018-02-05 17:31 | 180455.1 | 240.0015 | 3 | 25 | 4.244324 | 3.259792 | 1.822847 | 4.798e-09 | 7.569416 | 1.9477e-08
2018-02-05 17:33 | 180575.1 | 360.0003 | 3 | 25 | 4.274182 | 3.260206 | 1.931515 | 4.798e-09 | 8.032197 | 1.9477e-08
2018-02-05 17:35 | 180695.1 | 480.0006 | 3 | 25 | 4.306973 | 3.259808 | 2.040181 | 4.798e-09 | 8.498441 | 1.9477e-08
2018-02-05 17:37 | 180815.1 | 600.0015 | 3 | 25 | 4.340664 | 3.259865 | 2.148848 | 4.798e-09 | 8.968278 | 1.9477e-08
2018-02-05 17:39 | 180935.1 | 720.0003 | 3 | 25 | 4.375863 | 3.259863 | 2.257498 | 4.798e-09 | 9.44179 | 1.9477e-08
2018-02-05 17:41 | 181055.1 | 840.0012 | 3 | 25 | 4.400362 | 3.041945 | 2.364748 | 4.798e-09 | 9.912874 | 1.9477e-08
2018-02-05 17:43 | 181175.1 | 960.0017 | 3 | 25 | 4.400307 | 2.599791 | 2.458421 | 4.798e-09 | 10.32506 | 1.9477e-08
2018-02-05 17:45 | 181295.1 | 1080.0009 | 3 | 25 | 4.400289 | 2.256668 | 2.539142 | 4.798e-09 | 10.68025 | 1.9477e-08
2018-02-05 17:47 | 181415.1 | 1200.0015 | 3 | 25 | 4.400262 | 1.973854 | 2.609482 | 4.798e-09 | 10.98977 | 1.9477e-08
2018-02-05 17:49 | 181535.1 | 1320.0013 | 3 | 25 | 4.400261 | 1.731913 | 2.671206 | 4.798e-09 | 11.26137 | 1.9477e-08
2018-02-05 17:51 | 181655.1 | 1440.0033 | 3 | 25 | 4.400243 | 1.504819 | 2.725129 | 4.798e-09 | 11.49865 | 1.9477e-08
2018-02-05 17:53 | 181775.1 | 1560.0005 | 3 | 25 | 4.400261 | 1.316292 | 2.771989 | 4.798e-09 | 11.70484 | 1.9477e-08
2018-02-05 17:55 | 181895.1 | 1680.0005 | 3 | 25 | 4.400269 | 1.163087 | 2.813235 | 4.798e-09 | 11.88634 | 1.9477e-08
2018-02-05 17:57 | 182015.1 | 1800.0011 | 3 | 25 | 4.400255 | 1.037687 | 2.849832 | 4.798e-09 | 12.04737 | 1.9477e-08
2018-02-05 17:59 | 182135.1 | 1920.0001 | 3 | 25 | 4.40027 | 0.9221153 | 2.88245 | 4.798e-09 | 12.1909 | 1.9477e-08
2018-02-05 18:01 | 182255.1 | 2040.001 | 3 | 25 | 4.40025 | 0.8116951 | 2.911256 | 4.798e-09 | 12.31765 | 1.9477e-08
2018-02-05 18:03 | 182375.1 | 2160.0003 | 3 | 25 | 4.400207 | 0.725275 | 2.936812 | 4.798e-09 | 12.43011 | 1.9477e-08
2018-02-05 18:05 | 182495.1 | 2280.0008 | 3 | 25 | 4.400204 | 0.6532412 | 2.95975 | 4.798e-09 | 12.53104 | 1.9477e-08
2018-02-05 18:05 | 182497.2 | 2282.0558 | 3 | 25 | 4.400156 | 0.6519957 | 2.960123 | 4.798e-09 | 12.53268 | 1.9477e-08
2018-02-05 18:07 | 182617.2 | 120.0017 | 4 | 25 | 4.33748 | 0 | 2.960123 | 4.798e-09 | 12.53268 | 1.9477e-08
2018-02-05 18:09 | 182737.2 | 240.0009 | 4 | 25 | 4.331409 | 0 | 2.960123 | 4.798e-09 | 12.53268 | 1.9477e-08
2018-02-05 18:10 | 182797.2 | 300.002 | 4 | 25 | 4.32968 | 0 | 2.960123 | 4.798e-09 | 12.53268 | 1.9477e-08
2018-02-05 18:12 | 182917.3 | 120.0003 | 5 | 25 | 4.021994 | -3.260005 | 2.960123 | 0.1086407 | 12.53268 | 0.4413847
2018-02-05 18:14 | 183037.3 | 240.0014 | 5 | 25 | 3.976893 | -3.259969 | 2.960123 | 0.2173107 | 12.53268 | 0.8759249
2018-02-05 18:16 | 183157.3 | 360.0008 | 5 | 25 | 3.935821 | -3.259942 | 2.960123 | 0.3259719 | 12.53268 | 1.305843
2018-02-05 18:18 | 183277.3 | 480.0011 | 5 | 25 | 3.893143 | -3.259992 | 2.960123 | 0.4346436 | 12.53268 | 1.731267
2018-02-05 18:20 | 183397.3 | 600.0011 | 5 | 25 | 3.852061 | -3.260009 | 2.960123 | 0.543303 | 12.53268 | 2.152004
2018-02-05 18:22 | 183517.3 | 720.0005 | 5 | 25 | 3.814734 | -3.259909 | 2.960123 | 0.6519662 | 12.53268 | 2.568534
2018-02-05 18:24 | 183637.3 | 840.0005 | 5 | 25 | 3.780089 | -3.259879 | 2.960123 | 0.7606277 | 12.53268 | 2.981139
2018-02-05 18:26 | 183757.3 | 960.0007 | 5 | 25 | 3.745647 | -3.259944 | 2.960123 | 0.8692798 | 12.53268 | 3.389982
2018-02-05 18:28 | 183877.3 | 1080.0001 | 5 | 25 | 3.711344 | -3.259919 | 2.960123 | 0.9779363 | 12.53268 | 3.795079
2018-02-05 18:30 | 183997.3 | 1200.0015 | 5 | 25 | 3.681638 | -3.259947 | 2.960123 | 1.086601 | 12.53268 | 4.19672
2018-02-05 18:32 | 184117.3 | 1320.0008 | 5 | 25 | 3.65511 | -3.259912 | 2.960123 | 1.195277 | 12.53268 | 4.595353
2018-02-05 18:34 | 184237.3 | 1440.0017 | 5 | 25 | 3.631014 | -3.259935 | 2.960123 | 1.303926 | 12.53268 | 4.991184
2018-02-05 18:36 | 184357.3 | 1560.0008 | 5 | 25 | 3.605365 | -3.260289 | 2.960123 | 1.412584 | 12.53268 | 5.384358
2018-02-05 18:38 | 184477.3 | 1680.0016 | 5 | 25 | 3.581298 | -3.259911 | 2.960123 | 1.52124 | 12.53268 | 5.774751
2018-02-05 18:40 | 184597.3 | 1800.0008 | 5 | 25 | 3.560716 | -3.259929 | 2.960123 | 1.629918 | 12.53268 | 6.162823
2018-02-05 18:42 | 184717.3 | 1920.0009 | 5 | 25 | 3.543252 | -3.259864 | 2.960123 | 1.738576 | 12.53268 | 6.54874
2018-02-05 18:44 | 184837.3 | 2040.0016 | 5 | 25 | 3.52572 | -3.259854 | 2.960123 | 1.847233 | 12.53268 | 6.932792
2018-02-05 18:46 | 184957.3 | 2160.0009 | 5 | 25 | 3.506163 | -3.259851 | 2.960123 | 1.955899 | 12.53268 | 7.314852
2018-02-05 18:48 | 185077.3 | 2280.0008 | 5 | 25 | 3.489963 | -3.259907 | 2.960123 | 2.064557 | 12.53268 | 7.694922
2018-02-05 18:50 | 185197.3 | 2400 | 5 | 25 | 3.474925 | -3.259889 | 2.960123 | 2.173209 | 12.53268 | 8.073289
2018-02-05 18:52 | 185317.3 | 2520.0017 | 5 | 25 | 3.460081 | -3.259817 | 2.960123 | 2.281877 | 12.53268 | 8.450142
2018-02-05 18:54 | 185437.3 | 2640.0009 | 5 | 25 | 3.439021 | -3.259884 | 2.960123 | 2.390534 | 12.53268 | 8.825038
2018-02-05 18:56 | 185557.3 | 2760 | 5 | 25 | 3.41322 | -3.259895 | 2.960123 | 2.499199 | 12.53268 | 9.197338
2018-02-05 18:58 | 185677.3 | 2880.0016 | 5 | 25 | 3.382261 | -3.259922 | 2.960123 | 2.607859 | 12.53268 | 9.566628
2018-02-05 19:00 | 185797.3 | 3000.0008 | 5 | 25 | 3.338344 | -3.259944 | 2.960123 | 2.716512 | 12.53268 | 9.931888
2018-02-05 19:02 | 185917.3 | 3120.0017 | 5 | 25 | 3.258773 | -3.259915 | 2.960123 | 2.825167 | 12.53268 | 10.29077
2018-02-05 19:04 | 186037.3 | 3240.0008 | 5 | 25 | 3.079369 | -3.259957 | 2.960123 | 2.933845 | 12.53268 | 10.63665
2018-02-05 19:04 | 186065.4 | 3268.0494 | 5 | 25 | 2.999983 | -3.259995 | 2.960123 | 2.959238 | 12.53268 | 10.7139
2018-02-05 19:06 | 186185.4 | 120.0008 | 6 | 25 | 3.491186 | 0 | 2.960123 | 2.959238 | 12.53268 | 10.7139
2018-02-05 19:08 | 186305.4 | 240.0003 | 6 | 25 | 3.5142 | 0 | 2.960123 | 2.959238 | 12.53268 | 10.7139
2018-02-05 19:09 | 186365.4 | 300.0017 | 6 | 25 | 3.518989 | 0 | 2.960123 | 2.959238 | 12.53268 | 10.7139
2018-02-05 19:09 | 186365.4 | 0.0024 | 7 | 26 | 3.518934 | 0 | 0 | 0 | 0 | 0
2018-02-05 19:11 | 186485.5 | 120.0001 | 2 | 26 | 4.046179 | 4.890081 | 0.1623853 | 0 | 0.6459339 | 0
2018-02-05 19:13 | 186605.5 | 240.0016 | 2 | 26 | 4.090549 | 4.89011 | 0.3253989 | 0 | 1.309129 | 0
2018-02-05 19:15 | 186725.5 | 360.0007 | 2 | 26 | 4.123971 | 4.890114 | 0.4883978 | 0 | 1.978777 | 0
2018-02-05 19:17 | 186845.5 | 480.0023 | 2 | 26 | 4.148055 | 4.890095 | 0.6514062 | 0 | 2.653087 | 0
2018-02-05 19:19 | 186965.5 | 600.0007 | 2 | 26 | 4.171014 | 4.89006 | 0.81437 | 0 | 3.330862 | 0
2018-02-05 19:21 | 187085.5 | 720.0015 | 2 | 26 | 4.199795 | 4.890123 | 0.9773628 | 0 | 4.012959 | 0
2018-02-05 19:23 | 187205.5 | 840.0016 | 2 | 26 | 4.200263 | 4.456667 | 1.132749 | 0 | 4.665627 | 0
2018-02-05 19:25 | 187325.5 | 960.0016 | 2 | 26 | 4.200275 | 4.103024 | 1.275291 | 0 | 5.264346 | 0
2018-02-05 19:27 | 187445.5 | 1080.0015 | 2 | 26 | 4.200289 | 3.797934 | 1.406875 | 0 | 5.817032 | 0
2018-02-05 19:29 | 187565.5 | 1200.0016 | 2 | 26 | 4.200304 | 3.485622 | 1.528289 | 0 | 6.327005 | 0
2018-02-05 19:30 | 187647.8 | 1282.354 | 2 | 26 | 4.200287 | 3.259995 | 1.605404 | 0 | 6.650912 | 0
2018-02-05 19:32 | 187767.9 | 120.0004 | 3 | 26 | 4.221803 | 3.259884 | 1.713678 | 1.09e-10 | 7.106763 | 4.41e-10
2018-02-05 19:34 | 187887.9 | 240.0015 | 3 | 26 | 4.247071 | 3.259893 | 1.822344 | 1.09e-10 | 7.566882 | 4.41e-10
2018-02-05 19:36 | 188007.9 | 360.0007 | 3 | 26 | 4.273932 | 3.26016 | 1.930997 | 1.09e-10 | 8.02976 | 4.41e-10
2018-02-05 19:38 | 188127.9 | 480.0002 | 3 | 26 | 4.305717 | 3.259817 | 2.039661 | 1.09e-10 | 8.495857 | 4.41e-10
2018-02-05 19:40 | 188247.9 | 600.0008 | 3 | 26 | 4.342042 | 3.259832 | 2.148318 | 1.09e-10 | 8.965673 | 4.41e-10
2018-02-05 19:42 | 188367.9 | 720.002 | 3 | 26 | 4.379039 | 3.259825 | 2.256976 | 1.09e-10 | 9.439472 | 4.41e-10
2018-02-05 19:44 | 188487.9 | 840.0024 | 3 | 26 | 4.400305 | 3.022676 | 2.363701 | 1.09e-10 | 9.908451 | 4.41e-10
2018-02-05 19:46 | 188607.9 | 960.0018 | 3 | 26 | 4.400259 | 2.620232 | 2.4576 | 1.09e-10 | 10.32163 | 4.41e-10
2018-02-05 19:48 | 188727.9 | 1080.0004 | 3 | 26 | 4.400298 | 2.255123 | 2.538765 | 1.09e-10 | 10.67878 | 4.41e-10
2018-02-05 19:50 | 188847.9 | 1200.0006 | 3 | 26 | 4.40027 | 1.95896 | 2.608786 | 1.09e-10 | 10.9869 | 4.41e-10
2018-02-05 19:52 | 188967.9 | 1320.0009 | 3 | 26 | 4.400262 | 1.715892 | 2.669916 | 1.09e-10 | 11.25588 | 4.41e-10
2018-02-05 19:54 | 189087.9 | 1440.0009 | 3 | 26 | 4.400221 | 1.513623 | 2.723699 | 1.09e-10 | 11.49254 | 4.41e-10
2018-02-05 19:56 | 189207.9 | 1560.0013 | 3 | 26 | 4.400229 | 1.326335 | 2.771016 | 1.09e-10 | 11.70075 | 4.41e-10
2018-02-05 19:58 | 189327.9 | 1680.0004 | 3 | 26 | 4.400205 | 1.157979 | 2.8123 | 1.09e-10 | 11.88241 | 4.41e-10
2018-02-05 20:00 | 189447.9 | 1800.0021 | 3 | 26 | 4.400246 | 1.027043 | 2.848659 | 1.09e-10 | 12.0424 | 4.41e-10
2018-02-05 20:02 | 189567.9 | 1920.0011 | 3 | 26 | 4.400232 | 0.9181643 | 2.880991 | 1.09e-10 | 12.18467 | 4.41e-10
2018-02-05 20:04 | 189687.9 | 2040.0009 | 3 | 26 | 4.400223 | 0.8205805 | 2.909961 | 1.09e-10 | 12.31214 | 4.41e-10
2018-02-05 20:06 | 189807.9 | 2160.0005 | 3 | 26 | 4.400193 | 0.7249374 | 2.935725 | 1.09e-10 | 12.42551 | 4.41e-10
2018-02-05 20:08 | 189922.7 | 2274.8723 | 3 | 26 | 4.400201 | 0.6519928 | 2.957659 | 1.09e-10 | 12.52202 | 4.41e-10
2018-02-05 20:10 | 190042.8 | 120.0003 | 4 | 26 | 4.33718 | 0 | 2.957659 | 1.09e-10 | 12.52202 | 4.41e-10
2018-02-05 20:12 | 190162.8 | 240.0005 | 4 | 26 | 4.331013 | 0 | 2.957659 | 1.09e-10 | 12.52202 | 4.41e-10
2018-02-05 20:13 | 190222.8 | 300.0021 | 4 | 26 | 4.32921 | 0 | 2.957659 | 1.09e-10 | 12.52202 | 4.41e-10
2018-02-05 20:15 | 190342.8 | 120.0004 | 5 | 26 | 4.02143 | -3.25994 | 2.957659 | 0.1086546 | 12.52202 | 0.4415459
2018-02-05 20:17 | 190462.8 | 240.0001 | 5 | 26 | 3.974272 | -3.26 | 2.957659 | 0.2173142 | 12.52202 | 0.8758537
2018-02-05 20:19 | 190582.8 | 360.0009 | 5 | 26 | 3.932326 | -3.260061 | 2.957659 | 0.3259825 | 12.52202 | 1.305431
2018-02-05 20:21 | 190702.8 | 480.0012 | 5 | 26 | 3.893477 | -3.25994 | 2.957659 | 0.4346347 | 12.52202 | 1.730568
2018-02-05 20:23 | 190822.8 | 600.0002 | 5 | 26 | 3.853774 | -3.259899 | 2.957659 | 0.543303 | 12.52202 | 2.151523
2018-02-05 20:25 | 190942.8 | 720.0007 | 5 | 26 | 3.813385 | -3.259912 | 2.957659 | 0.6519535 | 12.52202 | 2.568013
2018-02-05 20:27 | 191062.8 | 840.0007 | 5 | 26 | 3.776861 | -3.259982 | 2.957659 | 0.7606117 | 12.52202 | 2.980358
2018-02-05 20:29 | 191182.8 | 960.0011 | 5 | 26 | 3.743516 | -3.259931 | 2.957659 | 0.8692849 | 12.52202 | 3.38894
2018-02-05 20:31 | 191302.8 | 1080.0009 | 5 | 26 | 3.713275 | -3.259994 | 2.957659 | 0.9779384 | 12.52202 | 3.794047
2018-02-05 20:33 | 191422.8 | 1200.0009 | 5 | 26 | 3.681942 | -3.259882 | 2.957659 | 1.086597 | 12.52202 | 4.195844
2018-02-05 20:35 | 191542.8 | 1320.0002 | 5 | 26 | 3.653289 | -3.259886 | 2.957659 | 1.195256 | 12.52202 | 4.594316
2018-02-05 20:37 | 191662.8 | 1440.0011 | 5 | 26 | 3.628284 | -3.259913 | 2.957659 | 1.303927 | 12.52202 | 4.989941
2018-02-05 20:39 | 191782.8 | 1560.0013 | 5 | 26 | 3.606228 | -3.259974 | 2.957659 | 1.412596 | 12.52202 | 5.383008
2018-02-05 20:41 | 191902.8 | 1680.0004 | 5 | 26 | 3.583539 | -3.259974 | 2.957659 | 1.521253 | 12.52202 | 5.773628
2018-02-05 20:43 | 192022.8 | 1800.0003 | 5 | 26 | 3.56017 | -3.259886 | 2.957659 | 1.629912 | 12.52202 | 6.161708
2018-02-05 20:45 | 192142.8 | 1920.0003 | 5 | 26 | 3.540847 | -3.259958 | 2.957659 | 1.738566 | 12.52202 | 6.547457
2018-02-05 20:47 | 192262.8 | 2040.0005 | 5 | 26 | 3.524253 | -3.259882 | 2.957659 | 1.847233 | 12.52202 | 6.931294
2018-02-05 20:49 | 192382.8 | 2160.0012 | 5 | 26 | 3.50881 | -3.259874 | 2.957659 | 1.955894 | 12.52202 | 7.313422
2018-02-05 20:51 | 192502.8 | 2280.0007 | 5 | 26 | 3.490459 | -3.259967 | 2.957659 | 2.064547 | 12.52202 | 7.693708
2018-02-05 20:53 | 192622.8 | 2400.0008 | 5 | 26 | 3.473434 | -3.259895 | 2.957659 | 2.173218 | 12.52202 | 8.072063
2018-02-05 20:55 | 192742.8 | 2520.0002 | 5 | 26 | 3.457245 | -3.259945 | 2.957659 | 2.281868 | 12.52202 | 8.448573
2018-02-05 20:57 | 192862.8 | 2640.0001 | 5 | 26 | 3.440522 | -3.259937 | 2.957659 | 2.390539 | 12.52202 | 8.823394
2018-02-05 20:59 | 192982.8 | 2760 | 5 | 26 | 3.417013 | -3.259969 | 2.957659 | 2.499189 | 12.52202 | 9.196003
2018-02-05 21:01 | 193102.8 | 2880.0005 | 5 | 26 | 3.380759 | -3.260014 | 2.957659 | 2.607867 | 12.52202 | 9.56547
2018-02-05 21:03 | 193222.8 | 3000.0009 | 5 | 26 | 3.332108 | -3.259945 | 2.957659 | 2.716519 | 12.52202 | 9.93035
2018-02-05 21:05 | 193342.8 | 3120.0004 | 5 | 26 | 3.252382 | -3.260007 | 2.957659 | 2.825177 | 12.52202 | 10.28845
2018-02-05 21:07 | 193462.8 | 3240.0001 | 5 | 26 | 3.08275 | -3.260007 | 2.957659 | 2.933837 | 12.52202 | 10.63416
2018-02-05 21:08 | 193491.9 | 3269.0738 | 5 | 26 | 2.999992 | -3.259976 | 2.957659 | 2.960169 | 12.52202 | 10.71432
2018-02-05 21:10 | 193612 | 120.0015 | 6 | 26 | 3.485275 | 0 | 2.957659 | 2.960169 | 12.52202 | 10.71432
2018-02-05 21:12 | 193732 | 240.0002 | 6 | 26 | 3.507735 | 0 | 2.957659 | 2.960169 | 12.52202 | 10.71432
2018-02-05 21:13 | 193792 | 300.0032 | 6 | 26 | 3.512424 | 0 | 2.957659 | 2.960169 | 12.52202 | 10.71432
2018-02-05 21:13 | 193792 | 0.0025 | 7 | 27 | 3.512383 | 0 | 0 | 0 | 0 | 0
2018-02-05 21:15 | 193912.1 | 120.0011 | 2 | 27 | 4.045737 | 4.889978 | 0.1623746 | 0 | 0.6457885 | 0
2018-02-05 21:17 | 194032.1 | 240.0014 | 2 | 27 | 4.086057 | 4.889915 | 0.3253892 | 0 | 1.308491 | 0
2018-02-05 21:19 | 194152.1 | 360.0009 | 2 | 27 | 4.12372 | 4.889883 | 0.4883801 | 0 | 1.977659 | 0
2018-02-05 21:21 | 194272.1 | 480.0011 | 2 | 27 | 4.149819 | 4.88986 | 0.651374 | 0 | 2.65204 | 0
2018-02-05 21:23 | 194392.1 | 600.0004 | 2 | 27 | 4.172985 | 4.889866 | 0.8143623 | 0 | 3.330279 | 0
2018-02-05 21:25 | 194512.1 | 720.0012 | 2 | 27 | 4.197131 | 4.889868 | 0.9773268 | 0 | 4.012224 | 0
2018-02-05 21:27 | 194632.1 | 840.0008 | 2 | 27 | 4.200311 | 4.495424 | 1.134388 | 0 | 4.671899 | 0
2018-02-05 21:29 | 194752.1 | 960.0015 | 2 | 27 | 4.200268 | 4.096462 | 1.277297 | 0 | 5.272157 | 0
2018-02-05 21:31 | 194872.1 | 1080.0014 | 2 | 27 | 4.200272 | 3.767458 | 1.408238 | 0 | 5.822146 | 0
2018-02-05 21:33 | 194992.1 | 1200.0015 | 2 | 27 | 4.200295 | 3.483355 | 1.528907 | 0 | 6.328992 | 0
2018-02-05 21:34 | 195088.1 | 1296.011 | 2 | 27 | 4.200265 | 3.259983 | 1.618853 | 0 | 6.706789 | 0
2018-02-05 21:36 | 195208.1 | 120.0001 | 3 | 27 | 4.222733 | 3.259886 | 1.72712 | 3.03e-10 | 7.162606 | 1.229e-09
2018-02-05 21:38 | 195328.1 | 240.001 | 3 | 27 | 4.250236 | 3.260115 | 1.835803 | 3.03e-10 | 7.623038 | 1.229e-09
2018-02-05 21:40 | 195448.1 | 360.0009 | 3 | 27 | 4.279058 | 3.259892 | 1.944464 | 3.03e-10 | 8.086424 | 1.229e-09
2018-02-05 21:42 | 195568.1 | 480.001 | 3 | 27 | 4.308852 | 3.26016 | 2.053134 | 3.03e-10 | 8.553043 | 1.229e-09
2018-02-05 21:44 | 195688.1 | 600.001 | 3 | 27 | 4.342752 | 3.260166 | 2.161797 | 3.03e-10 | 9.02305 | 1.229e-09
2018-02-05 21:46 | 195808.1 | 720.0002 | 3 | 27 | 4.38278 | 3.260132 | 2.27046 | 3.03e-10 | 9.4971 | 1.229e-09
2018-02-05 21:48 | 195928.1 | 840.0009 | 3 | 27 | 4.400295 | 2.954315 | 2.375975 | 3.03e-10 | 9.960983 | 1.229e-09
2018-02-05 21:50 | 196048.1 | 960.0011 | 3 | 27 | 4.400304 | 2.570551 | 2.467777 | 3.03e-10 | 10.36494 | 1.229e-09
2018-02-05 21:52 | 196168.1 | 1080.0019 | 3 | 27 | 4.400309 | 2.246778 | 2.548006 | 3.03e-10 | 10.71797 | 1.229e-09
2018-02-05 21:54 | 196288.1 | 1200.0019 | 3 | 27 | 4.400288 | 1.940604 | 2.617743 | 3.03e-10 | 11.02483 | 1.229e-09
2018-02-05 21:56 | 196408.1 | 1320.0019 | 3 | 27 | 4.40026 | 1.687261 | 2.678007 | 3.03e-10 | 11.29001 | 1.229e-09
2018-02-05 21:58 | 196528.1 | 1440.0002 | 3 | 27 | 4.400259 | 1.48194 | 2.730722 | 3.03e-10 | 11.52197 | 1.229e-09
2018-02-05 22:00 | 196648.1 | 1560.0019 | 3 | 27 | 4.400238 | 1.31267 | 2.7772 | 3.03e-10 | 11.72648 | 1.229e-09
2018-02-05 22:02 | 196768.1 | 1680.0002 | 3 | 27 | 4.400251 | 1.158427 | 2.818355 | 3.03e-10 | 11.90757 | 1.229e-09
2018-02-05 22:04 | 196888.1 | 1800.001 | 3 | 27 | 4.400216 | 1.014606 | 2.854488 | 3.03e-10 | 12.06657 | 1.229e-09
2018-02-05 22:06 | 197008.1 | 1920.0005 | 3 | 27 | 4.400234 | 0.9016809 | 2.886359 | 3.03e-10 | 12.20681 | 1.229e-09
2018-02-05 22:08 | 197128.1 | 2040.0011 | 3 | 27 | 4.400202 | 0.8070955 | 2.914781 | 3.03e-10 | 12.33187 | 1.229e-09
2018-02-05 22:10 | 197248.1 | 2160.001 | 3 | 27 | 4.400234 | 0.7270317 | 2.940333 | 3.03e-10 | 12.44431 | 1.229e-09
2018-02-05 22:12 | 197361.5 | 2273.4333 | 3 | 27 | 4.400249 | 0.6519957 | 2.962044 | 3.03e-10 | 12.53984 | 1.229e-09
2018-02-05 22:14 | 197481.6 | 119.9998 | 4 | 27 | 4.337672 | 0 | 2.962044 | 3.03e-10 | 12.53984 | 1.229e-09
2018-02-05 22:16 | 197601.6 | 239.9999 | 4 | 27 | 4.331589 | 0 | 2.962044 | 3.03e-10 | 12.53984 | 1.229e-09
2018-02-05 22:17 | 197661.6 | 300.0034 | 4 | 27 | 4.329824 | 0 | 2.962044 | 3.03e-10 | 12.53984 | 1.229e-09
2018-02-05 22:19 | 197781.6 | 120.001 | 5 | 27 | 4.024569 | -3.259861 | 2.962044 | 0.1086574 | 12.53984 | 0.4416636
2018-02-05 22:21 | 197901.6 | 240.0013 | 5 | 27 | 3.976862 | -3.259975 | 2.962044 | 0.217317 | 12.53984 | 0.8763635
2018-02-05 22:23 | 198021.6 | 360.0012 | 5 | 27 | 3.932046 | -3.259975 | 2.962044 | 0.3259783 | 12.53984 | 1.305998
2018-02-05 22:25 | 198141.6 | 480.0017 | 5 | 27 | 3.891452 | -3.259942 | 2.962044 | 0.4346396 | 12.53984 | 1.731028
2018-02-05 22:27 | 198261.6 | 600.0011 | 5 | 27 | 3.854118 | -3.25988 | 2.962044 | 0.5433014 | 12.53984 | 2.15181
2018-02-05 22:29 | 198381.6 | 720.0003 | 5 | 27 | 3.816933 | -3.259924 | 2.962044 | 0.6519608 | 12.53984 | 2.568583
2018-02-05 22:31 | 198501.6 | 840.0012 | 5 | 27 | 3.777709 | -3.259832 | 2.962044 | 0.7606106 | 12.53984 | 2.981163
2018-02-05 22:33 | 198621.6 | 960.0011 | 5 | 27 | 3.742643 | -3.259947 | 2.962044 | 0.86928 | 12.53984 | 3.389734
2018-02-05 22:35 | 198741.6 | 1080.0012 | 5 | 27 | 3.711695 | -3.259886 | 2.962044 | 0.9779482 | 12.53984 | 3.794723
2018-02-05 22:37 | 198861.6 | 1200.0012 | 5 | 27 | 3.684181 | -3.26007 | 2.962044 | 1.086611 | 12.53984 | 4.196556
2018-02-05 22:39 | 198981.6 | 1320.0003 | 5 | 27 | 3.655536 | -3.259872 | 2.962044 | 1.195255 | 12.53984 | 4.595294
2018-02-05 22:41 | 199101.6 | 1440.0004 | 5 | 27 | 3.627927 | -3.259947 | 2.962044 | 1.303913 | 12.53984 | 4.990943
2018-02-05 22:43 | 199221.6 | 1560.0003 | 5 | 27 | 3.604089 | -3.260002 | 2.962044 | 1.412581 | 12.53984 | 5.383865
2018-02-05 22:45 | 199341.6 | 1680.0011 | 5 | 27 | 3.58323 | -3.259882 | 2.962044 | 1.521253 | 12.53984 | 5.77435
2018-02-05 22:47 | 199461.6 | 1800.0011 | 5 | 27 | 3.562749 | -3.259917 | 2.962044 | 1.629892 | 12.53984 | 6.162526
2018-02-05 22:49 | 199581.6 | 1920.0003 | 5 | 27 | 3.540936 | -3.259949 | 2.962044 | 1.738569 | 12.53984 | 6.54853
2018-02-05 22:51 | 199701.6 | 2040.0012 | 5 | 27 | 3.522519 | -3.260002 | 2.962044 | 1.847222 | 12.53984 | 6.932233
2018-02-05 22:53 | 199821.6 | 2160.0011 | 5 | 27 | 3.506691 | -3.259922 | 2.962044 | 1.955884 | 12.53984 | 7.314116
2018-02-05 22:55 | 199941.6 | 2280.0012 | 5 | 27 | 3.492446 | -3.259987 | 2.962044 | 2.06455 | 12.53984 | 7.694429
2018-02-05 22:57 | 200061.6 | 2400.0003 | 5 | 27 | 3.474916 | -3.259938 | 2.962044 | 2.1732 | 12.53984 | 8.07298
2018-02-05 22:59 | 200181.6 | 2520.0004 | 5 | 27 | 3.45526 | -3.259887 | 2.962044 | 2.281872 | 12.53984 | 8.449503
2018-02-05 23:01 | 200301.6 | 2640.0003 | 5 | 27 | 3.436308 | -3.259942 | 2.962044 | 2.390521 | 12.53984 | 8.823899
2018-02-05 23:03 | 200421.6 | 2760.0011 | 5 | 27 | 3.415196 | -3.259989 | 2.962044 | 2.499192 | 12.53984 | 9.196179
2018-02-05 23:05 | 200541.6 | 2880.0012 | 5 | 27 | 3.384316 | -3.259976 | 2.962044 | 2.607851 | 12.53984 | 9.565721
2018-02-05 23:07 | 200661.6 | 3000.0011 | 5 | 27 | 3.33107 | -3.260066 | 2.962044 | 2.716512 | 12.53984 | 9.930806
2018-02-05 23:09 | 200781.6 | 3120.0012 | 5 | 27 | 3.247878 | -3.259964 | 2.962044 | 2.825183 | 12.53984 | 10.28868
2018-02-05 23:11 | 200901.6 | 3240.0022 | 5 | 27 | 3.075062 | -3.259937 | 2.962044 | 2.93384 | 12.53984 | 10.63365
2018-02-05 23:12 | 200928.8 | 3267.1308 | 5 | 27 | 2.999995 | -3.260014 | 2.962044 | 2.958416 | 12.53984 | 10.70835
2018-02-05 23:14 | 201048.8 | 120.0006 | 6 | 27 | 3.490903 | 0 | 2.962044 | 2.958416 | 12.53984 | 10.70835
2018-02-05 23:16 | 201168.8 | 240.0017 | 6 | 27 | 3.514285 | 0 | 2.962044 | 2.958416 | 12.53984 | 10.70835
2018-02-05 23:17 | 201228.8 | 300.0043 | 6 | 27 | 3.519175 | 0 | 2.962044 | 2.958416 | 12.53984 | 10.70835
2018-02-05 23:17 | 201228.8 | 0.0025 | 7 | 28 | 3.519071 | 0 | 0 | 0 | 0 | 0
2018-02-05 23:19 | 201348.9 | 120.0003 | 2 | 28 | 4.0503 | 4.890215 | 0.1624008 | 0 | 0.6467466 | 0
2018-02-05 23:21 | 201468.9 | 240.0002 | 2 | 28 | 4.090018 | 4.889824 | 0.3253936 | 0 | 1.310122 | 0
2018-02-05 23:23 | 201588.9 | 360.0015 | 2 | 28 | 4.121921 | 4.889824 | 0.4883882 | 0 | 1.979457 | 0
2018-02-05 23:25 | 201708.9 | 480.0014 | 2 | 28 | 4.150206 | 4.889851 | 0.6513771 | 0 | 2.653575 | 0
2018-02-05 23:27 | 201828.9 | 600.0015 | 2 | 28 | 4.176366 | 4.889914 | 0.8143628 | 0 | 3.332179 | 0
2018-02-05 23:29 | 201948.9 | 720.0001 | 2 | 28 | 4.200329 | 4.85223 | 0.977304 | 0 | 4.014756 | 0
2018-02-05 23:31 | 202068.9 | 840.0011 | 2 | 28 | 4.200246 | 4.479542 | 1.132517 | 0 | 4.666694 | 0
2018-02-05 23:33 | 202188.9 | 960.0001 | 2 | 28 | 4.200305 | 4.114607 | 1.275792 | 0 | 5.268493 | 0
2018-02-05 23:35 | 202308.9 | 1080.0012 | 2 | 28 | 4.200314 | 3.744791 | 1.406588 | 0 | 5.817872 | 0
2018-02-05 23:37 | 202428.9 | 1200.0008 | 2 | 28 | 4.200257 | 3.440451 | 1.526209 | 0 | 6.320316 | 0
2018-02-05 23:38 | 202506.9 | 1278.0151 | 2 | 28 | 4.200281 | 3.259996 | 1.598794 | 0 | 6.625192 | 0
2018-02-05 23:40 | 202626.9 | 120.0015 | 3 | 28 | 4.219146 | 3.259809 | 1.707084 | 0 | 7.080955 | 0
2018-02-05 23:42 | 202746.9 | 240 | 3 | 28 | 4.244621 | 3.259962 | 1.815732 | 0 | 7.540684 | 0
2018-02-05 23:44 | 202866.9 | 360.0001 | 3 | 28 | 4.275585 | 3.260166 | 1.924411 | 0 | 8.003661 | 0
2018-02-05 23:46 | 202986.9 | 480.0008 | 3 | 28 | 4.306999 | 3.259865 | 2.033076 | 0 | 8.469962 | 0
2018-02-05 23:48 | 203106.9 | 600.0009 | 3 | 28 | 4.339668 | 3.25996 | 2.141737 | 0 | 8.939743 | 0
2018-02-05 23:50 | 203226.9 | 720.0016 | 3 | 28 | 4.375185 | 3.259789 | 2.250393 | 0 | 9.413152 | 0
2018-02-05 23:52 | 203346.9 | 840.0017 | 3 | 28 | 4.40031 | 3.023668 | 2.357456 | 0 | 9.883391 | 0
2018-02-05 23:54 | 203466.9 | 960.0006 | 3 | 28 | 4.400294 | 2.605007 | 2.450882 | 0 | 10.29449 | 0
2018-02-05 23:56 | 203586.9 | 1080.001 | 3 | 28 | 4.400291 | 2.270159 | 2.531953 | 0 | 10.65123 | 0
2018-02-05 23:58 | 203706.9 | 1200.0001 | 3 | 28 | 4.400295 | 1.993284 | 2.602869 | 0 | 10.96328 | 0
2018-02-06 | 203826.9 | 1320.0011 | 3 | 28 | 4.400235 | 1.737178 | 2.664999 | 0 | 11.23667 | 0
2018-02-06 00:02 | 203946.9 | 1440.0009 | 3 | 28 | 4.400208 | 1.507151 | 2.718929 | 0 | 11.47397 | 0
2018-02-06 00:04 | 204066.9 | 1560.0001 | 3 | 28 | 4.400251 | 1.326826 | 2.766076 | 0 | 11.68143 | 0
2018-02-06 00:06 | 204186.9 | 1680.0001 | 3 | 28 | 4.400263 | 1.176159 | 2.807691 | 0 | 11.86455 | 0
2018-02-06 00:08 | 204306.9 | 1800.0008 | 3 | 28 | 4.400194 | 1.046118 | 2.844724 | 0 | 12.0275 | 0
2018-02-06 00:10 | 204426.9 | 1920 | 3 | 28 | 4.40026 | 0.9207735 | 2.877503 | 0 | 12.17174 | 0
2018-02-06 00:12 | 204546.9 | 2040.0009 | 3 | 28 | 4.400215 | 0.8180037 | 2.906404 | 0 | 12.29891 | 0
2018-02-06 00:14 | 204666.9 | 2160.0001 | 3 | 28 | 4.400243 | 0.7327738 | 2.932203 | 0 | 12.41243 | 0
2018-02-06 00:16 | 204786.9 | 2280.0005 | 3 | 28 | 4.400247 | 0.6629934 | 2.95542 | 0 | 12.51459 | 0
2018-02-06 00:16 | 204805.8 | 2298.8734 | 3 | 28 | 4.400201 | 0.651989 | 2.958864 | 0 | 12.52974 | 0
2018-02-06 00:18 | 204925.9 | 120.0016 | 4 | 28 | 4.337653 | 0 | 2.958867 | 0 | 12.52976 | 0
2018-02-06 00:20 | 205045.8 | 240.0007 | 4 | 28 | 4.331656 | 0 | 2.958867 | 0 | 12.52976 | 0
2018-02-06 00:21 | 205105.9 | 300.0026 | 4 | 28 | 4.329923 | 0 | 2.958867 | 0 | 12.52976 | 0
2018-02-06 00:23 | 205225.9 | 120.0011 | 5 | 28 | 4.021796 | -3.259904 | 2.958867 | 0.1086563 | 12.52976 | 0.4414103
2018-02-06 00:25 | 205345.9 | 240 | 5 | 28 | 3.977759 | -3.259915 | 2.958867 | 0.2173196 | 12.52976 | 0.875991
2018-02-06 00:27 | 205465.9 | 360.0004 | 5 | 28 | 3.934319 | -3.25992 | 2.958867 | 0.3259766 | 12.52976 | 1.305865
2018-02-06 00:29 | 205585.9 | 480.0014 | 5 | 28 | 3.890493 | -3.259982 | 2.958867 | 0.4346409 | 12.52976 | 1.730957
2018-02-06 00:31 | 205705.9 | 600.0005 | 5 | 28 | 3.851443 | -3.259854 | 2.958867 | 0.5432887 | 12.52976 | 2.151501
2018-02-06 00:33 | 205825.9 | 720.0006 | 5 | 28 | 3.815541 | -3.259859 | 2.958867 | 0.6519589 | 12.52976 | 2.568048
2018-02-06 00:35 | 205945.9 | 840.0006 | 5 | 28 | 3.780059 | -3.259889 | 2.958867 | 0.7606201 | 12.52976 | 2.980735
2018-02-06 00:37 | 206065.9 | 960.0021 | 5 | 28 | 3.742903 | -3.259932 | 2.958867 | 0.8692807 | 12.52976 | 3.389466
2018-02-06 00:39 | 206185.9 | 1080.0005 | 5 | 28 | 3.710179 | -3.259832 | 2.958867 | 0.9779307 | 12.52976 | 3.794295
2018-02-06 00:41 | 206305.9 | 1200.0005 | 5 | 28 | 3.681343 | -3.259909 | 2.958867 | 1.086592 | 12.52976 | 4.19586
2018-02-06 00:43 | 206425.9 | 1320.0014 | 5 | 28 | 3.65586 | -3.259917 | 2.958867 | 1.195255 | 12.52976 | 4.594497
2018-02-06 00:45 | 206545.9 | 1440.0005 | 5 | 28 | 3.629889 | -3.259945 | 2.958867 | 1.303905 | 12.52976 | 4.990309
2018-02-06 00:47 | 206665.9 | 1560.0006 | 5 | 28 | 3.603268 | -3.259866 | 2.958867 | 1.412564 | 12.52976 | 5.383242
2018-02-06 00:49 | 206785.9 | 1680.0005 | 5 | 28 | 3.580817 | -3.259938 | 2.958867 | 1.521232 | 12.52976 | 5.773553
2018-02-06 00:51 | 206905.9 | 1800.0021 | 5 | 28 | 3.561313 | -3.259789 | 2.958867 | 1.629901 | 12.52976 | 6.161574
2018-02-06 00:53 | 207025.9 | 1920.0005 | 5 | 28 | 3.543016 | -3.259886 | 2.958867 | 1.738543 | 12.52976 | 6.547496
2018-02-06 00:55 | 207145.9 | 2040.0006 | 5 | 28 | 3.523026 | -3.259879 | 2.958867 | 1.847217 | 12.52976 | 6.931461
2018-02-06 00:57 | 207265.9 | 2160.0014 | 5 | 28 | 3.504916 | -3.260166 | 2.958867 | 1.955871 | 12.52976 | 7.313237
2018-02-06 00:59 | 207385.9 | 2280.0005 | 5 | 28 | 3.489154 | -3.259877 | 2.958867 | 2.064532 | 12.52976 | 7.693224
2018-02-06 01:01 | 207505.9 | 2400.0006 | 5 | 28 | 3.475371 | -3.259922 | 2.958867 | 2.173203 | 12.52976 | 8.071651
2018-02-06 01:03 | 207625.9 | 2520.0005 | 5 | 28 | 3.45795 | -3.259861 | 2.958867 | 2.281864 | 12.52976 | 8.44839
2018-02-06 01:05 | 207745.9 | 2640.0005 | 5 | 28 | 3.435576 | -3.259875 | 2.958867 | 2.39052 | 12.52976 | 8.822909
2018-02-06 01:07 | 207865.9 | 2760.0005 | 5 | 28 | 3.411877 | -3.259935 | 2.958867 | 2.499183 | 12.52976 | 9.194979
2018-02-06 01:09 | 207985.9 | 2880.0005 | 5 | 28 | 3.381947 | -3.259824 | 2.958867 | 2.607831 | 12.52976 | 9.56409
2018-02-06 01:11 | 208105.9 | 3000.001 | 5 | 28 | 3.33601 | -3.259933 | 2.958867 | 2.716502 | 12.52976 | 9.929372
2018-02-06 01:13 | 208225.9 | 3120.0005 | 5 | 28 | 3.249336 | -3.259872 | 2.958867 | 2.82515 | 12.52976 | 10.28763
2018-02-06 01:15 | 208345.9 | 3240.0014 | 5 | 28 | 3.070607 | -3.259947 | 2.958867 | 2.933822 | 12.52976 | 10.63244
2018-02-06 01:16 | 208371.1 | 3265.1843 | 5 | 28 | 2.99999 | -3.259958 | 2.958867 | 2.956632 | 12.52976 | 10.70173
2018-02-06 01:18 | 208491.2 | 120.0002 | 6 | 28 | 3.493361 | 0 | 2.958867 | 2.956632 | 12.52976 | 10.70173
2018-02-06 01:20 | 208611.2 | 240.0003 | 6 | 28 | 3.516693 | 0 | 2.958867 | 2.956632 | 12.52976 | 10.70173
2018-02-06 01:21 | 208671.2 | 300.0032 | 6 | 28 | 3.521653 | 0 | 2.958867 | 2.956632 | 12.52976 | 10.70173
2018-02-06 01:21 | 208671.2 | 0.0025 | 7 | 29 | 3.52175 | 0 | 0 | 0 | 0 | 0
2018-02-06 01:23 | 208791.2 | 120.0001 | 2 | 29 | 4.050605 | 4.890163 | 0.1624177 | 2.72e-10 | 0.6467305 | 9.6e-10
2018-02-06 01:25 | 208911.2 | 240.001 | 2 | 29 | 4.092133 | 4.889837 | 0.3253973 | 2.72e-10 | 1.310261 | 9.6e-10
2018-02-06 01:27 | 209031.2 | 360.0011 | 2 | 29 | 4.124995 | 4.890154 | 0.4883883 | 2.72e-10 | 1.980086 | 9.6e-10
2018-02-06 01:29 | 209151.2 | 480.0005 | 2 | 29 | 4.147875 | 4.889854 | 0.6513888 | 2.72e-10 | 2.654358 | 9.6e-10
2018-02-06 01:31 | 209271.2 | 600.0015 | 2 | 29 | 4.17338 | 4.88991 | 0.8143415 | 2.72e-10 | 3.332251 | 9.6e-10
2018-02-06 01:33 | 209391.2 | 720.0007 | 2 | 29 | 4.200296 | 4.84972 | 0.9772964 | 2.72e-10 | 4.014705 | 9.6e-10
2018-02-06 01:35 | 209511.2 | 840.0008 | 2 | 29 | 4.200294 | 4.444822 | 1.131977 | 2.72e-10 | 4.664411 | 9.6e-10
2018-02-06 01:37 | 209631.2 | 960.0013 | 2 | 29 | 4.200285 | 4.107861 | 1.274239 | 2.72e-10 | 5.26195 | 9.6e-10
2018-02-06 01:39 | 209751.2 | 1080.0015 | 2 | 29 | 4.200284 | 3.788048 | 1.405887 | 2.72e-10 | 5.814911 | 9.6e-10
2018-02-06 01:41 | 209871.2 | 1200.0008 | 2 | 29 | 4.200309 | 3.446894 | 1.526431 | 2.72e-10 | 6.32123 | 9.6e-10
2018-02-06 01:42 | 209945.9 | 1274.6114 | 2 | 29 | 4.200266 | 3.259987 | 1.595899 | 2.72e-10 | 6.613014 | 9.6e-10
2018-02-06 01:44 | 210065.9 | 120.0003 | 3 | 29 | 4.220932 | 3.259848 | 1.704174 | 3.847e-09 | 7.068805 | 1.5454e-08
2018-02-06 01:46 | 210185.9 | 240.0006 | 3 | 29 | 4.244828 | 3.259905 | 1.81283 | 3.847e-09 | 7.528733 | 1.5454e-08
2018-02-06 01:48 | 210305.9 | 360.0009 | 3 | 29 | 4.272449 | 3.259832 | 1.921483 | 3.847e-09 | 7.991394 | 1.5454e-08
2018-02-06 01:50 | 210425.9 | 480.0002 | 3 | 29 | 4.305997 | 3.259859 | 2.03014 | 3.847e-09 | 8.457418 | 1.5454e-08
2018-02-06 01:52 | 210545.9 | 600.0011 | 3 | 29 | 4.340521 | 3.259884 | 2.138805 | 3.847e-09 | 8.927196 | 1.5454e-08
2018-02-06 01:54 | 210665.9 | 720.0015 | 3 | 29 | 4.376874 | 3.259861 | 2.247461 | 3.847e-09 | 9.400778 | 1.5454e-08
2018-02-06 01:56 | 210785.9 | 840.0019 | 3 | 29 | 4.400337 | 3.053782 | 2.354781 | 3.847e-09 | 9.872199 | 1.5454e-08
2018-02-06 01:58 | 210905.9 | 960.0004 | 3 | 29 | 4.40029 | 2.623619 | 2.449239 | 3.847e-09 | 10.28784 | 1.5454e-08
2018-02-06 02:00 | 211025.9 | 1080.0016 | 3 | 29 | 4.400232 | 2.264799 | 2.530469 | 3.847e-09 | 10.64528 | 1.5454e-08
2018-02-06 02:02 | 211145.9 | 1200.0019 | 3 | 29 | 4.400287 | 1.976621 | 2.601027 | 3.847e-09 | 10.95575 | 1.5454e-08
2018-02-06 02:04 | 211265.9 | 1320.002 | 3 | 29 | 4.400257 | 1.737359 | 2.662748 | 3.847e-09 | 11.22734 | 1.5454e-08
2018-02-06 02:06 | 211385.9 | 1440.0028 | 3 | 29 | 4.400229 | 1.525335 | 2.717095 | 3.847e-09 | 11.46648 | 1.5454e-08
2018-02-06 02:08 | 211505.9 | 1560.0019 | 3 | 29 | 4.400268 | 1.327077 | 2.76456 | 3.847e-09 | 11.67534 | 1.5454e-08
2018-02-06 02:10 | 211625.9 | 1680.0011 | 3 | 29 | 4.400262 | 1.169331 | 2.806062 | 3.847e-09 | 11.85796 | 1.5454e-08
2018-02-06 02:12 | 211745.9 | 1800.0011 | 3 | 29 | 4.400249 | 1.037613 | 2.842764 | 3.847e-09 | 12.01946 | 1.5454e-08
2018-02-06 02:14 | 211865.9 | 1920.0011 | 3 | 29 | 4.400246 | 0.9292965 | 2.87552 | 3.847e-09 | 12.16359 | 1.5454e-08
2018-02-06 02:16 | 211985.9 | 2040.0003 | 3 | 29 | 4.400245 | 0.8231192 | 2.904725 | 3.847e-09 | 12.2921 | 1.5454e-08
2018-02-06 02:18 | 212105.9 | 2160.0027 | 3 | 29 | 4.400204 | 0.7295628 | 2.930526 | 3.847e-09 | 12.40563 | 1.5454e-08
2018-02-06 02:20 | 212225.9 | 2280.0011 | 3 | 29 | 4.400229 | 0.6559019 | 2.953577 | 3.847e-09 | 12.50706 | 1.5454e-08
2018-02-06 02:20 | 212232.5 | 2286.592 | 3 | 29 | 4.400229 | 0.6519995 | 2.954774 | 3.847e-09 | 12.51232 | 1.5454e-08
2018-02-06 02:22 | 212352.5 | 120.0001 | 4 | 29 | 4.33713 | 0 | 2.954774 | 3.847e-09 | 12.51232 | 1.5454e-08
2018-02-06 02:24 | 212472.5 | 240.001 | 4 | 29 | 4.33096 | 0 | 2.954774 | 3.847e-09 | 12.51232 | 1.5454e-08
2018-02-06 02:25 | 212532.5 | 300.0024 | 4 | 29 | 4.329215 | 0 | 2.954774 | 3.847e-09 | 12.51232 | 1.5454e-08
2018-02-06 02:27 | 212652.6 | 120.0002 | 5 | 29 | 4.01984 | -3.259969 | 2.954774 | 0.1086534 | 12.51232 | 0.4412815
2018-02-06 02:29 | 212772.6 | 240.0012 | 5 | 29 | 3.973806 | -3.259854 | 2.954774 | 0.2173152 | 12.51232 | 0.8755119
2018-02-06 02:31 | 212892.6 | 360.0003 | 5 | 29 | 3.933203 | -3.259933 | 2.954774 | 0.3259661 | 12.51232 | 1.305014
2018-02-06 02:33 | 213012.6 | 480.0012 | 5 | 29 | 3.893005 | -3.259875 | 2.954774 | 0.4346334 | 12.51232 | 1.73025
2018-02-06 02:35 | 213132.6 | 600.0005 | 5 | 29 | 3.850797 | -3.259907 | 2.954774 | 0.5432994 | 12.51232 | 2.150987
2018-02-06 02:37 | 213252.6 | 720.0005 | 5 | 29 | 3.81251 | -3.259841 | 2.954774 | 0.6519509 | 12.51232 | 2.567271
2018-02-06 02:39 | 213372.6 | 840.0013 | 5 | 29 | 3.776637 | -3.259922 | 2.954774 | 0.7606044 | 12.51232 | 2.979542
2018-02-06 02:41 | 213492.6 | 960.0012 | 5 | 29 | 3.743955 | -3.259871 | 2.954774 | 0.8692806 | 12.51232 | 3.388194
2018-02-06 02:43 | 213612.6 | 1080.0021 | 5 | 29 | 3.711061 | -3.259871 | 2.954774 | 0.9779372 | 12.51232 | 3.79323
2018-02-06 02:45 | 213732.6 | 1200.0013 | 5 | 29 | 3.679646 | -3.259942 | 2.954774 | 1.086606 | 12.51232 | 4.194746
2018-02-06 02:47 | 213852.6 | 1320.0005 | 5 | 29 | 3.652417 | -3.259958 | 2.954774 | 1.195267 | 12.51232 | 4.593078
2018-02-06 02:49 | 213972.6 | 1440.0015 | 5 | 29 | 3.628556 | -3.259949 | 2.954774 | 1.303926 | 12.51232 | 4.988605
2018-02-06 02:51 | 214092.6 | 1560.0004 | 5 | 29 | 3.605212 | -3.259909 | 2.954774 | 1.412574 | 12.51232 | 5.381581
2018-02-06 02:53 | 214212.6 | 1680.0015 | 5 | 29 | 3.580466 | -3.259945 | 2.954774 | 1.521248 | 12.51232 | 5.772032
2018-02-06 02:55 | 214332.6 | 1800.0006 | 5 | 29 | 3.558805 | -3.259931 | 2.954774 | 1.629895 | 12.51232 | 6.159828
2018-02-06 02:57 | 214452.6 | 1920.0015 | 5 | 29 | 3.539916 | -3.259829 | 2.954774 | 1.738563 | 12.51232 | 6.545506
2018-02-06 02:59 | 214572.6 | 2040.0011 | 5 | 29 | 3.524037 | -3.259912 | 2.954774 | 1.847224 | 12.51232 | 6.929301
2018-02-06 03:01 | 214692.6 | 2160.0011 | 5 | 29 | 3.506134 | -3.259942 | 2.954774 | 1.955886 | 12.51232 | 7.311289
2018-02-06 03:03 | 214812.6 | 2280.0006 | 5 | 29 | 3.488003 | -3.259935 | 2.954774 | 2.064543 | 12.51232 | 7.69124
2018-02-06 03:05 | 214932.6 | 2400.0007 | 5 | 29 | 3.47216 | -3.259917 | 2.954774 | 2.173221 | 12.51232 | 8.06944
2018-02-06 03:07 | 215052.6 | 2520.0009 | 5 | 29 | 3.457209 | -3.259933 | 2.954774 | 2.281869 | 12.51232 | 8.445844
2018-02-06 03:09 | 215172.6 | 2640.0001 | 5 | 29 | 3.438702 | -3.259937 | 2.954774 | 2.390533 | 12.51232 | 8.820572
2018-02-06 03:11 | 215292.6 | 2760.0013 | 5 | 29 | 3.411343 | -3.259906 | 2.954774 | 2.499207 | 12.51232 | 9.192854
2018-02-06 03:13 | 215412.6 | 2880.0003 | 5 | 29 | 3.378152 | -3.259842 | 2.954774 | 2.607866 | 12.51232 | 9.561803
2018-02-06 03:15 | 215532.6 | 3000.0013 | 5 | 29 | 3.32999 | -3.260052 | 2.954774 | 2.71652 | 12.51232 | 9.926425
2018-02-06 03:17 | 215652.6 | 3120.0015 | 5 | 29 | 3.251559 | -3.25999 | 2.954774 | 2.825195 | 12.51232 | 10.28454
2018-02-06 03:19 | 215772.6 | 3240.0011 | 5 | 29 | 3.071356 | -3.260078 | 2.954774 | 2.933841 | 12.51232 | 10.62966
2018-02-06 03:20 | 215796.7 | 3264.113 | 5 | 29 | 2.999987 | -3.260021 | 2.954774 | 2.955681 | 12.51232 | 10.696
2018-02-06 03:22 | 215916.7 | 120.001 | 6 | 29 | 3.490117 | 0 | 2.954774 | 2.955681 | 12.51232 | 10.696
2018-02-06 03:24 | 216036.7 | 240.0004 | 6 | 29 | 3.513277 | 0 | 2.954774 | 2.955681 | 12.51232 | 10.696
2018-02-06 03:25 | 216096.7 | 300.0022 | 6 | 29 | 3.51804 | 0 | 2.954774 | 2.955681 | 12.51232 | 10.696
2018-02-06 03:25 | 216096.8 | 0.0025 | 7 | 30 | 3.518042 | 0 | 0 | 0 | 0 | 0
2018-02-06 03:27 | 216216.8 | 120.001 | 2 | 30 | 4.047098 | 4.889875 | 0.1623904 | 1.348e-09 | 0.6462239 | 4.742e-09
2018-02-06 03:29 | 216336.8 | 240 | 2 | 30 | 4.09059 | 4.889868 | 0.3253893 | 1.348e-09 | 1.309302 | 4.742e-09
2018-02-06 03:31 | 216456.8 | 360.0011 | 2 | 30 | 4.126511 | 4.889908 | 0.4883562 | 1.348e-09 | 1.979078 | 4.742e-09
2018-02-06 03:33 | 216576.8 | 480.0004 | 2 | 30 | 4.151564 | 4.889914 | 0.6513703 | 1.348e-09 | 2.653875 | 4.742e-09
2018-02-06 03:35 | 216696.8 | 600.0022 | 2 | 30 | 4.173233 | 4.889898 | 0.8143602 | 1.348e-09 | 3.332326 | 4.742e-09
2018-02-06 03:37 | 216816.8 | 720.0019 | 2 | 30 | 4.199743 | 4.889826 | 0.9773471 | 1.348e-09 | 4.014594 | 4.742e-09
2018-02-06 03:39 | 216936.8 | 840.0009 | 2 | 30 | 4.20026 | 4.436981 | 1.132508 | 1.348e-09 | 4.666317 | 4.742e-09
2018-02-06 03:41 | 217056.8 | 960.0012 | 2 | 30 | 4.200273 | 4.076241 | 1.274248 | 1.348e-09 | 5.261663 | 4.742e-09
2018-02-06 03:43 | 217176.8 | 1080.0016 | 2 | 30 | 4.200291 | 3.759945 | 1.404701 | 1.348e-09 | 5.809602 | 4.742e-09
2018-02-06 03:45 | 217296.8 | 1200 | 2 | 30 | 4.20028 | 3.479223 | 1.525442 | 1.348e-09 | 6.316748 | 4.742e-09
2018-02-06 03:46 | 217383.8 | 1286.9973 | 2 | 30 | 4.200277 | 3.259989 | 1.606926 | 1.348e-09 | 6.659004 | 4.742e-09
2018-02-06 03:48 | 217503.8 | 120.0005 | 3 | 30 | 4.22307 | 3.259823 | 1.715217 | 1.348e-09 | 7.114989 | 4.742e-09
2018-02-06 03:50 | 217623.8 | 240.0005 | 3 | 30 | 4.24933 | 3.260141 | 1.823883 | 1.348e-09 | 7.575297 | 4.742e-09
2018-02-06 03:52 | 217743.8 | 360.0013 | 3 | 30 | 4.277038 | 3.260124 | 1.932538 | 1.348e-09 | 8.038516 | 4.742e-09
2018-02-06 03:54 | 217863.8 | 480.0005 | 3 | 30 | 4.30719 | 3.259834 | 2.041213 | 1.348e-09 | 8.504912 | 4.742e-09
2018-02-06 03:56 | 217983.8 | 600.0023 | 3 | 30 | 4.343266 | 3.259954 | 2.149875 | 1.348e-09 | 8.974839 | 4.742e-09
2018-02-06 03:58 | 218103.8 | 720.0014 | 3 | 30 | 4.381666 | 3.260183 | 2.258537 | 1.348e-09 | 9.448874 | 4.742e-09
2018-02-06 04:00 | 218223.8 | 840.0024 | 3 | 30 | 4.400283 | 2.977163 | 2.36451 | 1.348e-09 | 9.914706 | 4.742e-09
2018-02-06 04:02 | 218343.8 | 960.0007 | 3 | 30 | 4.400262 | 2.598412 | 2.45728 | 1.348e-09 | 10.32292 | 4.742e-09
2018-02-06 04:04 | 218463.8 | 1080.0023 | 3 | 30 | 4.400306 | 2.255442 | 2.538121 | 1.348e-09 | 10.67864 | 4.742e-09
2018-02-06 04:06 | 218583.8 | 1200.0007 | 3 | 30 | 4.400271 | 1.945294 | 2.607905 | 1.348e-09 | 10.98571 | 4.742e-09
2018-02-06 04:08 | 218703.8 | 1320.0007 | 3 | 30 | 4.400282 | 1.700877 | 2.668536 | 1.348e-09 | 11.25251 | 4.742e-09
2018-02-06 04:10 | 218823.8 | 1440.0018 | 3 | 30 | 4.40027 | 1.499408 | 2.721727 | 1.348e-09 | 11.48656 | 4.742e-09
2018-02-06 04:12 | 218943.8 | 1560.0015 | 3 | 30 | 4.40027 | 1.325502 | 2.768762 | 1.348e-09 | 11.69353 | 4.742e-09
2018-02-06 04:14 | 219063.8 | 1680.0017 | 3 | 30 | 4.400253 | 1.158562 | 2.810128 | 1.348e-09 | 11.87555 | 4.742e-09
2018-02-06 04:16 | 219183.8 | 1800.0023 | 3 | 30 | 4.400276 | 1.022653 | 2.846376 | 1.348e-09 | 12.03505 | 4.742e-09
2018-02-06 04:18 | 219303.8 | 1920.0014 | 3 | 30 | 4.400243 | 0.9106569 | 2.878526 | 1.348e-09 | 12.17651 | 4.742e-09
2018-02-06 04:20 | 219423.8 | 2040.0007 | 3 | 30 | 4.40024 | 0.8186131 | 2.907299 | 1.348e-09 | 12.30312 | 4.742e-09
2018-02-06 04:22 | 219543.8 | 2160.0001 | 3 | 30 | 4.400227 | 0.7314739 | 2.933125 | 1.348e-09 | 12.41676 | 4.742e-09
2018-02-06 04:24 | 219659.7 | 2275.8795 | 3 | 30 | 4.400216 | 0.6519957 | 2.955332 | 1.348e-09 | 12.51448 | 4.742e-09
2018-02-06 04:26 | 219779.8 | 120.0005 | 4 | 30 | 4.337112 | 0 | 2.955336 | 1.348e-09 | 12.51449 | 4.742e-09
2018-02-06 04:28 | 219899.8 | 240.0004 | 4 | 30 | 4.331024 | 0 | 2.955336 | 1.348e-09 | 12.51449 | 4.742e-09
2018-02-06 04:29 | 219959.8 | 300.004 | 4 | 30 | 4.329196 | 0 | 2.955336 | 1.348e-09 | 12.51449 | 4.742e-09
2018-02-06 04:31 | 220079.8 | 120.001 | 5 | 30 | 4.022835 | -3.259953 | 2.955336 | 0.1086495 | 12.51449 | 0.4415388
2018-02-06 04:33 | 220199.8 | 240.0004 | 5 | 30 | 3.973821 | -3.259931 | 2.955336 | 0.2173071 | 12.51449 | 0.8759049
2018-02-06 04:35 | 220319.8 | 360.0004 | 5 | 30 | 3.931196 | -3.25988 | 2.955336 | 0.3259713 | 12.51449 | 1.305373
2018-02-06 04:37 | 220439.8 | 480.0011 | 5 | 30 | 3.891514 | -3.259995 | 2.955336 | 0.4346377 | 12.51449 | 1.730368
2018-02-06 04:39 | 220559.8 | 600.0008 | 5 | 30 | 3.853923 | -3.25983 | 2.955336 | 0.5432867 | 12.51449 | 2.151146
2018-02-06 04:41 | 220679.8 | 720.0015 | 5 | 30 | 3.814142 | -3.25992 | 2.955336 | 0.651965 | 12.51449 | 2.567855
2018-02-06 04:43 | 220799.8 | 840.0011 | 5 | 30 | 3.775998 | -3.260047 | 2.955336 | 0.7606158 | 12.51449 | 2.980154
2018-02-06 04:45 | 220919.8 | 960.0012 | 5 | 30 | 3.741584 | -3.259884 | 2.955336 | 0.8692791 | 12.51449 | 3.388562
2018-02-06 04:47 | 221039.8 | 1080.0013 | 5 | 30 | 3.712081 | -3.2599 | 2.955336 | 0.9779367 | 12.51449 | 3.793473
2018-02-06 04:49 | 221159.8 | 1200.0017 | 5 | 30 | 3.682815 | -3.259884 | 2.955336 | 1.086607 | 12.51449 | 4.195289
2018-02-06 04:51 | 221279.8 | 1320.0017 | 5 | 30 | 3.652713 | -3.259942 | 2.955336 | 1.195268 | 12.51449 | 4.593801
2018-02-06 04:53 | 221399.8 | 1440.0014 | 5 | 30 | 3.626989 | -3.259889 | 2.955336 | 1.303923 | 12.51449 | 4.989262
2018-02-06 04:55 | 221519.8 | 1560.0002 | 5 | 30 | 3.603835 | -3.259919 | 2.955336 | 1.412583 | 12.51449 | 5.382081
2018-02-06 04:57 | 221639.8 | 1680.001 | 5 | 30 | 3.582846 | -3.259872 | 2.955336 | 1.521246 | 12.51449 | 5.77256
2018-02-06 04:59 | 221759.8 | 1800.001 | 5 | 30 | 3.56027 | -3.259951 | 2.955336 | 1.629904 | 12.51449 | 6.160659
2018-02-06 05:01 | 221879.8 | 1920.0003 | 5 | 30 | 3.539677 | -3.259907 | 2.955336 | 1.738555 | 12.51449 | 6.546321
2018-02-06 05:03 | 221999.8 | 2040.0012 | 5 | 30 | 3.522035 | -3.259935 | 2.955336 | 1.847209 | 12.51449 | 6.929946
2018-02-06 05:05 | 222119.8 | 2160.0017 | 5 | 30 | 3.507443 | -3.259915 | 2.955336 | 1.95589 | 12.51449 | 7.311901
2018-02-06 05:07 | 222239.8 | 2280.0014 | 5 | 30 | 3.491624 | -3.259886 | 2.955336 | 2.064551 | 12.51449 | 7.692187
2018-02-06 05:09 | 222359.8 | 2400.0009 | 5 | 30 | 3.472675 | -3.259951 | 2.955336 | 2.173208 | 12.51449 | 8.070537
2018-02-06 05:11 | 222479.8 | 2520.0004 | 5 | 30 | 3.45543 | -3.259951 | 2.955336 | 2.281867 | 12.51449 | 8.446935
2018-02-06 05:13 | 222599.8 | 2640.0006 | 5 | 30 | 3.437135 | -3.259931 | 2.955336 | 2.390524 | 12.51449 | 8.821401
2018-02-06 05:15 | 222719.8 | 2760.0002 | 5 | 30 | 3.415717 | -3.259944 | 2.955336 | 2.499189 | 12.51449 | 9.193829
2018-02-06 05:17 | 222839.8 | 2880.0002 | 5 | 30 | 3.38091 | -3.259994 | 2.955336 | 2.607853 | 12.51449 | 9.563288
2018-02-06 05:19 | 222959.8 | 3000.0013 | 5 | 30 | 3.328906 | -3.260093 | 2.955336 | 2.716506 | 12.51449 | 9.927963
2018-02-06 05:21 | 223079.8 | 3120.001 | 5 | 30 | 3.245582 | -3.260014 | 2.955336 | 2.825169 | 12.51449 | 10.28561
2018-02-06 05:23 | 223199.8 | 3240.0015 | 5 | 30 | 3.07327 | -3.259998 | 2.955336 | 2.933843 | 12.51449 | 10.63039
2018-02-06 05:23 | 223225.5 | 3265.6736 | 5 | 30 | 2.999983 | -3.260056 | 2.955336 | 2.957078 | 12.51449 | 10.701
2018-02-06 05:25 | 223345.6 | 120.0008 | 6 | 30 | 3.485941 | 0 | 2.955336 | 2.9571 | 12.51449 | 10.70106
2018-02-06 05:27 | 223465.6 | 240.0007 | 6 | 30 | 3.50866 | 0 | 2.955336 | 2.9571 | 12.51449 | 10.70106
2018-02-06 05:28 | 223525.6 | 300.004 | 6 | 30 | 3.513324 | 0 | 2.955336 | 2.9571 | 12.51449 | 10.70106
2018-02-06 05:28 | 223525.6 | 0.0024 | 7 | 31 | 3.513176 | 0 | 0 | 0 | 0 | 0
2018-02-06 05:30 | 223645.7 | 120.0009 | 2 | 31 | 4.049111 | 4.889879 | 0.1623889 | 0 | 0.6462473 | 0
2018-02-06 05:32 | 223765.7 | 240.0015 | 2 | 31 | 4.087342 | 4.889977 | 0.3253784 | 0 | 1.309238 | 0
2018-02-06 05:34 | 223885.7 | 360.0013 | 2 | 31 | 4.12221 | 4.889973 | 0.4883799 | 0 | 1.978414 | 0
2018-02-06 05:36 | 224005.7 | 480.0015 | 2 | 31 | 4.150929 | 4.889885 | 0.6513522 | 0 | 2.652686 | 0
2018-02-06 05:38 | 224125.7 | 600.0007 | 2 | 31 | 4.174927 | 4.889959 | 0.8143439 | 0 | 3.331195 | 0
2018-02-06 05:40 | 224245.7 | 720.0005 | 2 | 31 | 4.199663 | 4.889931 | 0.9773493 | 0 | 4.013769 | 0
2018-02-06 05:42 | 224365.7 | 840.0006 | 2 | 31 | 4.200298 | 4.495867 | 1.133815 | 0 | 4.67097 | 0
2018-02-06 05:44 | 224485.7 | 960.0007 | 2 | 31 | 4.20028 | 4.091232 | 1.276959 | 0 | 5.272217 | 0
2018-02-06 05:46 | 224605.7 | 1080.0008 | 2 | 31 | 4.200283 | 3.748068 | 1.407412 | 0 | 5.820158 | 0
2018-02-06 05:48 | 224725.7 | 1200.0016 | 2 | 31 | 4.200291 | 3.450031 | 1.527321 | 0 | 6.323808 | 0
2018-02-06 05:50 | 224813.9 | 1288.2007 | 2 | 31 | 4.200295 | 3.259985 | 1.609449 | 0 | 6.668769 | 0
2018-02-06 05:52 | 224933.8764 | 120.0016 | 3 | 31 | 4.220891 | 3.259909 | 1.717749 | 0 | 7.124646 | 0
2018-02-06 05:54 | 225053.8752 | 240.0004 | 3 | 31 | 4.249024 | 3.259935 | 1.826419 | 0 | 7.584818 | 0
2018-02-06 05:56 | 225173.8752 | 360.0004 | 3 | 31 | 4.278466 | 3.259892 | 1.935074 | 0 | 8.048083 | 0
2018-02-06 05:58 | 225293.8751 | 480.0003 | 3 | 31 | 4.309434 | 3.25988 | 2.043731 | 0 | 8.514636 | 0
2018-02-06 06:00 | 225413.8751 | 600.0003 | 3 | 31 | 4.341603 | 3.259943 | 2.152392 | 0 | 8.984612 | 0
2018-02-06 06:02 | 225533.8751 | 720.0003 | 3 | 31 | 4.379688 | 3.259922 | 2.261053 | 0 | 9.458375 | 0
2018-02-06 06:04 | 225653.8771 | 840.0023 | 3 | 31 | 4.400326 | 2.97266 | 2.367031 | 0 | 9.92416 | 0
2018-02-06 06:06 | 225773.8756 | 960.0008 | 3 | 31 | 4.400277 | 2.578175 | 2.459288 | 0 | 10.33012 | 0
2018-02-06 06:08 | 225893.8749 | 1080.0001 | 3 | 31 | 4.40032 | 2.257725 | 2.539668 | 0 | 10.68381 | 0
2018-02-06 06:10 | 226013.8757 | 1200.0009 | 3 | 31 | 4.400285 | 1.970216 | 2.610057 | 0 | 10.99355 | 0
2018-02-06 06:12 | 226133.8775 | 1320.0027 | 3 | 31 | 4.40027 | 1.701827 | 2.671148 | 0 | 11.26236 | 0
2018-02-06 06:14 | 226253.875 | 1440.0002 | 3 | 31 | 4.400251 | 1.490061 | 2.724209 | 0 | 11.49584 | 0
2018-02-06 06:16 | 226373.8754 | 1560.0006 | 3 | 31 | 4.400225 | 1.313944 | 2.77085 | 0 | 11.70108 | 0
2018-02-06 06:18 | 226493.8761 | 1680.0013 | 3 | 31 | 4.400273 | 1.168271 | 2.8122 | 0 | 11.88303 | 0
2018-02-06 06:20 | 226613.8752 | 1800.0004 | 3 | 31 | 4.400234 | 1.029069 | 2.848825 | 0 | 12.04418 | 0
2018-02-06 06:22 | 226733.875 | 1920.0002 | 3 | 31 | 4.400268 | 0.908185 | 2.881004 | 0 | 12.18578 | 0
2018-02-06 06:24 | 226853.8751 | 2040.0003 | 3 | 31 | 4.400245 | 0.8105164 | 2.909589 | 0 | 12.31156 | 0
2018-02-06 06:26 | 226973.8753 | 2160.0005 | 3 | 31 | 4.400178 | 0.7294092 | 2.935209 | 0 | 12.42429 | 0
2018-02-06 06:28 | 227093.8759 | 2280.0011 | 3 | 31 | 4.400223 | 0.6577129 | 2.958327 | 0 | 12.52602 | 0
2018-02-06 06:28 | 227101.8224 | 2287.9476 | 3 | 31 | 4.400168 | 0.6519995 | 2.959775 | 0 | 12.53239 | 0
2018-02-06 06:30 | 227221.9 | 120.0003 | 4 | 31 | 4.337682 | 0 | 2.959775 | 0 | 12.53239 | 0
2018-02-06 06:32 | 227341.9 | 240.0004 | 4 | 31 | 4.331718 | 0 | 2.959775 | 0 | 12.53239 | 0
2018-02-06 06:33 | 227401.9 | 300.0015 | 4 | 31 | 4.329947 | 0 | 2.959775 | 0 | 12.53239 | 0
2018-02-06 06:35 | 227521.9 | 120.0007 | 5 | 31 | 4.023215 | -3.259846 | 2.959775 | 0.1086598 | 12.53239 | 0.4414839
2018-02-06 06:37 | 227641.9 | 240.0015 | 5 | 31 | 3.977708 | -3.259974 | 2.959775 | 0.2173018 | 12.53239 | 0.8760653
2018-02-06 06:39 | 227761.9 | 360.0007 | 5 | 31 | 3.931864 | -3.259913 | 2.959775 | 0.325967 | 12.53239 | 1.305812
2018-02-06 06:41 | 227881.9 | 480.0005 | 5 | 31 | 3.89026 | -3.259909 | 2.959775 | 0.4346212 | 12.53239 | 1.730727
2018-02-06 06:43 | 228001.9 | 600.0014 | 5 | 31 | 3.851804 | -3.259974 | 2.959775 | 0.543297 | 12.53239 | 2.151389
2018-02-06 06:45 | 228121.9 | 720.0008 | 5 | 31 | 3.816113 | -3.259969 | 2.959775 | 0.6519532 | 12.53239 | 2.567986
2018-02-06 06:47 | 228241.9 | 840.0013 | 5 | 31 | 3.77832 | -3.259972 | 2.959775 | 0.7606209 | 12.53239 | 2.980653
2018-02-06 06:49 | 228361.9 | 960.001 | 5 | 31 | 3.741507 | -3.259962 | 2.959775 | 0.8692985 | 12.53239 | 3.389209
2018-02-06 06:51 | 228481.9 | 1080.0004 | 5 | 31 | 3.7099 | -3.26 | 2.959775 | 0.9779484 | 12.53239 | 3.793975
2018-02-06 06:53 | 228601.9 | 1200.0009 | 5 | 31 | 3.682286 | -3.259995 | 2.959775 | 1.086605 | 12.53239 | 4.195533
2018-02-06 06:55 | 228721.9 | 1320.0011 | 5 | 31 | 3.655385 | -3.260052 | 2.959775 | 1.195279 | 12.53239 | 4.594249
2018-02-06 06:57 | 228841.9 | 1440.0008 | 5 | 31 | 3.62696 | -3.259962 | 2.959775 | 1.303945 | 12.53239 | 4.989918
2018-02-06 06:59 | 228961.9 | 1560.0008 | 5 | 31 | 3.602348 | -3.259925 | 2.959775 | 1.412603 | 12.53239 | 5.382649
2018-02-06 07:01 | 229081.9 | 1680.0015 | 5 | 31 | 3.580421 | -3.259953 | 2.959775 | 1.521264 | 12.53239 | 5.772868
2018-02-06 07:03 | 229201.9 | 1800.0012 | 5 | 31 | 3.56144 | -3.259932 | 2.959775 | 1.629928 | 12.53239 | 6.160904
2018-02-06 07:05 | 229321.9 | 1920.0013 | 5 | 31 | 3.540942 | -3.259978 | 2.959775 | 1.738601 | 12.53239 | 6.546854
2018-02-06 07:07 | 229441.9 | 2040.0003 | 5 | 31 | 3.520977 | -3.259989 | 2.959775 | 1.847262 | 12.53239 | 6.930489
2018-02-06 07:09 | 229561.9 | 2160.0013 | 5 | 31 | 3.504229 | -3.260055 | 2.959775 | 1.955925 | 12.53239 | 7.312161
2018-02-06 07:11 | 229681.9 | 2280.0013 | 5 | 31 | 3.490226 | -3.259919 | 2.959775 | 2.064578 | 12.53239 | 7.692107
2018-02-06 07:13 | 229801.9 | 2400.0015 | 5 | 31 | 3.474991 | -3.259998 | 2.959775 | 2.173245 | 12.53239 | 8.070585
2018-02-06 07:15 | 229921.9 | 2520.0008 | 5 | 31 | 3.454891 | -3.259976 | 2.959775 | 2.281912 | 12.53239 | 8.447145
2018-02-06 07:17 | 230041.9 | 2640.0015 | 5 | 31 | 3.434875 | -3.259951 | 2.959775 | 2.390566 | 12.53239 | 8.821455
2018-02-06 07:19 | 230161.9 | 2760.0002 | 5 | 31 | 3.411857 | -3.259978 | 2.959775 | 2.499239 | 12.53239 | 9.193523
2018-02-06 07:21 | 230281.9 | 2880.001 | 5 | 31 | 3.38307 | -3.260018 | 2.959775 | 2.607897 | 12.53239 | 9.562827
2018-02-06 07:23 | 230401.9 | 3000.0002 | 5 | 31 | 3.33247 | -3.260028 | 2.959775 | 2.71656 | 12.53239 | 9.927978
2018-02-06 07:25 | 230521.9 | 3120.0013 | 5 | 31 | 3.244761 | -3.26006 | 2.959775 | 2.825222 | 12.53239 | 10.28571
2018-02-06 07:27 | 230641.9 | 3240.0009 | 5 | 31 | 3.067486 | -3.260034 | 2.959775 | 2.933884 | 12.53239 | 10.63015
2018-02-06 07:27 | 230665.8 | 3263.8202 | 5 | 31 | 2.999992 | -3.260018 | 2.959775 | 2.95545 | 12.53239 | 10.69561
2018-02-06 07:29 | 230785.8 | 120.0011 | 6 | 31 | 3.492348 | 0 | 2.959775 | 2.95545 | 12.53239 | 10.69561
2018-02-06 07:31 | 230905.8 | 240.0006 | 6 | 31 | 3.515771 | 0 | 2.959775 | 2.95545 | 12.53239 | 10.69561
2018-02-06 07:32 | 230965.8 | 300.0022 | 6 | 31 | 3.520872 | 0 | 2.959775 | 2.95545 | 12.53239 | 10.69561
2018-02-06 07:32 | 230965.8 | 0.0025 | 7 | 32 | 3.521064 | 0 | 0 | 0 | 0 | 0
2018-02-06 07:34 | 231085.9 | 120.0003 | 2 | 32 | 4.050942 | 4.889791 | 0.1624007 | 1.109e-09 | 0.6469071 | 3.906e-09
2018-02-06 07:36 | 231205.9 | 240.0013 | 2 | 32 | 4.091064 | 4.890022 | 0.3253931 | 1.109e-09 | 1.310393 | 3.906e-09
2018-02-06 07:38 | 231325.9 | 360.0012 | 2 | 32 | 4.122456 | 4.890169 | 0.4883977 | 1.109e-09 | 1.979992 | 3.906e-09
2018-02-06 07:40 | 231445.9 | 480.0012 | 2 | 32 | 4.148219 | 4.890059 | 0.6513939 | 1.109e-09 | 2.654059 | 3.906e-09
2018-02-06 07:42 | 231565.9 | 600.0004 | 2 | 32 | 4.175731 | 4.890158 | 0.8143817 | 1.109e-09 | 3.332396 | 3.906e-09
2018-02-06 07:44 | 231685.9 | 720.002 | 2 | 32 | 4.200322 | 4.85112 | 0.9773393 | 1.109e-09 | 4.015007 | 3.906e-09
2018-02-06 07:46 | 231805.9 | 840.0004 | 2 | 32 | 4.200298 | 4.461658 | 1.132239 | 1.109e-09 | 4.665631 | 3.906e-09
2018-02-06 07:48 | 231925.9 | 960.0011 | 2 | 32 | 4.200254 | 4.119694 | 1.275353 | 1.109e-09 | 5.26675 | 3.906e-09
2018-02-06 07:50 | 232045.9 | 1080.0021 | 2 | 32 | 4.200306 | 3.763481 | 1.406832 | 1.109e-09 | 5.819 | 3.906e-09
2018-02-06 07:52 | 232165.9 | 1200.002 | 2 | 32 | 4.200277 | 3.439943 | 1.526673 | 1.109e-09 | 6.322369 | 3.906e-09
2018-02-06 07:54 | 232241.9 | 1275.9962 | 2 | 32 | 4.200289 | 3.259987 | 1.597366 | 1.109e-09 | 6.619296 | 3.906e-09
2018-02-06 07:56 | 232361.9 | 120.0011 | 3 | 32 | 4.220124 | 3.260099 | 1.705644 | 1.519e-09 | 7.075076 | 5.569e-09
2018-02-06 07:58 | 232481.9 | 240.0002 | 3 | 32 | 4.244468 | 3.260088 | 1.814309 | 1.519e-09 | 7.534925 | 5.569e-09
2018-02-06 08:00 | 232601.9 | 360.0013 | 3 | 32 | 4.274889 | 3.260141 | 1.922991 | 1.519e-09 | 7.997809 | 5.569e-09
2018-02-06 08:02 | 232721.9 | 480.0002 | 3 | 32 | 4.30753 | 3.260153 | 2.031653 | 1.519e-09 | 8.464108 | 5.569e-09
2018-02-06 08:04 | 232841.9 | 600.0019 | 3 | 32 | 4.341099 | 3.260099 | 2.140321 | 1.519e-09 | 8.934001 | 5.569e-09
2018-02-06 08:06 | 232961.9 | 720.0011 | 3 | 32 | 4.376122 | 3.260159 | 2.248971 | 1.519e-09 | 9.407553 | 5.569e-09
2018-02-06 08:08 | 233081.9 | 840.0003 | 3 | 32 | 4.400314 | 3.038189 | 2.356165 | 1.519e-09 | 9.878406 | 5.569e-09
2018-02-06 08:10 | 233201.9 | 960.0011 | 3 | 32 | 4.40031 | 2.599733 | 2.449777 | 1.519e-09 | 10.29032 | 5.569e-09
2018-02-06 08:12 | 233321.9 | 1080.0003 | 3 | 32 | 4.400283 | 2.259361 | 2.530562 | 1.519e-09 | 10.6458 | 5.569e-09
2018-02-06 08:14 | 233441.9 | 1200.0019 | 3 | 32 | 4.400249 | 1.976699 | 2.600992 | 1.519e-09 | 10.95571 | 5.569e-09
2018-02-06 08:16 | 233561.9 | 1320.0019 | 3 | 32 | 4.400235 | 1.736125 | 2.662847 | 1.519e-09 | 11.22789 | 5.569e-09
2018-02-06 08:18 | 233681.9 | 1440.0019 | 3 | 32 | 4.400263 | 1.508974 | 2.716921 | 1.519e-09 | 11.46583 | 5.569e-09
2018-02-06 08:20 | 233801.9 | 1560.002 | 3 | 32 | 4.400268 | 1.320458 | 2.763934 | 1.519e-09 | 11.6727 | 5.569e-09
2018-02-06 08:22 | 233921.9 | 1680.0015 | 3 | 32 | 4.400251 | 1.166786 | 2.805311 | 1.519e-09 | 11.85477 | 5.569e-09
2018-02-06 08:24 | 234041.9 | 1800.0006 | 3 | 32 | 4.400235 | 1.041357 | 2.842038 | 1.519e-09 | 12.01638 | 5.569e-09
2018-02-06 08:26 | 234161.9 | 1920.0003 | 3 | 32 | 4.400243 | 0.9253178 | 2.874782 | 1.519e-09 | 12.16046 | 5.569e-09
2018-02-06 08:28 | 234281.9 | 2040.0004 | 3 | 32 | 4.400223 | 0.8146591 | 2.903719 | 1.519e-09 | 12.28779 | 5.569e-09
2018-02-06 08:30 | 234401.9 | 2160.0005 | 3 | 32 | 4.400223 | 0.7285032 | 2.929395 | 1.519e-09 | 12.40077 | 5.569e-09
2018-02-06 08:32 | 234521.9 | 2280.0002 | 3 | 32 | 4.400198 | 0.6565742 | 2.952438 | 1.519e-09 | 12.50216 | 5.569e-09
2018-02-06 08:32 | 234530.6 | 2288.7428 | 3 | 32 | 4.400193 | 0.6519995 | 2.95403 | 1.519e-09 | 12.50917 | 5.569e-09
2018-02-06 08:34 | 234650.7 | 120.0002 | 4 | 32 | 4.337222 | 0 | 2.95403 | 1.519e-09 | 12.50917 | 5.569e-09
2018-02-06 08:36 | 234770.7 | 240.0011 | 4 | 32 | 4.331141 | 0 | 2.95403 | 1.519e-09 | 12.50917 | 5.569e-09
2018-02-06 08:37 | 234830.7 | 300.0032 | 4 | 32 | 4.329383 | 0 | 2.95403 | 1.519e-09 | 12.50917 | 5.569e-09
2018-02-06 08:39 | 234950.8 | 120.0002 | 5 | 32 | 4.020458 | -3.259922 | 2.95403 | 0.1086447 | 12.50917 | 0.441245
2018-02-06 08:41 | 235070.8 | 240.0006 | 5 | 32 | 3.975409 | -3.259917 | 2.95403 | 0.2173059 | 12.50917 | 0.8755772
2018-02-06 08:43 | 235190.8 | 360.0002 | 5 | 32 | 3.93456 | -3.259874 | 2.95403 | 0.3259704 | 12.50917 | 1.305362
2018-02-06 08:45 | 235310.8 | 480.0002 | 5 | 32 | 3.891273 | -3.259882 | 2.95403 | 0.4346327 | 12.50917 | 1.730581
2018-02-06 08:47 | 235430.8 | 600.0002 | 5 | 32 | 3.850581 | -3.259892 | 2.95403 | 0.5432822 | 12.50917 | 2.1511
2018-02-06 08:49 | 235550.8 | 720.001 | 5 | 32 | 3.81326 | -3.259877 | 2.95403 | 0.651953 | 12.50917 | 2.567502
2018-02-06 08:51 | 235670.8 | 840.0002 | 5 | 32 | 3.778792 | -3.259889 | 2.95403 | 0.7606068 | 12.50917 | 2.979924
2018-02-06 08:53 | 235790.8 | 960.0002 | 5 | 32 | 3.744136 | -3.259869 | 2.95403 | 0.869274 | 12.50917 | 3.388675
2018-02-06 08:55 | 235910.8 | 1080.0011 | 5 | 32 | 3.709805 | -3.25988 | 2.95403 | 0.9779314 | 12.50917 | 3.793604
2018-02-06 08:57 | 236030.8 | 1200.001 | 5 | 32 | 3.680197 | -3.259794 | 2.95403 | 1.086592 | 12.50917 | 4.195073
2018-02-06 08:59 | 236150.8 | 1320.0011 | 5 | 32 | 3.653746 | -3.259889 | 2.95403 | 1.195244 | 12.50917 | 4.593462
2018-02-06 09:01 | 236270.8 | 1440.001 | 5 | 32 | 3.629769 | -3.259929 | 2.95403 | 1.303908 | 12.50917 | 4.989205
2018-02-06 09:03 | 236390.8 | 1560.001 | 5 | 32 | 3.603974 | -3.259909 | 2.95403 | 1.412577 | 12.50917 | 5.382276
2018-02-06 09:05 | 236510.8 | 1680.0002 | 5 | 32 | 3.580238 | -3.260226 | 2.95403 | 1.521227 | 12.50917 | 5.772516
2018-02-06 09:07 | 236630.8 | 1800.001 | 5 | 32 | 3.559497 | -3.25992 | 2.95403 | 1.629893 | 12.50917 | 6.160426
2018-02-06 09:09 | 236750.8 | 1920.001 | 5 | 32 | 3.542173 | -3.259869 | 2.95403 | 1.738551 | 12.50917 | 6.546218
2018-02-06 09:11 | 236870.8 | 2040.0002 | 5 | 32 | 3.524478 | -3.259902 | 2.95403 | 1.847216 | 12.50917 | 6.930181
2018-02-06 09:13 | 236990.8 | 2160.0003 | 5 | 32 | 3.504894 | -3.259906 | 2.95403 | 1.955877 | 12.50917 | 7.312077
2018-02-06 09:15 | 237110.8 | 2280.0002 | 5 | 32 | 3.488574 | -3.259868 | 2.95403 | 2.064536 | 12.50917 | 7.692009
2018-02-06 09:17 | 237230.8 | 2400.0011 | 5 | 32 | 3.473577 | -3.259869 | 2.95403 | 2.173197 | 12.50917 | 8.070247
2018-02-06 09:19 | 237350.8 | 2520.0003 | 5 | 32 | 3.458705 | -3.259938 | 2.95403 | 2.281856 | 12.50917 | 8.446926
2018-02-06 09:21 | 237470.8 | 2640.0011 | 5 | 32 | 3.436684 | -3.259924 | 2.95403 | 2.390511 | 12.50917 | 8.821629
2018-02-06 09:23 | 237590.8 | 2760.0004 | 5 | 32 | 3.411119 | -3.259976 | 2.95403 | 2.499179 | 12.50917 | 9.193723
2018-02-06 09:25 | 237710.8 | 2880.0011 | 5 | 32 | 3.379673 | -3.259889 | 2.95403 | 2.607841 | 12.50917 | 9.562766
2018-02-06 09:27 | 237830.8 | 3000.0004 | 5 | 32 | 3.334301 | -3.26007 | 2.95403 | 2.716488 | 12.50917 | 9.927638
2018-02-06 09:29 | 237950.8 | 3120.0004 | 5 | 32 | 3.251904 | -3.259884 | 2.95403 | 2.825157 | 12.50917 | 10.286
2018-02-06 09:31 | 238070.8 | 3240.0004 | 5 | 32 | 3.066206 | -3.259955 | 2.95403 | 2.933818 | 12.50917 | 10.63082
2018-02-06 09:31 | 238093.5 | 3262.7186 | 5 | 32 | 2.999983 | -3.259904 | 2.95403 | 2.954398 | 12.50917 | 10.69327
2018-02-06 09:33 | 238213.5 | 120.0018 | 6 | 32 | 3.490468 | 0 | 2.95403 | 2.954398 | 12.50917 | 10.69327
2018-02-06 09:35 | 238333.5 | 240.0003 | 6 | 32 | 3.513453 | 0 | 2.95403 | 2.954398 | 12.50917 | 10.69327
2018-02-06 09:36 | 238393.5 | 300.0016 | 6 | 32 | 3.518221 | 0 | 2.95403 | 2.954398 | 12.50917 | 10.69327
2018-02-06 09:36 | 238393.5 | 0.0025 | 7 | 33 | 3.518165 | 0 | 0 | 0 | 0 | 0
2018-02-06 09:38 | 238513.6 | 120.001 | 2 | 33 | 4.047177 | 4.890097 | 0.1623829 | 6.26e-10 | 0.6460333 | 2.201e-09
2018-02-06 09:40 | 238633.6 | 240.0011 | 2 | 33 | 4.09147 | 4.890104 | 0.3253827 | 6.26e-10 | 1.309334 | 2.201e-09
2018-02-06 09:42 | 238753.6 | 360.001 | 2 | 33 | 4.1251 | 4.890059 | 0.4883974 | 6.26e-10 | 1.979212 | 2.201e-09
2018-02-06 09:44 | 238873.6 | 480.0002 | 2 | 33 | 4.148793 | 4.890125 | 0.651378 | 6.26e-10 | 2.653554 | 2.201e-09
2018-02-06 09:46 | 238993.6 | 600.0002 | 2 | 33 | 4.171871 | 4.890142 | 0.8143945 | 6.26e-10 | 3.331679 | 2.201e-09
2018-02-06 09:48 | 239113.6 | 720.0002 | 2 | 33 | 4.200288 | 4.865902 | 0.9773751 | 6.26e-10 | 4.013941 | 2.201e-09
2018-02-06 09:50 | 239233.6 | 840.0002 | 2 | 33 | 4.200312 | 4.443651 | 1.132094 | 6.26e-10 | 4.663808 | 2.201e-09
2018-02-06 09:52 | 239353.6 | 960.0002 | 2 | 33 | 4.200274 | 4.088324 | 1.274172 | 6.26e-10 | 5.260574 | 2.201e-09
2018-02-06 09:54 | 239473.6 | 1080.0002 | 2 | 33 | 4.20028 | 3.785948 | 1.405342 | 6.26e-10 | 5.811526 | 2.201e-09
2018-02-06 09:56 | 239593.6 | 1200.0002 | 2 | 33 | 4.200266 | 3.472027 | 1.526398 | 6.26e-10 | 6.319997 | 2.201e-09
2018-02-06 09:58 | 239671.4 | 1277.8087 | 2 | 33 | 4.200267 | 3.259991 | 1.599117 | 6.26e-10 | 6.625435 | 2.201e-09
2018-02-06 10:00 | 239791.4 | 120.0002 | 3 | 33 | 4.221776 | 3.260109 | 1.707403 | 6.26e-10 | 7.081328 | 2.201e-09
2018-02-06 10:02 | 239911.4 | 240.0002 | 3 | 33 | 4.247079 | 3.260122 | 1.816063 | 6.26e-10 | 7.54142 | 2.201e-09
2018-02-06 10:04 | 240031.4 | 360.0002 | 3 | 33 | 4.273843 | 3.260132 | 1.924741 | 6.26e-10 | 8.004407 | 2.201e-09
2018-02-06 10:06 | 240151.4 | 480.0011 | 3 | 33 | 4.305672 | 3.260139 | 2.033405 | 6.26e-10 | 8.470493 | 2.201e-09
2018-02-06 10:08 | 240271.4 | 600.0002 | 3 | 33 | 4.341925 | 3.260117 | 2.142073 | 6.26e-10 | 8.940357 | 2.201e-09
2018-02-06 10:10 | 240391.4 | 720.0011 | 3 | 33 | 4.378716 | 3.260115 | 2.250734 | 6.26e-10 | 9.414135 | 2.201e-09
2018-02-06 10:12 | 240511.4 | 840.0011 | 3 | 33 | 4.400297 | 3.027109 | 2.357544 | 6.26e-10 | 9.883471 | 2.201e-09
2018-02-06 10:14 | 240631.4 | 960.0003 | 3 | 33 | 4.400275 | 2.624475 | 2.451542 | 6.26e-10 | 10.29709 | 2.201e-09
2018-02-06 10:16 | 240751.4 | 1080.0003 | 3 | 33 | 4.400265 | 2.25725 | 2.532792 | 6.26e-10 | 10.65461 | 2.201e-09
2018-02-06 10:18 | 240871.4 | 1200.0018 | 3 | 33 | 4.40023 | 1.960661 | 2.602903 | 6.26e-10 | 10.96312 | 2.201e-09
2018-02-06 10:20 | 240991.4 | 1320.0019 | 3 | 33 | 4.40027 | 1.717458 | 2.664102 | 6.26e-10 | 11.23241 | 2.201e-09
2018-02-06 10:22 | 241111.4 | 1440.0027 | 3 | 33 | 4.400223 | 1.515802 | 2.717947 | 6.26e-10 | 11.46934 | 2.201e-09
2018-02-06 10:24 | 241231.4 | 1560.001 | 3 | 33 | 4.400247 | 1.329224 | 2.765341 | 6.26e-10 | 11.67789 | 2.201e-09
2018-02-06 10:26 | 241351.4 | 1680.0009 | 3 | 33 | 4.400235 | 1.161833 | 2.806727 | 6.26e-10 | 11.86 | 2.201e-09
2018-02-06 10:28 | 241471.4 | 1800.0018 | 3 | 33 | 4.400212 | 1.029044 | 2.843181 | 6.26e-10 | 12.0204 | 2.201e-09
2018-02-06 10:30 | 241591.4 | 1920.0002 | 3 | 33 | 4.400226 | 0.9203835 | 2.875588 | 6.26e-10 | 12.163 | 2.201e-09
2018-02-06 10:32 | 241711.4 | 2040.001 | 3 | 33 | 4.400195 | 0.8235111 | 2.904645 | 6.26e-10 | 12.29086 | 2.201e-09
2018-02-06 10:34 | 241831.4 | 2160.0002 | 3 | 33 | 4.400243 | 0.7298813 | 2.930521 | 6.26e-10 | 12.40472 | 2.201e-09
2018-02-06 10:36 | 241951.4 | 2280.001 | 3 | 33 | 4.40022 | 0.653348 | 2.953517 | 6.26e-10 | 12.50591 | 2.201e-09
2018-02-06 10:36 | 241953.8 | 2282.3095 | 3 | 33 | 4.400212 | 0.6519947 | 2.953936 | 6.26e-10 | 12.50775 | 2.201e-09
2018-02-06 10:38 | 242073.8 | 120.001 | 4 | 33 | 4.337138 | 0 | 2.953936 | 6.26e-10 | 12.50775 | 2.201e-09
2018-02-06 10:40 | 242193.8 | 240.001 | 4 | 33 | 4.331027 | 0 | 2.953936 | 6.26e-10 | 12.50775 | 2.201e-09
2018-02-06 10:41 | 242253.8 | 300.0032 | 4 | 33 | 4.329205 | 0 | 2.953936 | 6.26e-10 | 12.50775 | 2.201e-09
2018-02-06 10:43 | 242373.9 | 120.001 | 5 | 33 | 4.020814 | -3.259874 | 2.953936 | 0.1086419 | 12.50775 | 0.4414298
2018-02-06 10:45 | 242493.9 | 240.0002 | 5 | 33 | 3.974057 | -3.259862 | 2.953936 | 0.2173167 | 12.50775 | 0.8757574
2018-02-06 10:47 | 242613.9 | 360.001 | 5 | 33 | 3.932098 | -3.259819 | 2.953936 | 0.3259743 | 12.50775 | 1.305267
2018-02-06 10:49 | 242733.9 | 480.001 | 5 | 33 | 3.893137 | -3.259866 | 2.953936 | 0.4346365 | 12.50775 | 1.730418
2018-02-06 10:51 | 242853.9 | 600.0002 | 5 | 33 | 3.853024 | -3.2599 | 2.953936 | 0.5432934 | 12.50775 | 2.151273
2018-02-06 10:53 | 242973.9 | 720.0009 | 5 | 33 | 3.812767 | -3.2599 | 2.953936 | 0.6519476 | 12.50775 | 2.567685
2018-02-06 10:55 | 243093.9 | 840.0001 | 5 | 33 | 3.776255 | -3.260035 | 2.953936 | 0.7606102 | 12.50775 | 2.979991
2018-02-06 10:57 | 243213.9 | 960.001 | 5 | 33 | 3.742972 | -3.259842 | 2.953936 | 0.8692735 | 12.50775 | 3.388469
2018-02-06 10:59 | 243333.9 | 1080.0009 | 5 | 33 | 3.712361 | -3.259832 | 2.953936 | 0.9779316 | 12.50775 | 3.793513
2018-02-06 11:01 | 243453.9 | 1200.001 | 5 | 33 | 3.68052 | -3.259848 | 2.953936 | 1.086602 | 12.50775 | 4.19522
2018-02-06 11:03 | 243573.9 | 1320.0009 | 5 | 33 | 3.652246 | -3.259882 | 2.953936 | 1.195259 | 12.50775 | 4.593555
2018-02-06 11:05 | 243693.9 | 1440.001 | 5 | 33 | 3.62723 | -3.259902 | 2.953936 | 1.303924 | 12.50775 | 4.989047
2018-02-06 11:07 | 243813.9 | 1560.0009 | 5 | 33 | 3.605004 | -3.259893 | 2.953936 | 1.412572 | 12.50775 | 5.381925
2018-02-06 11:09 | 243933.9 | 1680.0002 | 5 | 33 | 3.581964 | -3.259962 | 2.953936 | 1.521244 | 12.50775 | 5.772451
2018-02-06 11:11 | 244053.9 | 1800.001 | 5 | 33 | 3.558626 | -3.259848 | 2.953936 | 1.629897 | 12.50775 | 6.160327
2018-02-06 11:13 | 244173.9 | 1920.0001 | 5 | 33 | 3.539335 | -3.25983 | 2.953936 | 1.738566 | 12.50775 | 6.545972
2018-02-06 11:15 | 244293.9 | 2040.001 | 5 | 33 | 3.522809 | -3.260035 | 2.953936 | 1.847225 | 12.50775 | 6.929613
2018-02-06 11:17 | 244413.9 | 2160.0001 | 5 | 33 | 3.507191 | -3.259841 | 2.953936 | 1.955877 | 12.50775 | 7.311543
2018-02-06 11:19 | 244533.9 | 2280.0009 | 5 | 33 | 3.488987 | -3.259839 | 2.953936 | 2.064538 | 12.50775 | 7.691681
2018-02-06 11:21 | 244653.9 | 2400.0001 | 5 | 33 | 3.471944 | -3.259879 | 2.953936 | 2.173202 | 12.50775 | 8.069857
2018-02-06 11:23 | 244773.9 | 2520.001 | 5 | 33 | 3.455477 | -3.259886 | 2.953936 | 2.281862 | 12.50775 | 8.446233
2018-02-06 11:25 | 244893.9 | 2640.001 | 5 | 33 | 3.43856 | -3.25992 | 2.953936 | 2.390516 | 12.50775 | 8.8208
2018-02-06 11:27 | 245013.9 | 2760.0002 | 5 | 33 | 3.413769 | -3.259819 | 2.953936 | 2.499176 | 12.50775 | 9.193184
2018-02-06 11:29 | 245133.9 | 2880.0001 | 5 | 33 | 3.37746 | -3.259886 | 2.953936 | 2.607831 | 12.50775 | 9.562195
2018-02-06 11:31 | 245253.9 | 3000.0026 | 5 | 33 | 3.328382 | -3.259944 | 2.953936 | 2.7165 | 12.50775 | 9.926727
2018-02-06 11:33 | 245373.9 | 3120.0002 | 5 | 33 | 3.247316 | -3.259935 | 2.953936 | 2.825161 | 12.50775 | 10.28439
2018-02-06 11:35 | 245493.9 | 3240.0009 | 5 | 33 | 3.070433 | -3.259902 | 2.953936 | 2.933823 | 12.50775 | 10.62925
2018-02-06 11:35 | 245518 | 3264.1119 | 5 | 33 | 2.999988 | -3.259887 | 2.953936 | 2.955661 | 12.50775 | 10.69557
2018-02-06 11:37 | 245638 | 120.0001 | 6 | 33 | 3.485836 | 0 | 2.953936 | 2.955661 | 12.50775 | 10.69557
2018-02-06 11:39 | 245758 | 240.001 | 6 | 33 | 3.508471 | 0 | 2.953936 | 2.955661 | 12.50775 | 10.69557
2018-02-06 11:40 | 245818 | 300.0023 | 6 | 33 | 3.51322 | 0 | 2.953936 | 2.955661 | 12.50775 | 10.69557
2018-02-06 11:40 | 245818.1 | 0.0025 | 7 | 34 | 3.513236 | 0 | 0 | 0 | 0 | 0
2018-02-06 11:42 | 245938.1 | 120.0002 | 2 | 34 | 4.047613 | 4.890064 | 0.1623968 | 3.17e-10 | 0.6462091 | 1.113e-09
2018-02-06 11:44 | 246058.1 | 240.001 | 2 | 34 | 4.087866 | 4.890062 | 0.3253867 | 3.17e-10 | 1.309104 | 1.113e-09
2018-02-06 11:46 | 246178.1 | 360.001 | 2 | 34 | 4.12538 | 4.890017 | 0.4883945 | 3.17e-10 | 1.97865 | 1.113e-09
2018-02-06 11:48 | 246298.1 | 480.0018 | 2 | 34 | 4.151208 | 4.890057 | 0.651385 | 3.17e-10 | 2.653264 | 1.113e-09
2018-02-06 11:50 | 246418.1 | 600.0002 | 2 | 34 | 4.174401 | 4.890087 | 0.8143706 | 3.17e-10 | 3.331725 | 1.113e-09
2018-02-06 11:52 | 246538.1 | 720.0002 | 2 | 34 | 4.198633 | 4.890081 | 0.97736 | 3.17e-10 | 4.014007 | 1.113e-09
2018-02-06 11:54 | 246658.1 | 840.0002 | 2 | 34 | 4.200301 | 4.477869 | 1.133807 | 3.17e-10 | 4.671122 | 1.113e-09
2018-02-06 11:56 | 246778.1 | 960.0002 | 2 | 34 | 4.200299 | 4.078949 | 1.27609 | 3.17e-10 | 5.268752 | 1.113e-09
2018-02-06 11:58 | 246898.1 | 1080.001 | 2 | 34 | 4.200249 | 3.750301 | 1.406469 | 3.17e-10 | 5.81638 | 1.113e-09
2018-02-06 12:00 | 247018.1 | 1200.0018 | 2 | 34 | 4.200292 | 3.469061 | 1.526641 | 3.17e-10 | 6.321136 | 1.113e-09
2018-02-06 12:01 | 247107.4 | 1289.2408 | 2 | 34 | 4.200257 | 3.259987 | 1.610061 | 3.17e-10 | 6.671524 | 1.113e-09
2018-02-06 12:03 | 247227.4 | 120.001 | 3 | 34 | 4.222737 | 3.260096 | 1.718342 | 3.17e-10 | 7.127395 | 1.113e-09
2018-02-06 12:05 | 247347.4 | 240.0002 | 3 | 34 | 4.250123 | 3.260067 | 1.827014 | 3.17e-10 | 7.58778 | 1.113e-09
2018-02-06 12:07 | 247467.4 | 360.001 | 3 | 34 | 4.278741 | 3.260164 | 1.935662 | 3.17e-10 | 8.05108 | 1.113e-09
2018-02-06 12:09 | 247587.4 | 480.0011 | 3 | 34 | 4.308573 | 3.260101 | 2.044344 | 3.17e-10 | 8.517714 | 1.113e-09
2018-02-06 12:11 | 247707.4 | 600.0018 | 3 | 34 | 4.342427 | 3.260153 | 2.153006 | 3.17e-10 | 8.987681 | 1.113e-09
2018-02-06 12:13 | 247827.4 | 720.001 | 3 | 34 | 4.382239 | 3.260084 | 2.261669 | 3.17e-10 | 9.461688 | 1.113e-09
2018-02-06 12:15 | 247947.4 | 840.0019 | 3 | 34 | 4.400306 | 2.963745 | 2.367364 | 3.17e-10 | 9.926332 | 1.113e-09
2018-02-06 12:17 | 248067.4 | 960.0011 | 3 | 34 | 4.400239 | 2.577045 | 2.459448 | 3.17e-10 | 10.33153 | 1.113e-09
2018-02-06 12:19 | 248187.4 | 1080.0011 | 3 | 34 | 4.40029 | 2.25285 | 2.539899 | 3.17e-10 | 10.68554 | 1.113e-09
2018-02-06 12:21 | 248307.4 | 1200.0011 | 3 | 34 | 4.400281 | 1.948896 | 2.609889 | 3.17e-10 | 10.99351 | 1.113e-09
2018-02-06 12:23 | 248427.4 | 1320.0003 | 3 | 34 | 4.400266 | 1.692583 | 2.670377 | 3.17e-10 | 11.25968 | 1.113e-09
2018-02-06 12:25 | 248547.4 | 1440.0002 | 3 | 34 | 4.400296 | 1.487367 | 2.723264 | 3.17e-10 | 11.49239 | 1.113e-09
2018-02-06 12:27 | 248667.4 | 1560.0026 | 3 | 34 | 4.400272 | 1.318131 | 2.769909 | 3.17e-10 | 11.69764 | 1.113e-09
2018-02-06 12:29 | 248787.4 | 1680.0002 | 3 | 34 | 4.400237 | 1.163937 | 2.811246 | 3.17e-10 | 11.87954 | 1.113e-09
2018-02-06 12:31 | 248907.4 | 1800.0001 | 3 | 34 | 4.400229 | 1.0192 | 2.847562 | 3.17e-10 | 12.03933 | 1.113e-09
2018-02-06 12:33 | 249027.4 | 1920.0011 | 3 | 34 | 4.400255 | 0.9064131 | 2.879586 | 3.17e-10 | 12.18025 | 1.113e-09
2018-02-06 12:35 | 249147.4 | 2040.001 | 3 | 34 | 4.400187 | 0.8103552 | 2.908143 | 3.17e-10 | 12.3059 | 1.113e-09
2018-02-06 12:37 | 249267.4 | 2160.001 | 3 | 34 | 4.400217 | 0.7311811 | 2.933837 | 3.17e-10 | 12.41897 | 1.113e-09
2018-02-06 12:39 | 249386.7 | 2279.3104 | 3 | 34 | 4.400214 | 0.6519928 | 2.956767 | 3.17e-10 | 12.51986 | 1.113e-09
2018-02-06 12:41 | 249506.7 | 120.0003 | 4 | 34 | 4.337446 | 0 | 2.956767 | 3.17e-10 | 12.51986 | 1.113e-09
2018-02-06 12:43 | 249626.7 | 240.0003 | 4 | 34 | 4.331428 | 0 | 2.956767 | 3.17e-10 | 12.51986 | 1.113e-09
2018-02-06 12:44 | 249686.7 | 300.0016 | 4 | 34 | 4.329651 | 0 | 2.956767 | 3.17e-10 | 12.51986 | 1.113e-09
2018-02-06 12:46 | 249806.8 | 120.0003 | 5 | 34 | 4.023861 | -3.259862 | 2.956767 | 0.1086428 | 12.51986 | 0.4415302
2018-02-06 12:48 | 249926.8 | 240.001 | 5 | 34 | 3.975887 | -3.259812 | 2.956767 | 0.2173051 | 12.51986 | 0.8761554
2018-02-06 12:50 | 250046.8 | 360.0019 | 5 | 34 | 3.931319 | -3.259899 | 2.956767 | 0.3259815 | 12.51986 | 1.30576
2018-02-06 12:52 | 250166.8 | 480.0002 | 5 | 34 | 3.890835 | -3.259887 | 2.956767 | 0.4346408 | 12.51986 | 1.730712
2018-02-06 12:54 | 250286.8 | 600.001 | 5 | 34 | 3.853554 | -3.259842 | 2.956767 | 0.5432951 | 12.51986 | 2.151403
2018-02-06 12:56 | 250406.8 | 720.0011 | 5 | 34 | 3.816327 | -3.260204 | 2.956767 | 0.6519611 | 12.51986 | 2.568142
2018-02-06 12:58 | 250526.8 | 840.0002 | 5 | 34 | 3.776884 | -3.259874 | 2.956767 | 0.7606048 | 12.51986 | 2.980614
2018-02-06 13:00 | 250646.8 | 960.001 | 5 | 34 | 3.741796 | -3.259897 | 2.956767 | 0.8692806 | 12.51986 | 3.389124
2018-02-06 13:02 | 250766.8 | 1080.001 | 5 | 34 | 3.71097 | -3.259895 | 2.956767 | 0.9779254 | 12.51986 | 3.793939
2018-02-06 13:04 | 250886.8 | 1200.001 | 5 | 34 | 3.683468 | -3.259855 | 2.956767 | 1.086587 | 12.51986 | 4.195692
2018-02-06 13:06 | 251006.8 | 1320.0003 | 5 | 34 | 3.654655 | -3.259907 | 2.956767 | 1.195256 | 12.51986 | 4.594431
2018-02-06 13:08 | 251126.8 | 1440.0003 | 5 | 34 | 3.62701 | -3.259835 | 2.956767 | 1.303926 | 12.51986 | 4.990029
2018-02-06 13:10 | 251246.8 | 1560.001 | 5 | 34 | 3.602945 | -3.259975 | 2.956767 | 1.412578 | 12.51986 | 5.382784
2018-02-06 13:12 | 251366.8 | 1680.0003 | 5 | 34 | 3.582251 | -3.259809 | 2.956767 | 1.521247 | 12.51986 | 5.773145
2018-02-06 13:14 | 251486.8 | 1800.0003 | 5 | 34 | 3.561913 | -3.259906 | 2.956767 | 1.629906 | 12.51986 | 6.161291
2018-02-06 13:16 | 251606.8 | 1920.001 | 5 | 34 | 3.539906 | -3.259912 | 2.956767 | 1.738559 | 12.51986 | 6.547102
2018-02-06 13:18 | 251726.8 | 2040.0018 | 5 | 34 | 3.521422 | -3.259952 | 2.956767 | 1.847228 | 12.51986 | 6.930743
2018-02-06 13:20 | 251846.8 | 2160.0003 | 5 | 34 | 3.505438 | -3.259797 | 2.956767 | 1.955875 | 12.51986 | 7.31245
2018-02-06 13:22 | 251966.8 | 2280.001 | 5 | 34 | 3.491475 | -3.260048 | 2.956767 | 2.064535 | 12.51986 | 7.692617
2018-02-06 13:24 | 252086.8 | 2400.0003 | 5 | 34 | 3.474065 | -3.259829 | 2.956767 | 2.17321 | 12.51986 | 8.071158
2018-02-06 13:26 | 252206.8 | 2520.0002 | 5 | 34 | 3.454902 | -3.259837 | 2.956767 | 2.281868 | 12.51986 | 8.447583
2018-02-06 13:28 | 252326.8 | 2640.001 | 5 | 34 | 3.43609 | -3.25988 | 2.956767 | 2.39053 | 12.51986 | 8.82201
2018-02-06 13:30 | 252446.8 | 2760.0011 | 5 | 34 | 3.414894 | -3.259877 | 2.956767 | 2.499171 | 12.51986 | 9.194165
2018-02-06 13:32 | 252566.8 | 2880.0018 | 5 | 34 | 3.383407 | -3.259904 | 2.956767 | 2.607842 | 12.51986 | 9.563688
2018-02-06 13:34 | 252686.8 | 3000.0011 | 5 | 34 | 3.329163 | -3.259935 | 2.956767 | 2.716505 | 12.51986 | 9.928615
2018-02-06 13:36 | 252806.8 | 3120.0007 | 5 | 34 | 3.244478 | -3.26004 | 2.956767 | 2.825175 | 12.51986 | 10.28622
2018-02-06 13:38 | 252926.8 | 3240.0011 | 5 | 34 | 3.066958 | -3.259877 | 2.956767 | 2.933836 | 12.51986 | 10.63062
2018-02-06 13:39 | 252950.5 | 3263.7057 | 5 | 34 | 2.999986 | -3.259906 | 2.956767 | 2.95529 | 12.51986 | 10.69574
2018-02-06 13:41 | 253070.6 | 120.0002 | 6 | 34 | 3.487793 | 0 | 2.956767 | 2.95529 | 12.51986 | 10.69574
2018-02-06 13:43 | 253190.6 | 240.0004 | 6 | 34 | 3.510849 | 0 | 2.956767 | 2.95529 | 12.51986 | 10.69574
2018-02-06 13:44 | 253250.6 | 300.0024 | 6 | 34 | 3.515653 | 0 | 2.956767 | 2.95529 | 12.51986 | 10.69574
2018-02-06 13:44 | 253250.6 | 0.0025 | 7 | 35 | 3.515625 | 0 | 0 | 0 | 0 | 0
2018-02-06 13:46 | 253370.7 | 120.0003 | 2 | 35 | 4.049773 | 4.889988 | 0.1623806 | 5.48e-10 | 0.6464089 | 1.928e-09
2018-02-06 13:48 | 253490.7 | 240.0002 | 2 | 35 | 4.08917 | 4.890076 | 0.3253992 | 5.48e-10 | 1.309775 | 1.928e-09
2018-02-06 13:50 | 253610.7 | 360.0015 | 2 | 35 | 4.121511 | 4.890095 | 0.4883956 | 5.48e-10 | 1.979019 | 1.928e-09
2018-02-06 13:52 | 253730.7 | 480.0011 | 2 | 35 | 4.149936 | 4.89007 | 0.6513889 | 5.48e-10 | 2.653111 | 1.928e-09
2018-02-06 13:54 | 253850.7 | 600.0003 | 2 | 35 | 4.17578125 | 4.890043 | 0.8143471 | 5.48e-10 | 3.331527 | 1.928e-09
2018-02-06 13:56 | 253970.7 | 720.0011 | 2 | 35 | 4.200319 | 4.861778 | 0.9773442 | 5.48e-10 | 4.014257 | 1.928e-09
2018-02-06 13:58 | 254090.7 | 840.0003 | 2 | 35 | 4.20028 | 4.483347 | 1.132795 | 5.48e-10 | 4.667195 | 1.928e-09
2018-02-06 14:00 | 254210.7 | 960.0011 | 2 | 35 | 4.200272 | 4.113077 | 1.276106 | 5.48e-10 | 5.269144 | 1.928e-09
2018-02-06 14:02 | 254330.7 | 1080.0011 | 2 | 35 | 4.20028 | 3.743589 | 1.406866 | 5.48e-10 | 5.818373 | 1.928e-09
2018-02-06 14:04 | 254450.7 | 1200.0011 | 2 | 35 | 4.20026 | 3.440567 | 1.52648 | 5.48e-10 | 6.320788 | 1.928e-09
2018-02-06 14:05 | 254527.5 | 1276.8273 | 2 | 35 | 4.200258 | 3.259987 | 1.597971 | 5.48e-10 | 6.621069 | 1.928e-09
2018-02-06 14:07 | 254647.5 | 120.0003 | 3 | 35 | 4.219234 | 3.260117 | 1.706253 | 5.48e-10 | 7.076795 | 1.928e-09
2018-02-06 14:09 | 254767.5 | 240.0011 | 3 | 35 | 4.245051 | 3.260069 | 1.814918 | 5.48e-10 | 7.536629 | 1.928e-09
2018-02-06 14:11 | 254887.5 | 360.0011 | 3 | 35 | 4.275887 | 3.260115 | 1.923587 | 5.48e-10 | 7.999597 | 1.928e-09
2018-02-06 14:13 | 255007.5 | 480.0003 | 3 | 35 | 4.307197 | 3.260103 | 2.032257 | 5.48e-10 | 8.465948 | 1.928e-09
2018-02-06 14:15 | 255127.5 | 600.0003 | 3 | 35 | 4.339987 | 3.260115 | 2.140918 | 5.48e-10 | 8.935753 | 1.928e-09
2018-02-06 14:17 | 255247.5 | 720.0004 | 3 | 35 | 4.375529 | 3.260151 | 2.249585 | 5.48e-10 | 9.409243 | 1.928e-09
2018-02-06 14:19 | 255367.5 | 840.0004 | 3 | 35 | 4.400293 | 3.018133 | 2.356576 | 5.48e-10 | 9.879195 | 1.928e-09
2018-02-06 14:21 | 255487.5 | 960.0004 | 3 | 35 | 4.400301 | 2.602457 | 2.449873 | 5.48e-10 | 10.28973 | 1.928e-09
2018-02-06 14:23 | 255607.5 | 1080.002 | 3 | 35 | 4.400279 | 2.267603 | 2.530881 | 5.48e-10 | 10.64619 | 1.928e-09
2018-02-06 14:25 | 255727.5 | 1200.002 | 3 | 35 | 4.400263 | 1.989928 | 2.601737 | 5.48e-10 | 10.95797 | 1.928e-09
2018-02-06 14:27 | 255847.5 | 1320.0005 | 3 | 35 | 4.400289 | 1.734901 | 2.663751 | 5.48e-10 | 11.23085 | 1.928e-09
2018-02-06 14:29 | 255967.5 | 1440.0011 | 3 | 35 | 4.400297 | 1.504419 | 2.717569 | 5.48e-10 | 11.46767 | 1.928e-09
2018-02-06 14:31 | 256087.5 | 1560.002 | 3 | 35 | 4.400209 | 1.322467 | 2.764583 | 5.48e-10 | 11.67454 | 1.928e-09
2018-02-06 14:33 | 256207.5 | 1680.0003 | 3 | 35 | 4.400214 | 1.172972 | 2.806109 | 5.48e-10 | 11.85726 | 1.928e-09
2018-02-06 14:35 | 256327.5 | 1800.0003 | 3 | 35 | 4.400233 | 1.043976 | 2.843049 | 5.48e-10 | 12.01981 | 1.928e-09
2018-02-06 14:37 | 256447.5 | 1920.0004 | 3 | 35 | 4.400251 | 0.9187841 | 2.875747 | 5.48e-10 | 12.16369 | 1.928e-09
2018-02-06 14:39 | 256567.5 | 2040.0004 | 3 | 35 | 4.400201 | 0.8147469 | 2.904552 | 5.48e-10 | 12.29043 | 1.928e-09
2018-02-06 14:41 | 256687.5 | 2160.0011 | 3 | 35 | 4.400203 | 0.7303543 | 2.930273 | 5.48e-10 | 12.40361 | 1.928e-09
2018-02-06 14:43 | 256807.5 | 2280.0005 | 3 | 35 | 4.400204 | 0.6606789 | 2.953429 | 5.48e-10 | 12.50551 | 1.928e-09
2018-02-06 14:43 | 256823.7 | 2296.169 | 3 | 35 | 4.400222 | 0.6519957 | 2.95638 | 5.48e-10 | 12.51849 | 1.928e-09
2018-02-06 14:45 | 256943.7056 | 120.0003 | 4 | 35 | 4.337681 | 0 | 2.956382 | 5.48e-10 | 12.5185 | 1.928e-09
2018-02-06 14:47 | 257063.7065 | 240.0012 | 4 | 35 | 4.331715 | 0 | 2.956382 | 5.48e-10 | 12.5185 | 1.928e-09
2018-02-06 14:48 | 257123.707 | 300.0017 | 4 | 35 | 4.32999 | 0 | 2.956382 | 5.48e-10 | 12.5185 | 1.928e-09
2018-02-06 14:50 | 257243.8 | 120.0003 | 5 | 35 | 4.021769 | -3.259854 | 2.956382 | 0.1086508 | 12.5185 | 0.4413794
2018-02-06 14:52 | 257363.8 | 240.0003 | 5 | 35 | 3.977706 | -3.2599 | 2.956382 | 0.2173104 | 12.5185 | 0.8759391
2018-02-06 14:54 | 257483.8 | 360.0013 | 5 | 35 | 3.934261 | -3.259871 | 2.956382 | 0.3259819 | 12.5185 | 1.30586
2018-02-06 14:56 | 257603.8 | 480.0012 | 5 | 35 | 3.890707 | -3.259849 | 2.956382 | 0.4346383 | 12.5185 | 1.730933
2018-02-06 14:58 | 257723.8 | 600.0012 | 5 | 35 | 3.851288 | -3.259895 | 2.956382 | 0.5432875 | 12.5185 | 2.151486
2018-02-06 15:00 | 257843.8 | 720.0013 | 5 | 35 | 3.814955 | -3.259826 | 2.956382 | 0.6519564 | 12.5185 | 2.567988
2018-02-06 15:02 | 257963.8 | 840.0005 | 5 | 35 | 3.779602 | -3.259844 | 2.956382 | 0.7606181 | 12.5185 | 2.980627
2018-02-06 15:04 | 258083.8 | 960.0014 | 5 | 35 | 3.742431 | -3.259875 | 2.956382 | 0.8692809 | 12.5185 | 3.389322
2018-02-06 15:06 | 258203.8 | 1080.0006 | 5 | 35 | 3.70957 | -3.259861 | 2.956382 | 0.9779439 | 12.5185 | 3.794149
2018-02-06 15:08 | 258323.8 | 1200.0014 | 5 | 35 | 3.680563 | -3.259804 | 2.956382 | 1.086607 | 12.5185 | 4.195646
2018-02-06 15:10 | 258443.8 | 1320.0008 | 5 | 35 | 3.655069 | -3.260028 | 2.956382 | 1.195269 | 12.5185 | 4.594187
2018-02-06 15:12 | 258563.8 | 1440.0009 | 5 | 35 | 3.629071 | -3.25983 | 2.956382 | 1.303922 | 12.5185 | 4.989924
2018-02-06 15:14 | 258683.8 | 1560 | 5 | 35 | 3.60285 | -3.259869 | 2.956382 | 1.412591 | 12.5185 | 5.382829
2018-02-06 15:16 | 258803.8 | 1680.0009 | 5 | 35 | 3.580191 | -3.259851 | 2.956382 | 1.521238 | 12.5185 | 5.773012
2018-02-06 15:18 | 258923.8 | 1800.0009 | 5 | 35 | 3.560562 | -3.259884 | 2.956382 | 1.629905 | 12.5185 | 6.16096
2018-02-06 15:20 | 259043.8 | 1920.0008 | 5 | 35 | 3.542387 | -3.259859 | 2.956382 | 1.738559 | 12.5185 | 6.54685
2018-02-06 15:22 | 259163.8 | 2040.0002 | 5 | 35 | 3.522387 | -3.259869 | 2.956382 | 1.847233 | 12.5185 | 6.930753
2018-02-06 15:24 | 259283.8 | 2160.0001 | 5 | 35 | 3.50421 | -3.259829 | 2.956382 | 1.955869 | 12.5185 | 7.312382
2018-02-06 15:26 | 259403.8 | 2280.0003 | 5 | 35 | 3.488536 | -3.260169 | 2.956382 | 2.064545 | 12.5185 | 7.692341
2018-02-06 15:28 | 259523.8 | 2400.0002 | 5 | 35 | 3.474828 | -3.259884 | 2.956382 | 2.173198 | 12.5185 | 8.070637
2018-02-06 15:30 | 259643.8 | 2520.0004 | 5 | 35 | 3.457211 | -3.25988 | 2.956382 | 2.281864 | 12.5185 | 8.447334
2018-02-06 15:32 | 259763.8 | 2640.0003 | 5 | 35 | 3.43443 | -3.259842 | 2.956382 | 2.390526 | 12.5185 | 8.821774
2018-02-06 15:34 | 259883.8 | 2760.0011 | 5 | 35 | 3.410395 | -3.259882 | 2.956382 | 2.499187 | 12.5185 | 9.193699
2018-02-06 15:36 | 260003.8 | 2880.0003 | 5 | 35 | 3.380193 | -3.259893 | 2.956382 | 2.607845 | 12.5185 | 9.562685
2018-02-06 15:38 | 260123.8 | 3000.0003 | 5 | 35 | 3.332946 | -3.259938 | 2.956382 | 2.7165 | 12.5185 | 9.927656
2018-02-06 15:40 | 260243.8 | 3120.0012 | 5 | 35 | 3.24497 | -3.259917 | 2.956382 | 2.825162 | 12.5185 | 10.28558
2018-02-06 15:42 | 260363.8 | 3240.0003 | 5 | 35 | 3.060937 | -3.259897 | 2.956382 | 2.933811 | 12.5185 | 10.62964
2018-02-06 15:43 | 260385.1 | 3261.3009 | 5 | 35 | 2.999995 | -3.259906 | 2.956382 | 2.953098 | 12.5185 | 10.68811
2018-02-06 15:45 | 260505.1 | 120.0009 | 6 | 35 | 3.492704 | 0 | 2.956382 | 2.953098 | 12.5185 | 10.68811
2018-02-06 15:47 | 260625.1 | 240.0009 | 6 | 35 | 3.515982 | 0 | 2.956382 | 2.953098 | 12.5185 | 10.68811
2018-02-06 15:48 | 260685.1 | 300.0015 | 6 | 35 | 3.520922 | 0 | 2.956382 | 2.953098 | 12.5185 | 10.68811
2018-02-06 15:48 | 260685.1 | 0.0023 | 7 | 36 | 3.520925 | 0 | 0 | 0 | 0 | 0
2018-02-06 15:50 | 260805.2 | 120.0019 | 2 | 36 | 4.051167 | 4.890129 | 0.1624063 | 0 | 0.6467372 | 0
2018-02-06 15:52 | 260925.2 | 240.0012 | 2 | 36 | 4.092543 | 4.890095 | 0.3253911 | 0 | 1.31037 | 0
2018-02-06 15:54 | 261045.2 | 360.001 | 2 | 36 | 4.12541 | 4.890129 | 0.4883771 | 0 | 1.980233 | 0
2018-02-06 15:56 | 261165.2 | 480.0015 | 2 | 36 | 4.148617 | 4.890102 | 0.6513916 | 0 | 2.654651 | 0
2018-02-06 15:58 | 261285.2 | 600.0002 | 2 | 36 | 4.173939 | 4.890106 | 0.8143636 | 0 | 3.33275 | 0
2018-02-06 16:00 | 261405.2 | 720.0003 | 2 | 36 | 4.200294 | 4.835249 | 0.977254 | 0 | 4.015038 | 0
2018-02-06 16:02 | 261525.2 | 840.0011 | 2 | 36 | 4.200295 | 4.435968 | 1.131591 | 0 | 4.663298 | 0
2018-02-06 16:04 | 261645.2 | 960.0011 | 2 | 36 | 4.200301 | 4.099222 | 1.273583 | 0 | 5.259707 | 0
2018-02-06 16:06 | 261765.2 | 1080.0003 | 2 | 36 | 4.200274 | 3.778828 | 1.40487 | 0 | 5.811149 | 0
2018-02-06 16:08 | 261885.2 | 1200.0011 | 2 | 36 | 4.200275 | 3.439144 | 1.525196 | 0 | 6.316553 | 0
2018-02-06 16:09 | 261956 | 1270.7993 | 2 | 36 | 4.200253 | 3.259998 | 1.59104 | 0 | 6.593112 | 0
2018-02-06 16:11 | 262076 | 120.0001 | 3 | 36 | 4.220731 | 3.260166 | 1.699319 | 0 | 7.048911 | 0
2018-02-06 16:13 | 262196 | 240.0002 | 3 | 36 | 4.244726 | 3.260145 | 1.807986 | 0 | 7.508864 | 0
2018-02-06 16:15 | 262316 | 360.0018 | 3 | 36 | 4.272478 | 3.260141 | 1.916658 | 0 | 7.971613 | 0
2018-02-06 16:17 | 262436 | 480.0005 | 3 | 36 | 4.306037 | 3.260008 | 2.025319 | 0 | 8.437646 | 0
2018-02-06 16:19 | 262556 | 600.001 | 3 | 36 | 4.340571 | 3.259815 | 2.133971 | 0 | 8.907384 | 0
2018-02-06 16:21 | 262676 | 720.0011 | 3 | 36 | 4.376864 | 3.260199 | 2.24264 | 0 | 9.381021 | 0
2018-02-06 16:23 | 262796 | 840 | 3 | 36 | 4.400292 | 3.053535 | 2.349957 | 0 | 9.852434 | 0
2018-02-06 16:25 | 262916 | 960.0003 | 3 | 36 | 4.400296 | 2.629807 | 2.444523 | 0 | 10.26855 | 0
2018-02-06 16:27 | 263036 | 1080.0018 | 3 | 36 | 4.400272 | 2.266897 | 2.525839 | 0 | 10.62636 | 0
2018-02-06 16:29 | 263156 | 1200.0003 | 3 | 36 | 4.400289 | 1.978361 | 2.596421 | 0 | 10.93694 | 0
2018-02-06 16:31 | 263276 | 1320.0009 | 3 | 36 | 4.400228 | 1.738468 | 2.658206 | 0 | 11.20881 | 0
2018-02-06 16:33 | 263396 | 1440.0002 | 3 | 36 | 4.400279 | 1.527843 | 2.7126 | 0 | 11.44816 | 0
2018-02-06 16:35 | 263516 | 1560.0001 | 3 | 36 | 4.400263 | 1.328422 | 2.760144 | 0 | 11.65737 | 0
2018-02-06 16:37 | 263636 | 1680.0002 | 3 | 36 | 4.400261 | 1.169656 | 2.801668 | 0 | 11.84009 | 0
2018-02-06 16:39 | 263756 | 1800.0002 | 3 | 36 | 4.400244 | 1.03952 | 2.838409 | 0 | 12.00175 | 0
2018-02-06 16:41 | 263876 | 1920.0001 | 3 | 36 | 4.400214 | 0.929574 | 2.871206 | 0 | 12.14607 | 0
2018-02-06 16:43 | 263996 | 2040.0009 | 3 | 36 | 4.400187 | 0.8254223 | 2.900471 | 0 | 12.27484 | 0
2018-02-06 16:45 | 264116 | 2160.0009 | 3 | 36 | 4.40017 | 0.7310085 | 2.926352 | 0 | 12.38872 | 0
2018-02-06 16:47 | 264236 | 2280.0001 | 3 | 36 | 4.400173 | 0.6569061 | 2.949461 | 0 | 12.49041 | 0
2018-02-06 16:47 | 264245.7 | 2289.6655 | 3 | 36 | 4.400243 | 0.651989 | 2.951217 | 0 | 12.49814 | 0
2018-02-06 16:49 | 264365.8 | 120 | 4 | 36 | 4.33718 | 0 | 2.951217 | 0 | 12.49814 | 0
2018-02-06 16:51 | 264485.8 | 240.0009 | 4 | 36 | 4.331035 | 0 | 2.951217 | 0 | 12.49814 | 0
2018-02-06 16:52 | 264545.8 | 300.0022 | 4 | 36 | 4.329282 | 0 | 2.951217 | 0 | 12.49814 | 0
2018-02-06 16:54 | 264665.8 | 120.0002 | 5 | 36 | 4.02037 | -3.259909 | 2.951217 | 0.1086445 | 12.49814 | 0.4413061
2018-02-06 16:56 | 264785.8 | 240.0011 | 5 | 36 | 3.974464 | -3.259814 | 2.951217 | 0.2173091 | 12.49814 | 0.8756114
2018-02-06 16:58 | 264905.8 | 360.0002 | 5 | 36 | 3.933769 | -3.259868 | 2.951217 | 0.3259558 | 12.49814 | 1.305168
2018-02-06 17:00 | 265025.8 | 480.0003 | 5 | 36 | 3.893496 | -3.259887 | 2.951217 | 0.4346363 | 12.49814 | 1.730511
2018-02-06 17:02 | 265145.8 | 600.001 | 5 | 36 | 3.851189 | -3.259902 | 2.951217 | 0.5432857 | 12.49814 | 2.151241
2018-02-06 17:04 | 265265.8 | 720.0002 | 5 | 36 | 3.813009 | -3.259911 | 2.951217 | 0.6519433 | 12.49814 | 2.567593
2018-02-06 17:06 | 265385.8 | 840.0002 | 5 | 36 | 3.777087 | -3.259816 | 2.951217 | 0.7606111 | 12.49814 | 2.979976
2018-02-06 17:08 | 265505.8 | 960.0002 | 5 | 36 | 3.744303 | -3.259848 | 2.951217 | 0.8692727 | 12.49814 | 3.388615
2018-02-06 17:10 | 265625.8 | 1080.0002 | 5 | 36 | 3.711783 | -3.259828 | 2.951217 | 0.9779245 | 12.49814 | 3.793685
2018-02-06 17:12 | 265745.8 | 1200.001 | 5 | 36 | 3.680056 | -3.259804 | 2.951217 | 1.086595 | 12.49814 | 4.195275
2018-02-06 17:14 | 265865.8 | 1320.0002 | 5 | 36 | 3.65276 | -3.259814 | 2.951217 | 1.195242 | 12.49814 | 4.593596
2018-02-06 17:16 | 265985.8 | 1440.0002 | 5 | 36 | 3.628668 | -3.259874 | 2.951217 | 1.303916 | 12.49814 | 4.989202
2018-02-06 17:18 | 266105.8 | 1560.0002 | 5 | 36 | 3.605392 | -3.259895 | 2.951217 | 1.412565 | 12.49814 | 5.382192
2018-02-06 17:20 | 266225.8 | 1680.001 | 5 | 36 | 3.580388 | -3.259899 | 2.951217 | 1.521232 | 12.49814 | 5.772626
2018-02-06 17:22 | 266345.8 | 1800.0002 | 5 | 36 | 3.558795 | -3.25988 | 2.951217 | 1.629889 | 12.49814 | 6.160452
2018-02-06 17:24 | 266465.8 | 1920.001 | 5 | 36 | 3.539882 | -3.259809 | 2.951217 | 1.738551 | 12.49814 | 6.546109
2018-02-06 17:26 | 266585.8 | 2040.001 | 5 | 36 | 3.523993 | -3.25983 | 2.951217 | 1.847208 | 12.49814 | 6.929887
2018-02-06 17:28 | 266705.8 | 2160.001 | 5 | 36 | 3.506635 | -3.259875 | 2.951217 | 1.955861 | 12.49814 | 7.311867
2018-02-06 17:30 | 266825.8 | 2280.0002 | 5 | 36 | 3.48813 | -3.259869 | 2.951217 | 2.064533 | 12.49814 | 7.6919
2018-02-06 17:32 | 266945.8 | 2400.001 | 5 | 36 | 3.472306 | -3.259864 | 2.951217 | 2.173192 | 12.49814 | 8.070046
2018-02-06 17:34 | 267065.8 | 2520.0011 | 5 | 36 | 3.457318 | -3.259942 | 2.951217 | 2.281848 | 12.49814 | 8.446496
2018-02-06 17:36 | 267185.8 | 2640.0003 | 5 | 36 | 3.439092 | -3.259964 | 2.951217 | 2.39051 | 12.49814 | 8.821239
2018-02-06 17:38 | 267305.8 | 2760.0003 | 5 | 36 | 3.411627 | -3.259996 | 2.951217 | 2.499177 | 12.49814 | 9.193552
2018-02-06 17:40 | 267425.8 | 2880.0011 | 5 | 36 | 3.377905 | -3.26005 | 2.951217 | 2.607825 | 12.49814 | 9.562462
2018-02-06 17:42 | 267545.8 | 3000.0003 | 5 | 36 | 3.329113 | -3.259976 | 2.951217 | 2.716484 | 12.49814 | 9.927061
2018-02-06 17:44 | 267665.8 | 3120.0004 | 5 | 36 | 3.248954 | -3.259945 | 2.951217 | 2.825162 | 12.49814 | 10.28499
2018-02-06 17:46 | 267785.8 | 3240.0012 | 5 | 36 | 3.065047 | -3.26002 | 2.951217 | 2.933819 | 12.49814 | 10.62969
2018-02-06 17:46 | 267807.2 | 3261.4314 | 5 | 36 | 2.999983 | -3.260078 | 2.951217 | 2.953231 | 12.49814 | 10.68859
2018-02-06 17:48 | 267927.3 | 120.001 | 6 | 36 | 3.487495 | 0 | 2.951217 | 2.953231 | 12.49814 | 10.68859
2018-02-06 17:50 | 268047.3 | 240.0009 | 6 | 36 | 3.510457 | 0 | 2.951217 | 2.953231 | 12.49814 | 10.68859
2018-02-06 17:51 | 268107.3 | 300.0047 | 6 | 36 | 3.515197 | 0 | 2.951217 | 2.953231 | 12.49814 | 10.68859
2018-02-06 17:51 | 268107.3 | 0.0025 | 7 | 37 | 3.515213 | 0 | 0 | 0 | 0 | 0
2018-02-06 17:53 | 268227.4 | 120.001 | 2 | 37 | 4.047569 | 4.890148 | 0.1623903 | 2.64e-10 | 0.6461608 | 9.27e-10
2018-02-06 17:55 | 268347.4 | 240.0013 | 2 | 37 | 4.09053 | 4.890125 | 0.3253919 | 2.64e-10 | 1.309274 | 9.27e-10
2018-02-06 17:57 | 268467.4 | 360.0014 | 2 | 37 | 4.126299 | 4.890133 | 0.4883996 | 2.64e-10 | 1.979201 | 9.27e-10
2018-02-06 17:59 | 268587.4 | 480.0014 | 2 | 37 | 4.151406 | 4.890154 | 0.6513911 | 2.64e-10 | 2.65388 | 9.27e-10
2018-02-06 18:01 | 268707.4 | 600.0013 | 2 | 37 | 4.173446 | 4.890116 | 0.8143759 | 2.64e-10 | 3.332309 | 9.27e-10
2018-02-06 18:03 | 268827.4 | 720.0016 | 2 | 37 | 4.19952 | 4.890045 | 0.9773595 | 2.64e-10 | 4.014568 | 9.27e-10
2018-02-06 18:05 | 268947.4 | 840.0001 | 2 | 37 | 4.200288 | 4.438442 | 1.132661 | 2.64e-10 | 4.666877 | 9.27e-10
2018-02-06 18:07 | 269067.4 | 960.0001 | 2 | 37 | 4.200284 | 4.071045 | 1.274282 | 2.64e-10 | 5.261729 | 9.27e-10
2018-02-06 18:09 | 269187.4 | 1080.0003 | 2 | 37 | 4.200316 | 3.754408 | 1.404577 | 2.64e-10 | 5.809003 | 9.27e-10
2018-02-06 18:11 | 269307.4 | 1200.0008 | 2 | 37 | 4.200292 | 3.472818 | 1.525078 | 2.64e-10 | 6.315141 | 9.27e-10
2018-02-06 18:13 | 269393 | 1285.5742 | 2 | 37 | 4.200281 | 3.259983 | 1.605123 | 2.64e-10 | 6.651354 | 9.27e-10
2018-02-06 18:15 | 269513 | 120.0012 | 3 | 37 | 4.223776 | 3.260044 | 1.713402 | 1.313e-09 | 7.107316 | 5.184e-09
2018-02-06 18:17 | 269633 | 240.0006 | 3 | 37 | 4.249955 | 3.259977 | 1.822063 | 1.313e-09 | 7.56769 | 5.184e-09
2018-02-06 18:19 | 269753 | 360.0001 | 3 | 37 | 4.277645 | 3.259762 | 1.930726 | 1.313e-09 | 8.030998 | 5.184e-09
2018-02-06 18:21 | 269873 | 480.0003 | 3 | 37 | 4.30759 | 3.26005 | 2.039391 | 1.313e-09 | 8.497411 | 5.184e-09
2018-02-06 18:23 | 269993 | 600.0014 | 3 | 37 | 4.343205 | 3.259821 | 2.148054 | 1.313e-09 | 8.967359 | 5.184e-09
2018-02-06 18:25 | 270113 | 720.002 | 3 | 37 | 4.381833 | 3.259848 | 2.256713 | 1.313e-09 | 9.441394 | 5.184e-09
2018-02-06 18:27 | 270233 | 840.0006 | 3 | 37 | 4.40029 | 2.976082 | 2.362641 | 1.313e-09 | 9.907035 | 5.184e-09
2018-02-06 18:29 | 270353 | 960.0015 | 3 | 37 | 4.40034 | 2.598402 | 2.455318 | 1.313e-09 | 10.31484 | 5.184e-09
2018-02-06 18:31 | 270473 | 1080.0008 | 3 | 37 | 4.400298 | 2.254978 | 2.536119 | 1.313e-09 | 10.67039 | 5.184e-09
2018-02-06 18:33 | 270593 | 1200.0011 | 3 | 37 | 4.400277 | 1.944944 | 2.60594 | 1.313e-09 | 10.97762 | 5.184e-09
2018-02-06 18:35 | 270713 | 1320.0017 | 3 | 37 | 4.40029 | 1.700341 | 2.666538 | 1.313e-09 | 11.24427 | 5.184e-09
2018-02-06 18:37 | 270833 | 1440.0012 | 3 | 37 | 4.400266 | 1.495872 | 2.719672 | 1.313e-09 | 11.47807 | 5.184e-09
2018-02-06 18:39 | 270953 | 1560.0008 | 3 | 37 | 4.400231 | 1.323206 | 2.766642 | 1.313e-09 | 11.68475 | 5.184e-09
2018-02-06 18:41 | 271073 | 1680.0009 | 3 | 37 | 4.400231 | 1.158575 | 2.808011 | 1.313e-09 | 11.86679 | 5.184e-09
2018-02-06 18:43 | 271193 | 1800.0001 | 3 | 37 | 4.400218 | 1.020217 | 2.844225 | 1.313e-09 | 12.02613 | 5.184e-09
2018-02-06 18:45 | 271313 | 1920.0005 | 3 | 37 | 4.400218 | 0.908905 | 2.876336 | 1.313e-09 | 12.16743 | 5.184e-09
2018-02-06 18:47 | 271433 | 2040.0013 | 3 | 37 | 4.400168 | 0.8157949 | 2.905051 | 1.313e-09 | 12.29379 | 5.184e-09
2018-02-06 18:49 | 271553 | 2160.0005 | 3 | 37 | 4.400241 | 0.7312613 | 2.930836 | 1.313e-09 | 12.40724 | 5.184e-09
2018-02-06 18:51 | 271668.9 | 2275.9378 | 3 | 37 | 4.400256 | 0.6519909 | 2.953061 | 1.313e-09 | 12.50504 | 5.184e-09
2018-02-06 18:53 | 271789 | 119.9999 | 4 | 37 | 4.337206 | 0 | 2.953061 | 1.313e-09 | 12.50504 | 5.184e-09
2018-02-06 18:55 | 271909 | 240.0014 | 4 | 37 | 4.331124 | 0 | 2.953061 | 1.313e-09 | 12.50504 | 5.184e-09
2018-02-06 18:56 | 271969 | 300.0017 | 4 | 37 | 4.329324 | 0 | 2.953061 | 1.313e-09 | 12.50504 | 5.184e-09
2018-02-06 18:58 | 272089 | 120.0006 | 5 | 37 | 4.022962 | -3.259917 | 2.953061 | 0.1086589 | 12.50504 | 0.441566
2018-02-06 19:00 | 272209 | 240.001 | 5 | 37 | 3.973508 | -3.259958 | 2.953061 | 0.2173118 | 12.50504 | 0.8759179
2018-02-06 19:02 | 272329 | 360.0001 | 5 | 37 | 3.930655 | -3.259909 | 2.953061 | 0.3259703 | 12.50504 | 1.305313
2018-02-06 19:04 | 272449 | 480.0008 | 5 | 37 | 3.890758 | -3.259915 | 2.953061 | 0.4346441 | 12.50504 | 1.730275
2018-02-06 19:06 | 272569 | 600.0004 | 5 | 37 | 3.853164 | -3.259877 | 2.953061 | 0.543294 | 12.50504 | 2.150978
2018-02-06 19:08 | 272689 | 720.0002 | 5 | 37 | 3.81391 | -3.259877 | 2.953061 | 0.651966 | 12.50504 | 2.567611
2018-02-06 19:10 | 272809 | 840.0015 | 5 | 37 | 3.775264 | -3.259962 | 2.953061 | 0.760616 | 12.50504 | 2.979847
2018-02-06 19:12 | 272929 | 960.0015 | 5 | 37 | 3.740884 | -3.259931 | 2.953061 | 0.8692779 | 12.50504 | 3.388176
2018-02-06 19:14 | 273049 | 1080.0001 | 5 | 37 | 3.711113 | -3.259877 | 2.953061 | 0.9779347 | 12.50504 | 3.792985
2018-02-06 19:16 | 273169 | 1200.0004 | 5 | 37 | 3.682062 | -3.260265 | 2.953061 | 1.086609 | 12.50504 | 4.194716
2018-02-06 19:18 | 273289 | 1320.0014 | 5 | 37 | 3.652034 | -3.259879 | 2.953061 | 1.195252 | 12.50504 | 4.593101
2018-02-06 19:20 | 273409 | 1440.0002 | 5 | 37 | 3.626027 | -3.25992 | 2.953061 | 1.303929 | 12.50504 | 4.98855
2018-02-06 19:22 | 273529 | 1560.0003 | 5 | 37 | 3.602636 | -3.259869 | 2.953061 | 1.412591 | 12.50504 | 5.381261
2018-02-06 19:24 | 273649 | 1680.0013 | 5 | 37 | 3.581832 | -3.259902 | 2.953061 | 1.521248 | 12.50504 | 5.771592
2018-02-06 19:26 | 273769 | 1800.0007 | 5 | 37 | 3.559488 | -3.259891 | 2.953061 | 1.629912 | 12.50504 | 6.159625
2018-02-06 19:28 | 273889 | 1920.001 | 5 | 37 | 3.538219 | -3.259884 | 2.953061 | 1.73857 | 12.50504 | 6.545185
2018-02-06 19:30 | 274009 | 2040.0012 | 5 | 37 | 3.52051 | -3.259892 | 2.953061 | 1.847236 | 12.50504 | 6.928689
2018-02-06 19:32 | 274129 | 2160.0021 | 5 | 37 | 3.505691 | -3.259897 | 2.953061 | 1.955897 | 12.50504 | 7.310395
2018-02-06 19:34 | 274249 | 2280.0011 | 5 | 37 | 3.490205 | -3.259866 | 2.953061 | 2.064552 | 12.50504 | 7.690478
2018-02-06 19:36 | 274369 | 2400.0013 | 5 | 37 | 3.471251 | -3.259902 | 2.953061 | 2.173205 | 12.50504 | 8.06868
2018-02-06 19:38 | 274489 | 2520.001 | 5 | 37 | 3.453535 | -3.25992 | 2.953061 | 2.281864 | 12.50504 | 8.444901
2018-02-06 19:40 | 274609 | 2640.0009 | 5 | 37 | 3.435075 | -3.259889 | 2.953061 | 2.390526 | 12.50504 | 8.819181
2018-02-06 19:42 | 274729 | 2760.0003 | 5 | 37 | 3.413315 | -3.259874 | 2.953061 | 2.499182 | 12.50504 | 9.191331
2018-02-06 19:44 | 274849 | 2880.0008 | 5 | 37 | 3.378186 | -3.259987 | 2.953061 | 2.607846 | 12.50504 | 9.56051
2018-02-06 19:46 | 274969 | 3000.0013 | 5 | 37 | 3.324863 | -3.26002 | 2.953061 | 2.716507 | 12.50504 | 9.924843
2018-02-06 19:48 | 275089 | 3120 | 5 | 37 | 3.240715 | -3.259944 | 2.953061 | 2.825166 | 12.50504 | 10.28201
2018-02-06 19:50 | 275209 | 3240.0003 | 5 | 37 | 3.061165 | -3.259967 | 2.953061 | 2.933825 | 12.50504 | 10.62591
2018-02-06 19:50 | 275230 | 3261.0187 | 5 | 37 | 2.999987 | -3.259962 | 2.953061 | 2.952865 | 12.50504 | 10.68364
2018-02-06 19:52 | 275350.1 | 120.0013 | 6 | 37 | 3.487028 | 0 | 2.953061 | 2.952865 | 12.50504 | 10.68364
2018-02-06 19:54 | 275470.1 | 240.0006 | 6 | 37 | 3.509999 | 0 | 2.953061 | 2.952865 | 12.50504 | 10.68364
2018-02-06 19:55 | 275530.1 | 300.0037 | 6 | 37 | 3.514682 | 0 | 2.953061 | 2.952865 | 12.50504 | 10.68364
2018-02-06 19:55 | 275530.1 | 0.0025 | 7 | 38 | 3.514758 | 0 | 0 | 0 | 0 | 0
2018-02-06 19:57 | 275650.2 | 120.0007 | 2 | 38 | 4.050581 | 4.890038 | 0.1623962 | 0 | 0.6465845 | 0
2018-02-06 19:59 | 275770.2 | 240.0002 | 2 | 38 | 4.088883 | 4.889826 | 0.3253872 | 0 | 1.309857 | 0
2018-02-06 20:01 | 275890.2 | 360.0014 | 2 | 38 | 4.123055 | 4.889988 | 0.488382 | 0 | 1.97921 | 0
2018-02-06 20:03 | 276010.2 | 480.0009 | 2 | 38 | 4.152318 | 4.889833 | 0.6513582 | 0 | 2.653659 | 0
2018-02-06 20:05 | 276130.2 | 600.0007 | 2 | 38 | 4.176522 | 4.889862 | 0.8143458 | 0 | 3.332414 | 0
2018-02-06 20:07 | 276250.2 | 720.0005 | 2 | 38 | 4.200302 | 4.865719 | 0.9773093 | 0 | 4.015074 | 0
2018-02-06 20:09 | 276370.2 | 840.0026 | 2 | 38 | 4.200289 | 4.476305 | 1.132966 | 0 | 4.668877 | 0
2018-02-06 20:11 | 276490.2 | 960.002 | 2 | 38 | 4.200306 | 4.079884 | 1.275634 | 0 | 5.268126 | 0
2018-02-06 20:13 | 276610.2 | 1080.0003 | 2 | 38 | 4.200287 | 3.73312 | 1.405596 | 0 | 5.814002 | 0
2018-02-06 20:15 | 276730.2 | 1200.0013 | 2 | 38 | 4.20028 | 3.439131 | 1.52503 | 0 | 6.31566 | 0
2018-02-06 20:17 | 276812.3 | 1282.159 | 2 | 38 | 4.200284 | 3.259991 | 1.601399 | 0 | 6.636431 | 0
2018-02-06 20:19 | 276932.4 | 120.0002 | 3 | 38 | 4.220457 | 3.259857 | 1.709671 | 0 | 7.092168 | 0
2018-02-06 20:21 | 277052.4 | 240.0022 | 3 | 38 | 4.248226 | 3.260166 | 1.818347 | 0 | 7.552277 | 0
2018-02-06 20:23 | 277172.4 | 360.0011 | 3 | 38 | 4.277949 | 3.259857 | 1.927005 | 0 | 8.015498 | 0
2018-02-06 20:25 | 277292.4 | 480.0013 | 3 | 38 | 4.308825 | 3.259861 | 2.035665 | 0 | 8.481999 | 0
2018-02-06 20:27 | 277412.4 | 600.0013 | 3 | 38 | 4.340739 | 3.259983 | 2.144319 | 0 | 8.951881 | 0
2018-02-06 20:29 | 277532.4 | 720.0015 | 3 | 38 | 4.377903 | 3.260057 | 2.252985 | 0 | 9.425536 | 0
2018-02-06 20:31 | 277652.4 | 840.0026 | 3 | 38 | 4.400331 | 2.988583 | 2.359307 | 0 | 9.892733 | 0
2018-02-06 20:33 | 277772.4 | 960.0002 | 3 | 38 | 4.400312 | 2.590105 | 2.451984 | 0 | 10.30054 | 0
2018-02-06 20:35 | 277892.4 | 1080.0011 | 3 | 38 | 4.400287 | 2.265141 | 2.532681 | 0 | 10.65563 | 0
2018-02-06 20:37 | 278012.4 | 1200.0003 | 3 | 38 | 4.400273 | 1.979603 | 2.603351 | 0 | 10.9666 | 0
2018-02-06 20:39 | 278132.4 | 1320.001 | 3 | 38 | 4.400298 | 1.713022 | 2.664844 | 0 | 11.23718 | 0
2018-02-06 20:41 | 278252.4 | 1440.0002 | 3 | 38 | 4.40024 | 1.495902 | 2.718166 | 0 | 11.47181 | 0
2018-02-06 20:43 | 278372.4 | 1560.0009 | 3 | 38 | 4.400249 | 1.319218 | 2.765006 | 0 | 11.67792 | 0
2018-02-06 20:45 | 278492.4 | 1680.0001 | 3 | 38 | 4.400244 | 1.1731 | 2.806499 | 0 | 11.8605 | 0
2018-02-06 20:47 | 278612.4 | 1800.001 | 3 | 38 | 4.400162 | 1.034408 | 2.843308 | 0 | 12.02247 | 0
2018-02-06 20:49 | 278732.4 | 1920.0002 | 3 | 38 | 4.400217 | 0.9118843 | 2.875679 | 0 | 12.16491 | 0
2018-02-06 20:51 | 278852.4 | 2040.0002 | 3 | 38 | 4.400224 | 0.813386 | 2.904392 | 0 | 12.29125 | 0
2018-02-06 20:53 | 278972.4 | 2160.001 | 3 | 38 | 4.400231 | 0.7323484 | 2.930102 | 0 | 12.40438 | 0
2018-02-06 20:55 | 279092.4 | 2280.0002 | 3 | 38 | 4.400225 | 0.6602287 | 2.953305 | 0 | 12.50648 | 0
2018-02-06 20:55 | 279106.5 | 2294.1527 | 3 | 38 | 4.400212 | 0.6519995 | 2.955883 | 0 | 12.51782 | 0
2018-02-06 20:57 | 279226.6 | 120.0009 | 4 | 38 | 4.337837 | 0 | 2.955887 | 0 | 12.51784 | 0
2018-02-06 20:59 | 279346.6 | 240.0009 | 4 | 38 | 4.331915 | 0 | 2.955887 | 0 | 12.51784 | 0
2018-02-06 21:00 | 279406.6 | 300.0031 | 4 | 38 | 4.330211 | 0 | 2.955887 | 0 | 12.51784 | 0
2018-02-06 21:02 | 279526.6 | 120.0002 | 5 | 38 | 4.023985 | -3.259846 | 2.955887 | 0.1086555 | 12.51784 | 0.4415385
2018-02-06 21:04 | 279646.6 | 240.0003 | 5 | 38 | 3.978722 | -3.259911 | 2.955887 | 0.2173097 | 12.51784 | 0.87626
2018-02-06 21:06 | 279766.6 | 360.001 | 5 | 38 | 3.933084 | -3.259877 | 2.955887 | 0.325979 | 12.51784 | 1.306155
2018-02-06 21:08 | 279886.6 | 480.0019 | 5 | 38 | 3.891218 | -3.259886 | 2.955887 | 0.4346445 | 12.51784 | 1.73123
2018-02-06 21:10 | 280006.6 | 600.0011 | 5 | 38 | 3.852715 | -3.259887 | 2.955887 | 0.5432936 | 12.51784 | 2.151894
2018-02-06 21:12 | 280126.6 | 720.0011 | 5 | 38 | 3.817107 | -3.259912 | 2.955887 | 0.6519515 | 12.51784 | 2.568589
2018-02-06 21:14 | 280246.6 | 840.0011 | 5 | 38 | 3.77985 | -3.259927 | 2.955887 | 0.7606179 | 12.51784 | 2.981382
2018-02-06 21:16 | 280366.6 | 960.0011 | 5 | 38 | 3.742627 | -3.259868 | 2.955887 | 0.8692665 | 12.51784 | 3.38998
2018-02-06 21:18 | 280486.6 | 1080.0005 | 5 | 38 | 3.711096 | -3.259944 | 2.955887 | 0.9779229 | 12.51784 | 3.794891
2018-02-06 21:20 | 280606.6 | 1200.0004 | 5 | 38 | 3.683188 | -3.259864 | 2.955887 | 1.086596 | 12.51784 | 4.196625
2018-02-06 21:22 | 280726.6 | 1320.0005 | 5 | 38 | 3.656615 | -3.260028 | 2.955887 | 1.195257 | 12.51784 | 4.595406
2018-02-06 21:24 | 280846.6 | 1440.0005 | 5 | 38 | 3.628508 | -3.259899 | 2.955887 | 1.303916 | 12.51784 | 4.991218
2018-02-06 21:26 | 280966.6 | 1560.0005 | 5 | 38 | 3.603544 | -3.259927 | 2.955887 | 1.412569 | 12.51784 | 5.384072
2018-02-06 21:28 | 281086.6 | 1680.0006 | 5 | 38 | 3.581284 | -3.259808 | 2.955887 | 1.521235 | 12.51784 | 5.774426
2018-02-06 21:30 | 281206.6 | 1800.0008 | 5 | 38 | 3.562114 | -3.259911 | 2.955887 | 1.629891 | 12.51784 | 6.162506
2018-02-06 21:32 | 281326.6 | 1920.0001 | 5 | 38 | 3.542317 | -3.259915 | 2.955887 | 1.738551 | 12.51784 | 6.548506
2018-02-06 21:34 | 281446.6 | 2040.0011 | 5 | 38 | 3.521814 | -3.259875 | 2.955887 | 1.847218 | 12.51784 | 6.932297
2018-02-06 21:36 | 281566.6 | 2160.0015 | 5 | 38 | 3.50508 | -3.259911 | 2.955887 | 1.955877 | 12.51784 | 7.314042
2018-02-06 21:38 | 281686.6 | 2280.0013 | 5 | 38 | 3.490718 | -3.260209 | 2.955887 | 2.064535 | 12.51784 | 7.694082
2018-02-06 21:40 | 281806.6 | 2400.0004 | 5 | 38 | 3.47596 | -3.259917 | 2.955887 | 2.173203 | 12.51784 | 8.07264
2018-02-06 21:42 | 281926.6 | 2520.0009 | 5 | 38 | 3.456107 | -3.259854 | 2.955887 | 2.281861 | 12.51784 | 8.449311
2018-02-06 21:44 | 282046.6 | 2640.0004 | 5 | 38 | 3.435209 | -3.259887 | 2.955887 | 2.390522 | 12.51784 | 8.823714
2018-02-06 21:46 | 282166.6 | 2760.0006 | 5 | 38 | 3.411818 | -3.259844 | 2.955887 | 2.499181 | 12.51784 | 9.195759
2018-02-06 21:48 | 282286.6 | 2880.0015 | 5 | 38 | 3.382625 | -3.26007 | 2.955887 | 2.607833 | 12.51784 | 9.564987
2018-02-06 21:50 | 282406.6 | 3000.0013 | 5 | 38 | 3.332603 | -3.25996 | 2.955887 | 2.716513 | 12.51784 | 9.930169
2018-02-06 21:52 | 282526.6 | 3120 | 5 | 38 | 3.243668 | -3.26 | 2.955887 | 2.825154 | 12.51784 | 10.28782
2018-02-06 21:54 | 282646.6 | 3240.0013 | 5 | 38 | 3.062099 | -3.260043 | 2.955887 | 2.933836 | 12.51784 | 10.63203
2018-02-06 21:54 | 282668.3 | 3261.6164 | 5 | 38 | 2.999991 | -3.259969 | 2.955887 | 2.953405 | 12.51784 | 10.69137
2018-02-06 21:56 | 282788.3 | 120.0012 | 6 | 38 | 3.490346 | 0 | 2.955887 | 2.953405 | 12.51784 | 10.69137
2018-02-06 21:58 | 282908.3 | 240.0008 | 6 | 38 | 3.513616 | 0 | 2.955887 | 2.953405 | 12.51784 | 10.69137
2018-02-06 21:59 | 282968.3 | 300.0039 | 6 | 38 | 3.518639 | 0 | 2.955887 | 2.953405 | 12.51784 | 10.69137
2018-02-06 21:59 | 282968.3 | 0.0039 | 7 | 39 | 3.51866 | 0 | 0 | 0 | 0 | 0
2018-02-06 22:01 | 283088.4 | 120.001 | 2 | 39 | 4.051698 | 4.889933 | 0.16237 | 3.27e-10 | 0.6467203 | 1.151e-09
2018-02-06 22:03 | 283208.4 | 240.0009 | 2 | 39 | 4.091648 | 4.889925 | 0.3253765 | 3.27e-10 | 1.310381 | 1.151e-09
2018-02-06 22:05 | 283328.4 | 360.0017 | 2 | 39 | 4.123304 | 4.889999 | 0.4883751 | 3.27e-10 | 1.980093 | 1.151e-09
2018-02-06 22:07 | 283448.4 | 480.0007 | 2 | 39 | 4.148425 | 4.889835 | 0.6513595 | 3.27e-10 | 2.654206 | 1.151e-09
2018-02-06 22:09 | 283568.4 | 600.0006 | 2 | 39 | 4.176425 | 4.889862 | 0.8143402 | 3.27e-10 | 3.332552 | 1.151e-09
2018-02-06 22:11 | 283688.4 | 720.0015 | 2 | 39 | 4.200286 | 4.828871 | 0.9772177 | 3.27e-10 | 4.014992 | 1.151e-09
2018-02-06 22:13 | 283808.4 | 840.0007 | 2 | 39 | 4.200294 | 4.442066 | 1.13153 | 3.27e-10 | 4.663149 | 1.151e-09
2018-02-06 22:15 | 283928.4 | 960.0005 | 2 | 39 | 4.200273 | 4.108105 | 1.274036 | 3.27e-10 | 5.261712 | 1.151e-09
2018-02-06 22:17 | 284048.4 | 1080.0011 | 2 | 39 | 4.200274 | 3.760754 | 1.405282 | 3.27e-10 | 5.812985 | 1.151e-09
2018-02-06 22:19 | 284168.4 | 1200.0007 | 2 | 39 | 4.20026 | 3.431509 | 1.524964 | 3.27e-10 | 6.315684 | 1.151e-09
2018-02-06 22:20 | 284241 | 1272.6154 | 2 | 39 | 4.200303 | 3.259989 | 1.592431 | 3.27e-10 | 6.599061 | 1.151e-09
2018-02-06 22:22 | 284361 | 120.0012 | 3 | 39 | 4.220481 | 3.259882 | 1.7007 | 3.27e-10 | 7.054812 | 1.151e-09
2018-02-06 22:24 | 284481 | 240.0015 | 3 | 39 | 4.24437 | 3.259869 | 1.809369 | 3.27e-10 | 7.514701 | 1.151e-09
2018-02-06 22:26 | 284601 | 360.0024 | 3 | 39 | 4.273557 | 3.259874 | 1.918035 | 3.27e-10 | 7.977443 | 1.151e-09
2018-02-06 22:28 | 284721 | 480.0007 | 3 | 39 | 4.306696 | 3.259861 | 2.026691 | 3.27e-10 | 8.4436 | 1.151e-09
2018-02-06 22:30 | 284841 | 600.0001 | 3 | 39 | 4.34051 | 3.259911 | 2.135338 | 3.27e-10 | 8.913327 | 1.151e-09
2018-02-06 22:32 | 284961 | 720.0023 | 3 | 39 | 4.375752 | 3.259897 | 2.243997 | 3.27e-10 | 9.386879 | 1.151e-09
2018-02-06 22:34 | 285081 | 840.0015 | 3 | 39 | 4.400303 | 3.051205 | 2.351326 | 3.27e-10 | 9.858286 | 1.151e-09
2018-02-06 22:36 | 285201 | 960.0002 | 3 | 39 | 4.400287 | 2.610643 | 2.445392 | 3.27e-10 | 10.27221 | 1.151e-09
2018-02-06 22:38 | 285321 | 1080.0024 | 3 | 39 | 4.400283 | 2.266773 | 2.526469 | 3.27e-10 | 10.62897 | 1.151e-09
2018-02-06 22:40 | 285441 | 1200.0019 | 3 | 39 | 4.400283 | 1.981386 | 2.597108 | 3.27e-10 | 10.9398 | 1.151e-09
2018-02-06 22:42 | 285561 | 1320.0004 | 3 | 39 | 4.400259 | 1.741132 | 2.659101 | 3.27e-10 | 11.21258 | 1.151e-09
2018-02-06 22:44 | 285681 | 1440.0012 | 3 | 39 | 4.400279 | 1.517549 | 2.713383 | 3.27e-10 | 11.45144 | 1.151e-09
2018-02-06 22:46 | 285801 | 1560.0015 | 3 | 39 | 4.400254 | 1.322948 | 2.760551 | 3.27e-10 | 11.65899 | 1.151e-09
2018-02-06 22:48 | 285921 | 1680.0007 | 3 | 39 | 4.400237 | 1.169315 | 2.802004 | 3.27e-10 | 11.84139 | 1.151e-09
2018-02-06 22:50 | 286041 | 1800.0017 | 3 | 39 | 4.400235 | 1.04197 | 2.838785 | 3.27e-10 | 12.00324 | 1.151e-09
2018-02-06 22:52 | 286161 | 1920.0006 | 3 | 39 | 4.400224 | 0.9274073 | 2.871582 | 3.27e-10 | 12.14755 | 1.151e-09
2018-02-06 22:54 | 286281 | 2040.0013 | 3 | 39 | 4.400217 | 0.8167782 | 2.900622 | 3.27e-10 | 12.27533 | 1.151e-09
2018-02-06 22:56 | 286401 | 2160.0008 | 3 | 39 | 4.400215 | 0.729743 | 2.926345 | 3.27e-10 | 12.38852 | 1.151e-09
2018-02-06 22:58 | 286521 | 2280.0007 | 3 | 39 | 4.40024 | 0.6572351 | 2.949416 | 3.27e-10 | 12.49004 | 1.151e-09
2018-02-06 22:59 | 286530.6 | 2289.5644 | 3 | 39 | 4.400218 | 0.6519928 | 2.951152 | 3.27e-10 | 12.49768 | 1.151e-09
2018-02-06 23:01 | 286650.6 | 120.0009 | 4 | 39 | 4.337243 | 0 | 2.951155 | 3.27e-10 | 12.49769 | 1.151e-09
2018-02-06 23:03 | 286770.6 | 240 | 4 | 39 | 4.331199 | 0 | 2.951155 | 3.27e-10 | 12.49769 | 1.151e-09
2018-02-06 23:04 | 286830.6 | 300.0008 | 4 | 39 | 4.329457 | 0 | 2.951155 | 3.27e-10 | 12.49769 | 1.151e-09
2018-02-06 23:06 | 286950.7 | 120.0007 | 5 | 39 | 4.02004 | -3.25998 | 2.951155 | 0.1086483 | 12.49769 | 0.4412242
2018-02-06 23:08 | 287070.7 | 240.0008 | 5 | 39 | 3.974576 | -3.259912 | 2.951155 | 0.2173184 | 12.49769 | 0.8755369
2018-02-06 23:10 | 287190.7 | 360.0011 | 5 | 39 | 3.933967 | -3.259907 | 2.951155 | 0.3259728 | 12.49769 | 1.305197
2018-02-06 23:12 | 287310.7 | 480.0007 | 5 | 39 | 3.891474 | -3.259891 | 2.951155 | 0.4346371 | 12.49769 | 1.730401
2018-02-06 23:14 | 287430.7 | 600.0007 | 5 | 39 | 3.850015 | -3.25992 | 2.951155 | 0.5432923 | 12.49769 | 2.150924
2018-02-06 23:16 | 287550.7 | 720.0002 | 5 | 39 | 3.812558 | -3.259839 | 2.951155 | 0.6519637 | 12.49769 | 2.567259
2018-02-06 23:18 | 287670.7 | 840.0021 | 5 | 39 | 3.777754 | -3.259849 | 2.951155 | 0.7606264 | 12.49769 | 2.979609
2018-02-06 23:20 | 287790.7 | 960.0016 | 5 | 39 | 3.743833 | -3.259907 | 2.951155 | 0.8692761 | 12.49769 | 3.38821
2018-02-06 23:22 | 287910.7 | 1080.0001 | 5 | 39 | 3.709266 | -3.25994 | 2.951155 | 0.9779447 | 12.49769 | 3.793154
2018-02-06 23:24 | 288030.7 | 1200.0007 | 5 | 39 | 3.679235 | -3.259932 | 2.951155 | 1.086604 | 12.49769 | 4.194531
2018-02-06 23:26 | 288150.7 | 1320.0009 | 5 | 39 | 3.65246 | -3.259912 | 2.951155 | 1.195265 | 12.49769 | 4.592842
2018-02-06 23:28 | 288270.7 | 1440.001 | 5 | 39 | 3.628613 | -3.259995 | 2.951155 | 1.303931 | 12.49769 | 4.988448
2018-02-06 23:30 | 288390.7 | 1560.0012 | 5 | 39 | 3.603412 | -3.259912 | 2.951155 | 1.412581 | 12.49769 | 5.381353
2018-02-06 23:32 | 288510.7 | 1680.0015 | 5 | 39 | 3.578769 | -3.25992 | 2.951155 | 1.521245 | 12.49769 | 5.771533
2018-02-06 23:34 | 288630.7 | 1800.001 | 5 | 39 | 3.557988 | -3.259989 | 2.951155 | 1.629887 | 12.49769 | 6.159188
2018-02-06 23:36 | 288750.7 | 1920.0012 | 5 | 39 | 3.540353 | -3.259924 | 2.951155 | 1.738557 | 12.49769 | 6.544836
2018-02-06 23:38 | 288870.7 | 2040 | 5 | 39 | 3.523121 | -3.259906 | 2.951155 | 1.847233 | 12.49769 | 6.928658
2018-02-06 23:40 | 288990.7 | 2160.001 | 5 | 39 | 3.503751 | -3.259913 | 2.951155 | 1.955882 | 12.49769 | 7.3104
2018-02-06 23:42 | 289110.7 | 2280.0014 | 5 | 39 | 3.487002 | -3.259953 | 2.951155 | 2.064541 | 12.49769 | 7.690181
2018-02-06 23:44 | 289230.7 | 2400.001 | 5 | 39 | 3.471591 | -3.259957 | 2.951155 | 2.173209 | 12.49769 | 8.068262
2018-02-06 23:46 | 289350.7 | 2520.0007 | 5 | 39 | 3.456718 | -3.260002 | 2.951155 | 2.281868 | 12.49769 | 8.444717
2018-02-06 23:48 | 289470.7 | 2640.0013 | 5 | 39 | 3.435932 | -3.259942 | 2.951155 | 2.390534 | 12.49769 | 8.819296
2018-02-06 23:50 | 289590.7 | 2760.001 | 5 | 39 | 3.408704 | -3.260012 | 2.951155 | 2.499194 | 12.49769 | 9.191181
2018-02-06 23:52 | 289710.7 | 2880.001 | 5 | 39 | 3.376206 | -3.259931 | 2.951155 | 2.607855 | 12.49769 | 9.559898
2018-02-06 23:54 | 289830.7 | 3000.0009 | 5 | 39 | 3.329388 | -3.260015 | 2.951155 | 2.71652 | 12.49769 | 9.924377
2018-02-06 23:56 | 289950.7 | 3120.0005 | 5 | 39 | 3.2459 | -3.260047 | 2.951155 | 2.825166 | 12.49769 | 10.28208
2018-02-06 23:58 | 290070.7 | 3240.0005 | 5 | 39 | 3.052128 | -3.260036 | 2.951155 | 2.933839 | 12.49769 | 10.62604
2018-02-06 23:58 | 290088 | 3257.3229 | 5 | 39 | 2.999984 | -3.259992 | 2.951155 | 2.949528 | 12.49769 | 10.67353
2018-02-07 | 290208.1 | 120.001 | 6 | 39 | 3.492048 | 0 | 2.951155 | 2.949541 | 12.49769 | 10.67357
2018-02-07 00:02 | 290328.1 | 240.0018 | 6 | 39 | 3.515355 | 0 | 2.951155 | 2.949541 | 12.49769 | 10.67357
2018-02-07 00:03 | 290388.1 | 300.0019 | 6 | 39 | 3.520111 | 0 | 2.951155 | 2.949541 | 12.49769 | 10.67357
2018-02-07 00:03 | 290388.1 | 0.0025 | 7 | 40 | 3.520243 | 0 | 0 | 0 | 0 | 0
2018-02-07 00:05 | 290508.1 | 120.0006 | 2 | 40 | 4.048894 | 4.889874 | 0.1623833 | 4.36e-10 | 0.6465111 | 1.535e-09
2018-02-07 00:07 | 290628.1 | 240.0009 | 2 | 40 | 4.093368 | 4.889837 | 0.3253784 | 4.36e-10 | 1.310051 | 1.535e-09
2018-02-07 00:09 | 290748.1 | 360.0001 | 2 | 40 | 4.127084 | 4.889883 | 0.4883618 | 4.36e-10 | 1.980129 | 1.535e-09
2018-02-07 00:11 | 290868.1 | 480.0006 | 2 | 40 | 4.151419 | 4.889856 | 0.6513461 | 4.36e-10 | 2.65485 | 1.535e-09
2018-02-07 00:13 | 290988.1 | 600.0001 | 2 | 40 | 4.173571 | 4.889923 | 0.814338 | 4.36e-10 | 3.333218 | 1.535e-09
2018-02-07 00:15 | 291108.1 | 720.0003 | 2 | 40 | 4.20031 | 4.858849 | 0.9772983 | 4.36e-10 | 4.015539 | 1.535e-09
2018-02-07 00:17 | 291228.1 | 840.0017 | 2 | 40 | 4.200324 | 4.42214 | 1.131476 | 4.36e-10 | 4.663129 | 1.535e-09
2018-02-07 00:19 | 291348.1 | 960.0001 | 2 | 40 | 4.200289 | 4.066591 | 1.272805 | 4.36e-10 | 5.256753 | 1.535e-09
2018-02-07 00:21 | 291468.1 | 1080.002 | 2 | 40 | 4.200269 | 3.766823 | 1.403195 | 4.36e-10 | 5.804426 | 1.535e-09
2018-02-07 00:23 | 291588.1 | 1200.0007 | 2 | 40 | 4.200291 | 3.464092 | 1.523709 | 4.36e-10 | 6.310618 | 1.535e-09
2018-02-07 00:24 | 291664.1 | 1275.9752 | 2 | 40 | 4.200291 | 3.259998 | 1.594678 | 4.36e-10 | 6.60871 | 1.535e-09
2018-02-07 00:26 | 291784.2 | 120.0006 | 3 | 40 | 4.222065 | 3.259842 | 1.702928 | 7.59e-10 | 7.064476 | 2.847e-09
2018-02-07 00:28 | 291904.2 | 240.0006 | 3 | 40 | 4.247496 | 3.259871 | 1.811599 | 7.59e-10 | 7.524656 | 2.847e-09
2018-02-07 00:30 | 292024.2 | 360.001 | 3 | 40 | 4.274433 | 3.259821 | 1.92026 | 7.59e-10 | 7.987645 | 2.847e-09
2018-02-07 00:32 | 292144.2 | 480.0001 | 3 | 40 | 4.305552 | 3.259853 | 2.028917 | 7.59e-10 | 8.453738 | 2.847e-09
2018-02-07 00:34 | 292264.2 | 600.001 | 3 | 40 | 4.342167 | 3.259809 | 2.137569 | 7.59e-10 | 8.923506 | 2.847e-09
2018-02-07 00:36 | 292384.2 | 720.0009 | 3 | 40 | 4.379512 | 3.259859 | 2.246227 | 7.59e-10 | 9.397334 | 2.847e-09
2018-02-07 00:38 | 292504.2 | 840.002 | 3 | 40 | 4.400284 | 3.010872 | 2.352777 | 7.59e-10 | 9.865574 | 2.847e-09
2018-02-07 00:40 | 292624.2 | 960.0011 | 3 | 40 | 4.400288 | 2.622671 | 2.446542 | 7.59e-10 | 10.27817 | 2.847e-09
2018-02-07 00:42 | 292744.2 | 1080.0016 | 3 | 40 | 4.400312 | 2.263073 | 2.527912 | 7.59e-10 | 10.63622 | 2.847e-09
2018-02-07 00:44 | 292864.2 | 1200.0004 | 3 | 40 | 4.400264 | 1.961032 | 2.598081 | 7.59e-10 | 10.94498 | 2.847e-09
2018-02-07 00:46 | 292984.2 | 1320.0019 | 3 | 40 | 4.400254 | 1.716692 | 2.659266 | 7.59e-10 | 11.21422 | 2.847e-09
2018-02-07 00:48 | 293104.2 | 1440.002 | 3 | 40 | 4.400248 | 1.515043 | 2.713019 | 7.59e-10 | 11.45074 | 2.847e-09
2018-02-07 00:50 | 293224.2 | 1560.0008 | 3 | 40 | 4.400246 | 1.332442 | 2.760441 | 7.59e-10 | 11.65941 | 2.847e-09
2018-02-07 00:52 | 293344.2 | 1680.0022 | 3 | 40 | 4.400264 | 1.161987 | 2.801924 | 7.59e-10 | 11.84194 | 2.847e-09
2018-02-07 00:54 | 293464.2 | 1800.0004 | 3 | 40 | 4.400246 | 1.028441 | 2.838344 | 7.59e-10 | 12.0022 | 2.847e-09
2018-02-07 00:56 | 293584.2 | 1920.0015 | 3 | 40 | 4.400209 | 0.9169788 | 2.870709 | 7.59e-10 | 12.14461 | 2.847e-09
2018-02-07 00:58 | 293704.2 | 2040.0004 | 3 | 40 | 4.400197 | 0.8231363 | 2.899717 | 7.59e-10 | 12.27226 | 2.847e-09
2018-02-07 01:00 | 293824.2 | 2160.0002 | 3 | 40 | 4.400224 | 0.7314968 | 2.92564 | 7.59e-10 | 12.38632 | 2.847e-09
2018-02-07 01:02 | 293943.9 | 2279.7336 | 3 | 40 | 4.400197 | 0.6519976 | 2.948577 | 7.59e-10 | 12.48725 | 2.847e-09
2018-02-07 01:04 | 294063.9 | 119.9998 | 4 | 40 | 4.337042 | 0 | 2.948577 | 7.59e-10 | 12.48725 | 2.847e-09
2018-02-07 01:06 | 294183.9 | 240.0002 | 4 | 40 | 4.330937 | 0 | 2.948577 | 7.59e-10 | 12.48725 | 2.847e-09
2018-02-07 01:07 | 294243.9 | 300.0039 | 4 | 40 | 4.329129 | 0 | 2.948577 | 7.59e-10 | 12.48725 | 2.847e-09
2018-02-07 01:09 | 294364 | 120.0003 | 5 | 40 | 4.021418 | -3.259925 | 2.948577 | 0.1086504 | 12.48725 | 0.4414792
2018-02-07 01:11 | 294484 | 240.0003 | 5 | 40 | 3.973261 | -3.25997 | 2.948577 | 0.2173092 | 12.48725 | 0.875714
2018-02-07 01:13 | 294604 | 360.0012 | 5 | 40 | 3.931254 | -3.260007 | 2.948577 | 0.325983 | 12.48725 | 1.3052
2018-02-07 01:15 | 294724 | 480.0006 | 5 | 40 | 3.892233 | -3.25994 | 2.948577 | 0.4346448 | 12.48725 | 1.730223
2018-02-07 01:17 | 294844 | 600.0003 | 5 | 40 | 3.853265 | -3.259906 | 2.948577 | 0.5433041 | 12.48725 | 2.15104
2018-02-07 01:19 | 294964 | 720.0016 | 5 | 40 | 3.812692 | -3.259945 | 2.948577 | 0.6519682 | 12.48725 | 2.567534
2018-02-07 01:21 | 295084 | 840.0004 | 5 | 40 | 3.77558 | -3.259958 | 2.948577 | 0.7606203 | 12.48725 | 2.979748
2018-02-07 01:23 | 295204 | 960.0003 | 5 | 40 | 3.741707 | -3.259932 | 2.948577 | 0.8692753 | 12.48725 | 3.388105
2018-02-07 01:25 | 295324 | 1080.0001 | 5 | 40 | 3.711901 | -3.25994 | 2.948577 | 0.9779434 | 12.48725 | 3.793094
2018-02-07 01:27 | 295444 | 1200.0009 | 5 | 40 | 3.681112 | -3.259915 | 2.948577 | 1.086607 | 12.48725 | 4.194798
2018-02-07 01:29 | 295564 | 1320.0004 | 5 | 40 | 3.651719 | -3.259902 | 2.948577 | 1.195269 | 12.48725 | 4.593154
2018-02-07 01:31 | 295684 | 1440.0004 | 5 | 40 | 3.626152 | -3.259925 | 2.948577 | 1.303924 | 12.48725 | 4.98852
2018-02-07 01:33 | 295804 | 1560.0003 | 5 | 40 | 3.603895 | -3.259935 | 2.948577 | 1.412591 | 12.48725 | 5.381312
2018-02-07 01:35 | 295924 | 1680.0015 | 5 | 40 | 3.58206 | -3.259919 | 2.948577 | 1.521259 | 12.48725 | 5.771759
2018-02-07 01:37 | 296044 | 1800.0001 | 5 | 40 | 3.558531 | -3.259871 | 2.948577 | 1.629916 | 12.48725 | 6.159681
2018-02-07 01:39 | 296164 | 1920.0015 | 5 | 40 | 3.538768 | -3.259911 | 2.948577 | 1.738564 | 12.48725 | 6.545203
2018-02-07 01:41 | 296284 | 2040.0014 | 5 | 40 | 3.521583 | -3.259912 | 2.948577 | 1.847227 | 12.48725 | 6.928783
2018-02-07 01:43 | 296404 | 2160.0011 | 5 | 40 | 3.506781 | -3.259947 | 2.948577 | 1.955886 | 12.48725 | 7.310645
2018-02-07 01:45 | 296524 | 2280.0004 | 5 | 40 | 3.489529 | -3.259879 | 2.948577 | 2.064564 | 12.48725 | 7.690855
2018-02-07 01:47 | 296644 | 2400.0007 | 5 | 40 | 3.471124 | -3.259975 | 2.948577 | 2.173216 | 12.48725 | 8.068966
2018-02-07 01:49 | 296764 | 2520.0015 | 5 | 40 | 3.454015 | -3.259937 | 2.948577 | 2.281884 | 12.48725 | 8.445249
2018-02-07 01:51 | 296884 | 2640.0013 | 5 | 40 | 3.436812 | -3.259996 | 2.948577 | 2.390551 | 12.48725 | 8.819643
2018-02-07 01:53 | 297004 | 2760.0001 | 5 | 40 | 3.413279 | -3.260002 | 2.948577 | 2.499207 | 12.48725 | 9.191884
2018-02-07 01:55 | 297124 | 2880.0006 | 5 | 40 | 3.37636 | -3.260009 | 2.948577 | 2.607873 | 12.48725 | 9.560904
2018-02-07 01:57 | 297244 | 3000.0006 | 5 | 40 | 3.32518 | -3.260083 | 2.948577 | 2.716537 | 12.48725 | 9.925196
2018-02-07 01:59 | 297364 | 3120.0015 | 5 | 40 | 3.240351 | -3.260041 | 2.948577 | 2.825193 | 12.48725 | 10.28233
2018-02-07 02:01 | 297484 | 3240.0003 | 5 | 40 | 3.057881 | -3.260075 | 2.948577 | 2.933852 | 12.48725 | 10.62622
2018-02-07 02:01 | 297503.4 | 3259.4122 | 5 | 40 | 2.99999 | -3.259953 | 2.948577 | 2.95144 | 12.48725 | 10.67952
2018-02-07 02:03 | 297623.5 | 120.0014 | 6 | 40 | 3.485559 | 0 | 2.948577 | 2.95144 | 12.48725 | 10.67952
2018-02-07 02:05 | 297743.5 | 240.0012 | 6 | 40 | 3.508191 | 0 | 2.948577 | 2.95144 | 12.48725 | 10.67952
2018-02-07 02:06 | 297803.5 | 300.0026 | 6 | 40 | 3.51286 | 0 | 2.948577 | 2.95144 | 12.48725 | 10.67952
2018-02-07 02:06 | 297803.5 | 0.003 | 7 | 41 | 3.513059 | 0 | 0 | 0 | 0 | 0
2018-02-07 02:08 | 297923.5 | 120.0011 | 2 | 41 | 4.049894 | 4.889881 | 0.1623882 | 0 | 0.6464235 | 0
2018-02-07 02:10 | 298043.5 | 240.0012 | 2 | 41 | 4.088618 | 4.889885 | 0.325381 | 0 | 1.309547 | 0
2018-02-07 02:12 | 298163.5 | 360.0023 | 2 | 41 | 4.12482 | 4.889961 | 0.4883811 | 0 | 1.979005 | 0
2018-02-07 02:14 | 298283.5 | 480.0014 | 2 | 41 | 4.152357 | 4.889929 | 0.6513581 | 0 | 2.65364 | 0
2018-02-07 02:16 | 298403.5 | 600.0008 | 2 | 41 | 4.176085 | 4.889889 | 0.8143585 | 0 | 3.332402 | 0
2018-02-07 02:18 | 298523.5 | 720.0015 | 2 | 41 | 4.200094 | 4.889902 | 0.9773539 | 0 | 4.01504 | 0
2018-02-07 02:20 | 298643.5 | 840.0006 | 2 | 41 | 4.200274 | 4.47464 | 1.133269 | 0 | 4.669929 | 0
2018-02-07 02:22 | 298763.5 | 960.0002 | 2 | 41 | 4.200303 | 4.069054 | 1.275507 | 0 | 5.267372 | 0
2018-02-07 02:24 | 298883.5 | 1080.0006 | 2 | 41 | 4.200268 | 3.735693 | 1.405425 | 0 | 5.813066 | 0
2018-02-07 02:26 | 299003.5 | 1200.0015 | 2 | 41 | 4.200294 | 3.447472 | 1.525022 | 0 | 6.315403 | 0
2018-02-07 02:28 | 299088.3 | 1284.7974 | 2 | 41 | 4.200255 | 3.259991 | 1.604067 | 0 | 6.647415 | 0
2018-02-07 02:30 | 299208.4 | 120.0015 | 3 | 41 | 4.221522 | 3.259871 | 1.712328 | 2.393e-09 | 7.10315 | 9.718e-09
2018-02-07 02:32 | 299328.4 | 240.001 | 3 | 41 | 4.249711 | 3.259884 | 1.820998 | 2.393e-09 | 7.563425 | 9.718e-09
2018-02-07 02:34 | 299448.4 | 360.0021 | 3 | 41 | 4.278561 | 3.259855 | 1.929655 | 2.393e-09 | 8.02674 | 9.718e-09
2018-02-07 02:36 | 299568.4 | 480.0008 | 3 | 41 | 4.308766 | 3.259872 | 2.038297 | 2.393e-09 | 8.493214 | 9.718e-09
2018-02-07 02:38 | 299688.4 | 600.0001 | 3 | 41 | 4.341621 | 3.259916 | 2.146959 | 2.393e-09 | 8.963149 | 9.718e-09
2018-02-07 02:40 | 299808.4 | 720.0006 | 3 | 41 | 4.380589 | 3.259935 | 2.255614 | 2.393e-09 | 9.436946 | 9.718e-09
2018-02-07 02:42 | 299928.4 | 840.0008 | 3 | 41 | 4.400335 | 2.971676 | 2.361512 | 2.393e-09 | 9.902422 | 9.718e-09
2018-02-07 02:44 | 300048.4 | 960.0012 | 3 | 41 | 4.400289 | 2.578543 | 2.453776 | 2.393e-09 | 10.30841 | 9.718e-09
2018-02-07 02:46 | 300168.4 | 1080.0021 | 3 | 41 | 4.400237 | 2.258469 | 2.534301 | 2.393e-09 | 10.66274 | 9.718e-09
2018-02-07 02:48 | 300288.4 | 1200.0017 | 3 | 41 | 4.400302 | 1.96503 | 2.604642 | 2.393e-09 | 10.97226 | 9.718e-09
2018-02-07 02:50 | 300408.4 | 1320.001 | 3 | 41 | 4.400218 | 1.698129 | 2.665521 | 2.393e-09 | 11.24015 | 9.718e-09
2018-02-07 02:52 | 300528.4 | 1440.0013 | 3 | 41 | 4.400246 | 1.489721 | 2.718554 | 2.393e-09 | 11.47351 | 9.718e-09
2018-02-07 02:54 | 300648.4 | 1560.0004 | 3 | 41 | 4.400243 | 1.31728 | 2.765231 | 2.393e-09 | 11.67889 | 9.718e-09
2018-02-07 02:56 | 300768.4 | 1680.0002 | 3 | 41 | 4.400242 | 1.167841 | 2.806623 | 2.393e-09 | 11.86103 | 9.718e-09
2018-02-07 02:58 | 300888.4 | 1800.0009 | 3 | 41 | 4.400182 | 1.023763 | 2.843146 | 2.393e-09 | 12.02174 | 9.718e-09
2018-02-07 03:00 | 301008.4 | 1920.001 | 3 | 41 | 4.400253 | 0.9074755 | 2.875245 | 2.393e-09 | 12.16298 | 9.718e-09
2018-02-07 03:02 | 301128.4 | 2040.0004 | 3 | 41 | 4.400212 | 0.810524 | 2.903823 | 2.393e-09 | 12.28873 | 9.718e-09
2018-02-07 03:04 | 301248.4 | 2160.0004 | 3 | 41 | 4.400201 | 0.7311001 | 2.929484 | 2.393e-09 | 12.40165 | 9.718e-09
2018-02-07 03:06 | 301368.4 | 2280.0005 | 3 | 41 | 4.400199 | 0.655221 | 2.952595 | 2.393e-09 | 12.50334 | 9.718e-09
2018-02-07 03:06 | 301373.7 | 2285.318 | 3 | 41 | 4.400223 | 0.6519995 | 2.95356 | 2.393e-09 | 12.50759 | 9.718e-09
2018-02-07 03:08 | 301493.7 | 119.9999 | 4 | 41 | 4.337616 | 0 | 2.95356 | 2.393e-09 | 12.50759 | 9.718e-09
2018-02-07 03:10 | 301613.7 | 240.0008 | 4 | 41 | 4.3316 | 0 | 2.95356 | 2.393e-09 | 12.50759 | 9.718e-09
2018-02-07 03:11 | 301673.7 | 300.0028 | 4 | 41 | 4.32987 | 0 | 2.95356 | 2.393e-09 | 12.50759 | 9.718e-09
2018-02-07 03:13 | 301793.8 | 120.0014 | 5 | 41 | 4.023221 | -3.259949 | 2.95356 | 0.108656 | 12.50759 | 0.4414789
2018-02-07 03:15 | 301913.8 | 240.0014 | 5 | 41 | 3.976481 | -3.259929 | 2.95356 | 0.2173157 | 12.50759 | 0.8760808
2018-02-07 03:17 | 302033.8 | 360.0006 | 5 | 41 | 3.930902 | -3.259891 | 2.95356 | 0.3259809 | 12.50759 | 1.30566
2018-02-07 03:19 | 302153.8 | 480.0011 | 5 | 41 | 3.889844 | -3.259965 | 2.95356 | 0.4346438 | 12.50759 | 1.730543
2018-02-07 03:21 | 302273.8 | 600.0014 | 5 | 41 | 3.851913 | -3.259874 | 2.95356 | 0.543302 | 12.50759 | 2.151103
2018-02-07 03:23 | 302393.8 | 720.0014 | 5 | 41 | 3.815515 | -3.259958 | 2.95356 | 0.6519685 | 12.50759 | 2.567719
2018-02-07 03:25 | 302513.8 | 840.0013 | 5 | 41 | 3.776613 | -3.259974 | 2.95356 | 0.7606126 | 12.50759 | 2.980172
2018-02-07 03:27 | 302633.8 | 960.0007 | 5 | 41 | 3.740788 | -3.259929 | 2.95356 | 0.8692898 | 12.50759 | 3.388603
2018-02-07 03:29 | 302753.8 | 1080.0013 | 5 | 41 | 3.709539 | -3.259974 | 2.95356 | 0.9779483 | 12.50759 | 3.793343
2018-02-07 03:31 | 302873.8 | 1200.0003 | 5 | 41 | 3.682106 | -3.259998 | 2.95356 | 1.086613 | 12.50759 | 4.194931
2018-02-07 03:33 | 302993.8 | 1320.0004 | 5 | 41 | 3.65412 | -3.259951 | 2.95356 | 1.195275 | 12.50759 | 4.593532
2018-02-07 03:35 | 303113.8 | 1440.0007 | 5 | 41 | 3.625608 | -3.259975 | 2.95356 | 1.303921 | 12.50759 | 4.988959
2018-02-07 03:37 | 303233.8 | 1560.0001 | 5 | 41 | 3.601426 | -3.259982 | 2.95356 | 1.412597 | 12.50759 | 5.381637
2018-02-07 03:39 | 303353.8 | 1680 | 5 | 41 | 3.580084 | -3.25994 | 2.95356 | 1.52125 | 12.50759 | 5.771744
2018-02-07 03:41 | 303473.8 | 1800.0001 | 5 | 41 | 3.560374 | -3.259913 | 2.95356 | 1.629912 | 12.50759 | 6.159705
2018-02-07 03:43 | 303593.8 | 1920.001 | 5 | 41 | 3.539123 | -3.259919 | 2.95356 | 1.738579 | 12.50759 | 6.545472
2018-02-07 03:45 | 303713.8 | 2040.0008 | 5 | 41 | 3.519739 | -3.259938 | 2.95356 | 1.847231 | 12.50759 | 6.92891
2018-02-07 03:47 | 303833.8 | 2160.001 | 5 | 41 | 3.503075 | -3.259915 | 2.95356 | 1.955901 | 12.50759 | 7.310483
2018-02-07 03:49 | 303953.8 | 2280.0004 | 5 | 41 | 3.489211 | -3.259938 | 2.95356 | 2.064553 | 12.50759 | 7.690332
2018-02-07 03:51 | 304073.8 | 2400.001 | 5 | 41 | 3.473278 | -3.259875 | 2.95356 | 2.173215 | 12.50759 | 8.06865
2018-02-07 03:53 | 304193.8 | 2520.0026 | 5 | 41 | 3.453224 | -3.25997 | 2.95356 | 2.281884 | 12.50759 | 8.444997
2018-02-07 03:55 | 304313.8 | 2640.0011 | 5 | 41 | 3.432988 | -3.259992 | 2.95356 | 2.390544 | 12.50759 | 8.819138
2018-02-07 03:57 | 304433.8 | 2760.0003 | 5 | 41 | 3.410096 | -3.26002 | 2.95356 | 2.499206 | 12.50759 | 9.190944
2018-02-07 03:59 | 304553.8 | 2880.0007 | 5 | 41 | 3.379652 | -3.259947 | 2.95356 | 2.607868 | 12.50759 | 9.559999
2018-02-07 04:01 | 304673.8 | 3000.0021 | 5 | 41 | 3.325617 | -3.259998 | 2.95356 | 2.716531 | 12.50759 | 9.924607
2018-02-07 04:03 | 304793.8 | 3120.0009 | 5 | 41 | 3.237387 | -3.259983 | 2.95356 | 2.825194 | 12.50759 | 10.28162
2018-02-07 04:05 | 304913.8 | 3240.0012 | 5 | 41 | 3.050721 | -3.26006 | 2.95356 | 2.933854 | 12.50759 | 10.62487
2018-02-07 04:05 | 304931.1 | 3257.3147 | 5 | 41 | 2.999989 | -3.259932 | 2.95356 | 2.949539 | 12.50759 | 10.67234
2018-02-07 04:07 | 305051.1 | 120.0003 | 6 | 41 | 3.491945 | 0 | 2.95356 | 2.949539 | 12.50759 | 10.67234
2018-02-07 04:09 | 305171.1 | 240.0004 | 6 | 41 | 3.51542 | 0 | 2.95356 | 2.949539 | 12.50759 | 10.67234
2018-02-07 04:10 | 305231.1 | 300.0035 | 6 | 41 | 3.520506 | 0 | 2.95356 | 2.949539 | 12.50759 | 10.67234
2018-02-07 04:10 | 305231.2 | 0.0025 | 7 | 42 | 3.520563 | 0 | 0 | 0 | 0 | 0
2018-02-07 04:12 | 305351.3 | 120.0022 | 2 | 42 | 4.053171 | 4.889946 | 0.162386 | 2.873e-09 | 0.6471779 | 1.0116e-08
2018-02-07 04:14 | 305471.3 | 240.0021 | 2 | 42 | 4.093198 | 4.88995 | 0.3253849 | 2.873e-09 | 1.311051 | 1.0116e-08
2018-02-07 04:16 | 305591.3 | 360.0002 | 2 | 42 | 4.124496 | 4.889936 | 0.4883719 | 2.873e-09 | 1.980871 | 1.0116e-08
2018-02-07 04:18 | 305711.3 | 480.0014 | 2 | 42 | 4.150911 | 4.889971 | 0.6513568 | 2.873e-09 | 2.655256 | 1.0116e-08
2018-02-07 04:20 | 305831.3 | 600.0015 | 2 | 42 | 4.178554 | 4.88995 | 0.8143486 | 2.873e-09 | 3.334112 | 1.0116e-08
2018-02-07 04:22 | 305951.3 | 720.0016 | 2 | 42 | 4.200336 | 4.806332 | 0.9770825 | 2.873e-09 | 4.016173 | 1.0116e-08
2018-02-07 04:24 | 306071.3 | 840.0006 | 2 | 42 | 4.20031 | 4.435404 | 1.130808 | 2.873e-09 | 4.661867 | 1.0116e-08
2018-02-07 04:26 | 306191.3 | 960.0012 | 2 | 42 | 4.200308 | 4.090343 | 1.272936 | 2.873e-09 | 5.258842 | 1.0116e-08
2018-02-07 04:28 | 306311.3 | 1080.0014 | 2 | 42 | 4.200277 | 3.730906 | 1.403305 | 2.873e-09 | 5.806432 | 1.0116e-08
2018-02-07 04:30 | 306431.3 | 1200.0002 | 2 | 42 | 4.200302 | 3.419563 | 1.522308 | 2.873e-09 | 6.306277 | 1.0116e-08
2018-02-07 04:31 | 306499.9 | 1268.656 | 2 | 42 | 4.200285 | 3.259991 | 1.585976 | 2.873e-09 | 6.573698 | 1.0116e-08
2018-02-07 04:33 | 306619.9 | 120.001 | 3 | 42 | 4.219832 | 3.259829 | 1.694245 | 2.873e-09 | 7.029432 | 1.0116e-08
2018-02-07 04:35 | 306739.9 | 240.0003 | 3 | 42 | 4.24404 | 3.259888 | 1.802912 | 2.873e-09 | 7.489253 | 1.0116e-08
2018-02-07 04:37 | 306859.9 | 360.0011 | 3 | 42 | 4.274329 | 3.259832 | 1.911572 | 2.873e-09 | 7.952003 | 1.0116e-08
2018-02-07 04:39 | 306979.9 | 480.0003 | 3 | 42 | 4.306453 | 3.259832 | 2.020226 | 2.873e-09 | 8.418166 | 1.0116e-08
2018-02-07 04:41 | 307099.9 | 600.0004 | 3 | 42 | 4.340034 | 3.259878 | 2.128889 | 2.873e-09 | 8.887922 | 1.0116e-08
2018-02-07 04:43 | 307219.9 | 720.0003 | 3 | 42 | 4.374617 | 3.259871 | 2.237541 | 2.873e-09 | 9.361334 | 1.0116e-08
2018-02-07 04:45 | 307339.9 | 840.0017 | 3 | 42 | 4.400322 | 3.053839 | 2.344963 | 2.873e-09 | 9.833082 | 1.0116e-08
2018-02-07 04:47 | 307459.9 | 960.0002 | 3 | 42 | 4.400294 | 2.617796 | 2.439082 | 2.873e-09 | 10.24723 | 1.0116e-08
2018-02-07 04:49 | 307579.9 | 1080.0023 | 3 | 42 | 4.400279 | 2.276625 | 2.520467 | 2.873e-09 | 10.60535 | 1.0116e-08
2018-02-07 04:51 | 307699.9 | 1200 | 3 | 42 | 4.400278 | 1.994365 | 2.591442 | 2.873e-09 | 10.91766 | 1.0116e-08
2018-02-07 04:53 | 307819.9 | 1320.0016 | 3 | 42 | 4.400259 | 1.7493 | 2.653796 | 2.873e-09 | 11.19204 | 1.0116e-08
2018-02-07 04:55 | 307939.9 | 1440.0004 | 3 | 42 | 4.400287 | 1.518157 | 2.708209 | 2.873e-09 | 11.43147 | 1.0116e-08
2018-02-07 04:57 | 308059.9 | 1560 | 3 | 42 | 4.40025 | 1.33005 | 2.755548 | 2.873e-09 | 11.63977 | 1.0116e-08
2018-02-07 04:59 | 308179.9 | 1680.001 | 3 | 42 | 4.400243 | 1.176041 | 2.797245 | 2.873e-09 | 11.82325 | 1.0116e-08
2018-02-07 05:01 | 308299.9 | 1800.0003 | 3 | 42 | 4.40018 | 1.04854 | 2.834289 | 2.873e-09 | 11.98625 | 1.0116e-08
2018-02-07 05:03 | 308419.9 | 1920.0007 | 3 | 42 | 4.400243 | 0.9305916 | 2.867284 | 2.873e-09 | 12.13144 | 1.0116e-08
2018-02-07 05:05 | 308539.9 | 2040.0011 | 3 | 42 | 4.400233 | 0.8209324 | 2.89639 | 2.873e-09 | 12.25951 | 1.0116e-08
2018-02-07 05:07 | 308659.9 | 2160.001 | 3 | 42 | 4.400217 | 0.7349062 | 2.922268 | 2.873e-09 | 12.37338 | 1.0116e-08
2018-02-07 05:09 | 308779.9 | 2280.0015 | 3 | 42 | 4.40017 | 0.6626444 | 2.945516 | 2.873e-09 | 12.47567 | 1.0116e-08
2018-02-07 05:10 | 308802.2 | 2302.2374 | 3 | 42 | 4.40025 | 0.651989 | 2.949577 | 2.873e-09 | 12.49354 | 1.0116e-08
2018-02-07 05:12 | 308922.2 | 120.001 | 4 | 42 | 4.337431 | 0 | 2.949577 | 2.873e-09 | 12.49354 | 1.0116e-08
2018-02-07 05:14 | 309042.2 | 240.0002 | 4 | 42 | 4.331432 | 0 | 2.949577 | 2.873e-09 | 12.49354 | 1.0116e-08
2018-02-07 05:15 | 309102.2 | 300.0032 | 4 | 42 | 4.329721 | 0 | 2.949577 | 2.873e-09 | 12.49354 | 1.0116e-08
2018-02-07 05:17 | 309222.3 | 120.0011 | 5 | 42 | 4.020564 | -3.259871 | 2.949577 | 0.1086517 | 12.49354 | 0.4412732
2018-02-07 05:19 | 309342.3 | 240.0012 | 5 | 42 | 3.976274 | -3.25994 | 2.949577 | 0.2173031 | 12.49354 | 0.8756098
2018-02-07 05:21 | 309462.3 | 360.0003 | 5 | 42 | 3.934464 | -3.259889 | 2.949577 | 0.3259632 | 12.49354 | 1.305411
2018-02-07 05:23 | 309582.3 | 480.0011 | 5 | 42 | 3.890536 | -3.259868 | 2.949577 | 0.4346252 | 12.49354 | 1.730555
2018-02-07 05:25 | 309702.3 | 600.0011 | 5 | 42 | 3.850554 | -3.259886 | 2.949577 | 0.5432961 | 12.49354 | 2.151133
2018-02-07 05:27 | 309822.3 | 720.0003 | 5 | 42 | 3.813409 | -3.259875 | 2.949577 | 0.6519464 | 12.49354 | 2.56746
2018-02-07 05:29 | 309942.3 | 840.0012 | 5 | 42 | 3.779063 | -3.2599 | 2.949577 | 0.7606149 | 12.49354 | 2.979995
2018-02-07 05:31 | 310062.3 | 960.0004 | 5 | 42 | 3.743481 | -3.259889 | 2.949577 | 0.8692625 | 12.49354 | 3.388668
2018-02-07 05:33 | 310182.3 | 1080.0013 | 5 | 42 | 3.709509 | -3.259875 | 2.949577 | 0.9779394 | 12.49354 | 3.793597
2018-02-07 05:35 | 310302.3 | 1200.0014 | 5 | 42 | 3.680232 | -3.259892 | 2.949577 | 1.086601 | 12.49354 | 4.19506
2018-02-07 05:37 | 310422.3 | 1320.0013 | 5 | 42 | 3.654371 | -3.259886 | 2.949577 | 1.195249 | 12.49354 | 4.593456
2018-02-07 05:39 | 310542.3 | 1440.0002 | 5 | 42 | 3.629479 | -3.259985 | 2.949577 | 1.303904 | 12.49354 | 4.989174
2018-02-07 05:41 | 310662.3 | 1560.0011 | 5 | 42 | 3.602836 | -3.259944 | 2.949577 | 1.412573 | 12.49354 | 5.382139
2018-02-07 05:43 | 310782.3 | 1680.001 | 5 | 42 | 3.579214 | -3.260032 | 2.949577 | 1.52123 | 12.49354 | 5.772301
2018-02-07 05:45 | 310902.3 | 1800.0008 | 5 | 42 | 3.558543 | -3.259904 | 2.949577 | 1.629888 | 12.49354 | 6.160066
2018-02-07 05:47 | 311022.3 | 1920.0008 | 5 | 42 | 3.541238 | -3.25992 | 2.949577 | 1.738562 | 12.49354 | 6.545846
2018-02-07 05:49 | 311142.3 | 2040.0007 | 5 | 42 | 3.522494 | -3.259958 | 2.949577 | 1.847216 | 12.49354 | 6.929622
2018-02-07 05:51 | 311262.3 | 2160.0001 | 5 | 42 | 3.503362 | -3.259975 | 2.949577 | 1.955881 | 12.49354 | 7.31132
2018-02-07 05:53 | 311382.3 | 2280.0015 | 5 | 42 | 3.487192 | -3.259892 | 2.949577 | 2.064535 | 12.49354 | 7.691081
2018-02-07 05:55 | 311502.3 | 2400.0017 | 5 | 42 | 3.472964 | -3.259869 | 2.949577 | 2.173201 | 12.49354 | 8.069214
2018-02-07 05:57 | 311622.3 | 2520.001 | 5 | 42 | 3.456919 | -3.260036 | 2.949577 | 2.281864 | 12.49354 | 8.445765
2018-02-07 05:59 | 311742.3 | 2640.0012 | 5 | 42 | 3.434095 | -3.259978 | 2.949577 | 2.390529 | 12.49354 | 8.82023
2018-02-07 06:01 | 311862.3 | 2760.0008 | 5 | 42 | 3.408598 | -3.260038 | 2.949577 | 2.499191 | 12.49354 | 9.192027
2018-02-07 06:03 | 311982.3 | 2880.0009 | 5 | 42 | 3.375969 | -3.259978 | 2.949577 | 2.607844 | 12.49354 | 9.560715
2018-02-07 06:05 | 312102.3 | 3000.0006 | 5 | 42 | 3.330236 | -3.25997 | 2.949577 | 2.716519 | 12.49354 | 9.925336
2018-02-07 06:07 | 312222.3 | 3120.0012 | 5 | 42 | 3.2434 | -3.260021 | 2.949577 | 2.825181 | 12.49354 | 10.28305
2018-02-07 06:09 | 312342.3 | 3240.0011 | 5 | 42 | 3.049714 | -3.259994 | 2.949577 | 2.933844 | 12.49354 | 10.62662
2018-02-07 06:09 | 312359 | 3256.6815 | 5 | 42 | 2.999993 | -3.260036 | 2.949577 | 2.948944 | 12.49354 | 10.67231
2018-02-07 06:11 | 312479 | 120.0013 | 6 | 42 | 3.491676 | 0 | 2.949577 | 2.948944 | 12.49354 | 10.67231
2018-02-07 06:13 | 312599 | 240.0014 | 6 | 42 | 3.514837 | 0 | 2.949577 | 2.948944 | 12.49354 | 10.67231
2018-02-07 06:14 | 312659 | 300.0013 | 6 | 42 | 3.519714 | 0 | 2.949577 | 2.948944 | 12.49354 | 10.67231
2018-02-07 06:14 | 312659 | 0.0025 | 7 | 43 | 3.51972 | 0 | 0 | 0 | 0 | 0
2018-02-07 06:16 | 312779.1 | 120.0014 | 2 | 43 | 4.050651 | 4.889872 | 0.1623698 | 5.07e-10 | 0.6465038 | 1.786e-09
2018-02-07 06:18 | 312899.1 | 240.0004 | 2 | 43 | 4.093938 | 4.889877 | 0.3253759 | 5.07e-10 | 1.310344 | 1.786e-09
2018-02-07 06:20 | 313019.1 | 360.0017 | 2 | 43 | 4.126938 | 4.889902 | 0.4883527 | 5.07e-10 | 1.980406 | 1.786e-09
2018-02-07 06:22 | 313139.1 | 480.0004 | 2 | 43 | 4.150089 | 4.889927 | 0.6513491 | 5.07e-10 | 2.655092 | 1.786e-09
2018-02-07 06:24 | 313259.1 | 600 | 2 | 43 | 4.173801 | 4.889917 | 0.8143523 | 5.07e-10 | 3.333437 | 1.786e-09
2018-02-07 06:26 | 313379.1 | 720.0001 | 2 | 43 | 4.200316 | 4.827099 | 0.9772215 | 5.07e-10 | 4.015579 | 1.786e-09
2018-02-07 06:28 | 313499.1 | 840.0009 | 2 | 43 | 4.200291 | 4.421223 | 1.131058 | 5.07e-10 | 4.661737 | 1.786e-09
2018-02-07 06:30 | 313619.1 | 960.0001 | 2 | 43 | 4.200253 | 4.069632 | 1.272441 | 5.07e-10 | 5.255588 | 1.786e-09
2018-02-07 06:32 | 313739.1 | 1080.0006 | 2 | 43 | 4.200315 | 3.766977 | 1.403104 | 5.07e-10 | 5.80441 | 1.786e-09
2018-02-07 06:34 | 313859.1 | 1200.0006 | 2 | 43 | 4.200294 | 3.447289 | 1.523407 | 5.07e-10 | 6.309717 | 1.786e-09
2018-02-07 06:35 | 313928.2 | 1269.1604 | 2 | 43 | 4.200289 | 3.259987 | 1.587791 | 5.07e-10 | 6.580145 | 1.786e-09
2018-02-07 06:37 | 314048.3 | 120.0008 | 3 | 43 | 4.221556 | 3.259911 | 1.696062 | 5.07e-10 | 7.035965 | 1.786e-09
2018-02-07 06:39 | 314168.3 | 240.0002 | 3 | 43 | 4.246661 | 3.259903 | 1.804719 | 5.07e-10 | 7.496014 | 1.786e-09
2018-02-07 06:41 | 314288.3 | 360 | 3 | 43 | 4.273267 | 3.259893 | 1.91338 | 5.07e-10 | 7.958863 | 1.786e-09
2018-02-07 06:43 | 314408.3 | 480.0019 | 3 | 43 | 4.305277 | 3.259893 | 2.022036 | 5.07e-10 | 8.424855 | 1.786e-09
2018-02-07 06:45 | 314528.3 | 600.001 | 3 | 43 | 4.341119 | 3.25985 | 2.130677 | 5.07e-10 | 8.89453125 | 1.786e-09
2018-02-07 06:47 | 314648.3 | 720.001 | 3 | 43 | 4.378041 | 3.259897 | 2.239345 | 5.07e-10 | 9.368259 | 1.786e-09
2018-02-07 06:49 | 314768.3 | 840.0001 | 3 | 43 | 4.400323 | 3.038223 | 2.34633 | 5.07e-10 | 9.838323 | 1.786e-09
2018-02-07 06:51 | 314888.3 | 960.0012 | 3 | 43 | 4.4003 | 2.631891 | 2.440642 | 5.07e-10 | 10.25332 | 1.786e-09
2018-02-07 06:53 | 315008.3 | 1080.0003 | 3 | 43 | 4.400303 | 2.264833 | 2.522073 | 5.07e-10 | 10.61164 | 1.786e-09
2018-02-07 06:55 | 315128.3 | 1200.0013 | 3 | 43 | 4.400259 | 1.969107 | 2.592442 | 5.07e-10 | 10.92129 | 1.786e-09
2018-02-07 06:57 | 315248.3 | 1320.0021 | 3 | 43 | 4.400311 | 1.726599 | 2.653896 | 5.07e-10 | 11.1917 | 1.786e-09
2018-02-07 06:59 | 315368.3 | 1440.0002 | 3 | 43 | 4.400257 | 1.524321 | 2.708018 | 5.07e-10 | 11.42985 | 1.786e-09
2018-02-07 07:01 | 315488.3 | 1560.001 | 3 | 43 | 4.400241 | 1.332892 | 2.755635 | 5.07e-10 | 11.63938 | 1.786e-09
2018-02-07 07:03 | 315608.3 | 1680.0006 | 3 | 43 | 4.40027 | 1.167042 | 2.797159 | 5.07e-10 | 11.82209 | 1.786e-09
2018-02-07 07:05 | 315728.3 | 1800.0002 | 3 | 43 | 4.400249 | 1.034582 | 2.833779 | 5.07e-10 | 11.98323 | 1.786e-09
2018-02-07 07:07 | 315848.3 | 1920.0001 | 3 | 43 | 4.40022 | 0.9258375 | 2.866366 | 5.07e-10 | 12.12662 | 1.786e-09
2018-02-07 07:09 | 315968.3 | 2040.0007 | 3 | 43 | 4.400225 | 0.8282385 | 2.895592 | 5.07e-10 | 12.25522 | 1.786e-09
2018-02-07 07:11 | 316088.3 | 2160.0012 | 3 | 43 | 4.400226 | 0.7328005 | 2.921571 | 5.07e-10 | 12.36953 | 1.786e-09
2018-02-07 07:13 | 316208.3 | 2280.0004 | 3 | 43 | 4.400238 | 0.657464 | 2.944683 | 5.07e-10 | 12.47123 | 1.786e-09
2018-02-07 07:13 | 316218 | 2289.7614 | 3 | 43 | 4.400242 | 0.6519928 | 2.946457 | 5.07e-10 | 12.47904 | 1.786e-09
2018-02-07 07:15 | 316338.1 | 120.001 | 4 | 43 | 4.336888 | 0 | 2.946457 | 5.07e-10 | 12.47904 | 1.786e-09
2018-02-07 07:17 | 316458.1 | 240.0014 | 4 | 43 | 4.33074 | 0 | 2.946457 | 5.07e-10 | 12.47904 | 1.786e-09
2018-02-07 07:18 | 316518.1 | 300.0021 | 4 | 43 | 4.328936 | 0 | 2.946457 | 5.07e-10 | 12.47904 | 1.786e-09
2018-02-07 07:20 | 316638.2 | 120.0011 | 5 | 43 | 4.018718 | -3.259945 | 2.946457 | 0.1086539 | 12.47904 | 0.4412402
2018-02-07 07:22 | 316758.2 | 240.002 | 5 | 43 | 3.972578 | -3.259887 | 2.946457 | 0.2173109 | 12.47904 | 0.8753156
2018-02-07 07:24 | 316878.2 | 360.0003 | 5 | 43 | 3.930972 | -3.259851 | 2.946457 | 0.3259609 | 12.47904 | 1.304648
2018-02-07 07:26 | 316998.2 | 480.0004 | 5 | 43 | 3.891831 | -3.2599 | 2.946457 | 0.4346401 | 12.47904 | 1.72975
2018-02-07 07:28 | 317118.2 | 600.0012 | 5 | 43 | 3.851097 | -3.259864 | 2.946457 | 0.5432966 | 12.47904 | 2.150438
2018-02-07 07:30 | 317238.2 | 720.0005 | 5 | 43 | 3.811167 | -3.259857 | 2.946457 | 0.6519563 | 12.47904 | 2.566674
2018-02-07 07:32 | 317358.2 | 840.0004 | 5 | 43 | 3.775038 | -3.259882 | 2.946457 | 0.7606238 | 12.47904 | 2.978844
2018-02-07 07:34 | 317478.2 | 960.0006 | 5 | 43 | 3.742266 | -3.259861 | 2.946457 | 0.8692803 | 12.47904 | 3.387203
2018-02-07 07:36 | 317598.2 | 1080.0012 | 5 | 43 | 3.710949 | -3.259944 | 2.946457 | 0.9779409 | 12.47904 | 3.792132
2018-02-07 07:38 | 317718.2 | 1200.0012 | 5 | 43 | 3.67868 | -3.259945 | 2.946457 | 1.086582 | 12.47904 | 4.193535
2018-02-07 07:40 | 317838.2 | 1320.0013 | 5 | 43 | 3.650968 | -3.259871 | 2.946457 | 1.195253 | 12.47904 | 4.591759
2018-02-07 07:42 | 317958.2 | 1440.0005 | 5 | 43 | 3.626208 | -3.25994 | 2.946457 | 1.303912 | 12.47904 | 4.987098
2018-02-07 07:44 | 318078.2 | 1560.0013 | 5 | 43 | 3.603605 | -3.259857 | 2.946457 | 1.412574 | 12.47904 | 5.379913
2018-02-07 07:46 | 318198.2 | 1680.0012 | 5 | 43 | 3.579745 | -3.259893 | 2.946457 | 1.521242 | 12.47904 | 5.770239
2018-02-07 07:48 | 318318.2 | 1800.0006 | 5 | 43 | 3.5568 | -3.259906 | 2.946457 | 1.629895 | 12.47904 | 6.157894
2018-02-07 07:50 | 318438.2 | 1920.0015 | 5 | 43 | 3.537956 | -3.260061 | 2.946457 | 1.73856 | 12.47904 | 6.543348
2018-02-07 07:52 | 318558.2 | 2040.0024 | 5 | 43 | 3.521967 | -3.259925 | 2.946457 | 1.847214 | 12.47904 | 6.926858
2018-02-07 07:54 | 318678.2 | 2160.001 | 5 | 43 | 3.50583 | -3.259972 | 2.946457 | 1.955871 | 12.47904 | 7.30867
2018-02-07 07:56 | 318798.2 | 2280.0013 | 5 | 43 | 3.486686 | -3.25992 | 2.946457 | 2.064527 | 12.47904 | 7.688566
2018-02-07 07:58 | 318918.2 | 2400.0002 | 5 | 43 | 3.470177 | -3.259937 | 2.946457 | 2.173192 | 12.47904 | 8.066535
2018-02-07 08:00 | 319038.2 | 2520.0011 | 5 | 43 | 3.453793 | -3.259931 | 2.946457 | 2.281862 | 12.47904 | 8.442747
2018-02-07 08:02 | 319158.2 | 2640.0008 | 5 | 43 | 3.43624 | -3.259964 | 2.946457 | 2.390514 | 12.47904 | 8.817123
2018-02-07 08:04 | 319278.2 | 2760.0006 | 5 | 43 | 3.409857 | -3.260077 | 2.946457 | 2.499182 | 12.47904 | 9.189214
2018-02-07 08:06 | 319398.2 | 2880.0005 | 5 | 43 | 3.373316 | -3.25997 | 2.946457 | 2.607842 | 12.47904 | 9.557784
2018-02-07 08:08 | 319518.2 | 3000.0016 | 5 | 43 | 3.323067 | -3.259952 | 2.946457 | 2.716497 | 12.47904 | 9.921782
2018-02-07 08:10 | 319638.2 | 3120.0007 | 5 | 43 | 3.239549 | -3.259975 | 2.946457 | 2.825166 | 12.47904 | 10.27875
2018-02-07 08:12 | 319758.2 | 3240.0011 | 5 | 43 | 3.049802 | -3.260009 | 2.946457 | 2.933833 | 12.47904 | 10.62226
2018-02-07 08:13 | 319774.5 | 3256.2953 | 5 | 43 | 2.999998 | -3.259957 | 2.946457 | 2.948587 | 12.47904 | 10.6669
2018-02-07 08:15 | 319894.5 | 120.0014 | 6 | 43 | 3.486073 | 0 | 2.946457 | 2.948587 | 12.47904 | 10.6669
2018-02-07 08:17 | 320014.5 | 240.0002 | 6 | 43 | 3.508794 | 0 | 2.946457 | 2.948587 | 12.47904 | 10.6669
2018-02-07 08:18 | 320074.5 | 300.0031 | 6 | 43 | 3.513527 | 0 | 2.946457 | 2.948587 | 12.47904 | 10.6669
2018-02-07 08:18 | 320074.5 | 0.0025 | 7 | 44 | 3.513496 | 0 | 0 | 0 | 0 | 0
2018-02-07 08:20 | 320194.6 | 120.0002 | 2 | 44 | 4.049126 | 4.889868 | 0.1623862 | 1.88e-09 | 0.6464181 | 6.604e-09
2018-02-07 08:22 | 320314.6 | 240.0001 | 2 | 44 | 4.089676 | 4.889874 | 0.3253598 | 1.88e-09 | 1.309523 | 6.604e-09
2018-02-07 08:24 | 320434.6 | 360.0003 | 2 | 44 | 4.126966 | 4.890085 | 0.4883704 | 1.88e-09 | 1.979371 | 6.604e-09
2018-02-07 08:26 | 320554.6 | 480.001 | 2 | 44 | 4.152881 | 4.890129 | 0.6513513 | 1.88e-09 | 2.654193 | 6.604e-09
2018-02-07 08:28 | 320674.6 | 600.0018 | 2 | 44 | 4.176124 | 4.890114 | 0.8143669 | 1.88e-09 | 3.333071 | 6.604e-09
2018-02-07 08:30 | 320794.6 | 720.0011 | 2 | 44 | 4.200333 | 4.88521 | 0.9773583 | 1.88e-09 | 4.015646 | 6.604e-09
2018-02-07 08:32 | 320914.6 | 840.001 | 2 | 44 | 4.200306 | 4.4436 | 1.132681 | 1.88e-09 | 4.668046 | 6.604e-09
2018-02-07 08:34 | 321034.6 | 960.0003 | 2 | 44 | 4.200283 | 4.056309 | 1.27408 | 1.88e-09 | 5.261965 | 6.604e-09
2018-02-07 08:36 | 321154.6 | 1080.001 | 2 | 44 | 4.200253 | 3.735281 | 1.403827 | 1.88e-09 | 5.806938 | 6.604e-09
2018-02-07 08:38 | 321274.6 | 1200.001 | 2 | 44 | 4.200305 | 3.458668 | 1.523574 | 1.88e-09 | 6.309907 | 6.604e-09
2018-02-07 08:39 | 321358.9 | 1284.3609 | 2 | 44 | 4.200277 | 3.259975 | 1.602283 | 1.88e-09 | 6.64051 | 6.604e-09
2018-02-07 08:41 | 321479 | 120.0004 | 3 | 44 | 4.222903 | 3.259836 | 1.710549 | 1.88e-09 | 7.096334 | 6.604e-09
2018-02-07 08:43 | 321599 | 240.0007 | 3 | 44 | 4.250188 | 3.259834 | 1.819206 | 1.88e-09 | 7.556667 | 6.604e-09
2018-02-07 08:45 | 321719 | 360.0013 | 3 | 44 | 4.278849 | 3.259859 | 1.927877 | 1.88e-09 | 8.020076 | 6.604e-09
2018-02-07 08:47 | 321839 | 480.0006 | 3 | 44 | 4.308408 | 3.259876 | 2.036528 | 1.88e-09 | 8.486575 | 6.604e-09
2018-02-07 08:49 | 321959 | 600.0015 | 3 | 44 | 4.342345 | 3.259884 | 2.145185 | 1.88e-09 | 8.956501 | 6.604e-09
2018-02-07 08:51 | 322079 | 720.0001 | 3 | 44 | 4.381829 | 3.259844 | 2.253839 | 1.88e-09 | 9.430442 | 6.604e-09
2018-02-07 08:53 | 322199 | 840.0004 | 3 | 44 | 4.400285 | 2.969521 | 2.359652 | 1.88e-09 | 9.895589 | 6.604e-09
2018-02-07 08:55 | 322319 | 960.0013 | 3 | 44 | 4.400312 | 2.586147 | 2.451963 | 1.88e-09 | 10.30178 | 6.604e-09
2018-02-07 08:57 | 322439 | 1080.0017 | 3 | 44 | 4.400265 | 2.259024 | 2.53266 | 1.88e-09 | 10.65687 | 6.604e-09
2018-02-07 08:59 | 322559 | 1200.0031 | 3 | 44 | 4.40027 | 1.951547 | 2.602796 | 1.88e-09 | 10.96549 | 6.604e-09
2018-02-07 09:01 | 322679 | 1320.0013 | 3 | 44 | 4.400265 | 1.698001 | 2.663428 | 1.88e-09 | 11.23229 | 6.604e-09
2018-02-07 09:03 | 322799 | 1440 | 3 | 44 | 4.400224 | 1.489721 | 2.716464 | 1.88e-09 | 11.46566 | 6.604e-09
2018-02-07 09:05 | 322919 | 1560.0003 | 3 | 44 | 4.400279 | 1.322077 | 2.763247 | 1.88e-09 | 11.67151 | 6.604e-09
2018-02-07 09:07 | 323039 | 1680.0009 | 3 | 44 | 4.400229 | 1.165292 | 2.804672 | 1.88e-09 | 11.8538 | 6.604e-09
2018-02-07 09:09 | 323159 | 1800.0013 | 3 | 44 | 4.40023 | 1.021129 | 2.841017 | 1.88e-09 | 12.01372 | 6.604e-09
2018-02-07 09:11 | 323279 | 1920.001 | 3 | 44 | 4.400202 | 0.9072304 | 2.873097 | 1.88e-09 | 12.15488 | 6.604e-09
2018-02-07 09:13 | 323399 | 2040.0013 | 3 | 44 | 4.400244 | 0.8137722 | 2.901715 | 1.88e-09 | 12.28081 | 6.604e-09
2018-02-07 09:15 | 323519 | 2160.0007 | 3 | 44 | 4.400214 | 0.7324514 | 2.927471 | 1.88e-09 | 12.39414 | 6.604e-09
2018-02-07 09:17 | 323637.6 | 2278.6157 | 3 | 44 | 4.400177 | 0.6519995 | 2.950295 | 1.88e-09 | 12.49457 | 6.604e-09
2018-02-07 09:19 | 323757.6 | 120.0009 | 4 | 44 | 4.337253 | 0 | 2.950295 | 1.88e-09 | 12.49457 | 6.604e-09
2018-02-07 09:21 | 323877.6 | 240.0014 | 4 | 44 | 4.331233 | 0 | 2.950295 | 1.88e-09 | 12.49457 | 6.604e-09
2018-02-07 09:22 | 323937.6 | 300.0022 | 4 | 44 | 4.329447 | 0 | 2.950295 | 1.88e-09 | 12.49457 | 6.604e-09
2018-02-07 09:24 | 324057.7 | 120.0003 | 5 | 44 | 4.023083 | -3.259834 | 2.950295 | 0.10865 | 12.49457 | 0.4414763
2018-02-07 09:26 | 324177.7 | 240.0003 | 5 | 44 | 3.974877 | -3.259869 | 2.950295 | 0.2173133 | 12.49457 | 0.8760017
2018-02-07 09:28 | 324297.7 | 360.0003 | 5 | 44 | 3.930579 | -3.259927 | 2.950295 | 0.3259711 | 12.49457 | 1.30544
2018-02-07 09:30 | 324417.7 | 480.0003 | 5 | 44 | 3.889991 | -3.260195 | 2.950295 | 0.4346319 | 12.49457 | 1.730317
2018-02-07 09:32 | 324537.7 | 600.0011 | 5 | 44 | 3.852723 | -3.259849 | 2.950295 | 0.5432904 | 12.49457 | 2.150935
2018-02-07 09:34 | 324657.7 | 720.0003 | 5 | 44 | 3.815224 | -3.25983 | 2.950295 | 0.6519483 | 12.49457 | 2.567547
2018-02-07 09:36 | 324777.7 | 840.0011 | 5 | 44 | 3.775884 | -3.259994 | 2.950295 | 0.7606148 | 12.49457 | 2.979973
2018-02-07 09:38 | 324897.7 | 960.0003 | 5 | 44 | 3.740803 | -3.260196 | 2.950295 | 0.8692842 | 12.49457 | 3.388352
2018-02-07 09:40 | 325017.7 | 1080.0011 | 5 | 44 | 3.709809 | -3.259851 | 2.950295 | 0.9779282 | 12.49457 | 3.793042
2018-02-07 09:42 | 325137.7 | 1200.0003 | 5 | 44 | 3.682263 | -3.25992 | 2.950295 | 1.086604 | 12.49457 | 4.194722
2018-02-07 09:44 | 325257.7 | 1320.0012 | 5 | 44 | 3.653178 | -3.259927 | 2.950295 | 1.195254 | 12.49457 | 4.593246
2018-02-07 09:46 | 325377.7 | 1440.0003 | 5 | 44 | 3.625776 | -3.259912 | 2.950295 | 1.303923 | 12.49457 | 4.988697
2018-02-07 09:48 | 325497.7 | 1560.0003 | 5 | 44 | 3.601622 | -3.259945 | 2.950295 | 1.412586 | 12.49457 | 5.381351
2018-02-07 09:50 | 325617.7 | 1680.0003 | 5 | 44 | 3.580952 | -3.259895 | 2.950295 | 1.521244 | 12.49457 | 5.771536
2018-02-07 09:52 | 325737.7 | 1800.0012 | 5 | 44 | 3.560303 | -3.259953 | 2.950295 | 1.6299 | 12.49457 | 6.159517
2018-02-07 09:54 | 325857.7 | 1920.0011 | 5 | 44 | 3.538193 | -3.259819 | 2.950295 | 1.738548 | 12.49457 | 6.545123
2018-02-07 09:56 | 325977.7 | 2040.0012 | 5 | 44 | 3.519898 | -3.259849 | 2.950295 | 1.847221 | 12.49457 | 6.92861
2018-02-07 09:58 | 326097.7 | 2160.0011 | 5 | 44 | 3.503793 | -3.25992 | 2.950295 | 1.955879 | 12.49457 | 7.310174
2018-02-07 10:00 | 326217.7 | 2280.0011 | 5 | 44 | 3.489589 | -3.259803 | 2.950295 | 2.064536 | 12.49457 | 7.690145
2018-02-07 10:02 | 326337.7 | 2400.0012 | 5 | 44 | 3.471697 | -3.259937 | 2.950295 | 2.173208 | 12.49457 | 8.068448
2018-02-07 10:04 | 326457.7 | 2520.0004 | 5 | 44 | 3.452705 | -3.259911 | 2.950295 | 2.281854 | 12.49457 | 8.44457
2018-02-07 10:06 | 326577.7 | 2640.0004 | 5 | 44 | 3.433272 | -3.259882 | 2.950295 | 2.390523 | 12.49457 | 8.818744
2018-02-07 10:08 | 326697.7 | 2760.0004 | 5 | 44 | 3.411923 | -3.259972 | 2.950295 | 2.499176 | 12.49457 | 9.190634
2018-02-07 10:10 | 326817.7 | 2880.0012 | 5 | 44 | 3.379224 | -3.259964 | 2.950295 | 2.607849 | 12.49457 | 9.559788
2018-02-07 10:12 | 326937.7 | 3000.0013 | 5 | 44 | 3.323943 | -3.259958 | 2.950295 | 2.716501 | 12.49457 | 9.924159
2018-02-07 10:14 | 327057.7 | 3120.0014 | 5 | 44 | 3.235867 | -3.259976 | 2.950295 | 2.825172 | 12.49457 | 10.28104
2018-02-07 10:16 | 327177.7 | 3240.0009 | 5 | 44 | 3.047179 | -3.260003 | 2.950295 | 2.933833 | 12.49457 | 10.62407
2018-02-07 10:16 | 327193.9 | 3256.1697 | 5 | 44 | 2.999994 | -3.259957 | 2.950295 | 2.948466 | 12.49457 | 10.66832
2018-02-07 10:18 | 327313.9 | 120.0011 | 6 | 44 | 3.488587 | 0 | 2.950295 | 2.948482 | 12.49457 | 10.66837
2018-02-07 10:20 | 327433.9 | 240.0005 | 6 | 44 | 3.511714 | 0 | 2.950295 | 2.948482 | 12.49457 | 10.66837
2018-02-07 10:21 | 327493.9 | 300.0036 | 6 | 44 | 3.516514 | 0 | 2.950295 | 2.948482 | 12.49457 | 10.66837
2018-02-07 10:21 | 327493.9 | 0.0024 | 7 | 45 | 3.516654 | 0 | 0 | 0 | 0 | 0
2018-02-07 10:23 | 327614 | 120.0013 | 2 | 45 | 4.051713 | 4.889862 | 0.1624002 | 2.668e-09 | 0.6468315 | 9.383e-09
2018-02-07 10:25 | 327734 | 240.0016 | 2 | 45 | 4.090877 | 4.889889 | 0.3254023 | 2.668e-09 | 1.310438 | 9.383e-09
2018-02-07 10:27 | 327854 | 360.0015 | 2 | 45 | 4.122977 | 4.889847 | 0.4883859 | 2.668e-09 | 1.979884 | 9.383e-09
2018-02-07 10:29 | 327974 | 480.0002 | 2 | 45 | 4.151331 | 4.890017 | 0.6513545 | 2.668e-09 | 2.65411 | 9.383e-09
2018-02-07 10:31 | 328094 | 600.0012 | 2 | 45 | 4.177073 | 4.889807 | 0.8143759 | 2.668e-09 | 3.333002 | 9.383e-09
2018-02-07 10:33 | 328214 | 720.0003 | 2 | 45 | 4.200277 | 4.838762 | 0.9772846 | 2.668e-09 | 4.015549 | 9.383e-09
2018-02-07 10:35 | 328334 | 840.0013 | 2 | 45 | 4.200262 | 4.467476 | 1.132158 | 2.668e-09 | 4.66606 | 9.383e-09
2018-02-07 10:37 | 328454 | 960.0001 | 2 | 45 | 4.200273 | 4.097555 | 1.27492 | 2.668e-09 | 5.265704 | 9.383e-09
2018-02-07 10:39 | 328574 | 1080 | 2 | 45 | 4.200296 | 3.731035 | 1.405174 | 2.668e-09 | 5.812807 | 9.383e-09
2018-02-07 10:41 | 328694 | 1200.0011 | 2 | 45 | 4.200247 | 3.428156 | 1.524382 | 2.668e-09 | 6.313513 | 9.383e-09
2018-02-07 10:42 | 328766 | 1271.9882 | 2 | 45 | 4.200295 | 3.259987 | 1.591241 | 2.668e-09 | 6.594343 | 9.383e-09
2018-02-07 10:44 | 328886 | 120.0015 | 3 | 45 | 4.219546 | 3.259974 | 1.699522 | 4.057e-09 | 7.050083 | 1.5014e-08
2018-02-07 10:46 | 329006 | 240.0002 | 3 | 45 | 4.245214 | 3.259853 | 1.808168 | 4.057e-09 | 7.509862 | 1.5014e-08
2018-02-07 10:48 | 329126 | 360.0002 | 3 | 45 | 4.276085 | 3.259836 | 1.916838 | 4.057e-09 | 7.972851 | 1.5014e-08
2018-02-07 10:50 | 329246 | 480.0004 | 3 | 45 | 4.307583 | 3.259865 | 2.025491 | 4.057e-09 | 8.439162 | 1.5014e-08
2018-02-07 10:52 | 329366 | 600.0019 | 3 | 45 | 4.340496 | 3.259899 | 2.134144 | 4.057e-09 | 8.908981 | 1.5014e-08
2018-02-07 10:54 | 329486 | 720.0003 | 3 | 45 | 4.375867 | 3.260147 | 2.2428 | 4.057e-09 | 9.382472 | 1.5014e-08
2018-02-07 10:56 | 329606 | 840.0001 | 3 | 45 | 4.400311 | 3.017149 | 2.349736 | 4.057e-09 | 9.852197 | 1.5014e-08
2018-02-07 10:58 | 329726 | 960.0001 | 3 | 45 | 4.400279 | 2.599838 | 2.442967 | 4.057e-09 | 10.26244 | 1.5014e-08
2018-02-07 11:00 | 329846 | 1080.0018 | 3 | 45 | 4.400283 | 2.264956 | 2.523881 | 4.057e-09 | 10.61849 | 1.5014e-08
2018-02-07 11:02 | 329966 | 1200.001 | 3 | 45 | 4.40024 | 1.987442 | 2.594638 | 4.057e-09 | 10.92983 | 1.5014e-08
2018-02-07 11:04 | 330086 | 1320.001 | 3 | 45 | 4.400288 | 1.734511 | 2.656622 | 4.057e-09 | 11.20258 | 1.5014e-08
2018-02-07 11:06 | 330206 | 1440.0012 | 3 | 45 | 4.40029 | 1.504456 | 2.710414 | 4.057e-09 | 11.43928 | 1.5014e-08
2018-02-07 11:08 | 330326 | 1560.0004 | 3 | 45 | 4.400218 | 1.322303 | 2.757426 | 4.057e-09 | 11.64614 | 1.5014e-08
2018-02-07 11:10 | 330446 | 1680.0014 | 3 | 45 | 4.40024 | 1.17314 | 2.798937 | 4.057e-09 | 11.8288 | 1.5014e-08
2018-02-07 11:12 | 330566 | 1800.0002 | 3 | 45 | 4.400261 | 1.045425 | 2.835885 | 4.057e-09 | 11.99138 | 1.5014e-08
2018-02-07 11:14 | 330686 | 1920.0004 | 3 | 45 | 4.400241 | 0.9205408 | 2.868638 | 4.057e-09 | 12.1355 | 1.5014e-08
2018-02-07 11:16 | 330806 | 2040.0013 | 3 | 45 | 4.400223 | 0.8163996 | 2.897501 | 4.057e-09 | 12.26251 | 1.5014e-08
2018-02-07 11:18 | 330926 | 2160.0016 | 3 | 45 | 4.400217 | 0.7314606 | 2.923262 | 4.057e-09 | 12.37586 | 1.5014e-08
2018-02-07 11:20 | 331046 | 2280.0009 | 3 | 45 | 4.400167 | 0.6620235 | 2.946465 | 4.057e-09 | 12.47796 | 1.5014e-08
2018-02-07 11:21 | 331063.8 | 2297.8401 | 3 | 45 | 4.400191 | 0.651989 | 2.949718 | 4.057e-09 | 12.49228 | 1.5014e-08
2018-02-07 11:23 | 331183.9 | 120.0009 | 4 | 45 | 4.337477 | 0 | 2.949718 | 4.057e-09 | 12.49228 | 1.5014e-08
2018-02-07 11:25 | 331303.9 | 240.0011 | 4 | 45 | 4.33154 | 0 | 2.949718 | 4.057e-09 | 12.49228 | 1.5014e-08
2018-02-07 11:26 | 331363.9 | 300.0041 | 4 | 45 | 4.329799 | 0 | 2.949718 | 4.057e-09 | 12.49228 | 1.5014e-08
2018-02-07 11:28 | 331484 | 120.0001 | 5 | 45 | 4.020435 | -3.259955 | 2.949718 | 0.1086387 | 12.49228 | 0.4411965
2018-02-07 11:30 | 331604 | 240.001 | 5 | 45 | 3.976437 | -3.259967 | 2.949718 | 0.2173121 | 12.49228 | 0.8756666
2018-02-07 11:32 | 331724 | 360.0016 | 5 | 45 | 3.933064 | -3.259945 | 2.949718 | 0.3259811 | 12.49228 | 1.305447
2018-02-07 11:34 | 331844 | 480.0014 | 5 | 45 | 3.889099 | -3.259953 | 2.949718 | 0.4346351 | 12.49228 | 1.730351
2018-02-07 11:36 | 331964 | 600.0021 | 5 | 45 | 3.849871 | -3.260028 | 2.949718 | 0.5432889 | 12.49228 | 2.150759
2018-02-07 11:38 | 332084 | 720.0009 | 5 | 45 | 3.813709 | -3.259952 | 2.949718 | 0.6519619 | 12.49228 | 2.56713
2018-02-07 11:40 | 332204 | 840.0005 | 5 | 45 | 3.778139 | -3.260002 | 2.949718 | 0.7606254 | 12.49228 | 2.979625
2018-02-07 11:42 | 332324 | 960.0003 | 5 | 45 | 3.740977 | -3.259931 | 2.949718 | 0.8692735 | 12.49228 | 3.388103
2018-02-07 11:44 | 332444 | 1080.0005 | 5 | 45 | 3.708103 | -3.259969 | 2.949718 | 0.9779398 | 12.49228 | 3.792778
2018-02-07 11:46 | 332564 | 1200.0009 | 5 | 45 | 3.679328 | -3.259987 | 2.949718 | 1.086608 | 12.49228 | 4.194145
2018-02-07 11:48 | 332684 | 1320.0015 | 5 | 45 | 3.653913 | -3.26 | 2.949718 | 1.195268 | 12.49228 | 4.59255
2018-02-07 11:50 | 332804 | 1440.0004 | 5 | 45 | 3.62776 | -3.25999 | 2.949718 | 1.303919 | 12.49228 | 4.988147
2018-02-07 11:52 | 332924 | 1560.0013 | 5 | 45 | 3.601077 | -3.259938 | 2.949718 | 1.412588 | 12.49228 | 5.380883
2018-02-07 11:54 | 333044 | 1680.0009 | 5 | 45 | 3.578406 | -3.259933 | 2.949718 | 1.521251 | 12.49228 | 5.770929
2018-02-07 11:56 | 333164 | 1800.0012 | 5 | 45 | 3.558969 | -3.259857 | 2.949718 | 1.62992 | 12.49228 | 6.158692
2018-02-07 11:58 | 333284 | 1920.0015 | 5 | 45 | 3.540833 | -3.259983 | 2.949718 | 1.738568 | 12.49228 | 6.544391
2018-02-07 12:00 | 333404 | 2040.0015 | 5 | 45 | 3.520488 | -3.259969 | 2.949718 | 1.847241 | 12.49228 | 6.928105
2018-02-07 12:02 | 333524 | 2160.0001 | 5 | 45 | 3.502559 | -3.259945 | 2.949718 | 1.955893 | 12.49228 | 7.309598
2018-02-07 12:04 | 333644 | 2280.0011 | 5 | 45 | 3.487214 | -3.259917 | 2.949718 | 2.064559 | 12.49228 | 7.689372
2018-02-07 12:06 | 333764 | 2400.0008 | 5 | 45 | 3.473453 | -3.260018 | 2.949718 | 2.173217 | 12.49228 | 8.067548
2018-02-07 12:08 | 333884 | 2520.0003 | 5 | 45 | 3.455815 | -3.26002 | 2.949718 | 2.281879 | 12.49228 | 8.444066
2018-02-07 12:10 | 334004 | 2640.0015 | 5 | 45 | 3.432781 | -3.25996 | 2.949718 | 2.390547 | 12.49228 | 8.818354
2018-02-07 12:12 | 334124 | 2760.0003 | 5 | 45 | 3.408753 | -3.25997 | 2.949718 | 2.499198 | 12.49228 | 9.190067
2018-02-07 12:14 | 334244 | 2880.0008 | 5 | 45 | 3.377553 | -3.259955 | 2.949718 | 2.607869 | 12.49228 | 9.558868
2018-02-07 12:16 | 334364 | 3000.0009 | 5 | 45 | 3.329168 | -3.260018 | 2.949718 | 2.716524 | 12.49228 | 9.923486
2018-02-07 12:18 | 334484 | 3120.0016 | 5 | 45 | 3.238231 | -3.260043 | 2.949718 | 2.82519 | 12.49228 | 10.28089
2018-02-07 12:20 | 334604 | 3240.0001 | 5 | 45 | 3.043211 | -3.259929 | 2.949718 | 2.933858 | 12.49228 | 10.62384
2018-02-07 12:20 | 334618.4 | 3254.4507 | 5 | 45 | 2.99999 | -3.260032 | 2.949718 | 2.946944 | 12.49228 | 10.66339
2018-02-07 12:22 | 334738.5 | 120.0012 | 6 | 45 | 3.492443 | 0 | 2.949718 | 2.946944 | 12.49228 | 10.66339
2018-02-07 12:24 | 334858.5 | 240.0002 | 6 | 45 | 3.515747 | 0 | 2.949718 | 2.946944 | 12.49228 | 10.66339
2018-02-07 12:25 | 334918.5 | 300.0029 | 6 | 45 | 3.520679 | 0 | 2.949718 | 2.946944 | 12.49228 | 10.66339
2018-02-07 12:25 | 334918.5 | 0.0025 | 7 | 46 | 3.520591 | 0 | 0 | 0 | 0 | 0
2018-02-07 12:27 | 335038.6 | 120.0022 | 2 | 46 | 4.052441 | 4.889858 | 0.1624016 | 0 | 0.6469122 | 0
2018-02-07 12:29 | 335158.6 | 240.0016 | 2 | 46 | 4.093817 | 4.889902 | 0.3253729 | 0 | 1.310702 | 0
2018-02-07 12:31 | 335278.5 | 360.0008 | 2 | 46 | 4.126495 | 4.890152 | 0.488363 | 0 | 1.980771 | 0
2018-02-07 12:33 | 335398.6 | 480.0018 | 2 | 46 | 4.149569 | 4.889824 | 0.6513591 | 0 | 2.655288 | 0
2018-02-07 12:35 | 335518.6 | 600.0016 | 2 | 46 | 4.174988 | 4.88987 | 0.8143575 | 0 | 3.333651 | 0
2018-02-07 12:37 | 335638.6 | 720.001 | 2 | 46 | 4.200311 | 4.815983 | 0.9771596 | 0 | 4.015718 | 0
2018-02-07 12:39 | 335758.6 | 840.0017 | 2 | 46 | 4.2003 | 4.422094 | 1.130928 | 0 | 4.661589 | 0
2018-02-07 12:41 | 335878.6 | 960.001 | 2 | 46 | 4.200289 | 4.08707 | 1.272526 | 0 | 5.256344 | 0
2018-02-07 12:43 | 335998.6 | 1080.0017 | 2 | 46 | 4.200295 | 3.769669 | 1.403481 | 0 | 5.806389 | 0
2018-02-07 12:45 | 336118.6 | 1200.0011 | 2 | 46 | 4.200292 | 3.434967 | 1.523555 | 0 | 6.310734 | 0
2018-02-07 12:46 | 336187.8 | 1269.2663 | 2 | 46 | 4.200251 | 3.259996 | 1.587926 | 0 | 6.58111 | 0
2018-02-07 12:48 | 336307.9 | 120.0018 | 3 | 46 | 4.221041 | 3.260054 | 1.696204 | 2.3e-11 | 7.03692 | 9.6e-11
2018-02-07 12:50 | 336427.9 | 240.0001 | 3 | 46 | 4.245357 | 3.259832 | 1.804859 | 2.3e-11 | 7.496877 | 9.6e-11
2018-02-07 12:52 | 336547.9 | 360.0016 | 3 | 46 | 4.273025 | 3.260057 | 1.913519 | 2.3e-11 | 7.959641 | 9.6e-11
2018-02-07 12:54 | 336667.9 | 480.0006 | 3 | 46 | 4.306584 | 3.259949 | 2.022176 | 2.3e-11 | 8.425701 | 9.6e-11
2018-02-07 12:56 | 336787.9 | 600.0014 | 3 | 46 | 4.341409 | 3.259897 | 2.130826 | 2.3e-11 | 8.895498 | 9.6e-11
2018-02-07 12:58 | 336907.9 | 720.0014 | 3 | 46 | 4.377773 | 3.25989 | 2.239484 | 2.3e-11 | 9.36918 | 9.6e-11
2018-02-07 13:00 | 337027.9 | 840.0005 | 3 | 46 | 4.400334 | 3.044073 | 2.346636 | 2.3e-11 | 9.839931 | 9.6e-11
2018-02-07 13:02 | 337147.9 | 960.0004 | 3 | 46 | 4.400304 | 2.622194 | 2.440907 | 2.3e-11 | 10.25475 | 9.6e-11
2018-02-07 13:04 | 337267.9 | 1080.0003 | 3 | 46 | 4.400285 | 2.258253 | 2.521948 | 2.3e-11 | 10.61136 | 9.6e-11
2018-02-07 13:06 | 337387.9 | 1200.0005 | 3 | 46 | 4.400247 | 1.970734 | 2.592281 | 2.3e-11 | 10.92084 | 9.6e-11
2018-02-07 13:08 | 337507.9 | 1320.0011 | 3 | 46 | 4.400263 | 1.733108 | 2.653848 | 2.3e-11 | 11.19175 | 9.6e-11
2018-02-07 13:10 | 337627.9 | 1440.0007 | 3 | 46 | 4.400256 | 1.522371 | 2.708058 | 2.3e-11 | 11.43029 | 9.6e-11
2018-02-07 13:12 | 337747.9 | 1560.001 | 3 | 46 | 4.400229 | 1.324438 | 2.755465 | 2.3e-11 | 11.63889 | 9.6e-11
2018-02-07 13:14 | 337867.9 | 1680.0007 | 3 | 46 | 4.400214 | 1.166215 | 2.796887 | 2.3e-11 | 11.82116 | 9.6e-11
2018-02-07 13:16 | 337987.9 | 1800.0013 | 3 | 46 | 4.400245 | 1.03626 | 2.833546 | 2.3e-11 | 11.98247 | 9.6e-11
2018-02-07 13:18 | 338107.9 | 1920.0014 | 3 | 46 | 4.400218 | 0.9274473 | 2.866251 | 2.3e-11 | 12.12638 | 9.6e-11
2018-02-07 13:20 | 338227.9 | 2040.0008 | 3 | 46 | 4.400196 | 0.8240747 | 2.895453 | 2.3e-11 | 12.25487 | 9.6e-11
2018-02-07 13:22 | 338347.9 | 2160.0003 | 3 | 46 | 4.400224 | 0.7299194 | 2.921293 | 2.3e-11 | 12.36857 | 9.6e-11
2018-02-07 13:24 | 338467.9 | 2280.0006 | 3 | 46 | 4.400216 | 0.6563826 | 2.944364 | 2.3e-11 | 12.47009 | 9.6e-11
2018-02-07 13:24 | 338475.7 | 2287.8325 | 3 | 46 | 4.400189 | 0.6519947 | 2.945788 | 2.3e-11 | 12.47636 | 9.6e-11
2018-02-07 13:26 | 338595.7 | 120.0006 | 4 | 46 | 4.337148 | 0 | 2.945788 | 2.3e-11 | 12.47636 | 9.6e-11
2018-02-07 13:28 | 338715.7 | 240.0002 | 4 | 46 | 4.331047 | 0 | 2.945788 | 2.3e-11 | 12.47636 | 9.6e-11
2018-02-07 13:29 | 338775.7 | 300.0026 | 4 | 46 | 4.329302 | 0 | 2.945788 | 2.3e-11 | 12.47636 | 9.6e-11
2018-02-07 13:31 | 338895.8 | 120.0014 | 5 | 46 | 4.020082 | -3.259871 | 2.945788 | 0.1086499 | 12.47636 | 0.4412941
2018-02-07 13:33 | 339015.8 | 240.0016 | 5 | 46 | 3.974483 | -3.259891 | 2.945788 | 0.2173124 | 12.47636 | 0.8755792
2018-02-07 13:35 | 339135.8 | 360.0011 | 5 | 46 | 3.933545 | -3.259861 | 2.945788 | 0.325977 | 12.47636 | 1.305194
2018-02-07 13:37 | 339255.8 | 480.0005 | 5 | 46 | 3.893357 | -3.260133 | 2.945788 | 0.4346358 | 12.47636 | 1.730437
2018-02-07 13:38 | 339289.6 | 513.7833 | 5 | 46 | 3.881793 | -3.259904 | 2.945788 | 0.4652268 | 12.47636 | 1.849362
2018-02-07 14:37 | 339409.7 | 633.830296 | 5 | 46 | 3.836389 | -3.25997 | 2.945788 | 0.5432872 | 12.47636 | 2.151728
2018-02-07 14:39 | 339529.7 | 753.831096 | 5 | 46 | 3.800473 | -3.259989 | 2.945788 | 0.6519418 | 12.47636 | 2.566557
2018-02-07 14:41 | 339649.7 | 873.830796 | 5 | 46 | 3.764365 | -3.259982 | 2.945788 | 0.7606121 | 12.47636 | 2.977621
2018-02-07 14:43 | 339769.7 | 993.831496 | 5 | 46 | 3.727791 | -3.259899 | 2.945788 | 0.8692771 | 12.47636 | 3.384626
2018-02-07 14:45 | 339889.7 | 1113.831596 | 5 | 46 | 3.697554 | -3.259907 | 2.945788 | 0.9779422 | 12.47636 | 3.788027
2018-02-07 14:47 | 340009.7 | 1233.831296 | 5 | 46 | 3.670515 | -3.259976 | 2.945788 | 1.086601 | 12.47636 | 4.188284
2018-02-07 14:49 | 340129.7 | 1353.831096 | 5 | 46 | 3.645311 | -3.259935 | 2.945788 | 1.195252 | 12.47636 | 4.585732
2018-02-07 14:51 | 340249.7 | 1473.830496 | 5 | 46 | 3.617994 | -3.259932 | 2.945788 | 1.303923 | 12.47636 | 4.980411
2018-02-07 14:53 | 340369.7 | 1593.831796 | 5 | 46 | 3.59356 | -3.259947 | 2.945788 | 1.412585 | 12.47636 | 5.37218
2018-02-07 14:55 | 340489.7 | 1713.831096 | 5 | 46 | 3.572321 | -3.259897 | 2.945788 | 1.521251 | 12.47636 | 5.7615
2018-02-07 14:57 | 340609.7 | 1833.831696 | 5 | 46 | 3.553859 | -3.259932 | 2.945788 | 1.629906 | 12.47636 | 6.148634
2018-02-07 14:59 | 340729.7 | 1953.831796 | 5 | 46 | 3.534725 | -3.259893 | 2.945788 | 1.738574 | 12.47636 | 6.533804
2018-02-07 15:01 | 340849.7 | 2073.830896 | 5 | 46 | 3.514606 | -3.259951 | 2.945788 | 1.847238 | 12.47636 | 6.916776
2018-02-07 15:03 | 340969.7 | 2193.831196 | 5 | 46 | 3.498368 | -3.259924 | 2.945788 | 1.955888 | 12.47636 | 7.297733
2018-02-07 15:05 | 341089.7 | 2313.830496 | 5 | 46 | 3.484051 | -3.259949 | 2.945788 | 2.064564 | 12.47636 | 7.677111
2018-02-07 15:07 | 341209.7 | 2433.831096 | 5 | 46 | 3.469479 | -3.259929 | 2.945788 | 2.173223 | 12.47636 | 8.05493
2018-02-07 15:09 | 341329.7 | 2553.831196 | 5 | 46 | 3.449502 | -3.259985 | 2.945788 | 2.281886 | 12.47636 | 8.430917
2018-02-07 15:11 | 341449.7 | 2673.830696 | 5 | 46 | 3.427382 | -3.260036 | 2.945788 | 2.390546 | 12.47636 | 8.804535
2018-02-07 15:13 | 341569.7 | 2793.831396 | 5 | 46 | 3.401835 | -3.260025 | 2.945788 | 2.499208 | 12.47636 | 9.175632
2018-02-07 15:15 | 341689.7 | 2913.831696 | 5 | 46 | 3.368766 | -3.260009 | 2.945788 | 2.607875 | 12.47636 | 9.54362
2018-02-07 15:17 | 341809.7 | 3033.830796 | 5 | 46 | 3.310846 | -3.26 | 2.945788 | 2.716542 | 12.47636 | 9.906866
2018-02-07 15:19 | 341929.7 | 3153.830296 | 5 | 46 | 3.201782 | -3.260056 | 2.945788 | 2.825185 | 12.47636 | 10.26125
2018-02-07 15:21 | 342031.2 | 3255.327196 | 5 | 46 | 2.999998 | -3.259933 | 2.945788 | 2.917112 | 12.47636 | 10.54783
2018-02-07 15:23 | 342151.2 | 120.0015 | 6 | 46 | 3.486932 | 0 | 2.945788 | 2.917112 | 12.47636 | 10.54783
2018-02-07 15:25 | 342271.2 | 240.0003 | 6 | 46 | 3.509417 | 0 | 2.945788 | 2.917112 | 12.47636 | 10.54783
2018-02-07 15:26 | 342331.2 | 300.0022 | 6 | 46 | 3.514149 | 0 | 2.945788 | 2.917112 | 12.47636 | 10.54783
2018-02-07 15:26 | 342331.2 | 0.0024 | 7 | 47 | 3.514054 | 0 | 0 | 0 | 0 | 0
2018-02-07 15:28 | 342451.3 | 120.0008 | 2 | 47 | 4.052011 | 4.889883 | 0.1623908 | 3.09e-10 | 0.6464689 | 1.085e-09
2018-02-07 15:30 | 342571.3 | 240.0018 | 2 | 47 | 4.092587 | 4.889862 | 0.3253966 | 3.09e-10 | 1.310243 | 1.085e-09
2018-02-07 15:32 | 342691.3 | 360.0006 | 2 | 47 | 4.125306 | 4.889912 | 0.4883564 | 3.09e-10 | 1.980001 | 1.085e-09
2018-02-07 15:34 | 342811.3 | 480.0016 | 2 | 47 | 4.148986 | 4.890223 | 0.6513745 | 3.09e-10 | 2.654436 | 1.085e-09
2018-02-07 15:36 | 342931.3 | 600.0004 | 2 | 47 | 4.174972 | 4.889849 | 0.8143709 | 3.09e-10 | 3.332725 | 1.085e-09
2018-02-07 15:38 | 343051.3 | 720.0008 | 2 | 47 | 4.200329 | 4.821449 | 0.977198 | 3.09e-10 | 4.014897 | 1.085e-09
2018-02-07 15:40 | 343171.3 | 840.0013 | 2 | 47 | 4.200277 | 4.427139 | 1.131152 | 3.09e-10 | 4.661549 | 1.085e-09
2018-02-07 15:42 | 343291.3 | 960.0003 | 2 | 47 | 4.20028 | 4.093548 | 1.27297 | 3.09e-10 | 5.257226 | 1.085e-09
2018-02-07 15:44 | 343411.3 | 1080.0006 | 2 | 47 | 4.20028 | 3.765715 | 1.403922 | 3.09e-10 | 5.80726 | 1.085e-09
2018-02-07 15:46 | 343531.3 | 1200.0013 | 2 | 47 | 4.200277 | 3.427586 | 1.523742 | 3.09e-10 | 6.31054 | 1.085e-09
2018-02-07 15:47 | 343599.1 | 1267.763 | 2 | 47 | 4.200289 | 3.259983 | 1.586647 | 3.09e-10 | 6.574755 | 1.085e-09
2018-02-07 15:49 | 343719.1 | 120.001 | 3 | 47 | 4.220824 | 3.259859 | 1.69491 | 3.09e-10 | 7.030499 | 1.085e-09
2018-02-07 15:51 | 343839.1 | 240.0015 | 3 | 47 | 4.244782 | 3.259914 | 1.803584 | 3.09e-10 | 7.490485 | 1.085e-09
2018-02-07 15:53 | 343959.1 | 360.0019 | 3 | 47 | 4.272837 | 3.259855 | 1.912245 | 3.09e-10 | 7.953214 | 1.085e-09
2018-02-07 15:55 | 344079.1 | 480.0003 | 3 | 47 | 4.306429 | 3.259844 | 2.020892 | 3.09e-10 | 8.419234 | 1.085e-09
2018-02-07 15:57 | 344199.1 | 600.0013 | 3 | 47 | 4.340675 | 3.26018 | 2.129558 | 3.09e-10 | 8.88905 | 1.085e-09
2018-02-07 15:59 | 344319.1 | 720.0024 | 3 | 47 | 4.376671 | 3.259922 | 2.23822 | 3.09e-10 | 9.362656 | 1.085e-09
2018-02-07 16:01 | 344439.1 | 840.0005 | 3 | 47 | 4.400319 | 3.055264 | 2.345558 | 3.09e-10 | 9.834144 | 1.085e-09
2018-02-07 16:03 | 344559.1 | 960.0023 | 3 | 47 | 4.400265 | 2.623886 | 2.440085 | 3.09e-10 | 10.25009 | 1.085e-09
2018-02-07 16:05 | 344679.1 | 1080.0007 | 3 | 47 | 4.40029 | 2.266956 | 2.521328 | 3.09e-10 | 10.60758 | 1.085e-09
2018-02-07 16:07 | 344799.1 | 1200.0001 | 3 | 47 | 4.400288 | 1.978534 | 2.591923 | 3.09e-10 | 10.91822 | 1.085e-09
2018-02-07 16:09 | 344919.1 | 1320.0016 | 3 | 47 | 4.400261 | 1.740908 | 2.653755 | 3.09e-10 | 11.1903 | 1.085e-09
2018-02-07 16:11 | 345039.1 | 1440.001 | 3 | 47 | 4.400238 | 1.526424 | 2.708144 | 3.09e-10 | 11.42962 | 1.085e-09
2018-02-07 16:13 | 345159.1 | 1560.0011 | 3 | 47 | 4.400247 | 1.327223 | 2.755623 | 3.09e-10 | 11.63854 | 1.085e-09
2018-02-07 16:15 | 345279.1 | 1680.0009 | 3 | 47 | 4.40025 | 1.170843 | 2.797157 | 3.09e-10 | 11.8213 | 1.085e-09
2018-02-07 16:17 | 345399.1 | 1800.0003 | 3 | 47 | 4.400234 | 1.040633 | 2.833934 | 3.09e-10 | 11.98313 | 1.085e-09
2018-02-07 16:19 | 345519.1 | 1920.0011 | 3 | 47 | 4.400231 | 0.9310722 | 2.866774 | 3.09e-10 | 12.12763 | 1.085e-09
2018-02-07 16:21 | 345639.1 | 2040.0017 | 3 | 47 | 4.400226 | 0.8251038 | 2.896048 | 3.09e-10 | 12.25644 | 1.085e-09
2018-02-07 16:23 | 345759.1 | 2160.0003 | 3 | 47 | 4.400201 | 0.7321329 | 2.921924 | 3.09e-10 | 12.37031 | 1.085e-09
2018-02-07 16:25 | 345879.1 | 2280 | 3 | 47 | 4.400179 | 0.6586866 | 2.945076 | 3.09e-10 | 12.47218 | 1.085e-09
2018-02-07 16:25 | 345891.8 | 2292.7553 | 3 | 47 | 4.400201 | 0.6519909 | 2.947399 | 3.09e-10 | 12.4824 | 1.085e-09
2018-02-07 16:27 | 346011.9 | 120.0006 | 4 | 47 | 4.336966 | 0 | 2.947399 | 3.09e-10 | 12.4824 | 1.085e-09
2018-02-07 16:29 | 346131.9 | 240.0008 | 4 | 47 | 4.330876 | 0 | 2.947399 | 3.09e-10 | 12.4824 | 1.085e-09
2018-02-07 16:30 | 346191.9 | 300.004 | 4 | 47 | 4.329135 | 0 | 2.947399 | 3.09e-10 | 12.4824 | 1.085e-09
2018-02-07 16:32 | 346311.9 | 120.0002 | 5 | 47 | 4.018405 | -3.259998 | 2.947399 | 0.1086574 | 12.4824 | 0.4411221
2018-02-07 16:34 | 346431.9 | 240.001 | 5 | 47 | 3.972931 | -3.260027 | 2.947399 | 0.2173074 | 12.4824 | 0.8751857
2018-02-07 16:36 | 346551.9 | 360.0004 | 5 | 47 | 3.932388 | -3.259951 | 2.947399 | 0.3259826 | 12.4824 | 1.30471
2018-02-07 16:38 | 346671.9 | 480.0003 | 5 | 47 | 3.891636 | -3.259951 | 2.947399 | 0.4346409 | 12.4824 | 1.729792
2018-02-07 16:40 | 346791.9 | 600.0009 | 5 | 47 | 3.84933 | -3.259913 | 2.947399 | 0.5432932 | 12.4824 | 2.150316
2018-02-07 16:42 | 346911.9 | 720.0013 | 5 | 47 | 3.81139 | -3.259922 | 2.947399 | 0.6519483 | 12.4824 | 2.566467
2018-02-07 16:44 | 347031.9 | 840.0003 | 5 | 47 | 3.775745 | -3.25997 | 2.947399 | 0.760619 | 12.4824 | 2.978695
2018-02-07 16:46 | 347151.9 | 960.0011 | 5 | 47 | 3.742691 | -3.259859 | 2.947399 | 0.8692809 | 12.4824 | 3.387183
2018-02-07 16:48 | 347271.9 | 1080.0013 | 5 | 47 | 3.709353 | -3.259912 | 2.947399 | 0.977945 | 12.4824 | 3.792087
2018-02-07 16:50 | 347391.9 | 1200.0013 | 5 | 47 | 3.678036 | -3.259848 | 2.947399 | 1.086613 | 12.4824 | 4.193419
2018-02-07 16:52 | 347511.9 | 1320.0012 | 5 | 47 | 3.650949 | -3.259875 | 2.947399 | 1.195261 | 12.4824 | 4.591533
2018-02-07 16:54 | 347631.9 | 1440.0005 | 5 | 47 | 3.62694 | -3.259962 | 2.947399 | 1.30393 | 12.4824 | 4.986938
2018-02-07 16:56 | 347751.9 | 1560.0012 | 5 | 47 | 3.603142 | -3.259891 | 2.947399 | 1.412594 | 12.4824 | 5.379769
2018-02-07 16:58 | 347871.9 | 1680.0013 | 5 | 47 | 3.577854 | -3.259877 | 2.947399 | 1.521237 | 12.4824 | 5.769834
2018-02-07 17:00 | 347991.9 | 1800.0012 | 5 | 47 | 3.556456 | -3.259842 | 2.947399 | 1.62991 | 12.4824 | 6.157455
2018-02-07 17:02 | 348111.9 | 1920.0005 | 5 | 47 | 3.538081 | -3.259882 | 2.947399 | 1.738568 | 12.4824 | 6.542871
2018-02-07 17:04 | 348231.9 | 2040.0021 | 5 | 47 | 3.521734 | -3.259891 | 2.947399 | 1.847234 | 12.4824 | 6.926471
2018-02-07 17:06 | 348351.9 | 2160.0021 | 5 | 47 | 3.503511 | -3.259884 | 2.947399 | 1.955897 | 12.4824 | 7.308196
2018-02-07 17:08 | 348471.9 | 2280.0005 | 5 | 47 | 3.485441 | -3.259824 | 2.947399 | 2.064546 | 12.4824 | 7.687822
2018-02-07 17:10 | 348591.9 | 2400.002 | 5 | 47 | 3.469698 | -3.259874 | 2.947399 | 2.173209 | 12.4824 | 8.0657
2018-02-07 17:12 | 348711.9 | 2520.0005 | 5 | 47 | 3.454723 | -3.259857 | 2.947399 | 2.281865 | 12.4824 | 8.441877
2018-02-07 17:14 | 348831.9 | 2640.0012 | 5 | 47 | 3.435295 | -3.259869 | 2.947399 | 2.390527 | 12.4824 | 8.816276
2018-02-07 17:16 | 348951.9 | 2760.0013 | 5 | 47 | 3.407039 | -3.259852 | 2.947399 | 2.49918 | 12.4824 | 9.188062
2018-02-07 17:18 | 349071.9 | 2880.0019 | 5 | 47 | 3.373189 | -3.259929 | 2.947399 | 2.60785 | 12.4824 | 9.556546
2018-02-07 17:20 | 349191.9 | 3000.002 | 5 | 47 | 3.323685 | -3.259886 | 2.947399 | 2.716508 | 12.4824 | 9.920585
2018-02-07 17:22 | 349311.9 | 3120.0007 | 5 | 47 | 3.239887 | -3.259983 | 2.947399 | 2.825165 | 12.4824 | 10.27772
2018-02-07 17:24 | 349431.9 | 3240.0001 | 5 | 47 | 3.042604 | -3.259951 | 2.947399 | 2.933829 | 12.4824 | 10.62094
2018-02-07 17:25 | 349445.4 | 3253.4771 | 5 | 47 | 2.999985 | -3.259904 | 2.947399 | 2.94603 | 12.4824 | 10.65781
2018-02-07 17:27 | 349565.5 | 120.0005 | 6 | 47 | 3.487864 | 0 | 2.947399 | 2.94603 | 12.4824 | 10.65781
2018-02-07 17:29 | 349685.5 | 240.0009 | 6 | 47 | 3.510897 | 0 | 2.947399 | 2.94603 | 12.4824 | 10.65781
2018-02-07 17:30 | 349745.5 | 300.002 | 6 | 47 | 3.515634 | 0 | 2.947399 | 2.94603 | 12.4824 | 10.65781
2018-02-07 17:30 | 349745.5 | 0.0024 | 7 | 48 | 3.515564 | 0 | 0 | 0 | 0 | 0
2018-02-07 17:32 | 349865.6 | 120.0003 | 2 | 48 | 4.049285 | 4.890121 | 0.1623843 | 0 | 0.6464227 | 0
2018-02-07 17:34 | 349985.6 | 240.0005 | 2 | 48 | 4.092291 | 4.890146 | 0.3253984 | 0 | 1.309872 | 0
2018-02-07 17:36 | 350105.6 | 360.0013 | 2 | 48 | 4.127913 | 4.890104 | 0.4883962 | 0 | 1.980031 | 0
2018-02-07 17:38 | 350225.6 | 480.0012 | 2 | 48 | 4.152642 | 4.890099 | 0.6513956 | 0 | 2.654969 | 0
2018-02-07 17:40 | 350345.6 | 600.0021 | 2 | 48 | 4.174559 | 4.889849 | 0.8143961 | 0 | 3.333628 | 0
2018-02-07 17:42 | 350465.6 | 720.0013 | 2 | 48 | 4.200322 | 4.87682 | 0.9773744 | 0 | 4.016084 | 0
2018-02-07 17:44 | 350585.6 | 840.0016 | 2 | 48 | 4.200277 | 4.419006 | 1.132015 | 0 | 4.665623 | 0
2018-02-07 17:46 | 350705.6 | 960.0009 | 2 | 48 | 4.200291 | 4.059469 | 1.273161 | 0 | 5.258475 | 0
2018-02-07 17:48 | 350825.6 | 1080.0005 | 2 | 48 | 4.200286 | 3.745935 | 1.403113 | 0 | 5.804311 | 0
2018-02-07 17:50 | 350945.6 | 1200.0017 | 2 | 48 | 4.200278 | 3.460072 | 1.52328 | 0 | 6.309042 | 0
2018-02-07 17:51 | 351025 | 1279.4424 | 2 | 48 | 4.200241 | 3.259979 | 1.597466 | 0 | 6.620646 | 0
2018-02-07 17:53 | 351145 | 120.001 | 3 | 48 | 4.22333 | 3.260162 | 1.705735 | 0 | 7.076544 | 0
2018-02-07 17:55 | 351265 | 240.0019 | 3 | 48 | 4.249383 | 3.260159 | 1.814405 | 0 | 7.536893 | 0
2018-02-07 17:57 | 351385 | 360.0009 | 3 | 48 | 4.276962 | 3.260059 | 1.923064 | 0 | 8.000125 | 0
2018-02-07 17:59 | 351505 | 480.0023 | 3 | 48 | 4.307252 | 3.260151 | 2.031735 | 0 | 8.466506 | 0
2018-02-07 18:01 | 351625 | 600.0011 | 3 | 48 | 4.343049 | 3.260122 | 2.140394 | 0 | 8.936411 | 0
2018-02-07 18:03 | 351745 | 720.0017 | 3 | 48 | 4.381582 | 3.260096 | 2.249059 | 0 | 9.410442 | 0
2018-02-07 18:05 | 351865 | 840.0012 | 3 | 48 | 4.400277 | 2.981281 | 2.355091 | 0 | 9.876525 | 0
2018-02-07 18:07 | 351985 | 960.0019 | 3 | 48 | 4.400307 | 2.601521 | 2.447957 | 0 | 10.28516 | 0
2018-02-07 18:09 | 352105 | 1080.0006 | 3 | 48 | 4.400266 | 2.257257 | 2.528843 | 0 | 10.64108 | 0
2018-02-07 18:11 | 352225 | 1200.0024 | 3 | 48 | 4.40028 | 1.946645 | 2.598729 | 0 | 10.9486 | 0
2018-02-07 18:13 | 352345 | 1320.0003 | 3 | 48 | 4.400231 | 1.701299 | 2.659392 | 0 | 11.21554 | 0
2018-02-07 18:15 | 352465 | 1440.0015 | 3 | 48 | 4.400252 | 1.500316 | 2.712631 | 0 | 11.4498 | 0
2018-02-07 18:17 | 352585 | 1560.0012 | 3 | 48 | 4.400243 | 1.324664 | 2.759693 | 0 | 11.65689 | 0
2018-02-07 18:19 | 352705 | 1680.0015 | 3 | 48 | 4.400252 | 1.160196 | 2.801102 | 0 | 11.8391 | 0
2018-02-07 18:21 | 352825 | 1800.0009 | 3 | 48 | 4.40025 | 1.022614 | 2.837355 | 0 | 11.99862 | 0
2018-02-07 18:23 | 352945 | 1920.001 | 3 | 48 | 4.400192 | 0.9106951 | 2.869529 | 0 | 12.14019 | 0
2018-02-07 18:25 | 353065 | 2040.0012 | 3 | 48 | 4.400217 | 0.8189936 | 2.89833 | 0 | 12.26692 | 0
2018-02-07 18:27 | 353185 | 2160.0004 | 3 | 48 | 4.40022 | 0.732769 | 2.924185 | 0 | 12.38069 | 0
2018-02-07 18:29 | 353302 | 2276.9576 | 3 | 48 | 4.400205 | 0.6519957 | 2.946629 | 0 | 12.47945 | 0
2018-02-07 18:31 | 353422 | 120.0014 | 4 | 48 | 4.337106 | 0 | 2.946632 | 0 | 12.47946 | 0
2018-02-07 18:33 | 353542 | 240.0006 | 4 | 48 | 4.331056 | 0 | 2.946632 | 0 | 12.47946 | 0
2018-02-07 18:34 | 353602 | 300.0019 | 4 | 48 | 4.329275 | 0 | 2.946632 | 0 | 12.47946 | 0
2018-02-07 18:36 | 353722.1 | 120.0015 | 5 | 48 | 4.022793 | -3.259839 | 2.946632 | 0.1086521 | 12.47946 | 0.4415153
2018-02-07 18:38 | 353842.1 | 240.0012 | 5 | 48 | 3.973704 | -3.259828 | 2.946632 | 0.2173187 | 12.47946 | 0.8759189
2018-02-07 18:40 | 353962.1 | 360.001 | 5 | 48 | 3.930912 | -3.259817 | 2.946632 | 0.3259693 | 12.47946 | 1.305308
2018-02-07 18:42 | 354082.1 | 480.0007 | 5 | 48 | 3.890919 | -3.259866 | 2.946632 | 0.4346287 | 12.47946 | 1.730235
2018-02-07 18:44 | 354202.1 | 600.0012 | 5 | 48 | 3.853267 | -3.259834 | 2.946632 | 0.5433033 | 12.47946 | 2.151047
2018-02-07 18:46 | 354322.1 | 720.0001 | 5 | 48 | 3.813883 | -3.259915 | 2.946632 | 0.6519474 | 12.47946 | 2.567574
2018-02-07 18:48 | 354442.1 | 840.0007 | 5 | 48 | 3.77545 | -3.259816 | 2.946632 | 0.7606139 | 12.47946 | 2.979882
2018-02-07 18:50 | 354562.1 | 960.0003 | 5 | 48 | 3.741144 | -3.259969 | 2.946632 | 0.8692768 | 12.47946 | 3.388235
2018-02-07 18:52 | 354682.1 | 1080.001 | 5 | 48 | 3.711361 | -3.259891 | 2.946632 | 0.9779377 | 12.47946 | 3.793092
2018-02-07 18:54 | 354802.1 | 1200.0015 | 5 | 48 | 3.682155 | -3.259884 | 2.946632 | 1.086596 | 12.47946 | 4.194781
2018-02-07 18:56 | 354922.1 | 1320.0012 | 5 | 48 | 3.651718 | -3.259875 | 2.946632 | 1.195256 | 12.47946 | 4.593205
2018-02-07 18:58 | 355042.1 | 1440.001 | 5 | 48 | 3.625842 | -3.259886 | 2.946632 | 1.303918 | 12.47946 | 4.988577
2018-02-07 19:00 | 355162.1 | 1560.0015 | 5 | 48 | 3.602697 | -3.260086 | 2.946632 | 1.41258 | 12.47946 | 5.38128
2018-02-07 19:02 | 355282.1 | 1680.0012 | 5 | 48 | 3.581631 | -3.259892 | 2.946632 | 1.521255 | 12.47946 | 5.771673
2018-02-07 19:04 | 355402.1 | 1800.0009 | 5 | 48 | 3.558852 | -3.260209 | 2.946632 | 1.629915 | 12.47946 | 6.159643
2018-02-07 19:06 | 355522.1 | 1920.0015 | 5 | 48 | 3.537718 | -3.259913 | 2.946632 | 1.738579 | 12.47946 | 6.545158
2018-02-07 19:08 | 355642.1 | 2040.0012 | 5 | 48 | 3.520256 | -3.259891 | 2.946632 | 1.847229 | 12.47946 | 6.928564
2018-02-07 19:10 | 355762.1 | 2160.001 | 5 | 48 | 3.505491 | -3.259893 | 2.946632 | 1.955898 | 12.47946 | 7.310276
2018-02-07 19:12 | 355882.1 | 2280.0007 | 5 | 48 | 3.4896 | -3.260184 | 2.946632 | 2.06455 | 12.47946 | 7.690311
2018-02-07 19:14 | 356002.1 | 2400.0012 | 5 | 48 | 3.470604 | -3.259922 | 2.946632 | 2.17321 | 12.47946 | 8.068465
2018-02-07 19:16 | 356122.1 | 2520.0001 | 5 | 48 | 3.453239 | -3.260157 | 2.946632 | 2.281872 | 12.47946 | 8.444638
2018-02-07 19:18 | 356242.1 | 2640 | 5 | 48 | 3.434809 | -3.259911 | 2.946632 | 2.39053 | 12.47946 | 8.818873
2018-02-07 19:20 | 356362.1 | 2760.0012 | 5 | 48 | 3.412774 | -3.259859 | 2.946632 | 2.499188 | 12.47946 | 9.190991
2018-02-07 19:22 | 356482.1 | 2880.0001 | 5 | 48 | 3.376856 | -3.259945 | 2.946632 | 2.607859 | 12.47946 | 9.56009
2018-02-07 19:24 | 356602.1 | 3000.0015 | 5 | 48 | 3.322988 | -3.259911 | 2.946632 | 2.716518 | 12.47946 | 9.924244
2018-02-07 19:26 | 356722.1 | 3120.0004 | 5 | 48 | 3.236698 | -3.259967 | 2.946632 | 2.825181 | 12.47946 | 10.28111
2018-02-07 19:28 | 356842.1 | 3240.0002 | 5 | 48 | 3.049286 | -3.259913 | 2.946632 | 2.933837 | 12.47946 | 10.62429
2018-02-07 19:28 | 356858.5 | 3256.3505 | 5 | 48 | 2.999992 | -3.259886 | 2.946632 | 2.948635 | 12.47946 | 10.66906
2018-02-07 19:30 | 356978.5 | 120.0008 | 6 | 48 | 3.483202 | 0 | 2.946632 | 2.948635 | 12.47946 | 10.66906
2018-02-07 19:32 | 357098.5 | 240.0002 | 6 | 48 | 3.505849 | 0 | 2.946632 | 2.948635 | 12.47946 | 10.66906
2018-02-07 19:33 | 357158.5 | 300.0046 | 6 | 48 | 3.510432 | 0 | 2.946632 | 2.948635 | 12.47946 | 10.66906
2018-02-07 19:33 | 357158.5 | 0.0023 | 7 | 49 | 3.510592 | 0 | 0 | 0 | 0 | 0
2018-02-07 19:35 | 357278.6 | 120.0001 | 2 | 49 | 4.050512 | 4.890017 | 0.1623845 | 0 | 0.6463076 | 0
2018-02-07 19:37 | 357398.6 | 240.0005 | 2 | 49 | 4.088853 | 4.890043 | 0.3254026 | 0 | 1.309677 | 0
2018-02-07 19:39 | 357518.6 | 360.0003 | 2 | 49 | 4.123205 | 4.89003 | 0.4883978 | 0 | 1.979046 | 0
2018-02-07 19:41 | 357638.6 | 480.0009 | 2 | 49 | 4.152564 | 4.890064 | 0.6513941 | 0 | 2.65361 | 0
2018-02-07 19:43 | 357758.6 | 600.0012 | 2 | 49 | 4.176676 | 4.890045 | 0.814379 | 0 | 3.332383 | 0
2018-02-07 19:45 | 357878.6 | 720.0009 | 2 | 49 | 4.200302 | 4.864243 | 0.9773428 | 0 | 4.015048 | 0
2018-02-07 19:47 | 357998.6 | 840.0002 | 2 | 49 | 4.200248 | 4.472 | 1.132879 | 0 | 4.668344 | 0
2018-02-07 19:49 | 358118.6 | 960.0006 | 2 | 49 | 4.200279 | 4.07456 | 1.275427 | 0 | 5.267091 | 0
2018-02-07 19:51 | 358238.6 | 1080.0003 | 2 | 49 | 4.200271 | 3.724806 | 1.405102 | 0 | 5.811762 | 0
2018-02-07 19:53 | 358358.6 | 1200 | 2 | 49 | 4.200277 | 3.430506 | 1.524258 | 0 | 6.312248 | 0
2018-02-07 19:54 | 358435.9 | 1277.3375 | 2 | 49 | 4.200269 | 3.259995 | 1.596074 | 0 | 6.613894 | 0
2018-02-07 19:56 | 358555.9 | 120.0011 | 3 | 49 | 4.220548 | 3.260111 | 1.704344 | 1.873e-09 | 7.06963 | 7.599e-09
2018-02-07 19:58 | 358675.9 | 240.0009 | 3 | 49 | 4.248205 | 3.260105 | 1.813022 | 1.873e-09 | 7.529749 | 7.599e-09
2018-02-07 20:00 | 358795.9 | 360.0025 | 3 | 49 | 4.27828 | 3.260061 | 1.921686 | 1.873e-09 | 7.993013 | 7.599e-09
2018-02-07 20:02 | 358915.9 | 480.0015 | 3 | 49 | 4.309119 | 3.260111 | 2.030352 | 1.873e-09 | 8.459577 | 7.599e-09
2018-02-07 20:04 | 359035.9 | 600.0003 | 3 | 49 | 4.341446 | 3.260109 | 2.139009 | 1.873e-09 | 8.929521 | 7.599e-09
2018-02-07 20:06 | 359155.9 | 720.0005 | 3 | 49 | 4.378586 | 3.260088 | 2.247652 | 1.873e-09 | 9.403153 | 7.599e-09
2018-02-07 20:08 | 359275.9 | 840.0002 | 3 | 49 | 4.400287 | 2.979193 | 2.353835 | 1.873e-09 | 9.869778 | 7.599e-09
2018-02-07 20:10 | 359395.9 | 960.0024 | 3 | 49 | 4.400317 | 2.584011 | 2.44628 | 1.873e-09 | 10.27656 | 7.599e-09
2018-02-07 20:12 | 359515.9 | 1080.0013 | 3 | 49 | 4.400262 | 2.259949 | 2.526797 | 1.873e-09 | 10.63086 | 7.599e-09
2018-02-07 20:14 | 359635.9 | 1200.0013 | 3 | 49 | 4.400265 | 1.97584 | 2.597334 | 1.873e-09 | 10.94124 | 7.599e-09
2018-02-07 20:16 | 359755.9 | 1320.0014 | 3 | 49 | 4.400262 | 1.711905 | 2.658768 | 1.873e-09 | 11.21157 | 7.599e-09
2018-02-07 20:18 | 359875.9 | 1440.002 | 3 | 49 | 4.400255 | 1.49417 | 2.71203 | 1.873e-09 | 11.44594 | 7.599e-09
2018-02-07 20:20 | 359995.9 | 1560.0003 | 3 | 49 | 4.400236 | 1.31858 | 2.758822 | 1.873e-09 | 11.65183 | 7.599e-09
2018-02-07 20:22 | 360115.9 | 1680.0013 | 3 | 49 | 4.400256 | 1.173245 | 2.800299 | 1.873e-09 | 11.83434 | 7.599e-09
2018-02-07 20:24 | 360235.9 | 1800.0017 | 3 | 49 | 4.400247 | 1.03742 | 2.837116 | 1.873e-09 | 11.99634 | 7.599e-09
2018-02-07 20:26 | 360355.9 | 1920.0016 | 3 | 49 | 4.40022 | 0.911521 | 2.869518 | 1.873e-09 | 12.13892 | 7.599e-09
2018-02-07 20:28 | 360475.9 | 2040.0004 | 3 | 49 | 4.400198 | 0.8141937 | 2.898232 | 1.873e-09 | 12.26527 | 7.599e-09
2018-02-07 20:30 | 360595.9 | 2160.0017 | 3 | 49 | 4.400164 | 0.7330427 | 2.92398 | 1.873e-09 | 12.37856 | 7.599e-09
2018-02-07 20:32 | 360715.9 | 2280.0016 | 3 | 49 | 4.400249 | 0.6618891 | 2.94722 | 1.873e-09 | 12.48082 | 7.599e-09
2018-02-07 20:33 | 360731.8 | 2295.8678 | 3 | 49 | 4.400196 | 0.6519995 | 2.950114 | 1.873e-09 | 12.49356 | 7.599e-09
2018-02-07 20:35 | 360851.8 | 120.0014 | 4 | 49 | 4.337508 | 0 | 2.950114 | 1.873e-09 | 12.49356 | 7.599e-09
2018-02-07 20:37 | 360971.8 | 240.0004 | 4 | 49 | 4.33159 | 0 | 2.950114 | 1.873e-09 | 12.49356 | 7.599e-09
2018-02-07 20:38 | 361031.8 | 300.0048 | 4 | 49 | 4.329857 | 0 | 2.950114 | 1.873e-09 | 12.49356 | 7.599e-09
2018-02-07 20:40 | 361151.9 | 120.0001 | 5 | 49 | 4.021857 | -3.259778 | 2.950114 | 0.1086415 | 12.49356 | 0.4412664
2018-02-07 20:42 | 361271.9 | 240.0006 | 5 | 49 | 3.976568 | -3.259895 | 2.950114 | 0.2173159 | 12.49356 | 0.8758347
2018-02-07 20:44 | 361391.9 | 360.0003 | 5 | 49 | 3.93124 | -3.259866 | 2.950114 | 0.3259753 | 12.49356 | 1.305481
2018-02-07 20:46 | 361511.9 | 480.0009 | 5 | 49 | 3.889199 | -3.259869 | 2.950114 | 0.4346379 | 12.49356 | 1.730329
2018-02-07 20:48 | 361631.9 | 600.0013 | 5 | 49 | 3.850578 | -3.259849 | 2.950114 | 0.5432926 | 12.49356 | 2.15079
2018-02-07 20:50 | 361751.9 | 720.0011 | 5 | 49 | 3.814803 | -3.259849 | 2.950114 | 0.6519454 | 12.49356 | 2.567221
2018-02-07 20:52 | 361871.9 | 840.0002 | 5 | 49 | 3.77754 | -3.259875 | 2.950114 | 0.7606125 | 12.49356 | 2.979769
2018-02-07 20:54 | 361991.9 | 960.0014 | 5 | 49 | 3.740075 | -3.260213 | 2.950114 | 0.8692681 | 12.49356 | 3.388129
2018-02-07 20:56 | 362111.9 | 1080.0005 | 5 | 49 | 3.708632 | -3.259846 | 2.950114 | 0.9779304 | 12.49356 | 3.792789
2018-02-07 20:58 | 362231.9 | 1200.0001 | 5 | 49 | 3.680818 | -3.259869 | 2.950114 | 1.086602 | 12.49356 | 4.194261
2018-02-07 21:00 | 362351.9 | 1320.0013 | 5 | 49 | 3.654277 | -3.259816 | 2.950114 | 1.195249 | 12.49356 | 4.592735
2018-02-07 21:02 | 362471.9 | 1440.0004 | 5 | 49 | 3.626056 | -3.260015 | 2.950114 | 1.303924 | 12.49356 | 4.988348
2018-02-07 21:04 | 362591.9 | 1560.0011 | 5 | 49 | 3.601288 | -3.259849 | 2.950114 | 1.412581 | 12.49356 | 5.38096
2018-02-07 21:06 | 362711.9 | 1680.0008 | 5 | 49 | 3.579211 | -3.260213 | 2.950114 | 1.521242 | 12.49356 | 5.771066
2018-02-07 21:08 | 362831.9 | 1800.0007 | 5 | 49 | 3.560031 | -3.26022 | 2.950114 | 1.629906 | 12.49356 | 6.158946
2018-02-07 21:10 | 362951.9 | 1920.0002 | 5 | 49 | 3.540295 | -3.260195 | 2.950114 | 1.738567 | 12.49356 | 6.54473
2018-02-07 21:12 | 363071.9 | 2040.0012 | 5 | 49 | 3.519922 | -3.259796 | 2.950114 | 1.847221 | 12.49356 | 6.928257
2018-02-07 21:14 | 363191.9 | 2160.0007 | 5 | 49 | 3.503373 | -3.260196 | 2.950114 | 1.955893 | 12.49356 | 7.30985
2018-02-07 21:16 | 363311.9 | 2280.0013 | 5 | 49 | 3.489034 | -3.26013 | 2.950114 | 2.06455 | 12.49356 | 7.689703
2018-02-07 21:18 | 363431.9 | 2400.0003 | 5 | 49 | 3.473811 | -3.260168 | 2.950114 | 2.173219 | 12.49356 | 8.068055
2018-02-07 21:20 | 363551.9 | 2520.0016 | 5 | 49 | 3.454016 | -3.259857 | 2.950114 | 2.281863 | 12.49356 | 8.444444
2018-02-07 21:22 | 363671.9 | 2640.0012 | 5 | 49 | 3.43336 | -3.259844 | 2.950114 | 2.39054 | 12.49356 | 8.818682
2018-02-07 21:24 | 363791.9 | 2760.0001 | 5 | 49 | 3.409801 | -3.259887 | 2.950114 | 2.499195 | 12.49356 | 9.190506
2018-02-07 21:26 | 363911.9 | 2880.0016 | 5 | 49 | 3.379983 | -3.259809 | 2.950114 | 2.607857 | 12.49356 | 9.559512
2018-02-07 21:28 | 364031.9 | 3000.0005 | 5 | 49 | 3.328933 | -3.259919 | 2.950114 | 2.716499 | 12.49356 | 9.924217
2018-02-07 21:30 | 364151.9 | 3120.0009 | 5 | 49 | 3.236287 | -3.260023 | 2.950114 | 2.825175 | 12.49356 | 10.28139
2018-02-07 21:32 | 364271.9 | 3240.0016 | 5 | 49 | 3.043748 | -3.259806 | 2.950114 | 2.933836 | 12.49356 | 10.62431
2018-02-07 21:32 | 364286.4 | 3254.5022 | 5 | 49 | 2.99999 | -3.26004 | 2.950114 | 2.946964 | 12.49356 | 10.66399
2018-02-07 21:34 | 364406.5 | 120 | 6 | 49 | 3.488261 | 0 | 2.950114 | 2.946964 | 12.49356 | 10.66399
2018-02-07 21:36 | 364526.5 | 240.0005 | 6 | 49 | 3.511259 | 0 | 2.950114 | 2.946964 | 12.49356 | 10.66399
2018-02-07 21:37 | 364586.5 | 300.0034 | 6 | 49 | 3.516224 | 0 | 2.950114 | 2.946964 | 12.49356 | 10.66399
2018-02-07 21:37 | 364586.5 | 0.0025 | 7 | 50 | 3.516488 | 0 | 0 | 0 | 0 | 0
2018-02-07 21:39 | 364706.6 | 120.0008 | 2 | 50 | 4.052119 | 4.890083 | 0.1623989 | 1.078e-09 | 0.6467429 | 3.792e-09
2018-02-07 21:41 | 364826.6 | 240.0005 | 2 | 50 | 4.092367 | 4.890041 | 0.3253958 | 1.078e-09 | 1.310451 | 3.792e-09
2018-02-07 21:43 | 364946.6 | 360.0002 | 2 | 50 | 4.124046 | 4.890059 | 0.4883784 | 1.078e-09 | 1.980217 | 3.792e-09
2018-02-07 21:45 | 365066.6 | 480.0002 | 2 | 50 | 4.148704 | 4.89007 | 0.6513688 | 1.078e-09 | 2.654431 | 3.792e-09
2018-02-07 21:47 | 365186.6 | 600.0003 | 2 | 50 | 4.176338 | 4.890022 | 0.8143781 | 1.078e-09 | 3.332884 | 3.792e-09
2018-02-07 21:49 | 365306.6 | 720.0001 | 2 | 50 | 4.200311 | 4.827187 | 0.9772454 | 1.078e-09 | 4.015273 | 3.792e-09
2018-02-07 21:51 | 365426.6 | 840.0014 | 2 | 50 | 4.200286 | 4.436171 | 1.131444 | 1.078e-09 | 4.662952 | 3.792e-09
2018-02-07 21:53 | 365546.6 | 960.0012 | 2 | 50 | 4.200249 | 4.10216 | 1.273745 | 1.078e-09 | 5.260656 | 3.792e-09
2018-02-07 21:55 | 365666.6 | 1080.001 | 2 | 50 | 4.200307 | 3.758337 | 1.404805 | 1.078e-09 | 5.811144 | 3.792e-09
2018-02-07 21:57 | 365786.6 | 1200.0007 | 2 | 50 | 4.200305 | 3.426004 | 1.524337 | 1.078e-09 | 6.313215 | 3.792e-09
2018-02-07 21:58 | 365855.9 | 1269.3388 | 2 | 50 | 4.200297 | 3.259998 | 1.588693 | 1.078e-09 | 6.583529 | 3.792e-09
2018-02-07 22:00 | 365975.9 | 120.0009 | 3 | 50 | 4.220634 | 3.260078 | 1.696958 | 1.078e-09 | 7.039259 | 3.792e-09
2018-02-07 22:02 | 366095.9 | 240.0012 | 3 | 50 | 4.244534 | 3.260067 | 1.805632 | 1.078e-09 | 7.499193 | 3.792e-09
2018-02-07 22:04 | 366215.9 | 360.001 | 3 | 50 | 4.273505 | 3.260141 | 1.914294 | 1.078e-09 | 7.961933 | 3.792e-09
2018-02-07 22:06 | 366335.9 | 480.0008 | 3 | 50 | 4.30693 | 3.26013 | 2.02295 | 1.078e-09 | 8.42809 | 3.792e-09
2018-02-07 22:08 | 366455.9 | 600.0008 | 3 | 50 | 4.340701 | 3.260115 | 2.131624 | 1.078e-09 | 8.897964 | 3.792e-09
2018-02-07 22:10 | 366575.9 | 720.001 | 3 | 50 | 4.376239 | 3.260117 | 2.240287 | 1.078e-09 | 9.371569 | 3.792e-09
2018-02-07 22:12 | 366695.9 | 840.0008 | 3 | 50 | 4.400323 | 3.048342 | 2.347553 | 1.078e-09 | 9.842731 | 3.792e-09
2018-02-07 22:14 | 366815.9 | 960.0004 | 3 | 50 | 4.400311 | 2.606838 | 2.441555 | 1.078e-09 | 10.25637 | 3.792e-09
2018-02-07 22:16 | 366935.9 | 1080.0017 | 3 | 50 | 4.400231 | 2.261234 | 2.522487 | 1.078e-09 | 10.61249 | 3.792e-09
2018-02-07 22:18 | 367055.9 | 1200.0008 | 3 | 50 | 4.400275 | 1.975407 | 2.592969 | 1.078e-09 | 10.92263 | 3.792e-09
2018-02-07 22:20 | 367175.9 | 1320.0013 | 3 | 50 | 4.40024 | 1.736311 | 2.654779 | 1.078e-09 | 11.19461 | 3.792e-09
2018-02-07 22:22 | 367295.9 | 1440.0007 | 3 | 50 | 4.400259 | 1.516295 | 2.70897 | 1.078e-09 | 11.43306 | 3.792e-09
2018-02-07 22:24 | 367415.9 | 1560.0002 | 3 | 50 | 4.400243 | 1.320114 | 2.756093 | 1.078e-09 | 11.64042 | 3.792e-09
2018-02-07 22:26 | 367535.9 | 1680.0017 | 3 | 50 | 4.400223 | 1.166183 | 2.79745 | 1.078e-09 | 11.8224 | 3.792e-09
2018-02-07 22:28 | 367655.9 | 1800.0002 | 3 | 50 | 4.400229 | 1.039843 | 2.834138 | 1.078e-09 | 11.98384 | 3.792e-09
2018-02-07 22:30 | 367775.9 | 1920.0002 | 3 | 50 | 4.400242 | 0.9267492 | 2.866877 | 1.078e-09 | 12.12789 | 3.792e-09
2018-02-07 22:32 | 367895.9 | 2040.0003 | 3 | 50 | 4.400223 | 0.8168612 | 2.895928 | 1.078e-09 | 12.25573 | 3.792e-09
2018-02-07 22:34 | 368015.9 | 2160.0003 | 3 | 50 | 4.400189 | 0.7286825 | 2.921637 | 1.078e-09 | 12.36885 | 3.792e-09
2018-02-07 22:36 | 368135.9 | 2280.001 | 3 | 50 | 4.400199 | 0.6553965 | 2.944696 | 1.078e-09 | 12.47032 | 3.792e-09
2018-02-07 22:36 | 368142.6 | 2286.6729 | 3 | 50 | 4.400201 | 0.6519957 | 2.945909 | 1.078e-09 | 12.47565 | 3.792e-09
2018-02-07 22:38 | 368262.6 | 120.0011 | 4 | 50 | 4.337152 | 0 | 2.945909 | 1.078e-09 | 12.47565 | 3.792e-09
2018-02-07 22:40 | 368382.6 | 240.001 | 4 | 50 | 4.33112 | 0 | 2.945909 | 1.078e-09 | 12.47565 | 3.792e-09
2018-02-07 22:41 | 368442.6 | 300.0041 | 4 | 50 | 4.329416 | 0 | 2.945909 | 1.078e-09 | 12.47565 | 3.792e-09
2018-02-07 22:43 | 368562.7 | 120.0012 | 5 | 50 | 4.019547 | -3.259861 | 2.945909 | 0.1086562 | 12.47565 | 0.4411999
2018-02-07 22:45 | 368682.7 | 240.0005 | 5 | 50 | 3.973974 | -3.259884 | 2.945909 | 0.2173113 | 12.47565 | 0.8754007
2018-02-07 22:47 | 368802.7 | 360.001 | 5 | 50 | 3.933273 | -3.259857 | 2.945909 | 0.3259706 | 12.47565 | 1.304999
2018-02-07 22:49 | 368922.7 | 480.0008 | 5 | 50 | 3.891564 | -3.259949 | 2.945909 | 0.4346232 | 12.47565 | 1.730113
2018-02-07 22:51 | 369042.7 | 600.0006 | 5 | 50 | 3.849262 | -3.259859 | 2.945909 | 0.5432922 | 12.47565 | 2.150659
2018-02-07 22:53 | 369162.7 | 720.0011 | 5 | 50 | 3.811707 | -3.259864 | 2.945909 | 0.6519542 | 12.47565 | 2.56686
2018-02-07 22:55 | 369282.7 | 840.001 | 5 | 50 | 3.776676 | -3.259817 | 2.945909 | 0.7606007 | 12.47565 | 2.979047
2018-02-07 22:57 | 369402.7 | 960.0006 | 5 | 50 | 3.743046 | -3.259864 | 2.945909 | 0.8692678 | 12.47565 | 3.387613
2018-02-07 22:59 | 369522.7 | 1080.0004 | 5 | 50 | 3.708819 | -3.25992 | 2.945909 | 0.9779352 | 12.47565 | 3.792506
2018-02-07 23:01 | 369642.7 | 1200.0001 | 5 | 50 | 3.678503 | -3.259868 | 2.945909 | 1.086597 | 12.47565 | 4.19382
2018-02-07 23:03 | 369762.7 | 1320.0014 | 5 | 50 | 3.651596 | -3.259987 | 2.945909 | 1.19525 | 12.47565 | 4.592011
2018-02-07 23:05 | 369882.7 | 1440.0003 | 5 | 50 | 3.627776 | -3.259842 | 2.945909 | 1.303914 | 12.47565 | 4.987512
2018-02-07 23:07 | 370002.7 | 1560.0001 | 5 | 50 | 3.603189 | -3.260178 | 2.945909 | 1.412564 | 12.47565 | 5.380356
2018-02-07 23:09 | 370122.7 | 1680.0006 | 5 | 50 | 3.578045 | -3.259927 | 2.945909 | 1.521237 | 12.47565 | 5.770519
2018-02-07 23:11 | 370242.7 | 1800.0003 | 5 | 50 | 3.557119 | -3.259864 | 2.945909 | 1.629884 | 12.47565 | 6.158099
2018-02-07 23:13 | 370362.7 | 1920.0009 | 5 | 50 | 3.539261 | -3.259781 | 2.945909 | 1.738548 | 12.47565 | 6.543616
2018-02-07 23:15 | 370482.7 | 2040.0014 | 5 | 50 | 3.522331 | -3.259944 | 2.945909 | 1.847222 | 12.47565 | 6.92733
2018-02-07 23:17 | 370602.7 | 2160.0011 | 5 | 50 | 3.503099 | -3.259875 | 2.945909 | 1.955869 | 12.47565 | 7.309005
2018-02-07 23:19 | 370722.7 | 2280.0009 | 5 | 50 | 3.48615 | -3.259957 | 2.945909 | 2.064535 | 12.47565 | 7.688715
2018-02-07 23:21 | 370842.7 | 2400.0006 | 5 | 50 | 3.470551 | -3.259872 | 2.945909 | 2.1732 | 12.47565 | 8.066692
2018-02-07 23:23 | 370962.7 | 2520.0003 | 5 | 50 | 3.455709 | -3.259919 | 2.945909 | 2.281858 | 12.47565 | 8.443016
2018-02-07 23:25 | 371082.7 | 2640.0006 | 5 | 50 | 3.434835 | -3.259877 | 2.945909 | 2.390515 | 12.47565 | 8.81744
2018-02-07 23:27 | 371202.7 | 2760.0007 | 5 | 50 | 3.406905 | -3.259857 | 2.945909 | 2.499167 | 12.47565 | 9.189146
2018-02-07 23:29 | 371322.7 | 2880.0011 | 5 | 50 | 3.373754 | -3.259869 | 2.945909 | 2.607835 | 12.47565 | 9.557661
2018-02-07 23:31 | 371442.7 | 3000.0001 | 5 | 50 | 3.325721 | -3.259924 | 2.945909 | 2.716493 | 12.47565 | 9.921797
2018-02-07 23:33 | 371562.7 | 3120.0014 | 5 | 50 | 3.240025 | -3.259927 | 2.945909 | 2.825153 | 12.47565 | 10.27903
2018-02-07 23:35 | 371682.7 | 3240.0005 | 5 | 50 | 3.037742 | -3.259899 | 2.945909 | 2.933815 | 12.47565 | 10.62203
2018-02-07 23:35 | 371694.8 | 3252.0515 | 5 | 50 | 2.999999 | -3.259875 | 2.945909 | 2.944725 | 12.47565 | 10.65497
2018-02-07 23:37 | 371814.7973 | 120.0006 | 6 | 50 | 3.489484 | 0 | 2.945909 | 2.944741 | 12.47565 | 10.65501
2018-02-07 23:39 | 371934.7971 | 240.0004 | 6 | 50 | 3.512648 | 0 | 2.945909 | 2.944741 | 12.47565 | 10.65501
2018-02-07 23:40 | 371994.7991 | 300.0024 | 6 | 50 | 3.517412 | 0 | 2.945909 | 2.944741 | 12.47565 | 10.65501
2018-02-07 23:40 | 371994.8 | 0.004 | 7 | 51 | 3.5175 | 0 | 0 | 0 | 0 | 0
2018-02-07 23:42 | 372114.9 | 120.0008 | 8 | 51 | 3.930366 | 3.260088 | 0.1086497 | 0 | 0.4186949 | 0
2018-02-07 23:44 | 372234.9 | 240.0004 | 8 | 51 | 3.958386 | 3.260052 | 0.2173256 | 0 | 0.8473741 | 0
2018-02-07 23:46 | 372354.9 | 360.0003 | 8 | 51 | 3.986102 | 3.26 | 0.3259764 | 0 | 1.278996 | 0
2018-02-07 23:48 | 372474.9 | 480.0001 | 8 | 51 | 4.0097 | 3.260099 | 0.4346565 | 0 | 1.713526 | 0
2018-02-07 23:50 | 372594.9 | 600.0004 | 8 | 51 | 4.028087 | 3.260056 | 0.5433296 | 0 | 2.150301 | 0
2018-02-07 23:52 | 372714.9 | 720.0019 | 8 | 51 | 4.044493 | 3.260115 | 0.6519871 | 0 | 2.588875 | 0
2018-02-07 23:54 | 372834.9 | 840.0016 | 8 | 51 | 4.059765 | 3.260086 | 0.7606602 | 0 | 3.029271 | 0
2018-02-07 23:56 | 372954.9 | 960.0008 | 8 | 51 | 4.072722 | 3.26009 | 0.869321 | 0 | 3.471111 | 0
2018-02-07 23:58 | 373074.9 | 1080.001 | 8 | 51 | 4.08595 | 3.260159 | 0.9779851 | 0 | 3.914402 | 0
2018-02-08 | 373194.9 | 1200.0004 | 8 | 51 | 4.100936 | 3.260128 | 1.086648 | 0 | 4.359181 | 0
2018-02-08 00:02 | 373314.9 | 1320.0003 | 8 | 51 | 4.11993 | 3.26005 | 1.195308 | 0 | 4.805779 | 0
2018-02-08 00:04 | 373434.9 | 1440.001 | 8 | 51 | 4.138537 | 3.260006 | 1.303967 | 0 | 5.254469 | 0
2018-02-08 00:06 | 373554.9 | 1560.0016 | 8 | 51 | 4.157396 | 3.260063 | 1.412633 | 0 | 5.705199 | 0
2018-02-08 00:08 | 373674.9 | 1680.0005 | 8 | 51 | 4.176755 | 3.260017 | 1.521293 | 0 | 6.157969 | 0
2018-02-08 00:10 | 373794.3 | 1799.3856 | 8 | 51 | 4.200001 | 3.260067 | 1.629402 | 0 | 6.610724 | 0

## Statistics_55
Date_Time | Test_Time(s) | Step_Time(s) | Step_Index | Cycle_Index | Voltage(V) | Current(A) | Charge_Capacity(Ah) | Discharge_Capacity(Ah) | Charge_Energy(Wh) | Discharge_Energy(Wh) | Internal Resistance(Ohm)
2018-02-03 17:28 | 7495.37442 | 300.0029 | 6 | 1 | 3.492548 | 0 | 3.024473 | 2.995919 | 12.79043 | 10.87529
2018-02-03 19:32 | 14938.39 | 300.0046 | 6 | 2 | 3.486159 | 0 | 2.994172 | 2.994904 | 12.64626 | 10.86638
2018-02-03 21:36 | 22383.69 | 300.0042 | 6 | 3 | 3.493325 | 0 | 2.998604 | 2.994445 | 12.6628 | 10.86823
2018-02-03 23:40 | 29826.61 | 300.0028 | 6 | 4 | 3.496687 | 0 | 2.991822 | 2.98877 | 12.63846 | 10.84408
2018-02-04 01:44 | 37254.95 | 300.0035 | 6 | 5 | 3.494253 | 0 | 2.987761 | 2.988027 | 12.62126 | 10.83916
2018-02-04 03:48 | 44693.04242 | 300.0006 | 6 | 6 | 3.48786 | 0 | 2.988164 | 2.989693 | 12.62492 | 10.84692
2018-02-04 05:52 | 52129.56 | 300.0009 | 6 | 7 | 3.497073 | 0 | 2.990942 | 2.986361 | 12.63325 | 10.83279
2018-02-04 07:56 | 59558.52 | 300.0015 | 6 | 8 | 3.493595 | 0 | 2.985572 | 2.986087 | 12.61397 | 10.83633
2018-02-04 09:59 | 66980.53 | 300.0003 | 6 | 9 | 3.489789 | 0 | 2.985168 | 2.98604 | 12.6097 | 10.83005
2018-02-04 12:03 | 74419.27 | 300.0022 | 6 | 10 | 3.489594 | 0 | 2.988345 | 2.98802 | 12.62422 | 10.84239
2018-02-04 14:07 | 81844.73 | 300.0025 | 6 | 11 | 3.493704 | 0 | 2.985936 | 2.983495 | 12.61297 | 10.82414
2018-02-04 16:11 | 89264.57 | 300.0038 | 6 | 12 | 3.490733 | 0 | 2.984089 | 2.984523 | 12.6056 | 10.82925
2018-02-04 18:15 | 96692.45 | 300.0029 | 6 | 13 | 3.487809 | 0 | 2.983174 | 2.984065 | 12.60375 | 10.82387
2018-02-04 20:18 | 104122.5 | 300.0018 | 6 | 14 | 3.495502 | 0 | 2.986823 | 2.982929 | 12.61686 | 10.82209
2018-02-04 22:22 | 111542.7 | 300.0038 | 6 | 15 | 3.493201 | 0 | 2.981053 | 2.981064 | 12.59554 | 10.81577
2018-02-05 00:26 | 118953.5 | 300.0021 | 6 | 16 | 3.490205 | 0 | 2.980484 | 2.981117 | 12.5911 | 10.81093
2018-02-05 02:29 | 126381.1 | 300.0016 | 6 | 17 | 3.492938 | 0 | 2.98298 | 2.981418 | 12.60289 | 10.81658
2018-02-05 04:33 | 133793.6 | 300.0046 | 6 | 18 | 3.496016 | 0 | 2.979344 | 2.977262 | 12.58695 | 10.79778
2018-02-05 06:36 | 141205.2 | 300.0028 | 6 | 19 | 3.487248 | 0 | 2.97699 | 2.980376 | 12.57862 | 10.81036
2018-02-05 08:40 | 148630.3 | 300.0025 | 6 | 20 | 3.493442 | 0 | 2.981452 | 2.978365 | 12.59651 | 10.80171
2018-02-05 10:44 | 156041.1 | 300.0017 | 6 | 21 | 3.49375 | 0 | 2.977987 | 2.977164 | 12.58204 | 10.79855
2018-02-05 12:47 | 163451.1 | 300.0016 | 6 | 22 | 3.487332 | 0 | 2.975366 | 2.977409 | 12.57264 | 10.79811
2018-02-05 14:51 | 170870.9597 | 300.0032 | 6 | 23 | 3.489096 | 0 | 2.980277 | 2.979252 | 12.59082 | 10.80617
2018-02-05 16:54 | 178284 | 300.0024 | 6 | 24 | 3.495955 | 0 | 2.978338 | 2.974823 | 12.58273 | 10.79063
2018-02-05 18:58 | 185685 | 300.0014 | 6 | 25 | 3.491666 | 0 | 2.97311 | 2.974258 | 12.56317 | 10.78274
2018-02-05 21:01 | 193100.6 | 300.0044 | 6 | 26 | 3.491779 | 0 | 2.976084 | 2.975871 | 12.57567 | 10.79263
2018-02-05 23:05 | 200511.4 | 300.002 | 6 | 27 | 3.496152 | 0 | 2.975105 | 2.972451 | 12.57099 | 10.7787
2018-02-06 01:08 | 207916.9 | 300.0023 | 6 | 28 | 3.490796 | 0 | 2.971716 | 2.973334 | 12.55891 | 10.7818
2018-02-06 03:12 | 215329.6 | 300.003 | 6 | 29 | 3.492991 | 0 | 2.973145 | 2.971858 | 12.56523 | 10.77199
2018-02-06 05:15 | 222736.9 | 300.0028 | 6 | 30 | 3.496935 | 0 | 2.97295 | 2.970579 | 12.56328 | 10.77075
2018-02-06 07:19 | 230139.4 | 300.0015 | 6 | 31 | 3.491252 | 0 | 2.968619 | 2.970253 | 12.54713 | 10.76704
2018-02-06 09:22 | 237544 | 300.0039 | 6 | 32 | 3.493413 | 0 | 2.972829 | 2.971624 | 12.56211 | 10.77353
2018-02-06 11:26 | 244951.1 | 300.0031 | 6 | 33 | 3.493827 | 0 | 2.971007 | 2.970186 | 12.55649 | 10.77154
2018-02-06 13:29 | 252344.3 | 300.0038 | 6 | 34 | 3.490522 | 0 | 2.968712 | 2.969641 | 12.54477 | 10.76415
2018-02-06 15:32 | 259749.2 | 300.0022 | 6 | 35 | 3.490537 | 0 | 2.970913 | 2.970718 | 12.55478 | 10.77223
2018-02-06 17:36 | 267149.6 | 300.0038 | 6 | 36 | 3.495976 | 0 | 2.970046 | 2.967178 | 12.55072 | 10.75564
2018-02-06 19:39 | 274543.5 | 300.0002 | 6 | 37 | 3.489479 | 0 | 2.966776 | 2.969012 | 12.53853 | 10.7646
2018-02-06 21:42 | 281949.3 | 300.0031 | 6 | 38 | 3.492384 | 0 | 2.969818 | 2.968284 | 12.55145 | 10.76146
2018-02-06 23:46 | 289348.4 | 300.0028 | 6 | 39 | 3.495924 | 0 | 2.968483 | 2.966296 | 12.54543 | 10.75527
2018-02-07 01:49 | 296744.5 | 300.0021 | 6 | 40 | 3.488257 | 0 | 2.964398 | 2.967067 | 12.53031 | 10.75373
2018-02-07 03:52 | 304146.4 | 300.0024 | 6 | 41 | 3.496197 | 0 | 2.969197 | 2.965566 | 12.54796 | 10.74929
2018-02-07 05:55 | 311539.2 | 300.0027 | 6 | 42 | 3.496455 | 0 | 2.963881 | 2.96297 | 12.52914 | 10.74087
2018-02-07 07:58 | 318925.6 | 300.0033 | 6 | 43 | 3.489646 | 0 | 2.962035 | 2.964306 | 12.52042 | 10.74152
2018-02-07 10:02 | 326329.7 | 300.0016 | 6 | 44 | 3.492434 | 0 | 2.967023 | 2.965454 | 12.54102 | 10.75075
2018-02-07 12:05 | 333714.2 | 300.0039 | 6 | 45 | 3.493448 | 0 | 2.96284 | 2.961775 | 12.52273 | 10.73372
2018-02-07 15:06 | 341113.8 | 300.0036 | 6 | 46 | 3.46531 | 0 | 2.963177 | 2.901418 | 12.5246 | 10.52678
2018-02-07 17:09 | 348511.6133 | 300.004 | 6 | 47 | 3.487024 | 0 | 2.971898 | 2.962923 | 12.56043 | 10.73617
2018-02-07 19:12 | 355908.987 | 300.0014 | 6 | 48 | 3.493951 | 0 | 2.966515 | 2.96327 | 12.53791 | 10.74219
2018-02-07 21:15 | 363296 | 300.0028 | 6 | 49 | 3.488349 | 0 | 2.960685 | 2.962469 | 12.51494 | 10.73852
2018-02-07 23:18 | 370679.1 | 300.0013 | 6 | 50 | 3.490712 | 0 | 2.963323 | 2.962324 | 12.52274 | 10.73602
2018-02-07 23:50 | 372541.8 | 1862.7278 | 8 | 51 | 4.200001 | 3.259851 | 1.686703 | 0 | 6.833499 | 0

## Channel_55_1
Date_Time | Test_Time(s) | Step_Time(s) | Step_Index | Cycle_Index | Voltage(V) | Current(A) | Charge_Capacity(Ah) | Discharge_Capacity(Ah) | Charge_Energy(Wh) | Discharge_Energy(Wh) | Internal Resistance(Ohm)
2018-02-03 15:23 | 10.0007 | 10.0005 | 1 | 1 | 3.435151 | 0 | 0 | 0 | 0 | 0
2018-02-03 15:23 | 10.0027 | 10.0025 | 1 | 1 | 3.435151 | 0 | 0 | 0 | 0 | 0
2018-02-03 15:25 | 130.0807 | 120.0019 | 2 | 1 | 4.059356 | 4.890128 | 0.1624019 | 5.086e-09 | 0.6434751 | 1.7473e-08
2018-02-03 15:27 | 250.0792 | 240.0004 | 2 | 1 | 4.089079 | 4.890117 | 0.3253761 | 5.086e-09 | 1.307308 | 1.7473e-08
2018-02-03 15:29 | 370.0801 | 360.0013 | 2 | 1 | 4.119029 | 4.890121 | 0.4883876 | 5.086e-09 | 1.976437 | 1.7473e-08
2018-02-03 15:31 | 490.0808 | 480.002 | 2 | 1 | 4.140611 | 4.890132 | 0.6513926 | 5.086e-09 | 2.649698 | 1.7473e-08
2018-02-03 15:33 | 610.0801 | 600.0013 | 2 | 1 | 4.162674 | 4.89013 | 0.814388 | 5.086e-09 | 3.326334 | 1.7473e-08
2018-02-03 15:35 | 730.0806 | 720.0018 | 2 | 1 | 4.188501 | 4.889852 | 0.9773886 | 5.086e-09 | 4.006946 | 1.7473e-08
2018-02-03 15:37 | 850.0804 | 840.0016 | 2 | 1 | 4.200286 | 4.673018 | 1.138353 | 5.086e-09 | 4.68259 | 1.7473e-08
2018-02-03 15:39 | 970.082 | 960.0032 | 2 | 1 | 4.200286 | 4.326533 | 1.288208 | 5.086e-09 | 5.312027 | 1.7473e-08
2018-02-03 15:41 | 1090.0806 | 1080.0018 | 2 | 1 | 4.200261 | 4.005593 | 1.427156 | 5.086e-09 | 5.895647 | 1.7473e-08
2018-02-03 15:43 | 1210.0797 | 1200.0009 | 2 | 1 | 4.200283 | 3.664447 | 1.555067 | 5.086e-09 | 6.432909 | 1.7473e-08
2018-02-03 15:45 | 1330.0789 | 1320.0001 | 2 | 1 | 4.200274 | 3.346318 | 1.671748 | 5.086e-09 | 6.923003 | 1.7473e-08
2018-02-03 15:46 | 1365.849 | 1355.7702 | 2 | 1 | 4.200288 | 3.259999 | 1.704558 | 5.086e-09 | 7.060814 | 1.7473e-08
2018-02-03 15:48 | 1485.862076 | 120.001 | 3 | 1 | 4.220925 | 3.260201 | 1.812835 | 5.086e-09 | 7.51661 | 1.7473e-08
2018-02-03 15:50 | 1605.862076 | 240.001 | 3 | 1 | 4.245766 | 3.259923 | 1.921497 | 5.086e-09 | 7.97658 | 1.7473e-08
2018-02-03 15:52 | 1725.861176 | 360.0001 | 3 | 1 | 4.275715 | 3.259871 | 2.030146 | 5.086e-09 | 8.439452 | 1.7473e-08
2018-02-03 15:54 | 1845.862076 | 480.001 | 3 | 1 | 4.309603 | 3.259957 | 2.138824 | 5.086e-09 | 8.905971 | 1.7473e-08
2018-02-03 15:56 | 1965.861176 | 600.0001 | 3 | 1 | 4.344258 | 3.260165 | 2.24748 | 5.086e-09 | 9.376092 | 1.7473e-08
2018-02-03 15:58 | 2085.861376 | 720.0003 | 3 | 1 | 4.38091 | 3.259809 | 2.356153 | 5.086e-09 | 9.850184 | 1.7473e-08
2018-02-03 16:00 | 2205.862976 | 840.0019 | 3 | 1 | 4.400293 | 2.973855 | 2.46226 | 5.086e-09 | 10.31655 | 1.7473e-08
2018-02-03 16:02 | 2325.862976 | 960.0019 | 3 | 1 | 4.400309 | 2.536752 | 2.553864 | 5.086e-09 | 10.71963 | 1.7473e-08
2018-02-03 16:04 | 2445.861376 | 1080.0003 | 3 | 1 | 4.400252 | 2.189635 | 2.632438 | 5.086e-09 | 11.06538 | 1.7473e-08
2018-02-03 16:06 | 2565.861176 | 1200.0001 | 3 | 1 | 4.400265 | 1.900565 | 2.700474 | 5.086e-09 | 11.36476 | 1.7473e-08
2018-02-03 16:08 | 2685.862376 | 1320.0013 | 3 | 1 | 4.40026 | 1.661584 | 2.759756 | 5.086e-09 | 11.62561 | 1.7473e-08
2018-02-03 16:10 | 2805.861576 | 1440.0005 | 3 | 1 | 4.400264 | 1.445167 | 2.811478 | 5.086e-09 | 11.8532 | 1.7473e-08
2018-02-03 16:12 | 2925.862376 | 1560.0013 | 3 | 1 | 4.40024 | 1.25863 | 2.856416 | 5.086e-09 | 12.05095 | 1.7473e-08
2018-02-03 16:14 | 3045.863176 | 1680.0021 | 3 | 1 | 4.400264 | 1.107921 | 2.895771 | 5.086e-09 | 12.22412 | 1.7473e-08
2018-02-03 16:16 | 3165.862376 | 1800.0013 | 3 | 1 | 4.400212 | 0.9829025 | 2.930537 | 5.086e-09 | 12.3771 | 1.7473e-08
2018-02-03 16:18 | 3285.862476 | 1920.0014 | 3 | 1 | 4.400219 | 0.8734121 | 2.961461 | 5.086e-09 | 12.51317 | 1.7473e-08
2018-02-03 16:20 | 3405.862376 | 2040.0013 | 3 | 1 | 4.400233 | 0.7721434 | 2.988859 | 5.086e-09 | 12.63373 | 1.7473e-08
2018-02-03 16:22 | 3525.861876 | 2160.0008 | 3 | 1 | 4.400223 | 0.6890326 | 3.01315 | 5.086e-09 | 12.74061 | 1.7473e-08
2018-02-03 16:23 | 3586.686376 | 2220.8253 | 3 | 1 | 4.400219 | 0.6519947 | 3.024473 | 5.086e-09 | 12.79043 | 1.7473e-08
2018-02-03 16:25 | 3706.7334 | 120.0006 | 4 | 1 | 4.338002 | 0 | 3.024473 | 5.086e-09 | 12.79043 | 1.7473e-08
2018-02-03 16:27 | 3826.7337 | 240.0009 | 4 | 1 | 4.331706 | 0 | 3.024473 | 5.086e-09 | 12.79043 | 1.7473e-08
2018-02-03 16:28 | 3886.7362 | 300.0034 | 4 | 1 | 4.32983 | 0 | 3.024473 | 5.086e-09 | 12.79043 | 1.7473e-08
2018-02-03 16:30 | 4006.8173 | 120.0016 | 5 | 1 | 4.027028 | -3.259828 | 3.024473 | 0.1086472 | 12.79043 | 0.4419425
2018-02-03 16:32 | 4126.8172 | 240.0015 | 5 | 1 | 3.98269 | -3.259837 | 3.024473 | 0.2173029 | 12.79043 | 0.8770238
2018-02-03 16:34 | 4246.8161 | 360.0004 | 5 | 1 | 3.942533 | -3.25985 | 3.024473 | 0.3259659 | 12.79043 | 1.307578
2018-02-03 16:36 | 4366.8168 | 480.0011 | 5 | 1 | 3.903305 | -3.259788 | 3.024473 | 0.4346306 | 12.79043 | 1.733864
2018-02-03 16:38 | 4486.8168 | 600.0011 | 5 | 1 | 3.862953 | -3.259836 | 3.024473 | 0.5432817 | 12.79043 | 2.155784
2018-02-03 16:40 | 4606.8171 | 720.0014 | 5 | 1 | 3.825316 | -3.25983 | 3.024473 | 0.6519495 | 12.79043 | 2.573484
2018-02-03 16:42 | 4726.8166 | 840.0009 | 5 | 1 | 3.789806 | -3.260137 | 3.024473 | 0.7606122 | 12.79043 | 2.987214
2018-02-03 16:44 | 4846.8165 | 960.0008 | 5 | 1 | 3.756911 | -3.259866 | 3.024473 | 0.8692626 | 12.79043 | 3.397174
2018-02-03 16:46 | 4966.816 | 1080.0003 | 5 | 1 | 3.725015 | -3.25981 | 3.024473 | 0.9779202 | 12.79043 | 3.80366
2018-02-03 16:48 | 5086.8171 | 1200.0014 | 5 | 1 | 3.694046 | -3.259803 | 3.024473 | 1.086587 | 12.79043 | 4.206721
2018-02-03 16:50 | 5206.8173 | 1320.0016 | 5 | 1 | 3.666936 | -3.259846 | 3.024473 | 1.19527 | 12.79043 | 4.6067
2018-02-03 16:52 | 5326.8169 | 1440.0012 | 5 | 1 | 3.642433 | -3.259851 | 3.024473 | 1.303919 | 12.79043 | 5.003741
2018-02-03 16:54 | 5446.8172 | 1560.0015 | 5 | 1 | 3.619304 | -3.259837 | 3.024473 | 1.41258 | 12.79043 | 5.398279
2018-02-03 16:56 | 5566.8168 | 1680.0011 | 5 | 1 | 3.595453 | -3.260021 | 3.024473 | 1.521248 | 12.79043 | 5.79029
2018-02-03 16:58 | 5686.8164 | 1800.0007 | 5 | 1 | 3.574107 | -3.259919 | 3.024473 | 1.629925 | 12.79043 | 6.179843
2018-02-03 17:00 | 5806.8166 | 1920.0009 | 5 | 1 | 3.555179 | -3.26022 | 3.024473 | 1.738592 | 12.79043 | 6.567188
2018-02-03 17:02 | 5926.8168 | 2040.0011 | 5 | 1 | 3.538929 | -3.260157 | 3.024473 | 1.847255 | 12.79043 | 6.952613
2018-02-03 17:04 | 6046.8171 | 2160.0014 | 5 | 1 | 3.522065 | -3.260183 | 3.024473 | 1.95591 | 12.79043 | 7.336239
2018-02-03 17:06 | 6166.8157 | 2280 | 5 | 1 | 3.504754 | -3.259868 | 3.024473 | 2.064574 | 12.79043 | 7.717994
2018-02-03 17:08 | 6286.8159 | 2400.0002 | 5 | 1 | 3.489571 | -3.259837 | 3.024473 | 2.173237 | 12.79043 | 8.097992
2018-02-03 17:10 | 6406.817 | 2520.0013 | 5 | 1 | 3.474968 | -3.259769 | 3.024473 | 2.281887 | 12.79043 | 8.476325
2018-02-03 17:12 | 6526.8171 | 2640.0014 | 5 | 1 | 3.458423 | -3.260206 | 3.024473 | 2.390568 | 12.79043 | 8.853132
2018-02-03 17:14 | 6646.8164 | 2760.0007 | 5 | 1 | 3.434778 | -3.260139 | 3.024473 | 2.499229 | 12.79043 | 9.227729
2018-02-03 17:16 | 6766.8172 | 2880.0015 | 5 | 1 | 3.406482 | -3.260133 | 3.024473 | 2.607887 | 12.79043 | 9.599443
2018-02-03 17:18 | 6886.8165 | 3000.0008 | 5 | 1 | 3.366751 | -3.260126 | 3.024473 | 2.716566 | 12.79043 | 9.967651
2018-02-03 17:20 | 7006.8173 | 3120.0016 | 5 | 1 | 3.303506 | -3.260113 | 3.024473 | 2.825233 | 12.79043 | 10.3304
2018-02-03 17:22 | 7126.8172 | 3240.0015 | 5 | 1 | 3.171153 | -3.260079 | 3.024473 | 2.933891 | 12.79043 | 10.68318
2018-02-03 17:23 | 7195.3283 | 3308.5126 | 5 | 1 | 2.99999 | -3.259826 | 3.024473 | 2.995919 | 12.79043 | 10.87529
2018-02-03 17:25 | 7315.37222 | 120.0007 | 6 | 1 | 3.467455 | 0 | 3.024473 | 2.995919 | 12.79043 | 10.87529
2018-02-03 17:27 | 7435.37132 | 239.9998 | 6 | 1 | 3.488338 | 0 | 3.024473 | 2.995919 | 12.79043 | 10.87529
2018-02-03 17:28 | 7495.37442 | 300.0029 | 6 | 1 | 3.492548 | 0 | 3.024473 | 2.995919 | 12.79043 | 10.87529
2018-02-03 17:28 | 7495.383504 | 0.0024 | 7 | 2 | 3.492319 | 0 | 0 | 0 | 0 | 0
2018-02-03 17:30 | 7615.463 | 120.001 | 2 | 2 | 4.026501 | 4.889853 | 0.1623831 | 2.79e-10 | 0.6414254 | 9.75e-10
2018-02-03 17:32 | 7735.4627 | 240.0007 | 2 | 2 | 4.070687 | 4.889865 | 0.3253831 | 2.79e-10 | 1.301259 | 9.75e-10
2018-02-03 17:34 | 7855.463 | 360.001 | 2 | 2 | 4.10532 | 4.889848 | 0.4883943 | 2.79e-10 | 1.967856 | 9.75e-10
2018-02-03 17:36 | 7975.4631 | 480.0011 | 2 | 2 | 4.130315 | 4.889878 | 0.6513566 | 2.79e-10 | 2.638978 | 9.75e-10
2018-02-03 17:38 | 8095.463 | 600.001 | 2 | 2 | 4.152172 | 4.889832 | 0.8143521 | 2.79e-10 | 3.313951 | 9.75e-10
2018-02-03 17:40 | 8215.463 | 720.001 | 2 | 2 | 4.178021 | 4.890161 | 0.9773586 | 2.79e-10 | 3.99282 | 9.75e-10
2018-02-03 17:42 | 8335.4627 | 840.0007 | 2 | 2 | 4.200307 | 4.76648 | 1.139834 | 2.79e-10 | 4.673898 | 9.75e-10
2018-02-03 17:44 | 8455.4636 | 960.0016 | 2 | 2 | 4.200308 | 4.370446 | 1.291916 | 2.79e-10 | 5.312688 | 9.75e-10
2018-02-03 17:46 | 8575.4644 | 1080.0024 | 2 | 2 | 4.200295 | 4.019721 | 1.431578 | 2.79e-10 | 5.89931 | 9.75e-10
2018-02-03 17:48 | 8695.4642 | 1200.0022 | 2 | 2 | 4.200295 | 3.682572 | 1.560003 | 2.79e-10 | 6.438731 | 9.75e-10
2018-02-03 17:50 | 8815.4635 | 1320.0015 | 2 | 2 | 4.20029 | 3.331086 | 1.676907 | 2.79e-10 | 6.929762 | 9.75e-10
2018-02-03 17:50 | 8840.3286 | 1344.8666 | 2 | 2 | 4.200271 | 3.259984 | 1.69967 | 2.79e-10 | 7.025372 | 9.75e-10
2018-02-03 17:52 | 8960.341704 | 120.0005 | 3 | 2 | 4.222777 | 3.260182 | 1.807931 | 2.79e-10 | 7.481205 | 9.75e-10
2018-02-03 17:54 | 9080.342404 | 240.0012 | 3 | 2 | 4.249881 | 3.259833 | 1.916593 | 2.79e-10 | 7.941509 | 9.75e-10
2018-02-03 17:56 | 9200.342604 | 360.0014 | 3 | 2 | 4.279352 | 3.259812 | 2.025279 | 2.79e-10 | 8.404969 | 9.75e-10
2018-02-03 17:58 | 9320.341404 | 480.0002 | 3 | 2 | 4.313579 | 3.260127 | 2.133938 | 2.79e-10 | 8.871768 | 9.75e-10
2018-02-03 18:00 | 9440.342604 | 600.0014 | 3 | 2 | 4.351184 | 3.260192 | 2.242616 | 2.79e-10 | 9.342604 | 9.75e-10
2018-02-03 18:02 | 9560.342004 | 720.0008 | 3 | 2 | 4.389898 | 3.260097 | 2.351269 | 2.79e-10 | 9.817461 | 9.75e-10
2018-02-03 18:04 | 9680.344104 | 840.0029 | 3 | 2 | 4.4003 | 2.873647 | 2.454689 | 2.79e-10 | 10.27239 | 9.75e-10
2018-02-03 18:06 | 9800.341304 | 960.0001 | 3 | 2 | 4.400304 | 2.475862 | 2.543699 | 2.79e-10 | 10.6640625 | 9.75e-10
2018-02-03 18:08 | 9920.341604 | 1080.0004 | 3 | 2 | 4.400271 | 2.118783 | 2.620108 | 2.79e-10 | 11.00029 | 9.75e-10
2018-02-03 18:10 | 10040.34 | 1200.0013 | 3 | 2 | 4.400268 | 1.834211 | 2.685823 | 2.79e-10 | 11.28945 | 9.75e-10
2018-02-03 18:12 | 10160.34 | 1320.0006 | 3 | 2 | 4.400262 | 1.598482 | 2.742903 | 2.79e-10 | 11.54062 | 9.75e-10
2018-02-03 18:14 | 10280.34 | 1440.0013 | 3 | 2 | 4.400268 | 1.402178 | 2.792857 | 2.79e-10 | 11.76043 | 9.75e-10
2018-02-03 18:16 | 10400.34 | 1560.0006 | 3 | 2 | 4.400269 | 1.224441 | 2.836591 | 2.79e-10 | 11.95287 | 9.75e-10
2018-02-03 18:18 | 10520.34 | 1680.0014 | 3 | 2 | 4.400244 | 1.071342 | 2.874722 | 2.79e-10 | 12.12065 | 9.75e-10
2018-02-03 18:20 | 10640.34 | 1800.0022 | 3 | 2 | 4.400208 | 0.9477606 | 2.908323 | 2.79e-10 | 12.26851 | 9.75e-10
2018-02-03 18:22 | 10760.34 | 1920.0013 | 3 | 2 | 4.400222 | 0.8464689 | 2.938166 | 2.79e-10 | 12.39982 | 9.75e-10
2018-02-03 18:24 | 10880.34 | 2040.0004 | 3 | 2 | 4.400199 | 0.7549896 | 2.964835 | 2.79e-10 | 12.51717 | 9.75e-10
2018-02-03 18:26 | 11000.34 | 2160.0005 | 3 | 2 | 4.400211 | 0.670867 | 2.988571 | 2.79e-10 | 12.62162 | 9.75e-10
2018-02-03 18:27 | 11030.85 | 2190.5076 | 3 | 2 | 4.400231 | 0.6519995 | 2.994172 | 2.79e-10 | 12.64626 | 9.75e-10
2018-02-03 18:29 | 11150.89714 | 120.0008 | 4 | 2 | 4.337754 | 0 | 2.994172 | 2.79e-10 | 12.64626 | 9.75e-10
2018-02-03 18:31 | 11270.89714 | 240.0008 | 4 | 2 | 4.331454 | 0 | 2.994172 | 2.79e-10 | 12.64626 | 9.75e-10
2018-02-03 18:32 | 11330.90034 | 300.004 | 4 | 2 | 4.329595 | 0 | 2.994172 | 2.79e-10 | 12.64626 | 9.75e-10
2018-02-03 18:34 | 11450.97984 | 120.0003 | 5 | 2 | 4.02772 | -3.259946 | 2.994172 | 0.1086522 | 12.64626 | 0.4420191
2018-02-03 18:36 | 11570.97994 | 240.0004 | 5 | 2 | 3.980566 | -3.25983 | 2.994172 | 0.2173138 | 12.64626 | 0.8770342
2018-02-03 18:38 | 11690.98004 | 360.0005 | 5 | 2 | 3.939248 | -3.259926 | 2.994172 | 0.3259728 | 12.64626 | 1.307286
2018-02-03 18:40 | 11810.98004 | 480.0005 | 5 | 2 | 3.900177 | -3.259804 | 2.994172 | 0.4346258 | 12.64626 | 1.733147
2018-02-03 18:42 | 11930.98094 | 600.0014 | 5 | 2 | 3.862761 | -3.260004 | 2.994172 | 0.5432862 | 12.64626 | 2.154919
2018-02-03 18:44 | 12050.98004 | 720.0005 | 5 | 2 | 3.824063 | -3.259852 | 2.994172 | 0.6519645 | 12.64626 | 2.572636
2018-02-03 18:46 | 12170.98094 | 840.0014 | 5 | 2 | 3.786876 | -3.259999 | 2.994172 | 0.7606247 | 12.64626 | 2.986108
2018-02-03 18:48 | 12290.98014 | 960.0006 | 5 | 2 | 3.752906 | -3.260103 | 2.994172 | 0.8692873 | 12.64626 | 3.395727
2018-02-03 18:50 | 12410.98004 | 1080.0005 | 5 | 2 | 3.723023 | -3.259794 | 2.994172 | 0.9779403 | 12.64626 | 3.801839
2018-02-03 18:52 | 12530.98014 | 1200.0006 | 5 | 2 | 3.693778 | -3.260135 | 2.994172 | 1.086619 | 12.64626 | 4.204864
2018-02-03 18:54 | 12650.98004 | 1320.0005 | 5 | 2 | 3.664505 | -3.260181 | 2.994172 | 1.195263 | 12.64626 | 4.604555
2018-02-03 18:56 | 12770.98104 | 1440.0015 | 5 | 2 | 3.639127 | -3.260188 | 2.994172 | 1.303941 | 12.64626 | 5.001399
2018-02-03 18:58 | 12890.98094 | 1560.0014 | 5 | 2 | 3.616193 | -3.259859 | 2.994172 | 1.4126 | 12.64626 | 5.395547
2018-02-03 19:00 | 13010.98094 | 1680.0014 | 5 | 2 | 3.595051 | -3.260175 | 2.994172 | 1.521263 | 12.64626 | 5.787354
2018-02-03 19:02 | 13130.98094 | 1800.0014 | 5 | 2 | 3.572961 | -3.25983 | 2.994172 | 1.629934 | 12.64626 | 6.176847
2018-02-03 19:04 | 13250.98254 | 1920.003 | 5 | 2 | 3.55288 | -3.259844 | 2.994172 | 1.7386 | 12.64626 | 6.563971
2018-02-03 19:06 | 13370.98034 | 2040.0008 | 5 | 2 | 3.535663 | -3.259779 | 2.994172 | 1.847263 | 12.64626 | 6.949084
2018-02-03 19:08 | 13490.98044 | 2160.0009 | 5 | 2 | 3.520965 | -3.259888 | 2.994172 | 1.95592 | 12.64626 | 7.332437
2018-02-03 19:10 | 13610.98084 | 2280.0013 | 5 | 2 | 3.505567 | -3.260192 | 2.994172 | 2.064582 | 12.64626 | 7.714208
2018-02-03 19:12 | 13730.98084 | 2400.0013 | 5 | 2 | 3.487952 | -3.259877 | 2.994172 | 2.173238 | 12.64626 | 8.094148
2018-02-03 19:14 | 13850.98024 | 2520.0007 | 5 | 2 | 3.472016 | -3.259871 | 2.994172 | 2.281899 | 12.64626 | 8.472284
2018-02-03 19:16 | 13970.98024 | 2640.0007 | 5 | 2 | 3.455711 | -3.25987 | 2.994172 | 2.390581 | 12.64626 | 8.84874
2018-02-03 19:18 | 14090.98024 | 2760.0007 | 5 | 2 | 3.436503 | -3.260104 | 2.994172 | 2.499251 | 12.64626 | 9.223309
2018-02-03 19:20 | 14210.98024 | 2880.0007 | 5 | 2 | 3.406672 | -3.259859 | 2.994172 | 2.607908 | 12.64626 | 9.595217
2018-02-03 19:22 | 14330.98094 | 3000.0014 | 5 | 2 | 3.363966 | -3.259879 | 2.994172 | 2.716576 | 12.64626 | 9.963209
2018-02-03 19:24 | 14450.98184 | 3120.0023 | 5 | 2 | 3.296721 | -3.2602 | 2.994172 | 2.825244 | 12.64626 | 10.32544
2018-02-03 19:26 | 14570.98094 | 3240.0014 | 5 | 2 | 3.167224 | -3.260173 | 2.994172 | 2.933915 | 12.64626 | 10.6776
2018-02-03 19:27 | 14638.34154 | 3307.362 | 5 | 2 | 2.999981 | -3.260179 | 2.994172 | 2.994904 | 12.64626 | 10.86638
2018-02-03 19:29 | 14758.39 | 120.0009 | 6 | 2 | 3.461743 | 0 | 2.994172 | 2.994904 | 12.64626 | 10.86638
2018-02-03 19:31 | 14878.39 | 240 | 6 | 2 | 3.481996 | 0 | 2.994172 | 2.994904 | 12.64626 | 10.86638
2018-02-03 19:32 | 14938.39 | 300.0046 | 6 | 2 | 3.486159 | 0 | 2.994172 | 2.994904 | 12.64626 | 10.86638
2018-02-03 19:32 | 14938.4 | 0.0026 | 7 | 3 | 3.486103 | 0 | 0 | 0 | 0 | 0
2018-02-03 19:34 | 15058.48 | 120.0001 | 2 | 3 | 4.027411 | 4.889899 | 0.16238 | 7.52e-10 | 0.6412824 | 2.62e-09
2018-02-03 19:36 | 15178.48 | 240.001 | 2 | 3 | 4.067423 | 4.889865 | 0.3253907 | 7.52e-10 | 1.30095 | 2.62e-09
2018-02-03 19:38 | 15298.48 | 360.001 | 2 | 3 | 4.103728 | 4.889922 | 0.4883762 | 7.52e-10 | 1.966921 | 2.62e-09
2018-02-03 19:40 | 15418.48 | 480.0009 | 2 | 3 | 4.130449 | 4.889934 | 0.6513459 | 7.52e-10 | 2.638016 | 2.62e-09
2018-02-03 19:42 | 15538.48 | 600.001 | 2 | 3 | 4.153193 | 4.889985 | 0.8143708 | 7.52e-10 | 3.313231 | 2.62e-09
2018-02-03 19:44 | 15658.48 | 720.0006 | 2 | 3 | 4.176311 | 4.889913 | 0.9773512 | 7.52e-10 | 3.992001 | 2.62e-09
2018-02-03 19:46 | 15778.48 | 840.0011 | 2 | 3 | 4.200321 | 4.833802 | 1.14026 | 7.52e-10 | 4.674471 | 2.62e-09
2018-02-03 19:48 | 15898.48 | 960.0003 | 2 | 3 | 4.200331 | 4.38786 | 1.293591 | 7.52e-10 | 5.318506 | 2.62e-09
2018-02-03 19:50 | 16018.48 | 1080.0003 | 2 | 3 | 4.200255 | 4.021907 | 1.433634 | 7.52e-10 | 5.906729 | 2.62e-09
2018-02-03 19:52 | 16138.48 | 1200.0019 | 2 | 3 | 4.200288 | 3.691104 | 1.562074 | 7.52e-10 | 6.446211 | 2.62e-09
2018-02-03 19:54 | 16258.48 | 1320.0011 | 2 | 3 | 4.200273 | 3.371987 | 1.679871 | 7.52e-10 | 6.940992 | 2.62e-09
2018-02-03 19:55 | 16299.9 | 1361.4248 | 2 | 3 | 4.200293 | 3.259992 | 1.718019 | 7.52e-10 | 7.101225 | 2.62e-09
2018-02-03 19:57 | 16419.92 | 120.0009 | 3 | 3 | 4.224645 | 3.2602 | 1.826301 | 3.138e-09 | 7.557222 | 1.2325e-08
2018-02-03 19:59 | 16539.92 | 240.0017 | 3 | 3 | 4.253198 | 3.259851 | 1.934965 | 3.138e-09 | 8.017825 | 1.2325e-08
2018-02-03 20:01 | 16659.92 | 360.0001 | 3 | 3 | 4.283836 | 3.2601 | 2.043623 | 3.138e-09 | 8.481617 | 1.2325e-08
2018-02-03 20:03 | 16779.92 | 480.0008 | 3 | 3 | 4.316318 | 3.259839 | 2.152282 | 3.138e-09 | 8.94882 | 1.2325e-08
2018-02-03 20:05 | 16899.92 | 600.0002 | 3 | 3 | 4.353469 | 3.260213 | 2.260941 | 3.138e-09 | 9.419789 | 1.2325e-08
2018-02-03 20:07 | 17019.92 | 720.0009 | 3 | 3 | 4.394375 | 3.259831 | 2.369617 | 3.138e-09 | 9.89513 | 1.2325e-08
2018-02-03 20:09 | 17139.92 | 840.0002 | 3 | 3 | 4.400287 | 2.810657 | 2.471206 | 3.138e-09 | 10.34211 | 1.2325e-08
2018-02-03 20:11 | 17259.92 | 960.001 | 3 | 3 | 4.400284 | 2.431754 | 2.558339 | 3.138e-09 | 10.72552 | 1.2325e-08
2018-02-03 20:13 | 17379.92 | 1080.0003 | 3 | 3 | 4.400274 | 2.100623 | 2.633761 | 3.138e-09 | 11.0574 | 1.2325e-08
2018-02-03 20:15 | 17499.92 | 1200.0002 | 3 | 3 | 4.400298 | 1.802999 | 2.6987 | 3.138e-09 | 11.34315 | 1.2325e-08
2018-02-03 20:17 | 17619.92 | 1320.0008 | 3 | 3 | 4.400283 | 1.565942 | 2.754691 | 3.138e-09 | 11.58952 | 1.2325e-08
2018-02-03 20:19 | 17739.92 | 1440.0019 | 3 | 3 | 4.400269 | 1.369078 | 2.803495 | 3.138e-09 | 11.80427 | 1.2325e-08
2018-02-03 20:21 | 17859.92 | 1560.0018 | 3 | 3 | 4.400242 | 1.205245 | 2.846349 | 3.138e-09 | 11.99284 | 1.2325e-08
2018-02-03 20:23 | 17979.92 | 1680.0018 | 3 | 3 | 4.400257 | 1.05812 | 2.884044 | 3.138e-09 | 12.15871 | 1.2325e-08
2018-02-03 20:25 | 18099.92 | 1800.0002 | 3 | 3 | 4.400197 | 0.9283276 | 2.917048 | 3.138e-09 | 12.30393 | 1.2325e-08
2018-02-03 20:27 | 18219.92 | 1920.0009 | 3 | 3 | 4.400237 | 0.8254642 | 2.946222 | 3.138e-09 | 12.43231 | 1.2325e-08
2018-02-03 20:29 | 18339.92 | 2040.0019 | 3 | 3 | 4.400179 | 0.7377148 | 2.972222 | 3.138e-09 | 12.54671 | 1.2325e-08
2018-02-03 20:31 | 18459.92 | 2160.0019 | 3 | 3 | 4.400216 | 0.6621847 | 2.995541 | 3.138e-09 | 12.64932 | 1.2325e-08
2018-02-03 20:31 | 18476.71 | 2176.7905 | 3 | 3 | 4.400226 | 0.6519899 | 2.998604 | 3.138e-09 | 12.6628 | 1.2325e-08
2018-02-03 20:33 | 18596.75 | 119.9999 | 4 | 3 | 4.338734 | 0 | 2.998604 | 3.138e-09 | 12.6628 | 1.2325e-08
2018-02-03 20:35 | 18716.75 | 240.002 | 4 | 3 | 4.332593 | 0 | 2.998604 | 3.138e-09 | 12.6628 | 1.2325e-08
2018-02-03 20:36 | 18776.75 | 300.0014 | 4 | 3 | 4.330773 | 0 | 2.998604 | 3.138e-09 | 12.6628 | 1.2325e-08
2018-02-03 20:38 | 18896.83 | 120.0012 | 5 | 3 | 4.031026 | -3.260137 | 2.998604 | 0.1086505 | 12.6628 | 0.4422489
2018-02-03 20:40 | 19016.83 | 240.001 | 5 | 3 | 3.986154 | -3.259841 | 2.998604 | 0.2173055 | 12.6628 | 0.8777595
2018-02-03 20:42 | 19136.83 | 360.0002 | 5 | 3 | 3.941963 | -3.259979 | 2.998604 | 0.3259661 | 12.6628 | 1.308482
2018-02-03 20:44 | 19256.83 | 480.0006 | 5 | 3 | 3.901791 | -3.260016 | 2.998604 | 0.4346222 | 12.6628 | 1.734586
2018-02-03 20:46 | 19376.83 | 600.001 | 5 | 3 | 3.863928 | -3.259803 | 2.998604 | 0.5432999 | 12.6628 | 2.156544
2018-02-03 20:48 | 19496.84 | 720.0019 | 5 | 3 | 3.828172 | -3.260193 | 2.998604 | 0.6519547 | 12.6628 | 2.57444
2018-02-03 20:50 | 19616.83 | 840.0012 | 5 | 3 | 3.790863 | -3.259908 | 2.998604 | 0.7606208 | 12.6628 | 2.988431
2018-02-03 20:52 | 19736.83 | 960.0012 | 5 | 3 | 3.754882 | -3.25983 | 2.998604 | 0.8692952 | 12.6628 | 3.398398
2018-02-03 20:54 | 19856.83 | 1080.0006 | 5 | 3 | 3.72364 | -3.259956 | 2.998604 | 0.9779481 | 12.6628 | 3.804647
2018-02-03 20:56 | 19976.83 | 1200.0004 | 5 | 3 | 3.69559 | -3.260101 | 2.998604 | 1.086613 | 12.6628 | 4.207717
2018-02-03 20:58 | 20096.83 | 1320.0012 | 5 | 3 | 3.668687 | -3.259843 | 2.998604 | 1.195289 | 12.6628 | 4.607878
2018-02-03 21:00 | 20216.83 | 1440.0004 | 5 | 3 | 3.641304 | -3.260113 | 2.998604 | 1.303942 | 12.6628 | 5.004995
2018-02-03 21:02 | 20336.83 | 1560.0004 | 5 | 3 | 3.617103 | -3.259786 | 2.998604 | 1.412607 | 12.6628 | 5.399333
2018-02-03 21:04 | 20456.83 | 1680.0004 | 5 | 3 | 3.595284 | -3.260161 | 2.998604 | 1.521279 | 12.6628 | 5.791208
2018-02-03 21:06 | 20576.83 | 1800.0004 | 5 | 3 | 3.575521 | -3.260139 | 2.998604 | 1.62994 | 12.6628 | 6.180808
2018-02-03 21:08 | 20696.83 | 1920.0012 | 5 | 3 | 3.555391 | -3.260188 | 2.998604 | 1.738627 | 12.6628 | 6.568337
2018-02-03 21:10 | 20816.83 | 2040.0004 | 5 | 3 | 3.535784 | -3.259995 | 2.998604 | 1.847275 | 12.6628 | 6.953515
2018-02-03 21:12 | 20936.83 | 2160.0012 | 5 | 3 | 3.519473 | -3.260108 | 2.998604 | 1.955949 | 12.6628 | 7.336856
2018-02-03 21:14 | 21056.84 | 2280.0013 | 5 | 3 | 3.505263 | -3.260132 | 2.998604 | 2.06462 | 12.6628 | 7.718526
2018-02-03 21:16 | 21176.83 | 2400.0004 | 5 | 3 | 3.490081 | -3.260141 | 2.998604 | 2.173292 | 12.6628 | 8.098642
2018-02-03 21:18 | 21296.84 | 2520.0013 | 5 | 3 | 3.471284 | -3.260185 | 2.998604 | 2.281958 | 12.6628 | 8.476896
2018-02-03 21:20 | 21416.83 | 2640.0012 | 5 | 3 | 3.453447 | -3.260083 | 2.998604 | 2.390619 | 12.6628 | 8.853119
2018-02-03 21:22 | 21536.83 | 2760.0004 | 5 | 3 | 3.43337 | -3.26018 | 2.998604 | 2.499282 | 12.6628 | 9.227324
2018-02-03 21:24 | 21656.83 | 2880.0004 | 5 | 3 | 3.407745 | -3.260159 | 2.998604 | 2.607962 | 12.6628 | 9.59918
2018-02-03 21:26 | 21776.83 | 3000.0005 | 5 | 3 | 3.365094 | -3.259963 | 2.998604 | 2.716614 | 12.6628 | 9.967344
2018-02-03 21:28 | 21896.84 | 3120.0013 | 5 | 3 | 3.294136 | -3.26019 | 2.998604 | 2.825293 | 12.6628 | 10.32948
2018-02-03 21:30 | 22016.83 | 3240.0012 | 5 | 3 | 3.162169 | -3.259908 | 2.998604 | 2.933962 | 12.6628 | 10.68123
2018-02-03 21:31 | 22083.64 | 3306.8092 | 5 | 3 | 2.999997 | -3.25981 | 2.998604 | 2.994445 | 12.6628 | 10.86823
2018-02-03 21:33 | 22203.69 | 120.001 | 6 | 3 | 3.467847 | 0 | 2.998604 | 2.994445 | 12.6628 | 10.86823
2018-02-03 21:35 | 22323.69 | 240.0011 | 6 | 3 | 3.488877 | 0 | 2.998604 | 2.994445 | 12.6628 | 10.86823
2018-02-03 21:36 | 22383.69 | 300.0042 | 6 | 3 | 3.493325 | 0 | 2.998604 | 2.994445 | 12.6628 | 10.86823
2018-02-03 21:36 | 22383.70002 | 0.0025 | 7 | 4 | 3.493374 | 0 | 0 | 0 | 0 | 0
2018-02-03 21:38 | 22503.78 | 120.0005 | 2 | 4 | 4.030445 | 4.889989 | 0.1624033 | 4.25e-10 | 0.6421391 | 1.486e-09
2018-02-03 21:40 | 22623.78 | 240.0007 | 2 | 4 | 4.071159 | 4.890044 | 0.325398 | 4.25e-10 | 1.302352 | 1.486e-09
2018-02-03 21:42 | 22743.78 | 360.0006 | 2 | 4 | 4.103512 | 4.890029 | 0.4883769 | 4.25e-10 | 1.968619 | 1.486e-09
2018-02-03 21:44 | 22863.78 | 480.0013 | 2 | 4 | 4.130653 | 4.890054 | 0.6514058 | 4.25e-10 | 2.639835 | 1.486e-09
2018-02-03 21:46 | 22983.78 | 600.0007 | 2 | 4 | 4.156387 | 4.890006 | 0.8143882 | 4.25e-10 | 3.315198 | 1.486e-09
2018-02-03 21:48 | 23103.78 | 720.0014 | 2 | 4 | 4.180938 | 4.89008 | 0.9773801 | 4.25e-10 | 3.994636 | 1.486e-09
2018-02-03 21:50 | 23223.78 | 840.0019 | 2 | 4 | 4.200274 | 4.781178 | 1.139951 | 4.25e-10 | 4.676282 | 1.486e-09
2018-02-03 21:52 | 23343.78 | 960.0006 | 2 | 4 | 4.200326 | 4.380961 | 1.292556 | 4.25e-10 | 5.317272 | 1.486e-09
2018-02-03 21:54 | 23463.78 | 1080 | 2 | 4 | 4.200288 | 3.978202 | 1.43183 | 4.25e-10 | 5.90226 | 1.486e-09
2018-02-03 21:56 | 23583.78 | 1200.0008 | 2 | 4 | 4.20029 | 3.635095 | 1.558561 | 4.25e-10 | 6.434571 | 1.486e-09
2018-02-03 21:58 | 23703.78 | 1320.0012 | 2 | 4 | 4.200298 | 3.323169 | 1.674448 | 4.25e-10 | 6.921328 | 1.486e-09
2018-02-03 21:59 | 23729.54 | 1345.7583 | 2 | 4 | 4.200289 | 3.259986 | 1.697996 | 4.25e-10 | 7.020236 | 1.486e-09
2018-02-03 22:01 | 23849.55206 | 120.001 | 3 | 4 | 4.22176 | 3.259997 | 1.806259 | 4.25e-10 | 7.475992 | 1.486e-09
2018-02-03 22:03 | 23969.55256 | 240.0015 | 3 | 4 | 4.25064 | 3.25994 | 1.914927 | 4.25e-10 | 7.936274 | 1.486e-09
2018-02-03 22:05 | 24089.55276 | 360.0017 | 3 | 4 | 4.282488 | 3.259963 | 2.02359 | 4.25e-10 | 8.39989 | 1.486e-09
2018-02-03 22:07 | 24209.55166 | 480.0006 | 3 | 4 | 4.315556 | 3.259889 | 2.132256 | 4.25e-10 | 8.867032 | 1.486e-09
2018-02-03 22:09 | 24329.55176 | 600.0007 | 3 | 4 | 4.350146 | 3.259965 | 2.240915 | 4.25e-10 | 9.33782 | 1.486e-09
2018-02-03 22:11 | 24449.55266 | 720.0016 | 3 | 4 | 4.388882 | 3.259873 | 2.349571 | 4.25e-10 | 9.812552 | 1.486e-09
2018-02-03 22:13 | 24569.55206 | 840.001 | 3 | 4 | 4.40028 | 2.840817 | 2.452595 | 4.25e-10 | 10.26572 | 1.486e-09
2018-02-03 22:15 | 24689.55126 | 960.0002 | 3 | 4 | 4.400298 | 2.450419 | 2.540536 | 4.25e-10 | 10.65269 | 1.486e-09
2018-02-03 22:17 | 24809.55136 | 1080.0003 | 3 | 4 | 4.400293 | 2.125178 | 2.616605 | 4.25e-10 | 10.98741 | 1.486e-09
2018-02-03 22:19 | 24929.55226 | 1200.0012 | 3 | 4 | 4.400295 | 1.849719 | 2.682761 | 4.25e-10 | 11.27852 | 1.486e-09
2018-02-03 22:21 | 25049.55136 | 1320.0003 | 3 | 4 | 4.40028 | 1.597707 | 2.740151 | 4.25e-10 | 11.53105 | 1.486e-09
2018-02-03 22:23 | 25169.55136 | 1440.0003 | 3 | 4 | 4.400258 | 1.38846 | 2.789736 | 4.25e-10 | 11.74924 | 1.486e-09
2018-02-03 22:25 | 25289.55136 | 1560.0003 | 3 | 4 | 4.400233 | 1.219231 | 2.833108 | 4.25e-10 | 11.94008 | 1.486e-09
2018-02-03 22:27 | 25409.55216 | 1680.0011 | 3 | 4 | 4.400219 | 1.079415 | 2.871352 | 4.25e-10 | 12.10837 | 1.486e-09
2018-02-03 22:29 | 25529.55136 | 1800.0003 | 3 | 4 | 4.400214 | 0.9543924 | 2.90522 | 4.25e-10 | 12.2574 | 1.486e-09
2018-02-03 22:31 | 25649.55236 | 1920.0013 | 3 | 4 | 4.400207 | 0.8398933 | 2.935073 | 4.25e-10 | 12.38876 | 1.486e-09
2018-02-03 22:33 | 25769.55136 | 2040.0003 | 3 | 4 | 4.400202 | 0.7483854 | 2.961506 | 4.25e-10 | 12.50506 | 1.486e-09
2018-02-03 22:35 | 25889.55216 | 2160.0011 | 3 | 4 | 4.400186 | 0.6711645 | 2.985142 | 4.25e-10 | 12.60907 | 1.486e-09
2018-02-03 22:35 | 25925.88956 | 2196.3385 | 3 | 4 | 4.400222 | 0.6519928 | 2.991822 | 4.25e-10 | 12.63846 | 1.486e-09
2018-02-03 22:37 | 26045.94 | 119.9999 | 4 | 4 | 4.338041 | 0 | 2.991822 | 4.25e-10 | 12.63846 | 1.486e-09
2018-02-03 22:39 | 26165.94 | 239.9998 | 4 | 4 | 4.331775 | 0 | 2.991822 | 4.25e-10 | 12.63846 | 1.486e-09
2018-02-03 22:40 | 26225.94 | 300.0004 | 4 | 4 | 4.329962 | 0 | 2.991822 | 4.25e-10 | 12.63846 | 1.486e-09
2018-02-03 22:42 | 26346.02 | 120.0009 | 5 | 4 | 4.026915 | -3.25985 | 2.991822 | 0.1086471 | 12.63846 | 0.4418825
2018-02-03 22:44 | 26466.02 | 240.0002 | 5 | 4 | 3.983226 | -3.26018 | 2.991822 | 0.2173151 | 12.63846 | 0.8770233
2018-02-03 22:46 | 26586.02 | 360.001 | 5 | 4 | 3.942268 | -3.259852 | 2.991822 | 0.3259794 | 12.63846 | 1.307637
2018-02-03 22:48 | 26706.02 | 480.001 | 5 | 4 | 3.89994 | -3.260073 | 2.991822 | 0.4346193 | 12.63846 | 1.733631
2018-02-03 22:50 | 26826.02 | 600.0011 | 5 | 4 | 3.861053 | -3.259852 | 2.991822 | 0.5433037 | 12.63846 | 2.155338
2018-02-03 22:52 | 26946.02 | 720.0001 | 5 | 4 | 3.824634 | -3.259866 | 2.991822 | 0.6519656 | 12.63846 | 2.572894
2018-02-03 22:54 | 27066.02 | 840.0018 | 5 | 4 | 3.789912 | -3.260186 | 2.991822 | 0.7606194 | 12.63846 | 2.986573
2018-02-03 22:56 | 27186.02 | 960.0001 | 5 | 4 | 3.754777 | -3.259792 | 2.991822 | 0.8692697 | 12.63846 | 3.396446
2018-02-03 22:58 | 27306.02 | 1080.001 | 5 | 4 | 3.721191 | -3.259823 | 2.991822 | 0.9779434 | 12.63846 | 3.802619
2018-02-03 23:00 | 27426.02 | 1200.001 | 5 | 4 | 3.692074 | -3.259874 | 2.991822 | 1.086608 | 12.63846 | 4.205369
2018-02-03 23:02 | 27546.02 | 1320.0002 | 5 | 4 | 3.665925 | -3.259812 | 2.991822 | 1.195273 | 12.63846 | 4.605109
2018-02-03 23:04 | 27666.02 | 1440.001 | 5 | 4 | 3.64099 | -3.260137 | 2.991822 | 1.303924 | 12.63846 | 5.002064
2018-02-03 23:06 | 27786.02 | 1560.0006 | 5 | 4 | 3.615208 | -3.260121 | 2.991822 | 1.412599 | 12.63846 | 5.396356
2018-02-03 23:08 | 27906.02 | 1680.0015 | 5 | 4 | 3.592073 | -3.259812 | 2.991822 | 1.521277 | 12.63846 | 5.787957
2018-02-03 23:10 | 28026.02 | 1800.0012 | 5 | 4 | 3.571684 | -3.260086 | 2.991822 | 1.629925 | 12.63846 | 6.177096
2018-02-03 23:12 | 28146.02 | 1920.0003 | 5 | 4 | 3.553905 | -3.26015 | 2.991822 | 1.738605 | 12.63846 | 6.564297
2018-02-03 23:14 | 28266.02 | 2040.0002 | 5 | 4 | 3.535733 | -3.260146 | 2.991822 | 1.847273 | 12.63846 | 6.949518
2018-02-03 23:16 | 28386.02 | 2160.0003 | 5 | 4 | 3.517171 | -3.26015 | 2.991822 | 1.955933 | 12.63846 | 7.332671
2018-02-03 23:18 | 28506.02 | 2280.0006 | 5 | 4 | 3.501792 | -3.260139 | 2.991822 | 2.064606 | 12.63846 | 7.714044
2018-02-03 23:20 | 28626.02 | 2400.001 | 5 | 4 | 3.487856 | -3.260135 | 2.991822 | 2.173259 | 12.63846 | 8.093743
2018-02-03 23:22 | 28746.02 | 2520.0003 | 5 | 4 | 3.472663 | -3.26011 | 2.991822 | 2.28193 | 12.63846 | 8.471972
2018-02-03 23:24 | 28866.02 | 2640.0006 | 5 | 4 | 3.452749 | -3.260119 | 2.991822 | 2.3906 | 12.63846 | 8.848321
2018-02-03 23:26 | 28986.02 | 2760.0002 | 5 | 4 | 3.430171 | -3.259879 | 2.991822 | 2.499271 | 12.63846 | 9.222322
2018-02-03 23:28 | 29106.02 | 2880.0004 | 5 | 4 | 3.402745 | -3.260099 | 2.991822 | 2.607938 | 12.63846 | 9.593651
2018-02-03 23:30 | 29226.02 | 3000.0006 | 5 | 4 | 3.36426 | -3.260145 | 2.991822 | 2.71661 | 12.63846 | 9.961523
2018-02-03 23:32 | 29346.02 | 3120.001 | 5 | 4 | 3.294524 | -3.260125 | 2.991822 | 2.825275 | 12.63846 | 10.3237
2018-02-03 23:34 | 29466.02 | 3240.0015 | 5 | 4 | 3.151492 | -3.260186 | 2.991822 | 2.933944 | 12.63846 | 10.67494
2018-02-03 23:35 | 29526.56 | 3300.5449 | 5 | 4 | 2.999991 | -3.260166 | 2.991822 | 2.98877 | 12.63846 | 10.84408
2018-02-03 23:37 | 29646.61 | 120.0006 | 6 | 4 | 3.471252 | 0 | 2.991822 | 2.98877 | 12.63846 | 10.84408
2018-02-03 23:39 | 29766.61 | 240.0008 | 6 | 4 | 3.492311 | 0 | 2.991822 | 2.98877 | 12.63846 | 10.84408
2018-02-03 23:40 | 29826.61 | 300.0028 | 6 | 4 | 3.496687 | 0 | 2.991822 | 2.98877 | 12.63846 | 10.84408
2018-02-03 23:40 | 29826.62 | 0.0025 | 7 | 5 | 3.4966 | 0 | 0 | 0 | 0 | 0
2018-02-03 23:42 | 29946.69322 | 120.0004 | 2 | 5 | 4.030632 | 4.889812 | 0.1623975 | 2.676e-09 | 0.6421158 | 9.356e-09
2018-02-03 23:44 | 30066.69362 | 240.0008 | 2 | 5 | 4.072661 | 4.889825 | 0.3253827 | 2.676e-09 | 1.302473 | 9.356e-09
2018-02-03 23:46 | 30186.69342 | 360.0006 | 2 | 5 | 4.105529 | 4.889812 | 0.4883862 | 2.676e-09 | 1.969169 | 9.356e-09
2018-02-03 23:48 | 30306.69412 | 480.0013 | 2 | 5 | 4.129143 | 4.889792 | 0.6513774 | 2.676e-09 | 2.640312 | 9.356e-09
2018-02-03 23:50 | 30426.69312 | 600.0003 | 2 | 5 | 4.153215 | 4.889884 | 0.8143666 | 2.676e-09 | 3.315229 | 9.356e-09
2018-02-03 23:52 | 30546.69432 | 720.0015 | 2 | 5 | 4.181283 | 4.889867 | 0.9773357 | 2.676e-09 | 3.994367 | 9.356e-09
2018-02-03 23:54 | 30666.69542 | 840.0026 | 2 | 5 | 4.200289 | 4.754537 | 1.139669 | 2.676e-09 | 4.675111 | 9.356e-09
2018-02-03 23:56 | 30786.69402 | 960.0012 | 2 | 5 | 4.200288 | 4.37353 | 1.291571 | 2.676e-09 | 5.313145 | 9.356e-09
2018-02-03 23:58 | 30906.69422 | 1080.0014 | 2 | 5 | 4.200289 | 4.014691 | 1.431404 | 2.676e-09 | 5.900483 | 9.356e-09
2018-02-04 | 31026.69452 | 1200.0017 | 2 | 5 | 4.200312 | 3.642074 | 1.559066 | 2.676e-09 | 6.436702 | 9.356e-09
2018-02-04 00:02 | 31146.69292 | 1320.0001 | 2 | 5 | 4.200259 | 3.304582 | 1.674646 | 2.676e-09 | 6.92217 | 9.356e-09
2018-02-04 00:02 | 31164.17312 | 1337.4803 | 2 | 5 | 4.200291 | 3.259994 | 1.690582 | 2.676e-09 | 6.989106 | 9.356e-09
2018-02-04 00:04 | 31284.19 | 120.0005 | 3 | 5 | 4.221974 | 3.25986 | 1.798862 | 2.676e-09 | 7.444973 | 9.356e-09
2018-02-04 00:06 | 31404.19 | 240.0011 | 3 | 5 | 4.24822 | 3.260171 | 1.907503 | 2.676e-09 | 7.90504 | 9.356e-09
2018-02-04 00:08 | 31524.19 | 360.0002 | 3 | 5 | 4.279241 | 3.260163 | 2.016177 | 2.676e-09 | 8.368341 | 9.356e-09
2018-02-04 00:10 | 31644.19 | 480.0003 | 3 | 5 | 4.314484 | 3.259828 | 2.124842 | 2.676e-09 | 8.835256 | 9.356e-09
2018-02-04 00:12 | 31764.19 | 600.0003 | 3 | 5 | 4.350038 | 3.260238 | 2.233503 | 2.676e-09 | 9.305984 | 9.356e-09
2018-02-04 00:14 | 31884.19 | 720.0012 | 3 | 5 | 4.387457 | 3.260159 | 2.342177 | 2.676e-09 | 9.780746 | 9.356e-09
2018-02-04 00:16 | 32004.19 | 840.0005 | 3 | 5 | 4.400303 | 2.890994 | 2.446319 | 2.676e-09 | 10.23877 | 9.356e-09
2018-02-04 00:18 | 32124.19 | 960.0005 | 3 | 5 | 4.400304 | 2.4679 | 2.535436 | 2.676e-09 | 10.63091 | 9.356e-09
2018-02-04 00:20 | 32244.19 | 1080.0022 | 3 | 5 | 4.400269 | 2.127963 | 2.61182 | 2.676e-09 | 10.96702 | 9.356e-09
2018-02-04 00:22 | 32364.19 | 1200.0005 | 3 | 5 | 4.400272 | 1.849001 | 2.677964 | 2.676e-09 | 11.25807 | 9.356e-09
2018-02-04 00:24 | 32484.19 | 1320.0021 | 3 | 5 | 4.400303 | 1.616975 | 2.735638 | 2.676e-09 | 11.51186 | 9.356e-09
2018-02-04 00:26 | 32604.19 | 1440.0013 | 3 | 5 | 4.400282 | 1.406853 | 2.785969 | 2.676e-09 | 11.73333 | 9.356e-09
2018-02-04 00:28 | 32724.19 | 1560.0013 | 3 | 5 | 4.400211 | 1.221781 | 2.829642 | 2.676e-09 | 11.9255 | 9.356e-09
2018-02-04 00:30 | 32844.19 | 1680.0013 | 3 | 5 | 4.400218 | 1.076149 | 2.867881 | 2.676e-09 | 12.09376 | 9.356e-09
2018-02-04 00:32 | 32964.19 | 1800.0014 | 3 | 5 | 4.400238 | 0.9558935 | 2.901678 | 2.676e-09 | 12.24247 | 9.356e-09
2018-02-04 00:34 | 33084.19 | 1920.0006 | 3 | 5 | 4.400253 | 0.8516321 | 2.931762 | 2.676e-09 | 12.37485 | 9.356e-09
2018-02-04 00:36 | 33204.19 | 2040.0009 | 3 | 5 | 4.40023 | 0.7517986 | 2.958453 | 2.676e-09 | 12.4923 | 9.356e-09
2018-02-04 00:38 | 33324.19 | 2160.0012 | 3 | 5 | 4.400213 | 0.6704531 | 2.982108 | 2.676e-09 | 12.59638 | 9.356e-09
2018-02-04 00:39 | 33354.97 | 2190.7842 | 3 | 5 | 4.400203 | 0.6519966 | 2.987761 | 2.676e-09 | 12.62126 | 9.356e-09
2018-02-04 00:41 | 33475.02 | 120.0014 | 4 | 5 | 4.337933 | 0 | 2.987761 | 2.676e-09 | 12.62126 | 9.356e-09
2018-02-04 00:43 | 33595.02 | 240.0016 | 4 | 5 | 4.331615 | 0 | 2.987761 | 2.676e-09 | 12.62126 | 9.356e-09
2018-02-04 00:44 | 33655.02 | 300.0028 | 4 | 5 | 4.329779 | 0 | 2.987761 | 2.676e-09 | 12.62126 | 9.356e-09
2018-02-04 00:46 | 33775.1 | 120.0015 | 5 | 5 | 4.026961 | -3.259861 | 2.987761 | 0.1086409 | 12.62126 | 0.441985
2018-02-04 00:48 | 33895.1 | 240.0007 | 5 | 5 | 3.981641 | -3.259814 | 2.987761 | 0.2173074 | 12.62126 | 0.8770411
2018-02-04 00:50 | 34015.1 | 360.0011 | 5 | 5 | 3.940732 | -3.259866 | 2.987761 | 0.3259683 | 12.62126 | 1.307444
2018-02-04 00:52 | 34135.1 | 480.0008 | 5 | 5 | 3.901958 | -3.260044 | 2.987761 | 0.4346245 | 12.62126 | 1.733533
2018-02-04 00:54 | 34255.1 | 600.0002 | 5 | 5 | 3.861942 | -3.259823 | 2.987761 | 0.5432861 | 12.62126 | 2.155376
2018-02-04 00:56 | 34375.1 | 720.0006 | 5 | 5 | 3.82323 | -3.259906 | 2.987761 | 0.6519526 | 12.62126 | 2.572891
2018-02-04 00:58 | 34495.1 | 840.0014 | 5 | 5 | 3.787283 | -3.259826 | 2.987761 | 0.7606241 | 12.62126 | 2.986397
2018-02-04 01:00 | 34615.1 | 960.0002 | 5 | 5 | 3.754261 | -3.260181 | 2.987761 | 0.8692749 | 12.62126 | 3.396052
2018-02-04 01:02 | 34735.1 | 1080.0009 | 5 | 5 | 3.723029 | -3.260201 | 2.987761 | 0.9779367 | 12.62126 | 3.802296
2018-02-04 01:04 | 34855.1 | 1200.0009 | 5 | 5 | 3.69142 | -3.26025 | 2.987761 | 1.086592 | 12.62126 | 4.205086
2018-02-04 01:06 | 34975.1 | 1320.0011 | 5 | 5 | 3.663824 | -3.26003 | 2.987761 | 1.195269 | 12.62126 | 4.604733
2018-02-04 01:08 | 35095.1 | 1440.0014 | 5 | 5 | 3.638765 | -3.260112 | 2.987761 | 1.303927 | 12.62126 | 5.001454
2018-02-04 01:10 | 35215.1 | 1560.0008 | 5 | 5 | 3.616179 | -3.260223 | 2.987761 | 1.412579 | 12.62126 | 5.395592
2018-02-04 01:12 | 35335.1 | 1680.0012 | 5 | 5 | 3.592838 | -3.259917 | 2.987761 | 1.521259 | 12.62126 | 5.787344
2018-02-04 01:14 | 35455.1 | 1800.0009 | 5 | 5 | 3.570457 | -3.259836 | 2.987761 | 1.629906 | 12.62126 | 6.176437
2018-02-04 01:16 | 35575.1 | 1920.0013 | 5 | 5 | 3.551326 | -3.260177 | 2.987761 | 1.738567 | 12.62126 | 6.563352
2018-02-04 01:18 | 35695.1 | 2040.0006 | 5 | 5 | 3.534968 | -3.259843 | 2.987761 | 1.847247 | 12.62126 | 6.948387
2018-02-04 01:20 | 35815.1 | 2160.0003 | 5 | 5 | 3.518847 | -3.259851 | 2.987761 | 1.955906 | 12.62126 | 7.331624
2018-02-04 01:22 | 35935.1 | 2280.0011 | 5 | 5 | 3.500778 | -3.259991 | 2.987761 | 2.064569 | 12.62126 | 7.713011
2018-02-04 01:24 | 36055.1 | 2400.0011 | 5 | 5 | 3.484956 | -3.260159 | 2.987761 | 2.173237 | 12.62126 | 8.092558
2018-02-04 01:26 | 36175.1 | 2520.0001 | 5 | 5 | 3.469304 | -3.26015 | 2.987761 | 2.281892 | 12.62126 | 8.470366
2018-02-04 01:28 | 36295.1 | 2640.0002 | 5 | 5 | 3.453502 | -3.259854 | 2.987761 | 2.390556 | 12.62126 | 8.846533
2018-02-04 01:30 | 36415.1 | 2760.0009 | 5 | 5 | 3.430734 | -3.25981 | 2.987761 | 2.499227 | 12.62126 | 9.220683
2018-02-04 01:32 | 36535.1 | 2880.0004 | 5 | 5 | 3.399874 | -3.259814 | 2.987761 | 2.607882 | 12.62126 | 9.591813
2018-02-04 01:34 | 36655.1 | 3000.0003 | 5 | 5 | 3.358134 | -3.259892 | 2.987761 | 2.716542 | 12.62126 | 9.959131
2018-02-04 01:36 | 36775.1 | 3120.0003 | 5 | 5 | 3.291593 | -3.26017 | 2.987761 | 2.825198 | 12.62126 | 10.32069
2018-02-04 01:38 | 36895.1 | 3240.0009 | 5 | 5 | 3.153872 | -3.26017 | 2.987761 | 2.933877 | 12.62126 | 10.67201
2018-02-04 01:39 | 36954.9 | 3299.8025 | 5 | 5 | 2.999979 | -3.259823 | 2.987761 | 2.988027 | 12.62126 | 10.83916
2018-02-04 01:41 | 37074.94 | 120.0001 | 6 | 5 | 3.468805 | 0 | 2.987761 | 2.988027 | 12.62126 | 10.83916
2018-02-04 01:43 | 37194.94 | 240.0014 | 6 | 5 | 3.4899 | 0 | 2.987761 | 2.988027 | 12.62126 | 10.83916
2018-02-04 01:44 | 37254.95 | 300.0035 | 6 | 5 | 3.494253 | 0 | 2.987761 | 2.988027 | 12.62126 | 10.83916
2018-02-04 01:44 | 37254.96 | 0.0023 | 7 | 6 | 3.494087 | 0 | 0 | 0 | 0 | 0
2018-02-04 01:46 | 37375.04 | 120.0005 | 2 | 6 | 4.029861 | 4.890094 | 0.1623816 | 2.682e-09 | 0.6421089 | 9.37e-09
2018-02-04 01:48 | 37495.04 | 240.0006 | 2 | 6 | 4.072421 | 4.889956 | 0.3253694 | 2.682e-09 | 1.302271 | 9.37e-09
2018-02-04 01:50 | 37615.04 | 360.0013 | 2 | 6 | 4.108171 | 4.89009 | 0.4883702 | 2.682e-09 | 1.969209 | 9.37e-09
2018-02-04 01:52 | 37735.04 | 480.001 | 2 | 6 | 4.133297 | 4.889941 | 0.6513771 | 2.682e-09 | 2.641 | 9.37e-09
2018-02-04 01:54 | 37855.04 | 600.0011 | 2 | 6 | 4.155233 | 4.89004 | 0.814378 | 2.682e-09 | 3.316549 | 9.37e-09
2018-02-04 01:56 | 37975.04 | 720.0008 | 2 | 6 | 4.179749 | 4.890058 | 0.9773818 | 2.682e-09 | 3.995797 | 9.37e-09
2018-02-04 01:58 | 38095.04 | 840.0014 | 2 | 6 | 4.200313 | 4.728448 | 1.1395 | 2.682e-09 | 4.675543 | 9.37e-09
2018-02-04 02:00 | 38215.04 | 960.0014 | 2 | 6 | 4.200296 | 4.326655 | 1.290221 | 2.682e-09 | 5.308618 | 9.37e-09
2018-02-04 02:02 | 38335.04 | 1080.002 | 2 | 6 | 4.200298 | 3.967505 | 1.428304 | 2.682e-09 | 5.888606 | 9.37e-09
2018-02-04 02:04 | 38455.04 | 1200.0005 | 2 | 6 | 4.200285 | 3.653218 | 1.555299 | 2.682e-09 | 6.422018 | 9.37e-09
2018-02-04 02:06 | 38575.04 | 1320.0022 | 2 | 6 | 4.200295 | 3.317151 | 1.671518 | 2.682e-09 | 6.910174 | 9.37e-09
2018-02-04 02:06 | 38594.6 | 1339.5652 | 2 | 6 | 4.2003 | 3.25999 | 1.68939 | 2.682e-09 | 6.985239 | 9.37e-09
2018-02-04 02:08 | 38714.62 | 120.0011 | 3 | 6 | 4.223475 | 3.25999 | 1.797657 | 2.682e-09 | 7.441144 | 9.37e-09
2018-02-04 02:10 | 38834.62 | 240.0008 | 3 | 6 | 4.250754 | 3.259976 | 1.906308 | 2.682e-09 | 7.901488 | 9.37e-09
2018-02-04 02:12 | 38954.62 | 360.001 | 3 | 6 | 4.27995 | 3.259957 | 2.014977 | 2.682e-09 | 8.364995 | 9.37e-09
2018-02-04 02:14 | 39074.62 | 480.0007 | 3 | 6 | 4.312506 | 3.259976 | 2.123657 | 2.682e-09 | 8.831866 | 9.37e-09
2018-02-04 02:16 | 39194.62 | 600.0006 | 3 | 6 | 4.350283 | 3.259946 | 2.232315 | 2.682e-09 | 9.302472 | 9.37e-09
2018-02-04 02:18 | 39314.62 | 720.0012 | 3 | 6 | 4.389197 | 3.259927 | 2.340961 | 2.682e-09 | 9.77722 | 9.37e-09
2018-02-04 02:20 | 39434.62 | 840.0012 | 3 | 6 | 4.400298 | 2.873931 | 2.444507 | 2.682e-09 | 10.23268 | 9.37e-09
2018-02-04 02:22 | 39554.62 | 960.0004 | 3 | 6 | 4.400311 | 2.489221 | 2.533783 | 2.682e-09 | 10.62552 | 9.37e-09
2018-02-04 02:24 | 39674.62 | 1080.001 | 3 | 6 | 4.400298 | 2.138463 | 2.610847 | 2.682e-09 | 10.96463 | 9.37e-09
2018-02-04 02:26 | 39794.62 | 1200.0004 | 3 | 6 | 4.400296 | 1.843251 | 2.676961 | 2.682e-09 | 11.25555 | 9.37e-09
2018-02-04 02:28 | 39914.62 | 1320.0003 | 3 | 6 | 4.400244 | 1.605137 | 2.734289 | 2.682e-09 | 11.50781 | 9.37e-09
2018-02-04 02:30 | 40034.62 | 1440.002 | 3 | 6 | 4.400252 | 1.408978 | 2.784398 | 2.682e-09 | 11.7283 | 9.37e-09
2018-02-04 02:32 | 40154.62 | 1560.0011 | 3 | 6 | 4.400261 | 1.236952 | 2.828439 | 2.682e-09 | 11.92209 | 9.37e-09
2018-02-04 02:34 | 40274.62 | 1680.0007 | 3 | 6 | 4.4002 | 1.077714 | 2.866941 | 2.682e-09 | 12.09151 | 9.37e-09
2018-02-04 02:36 | 40394.62 | 1800.0022 | 3 | 6 | 4.4002 | 0.9526968 | 2.900737 | 2.682e-09 | 12.24022 | 9.37e-09
2018-02-04 02:38 | 40514.62 | 1920.0007 | 3 | 6 | 4.400224 | 0.8481493 | 2.930701 | 2.682e-09 | 12.37207 | 9.37e-09
2018-02-04 02:40 | 40634.62 | 2040.0014 | 3 | 6 | 4.400258 | 0.7603502 | 2.957476 | 2.682e-09 | 12.48988 | 9.37e-09
2018-02-04 02:42 | 40754.62 | 2160.0022 | 3 | 6 | 4.400253 | 0.676897 | 2.981404 | 2.682e-09 | 12.59517 | 9.37e-09
2018-02-04 02:43 | 40791.29 | 2196.6697 | 3 | 6 | 4.400236 | 0.6519995 | 2.988164 | 2.682e-09 | 12.62492 | 9.37e-09
2018-02-04 02:45 | 40911.33 | 120.0007 | 4 | 6 | 4.338034 | 0 | 2.988164 | 2.682e-09 | 12.62492 | 9.37e-09
2018-02-04 02:47 | 41031.33 | 240.0003 | 4 | 6 | 4.331758 | 0 | 2.988164 | 2.682e-09 | 12.62492 | 9.37e-09
2018-02-04 02:48 | 41091.33 | 300.001 | 4 | 6 | 4.329915 | 0 | 2.988164 | 2.682e-09 | 12.62492 | 9.37e-09
2018-02-04 02:50 | 41211.41 | 120.0011 | 5 | 6 | 4.029293 | -3.259828 | 2.988164 | 0.1086493 | 12.62492 | 0.4421284
2018-02-04 02:52 | 41331.41 | 240.0003 | 5 | 6 | 3.982083 | -3.259854 | 2.988164 | 0.2172922 | 12.62492 | 0.877281
2018-02-04 02:54 | 41451.41 | 360.0004 | 5 | 6 | 3.939862 | -3.25993 | 2.988164 | 0.3259714 | 12.62492 | 1.307721
2018-02-04 02:56 | 41571.41 | 480.0004 | 5 | 6 | 3.900131 | -3.259806 | 2.988164 | 0.4346409 | 12.62492 | 1.733688
2018-02-04 02:58 | 41691.41 | 600.0003 | 5 | 6 | 3.863278 | -3.259891 | 2.988164 | 0.5433006 | 12.62492 | 2.155456
2018-02-04 03:00 | 41811.41 | 720.0018 | 5 | 6 | 3.825697 | -3.259908 | 2.988164 | 0.6519647 | 12.62492 | 2.57323
2018-02-04 03:02 | 41931.41 | 840.0003 | 5 | 6 | 3.787429 | -3.259883 | 2.988164 | 0.7606172 | 12.62492 | 2.986792
2018-02-04 03:04 | 42051.41 | 960.0004 | 5 | 6 | 3.75293 | -3.259776 | 2.988164 | 0.8692871 | 12.62492 | 3.396463
2018-02-04 03:06 | 42171.41 | 1080.0012 | 5 | 6 | 3.722519 | -3.259914 | 2.988164 | 0.977945 | 12.62492 | 3.802553
2018-02-04 03:08 | 42291.41 | 1200.0019 | 5 | 6 | 3.694279 | -3.259844 | 2.988164 | 1.086612 | 12.62492 | 4.205536
2018-02-04 03:10 | 42411.41 | 1320.0012 | 5 | 6 | 3.6652 | -3.259839 | 2.988164 | 1.195262 | 12.62492 | 4.605342
2018-02-04 03:12 | 42531.41 | 1440.0011 | 5 | 6 | 3.638826 | -3.259933 | 2.988164 | 1.303938 | 12.62492 | 5.00219
2018-02-04 03:14 | 42651.41 | 1560.0003 | 5 | 6 | 3.61503 | -3.260175 | 2.988164 | 1.412596 | 12.62492 | 5.396266
2018-02-04 03:16 | 42771.41 | 1680.0011 | 5 | 6 | 3.59414 | -3.260121 | 2.988164 | 1.521272 | 12.62492 | 5.787979
2018-02-04 03:18 | 42891.41 | 1800.0012 | 5 | 6 | 3.573092 | -3.260143 | 2.988164 | 1.629931 | 12.62492 | 6.177383
2018-02-04 03:20 | 43011.41 | 1920.0003 | 5 | 6 | 3.551987 | -3.260177 | 2.988164 | 1.738602 | 12.62492 | 6.564493
2018-02-04 03:22 | 43131.41 | 2040.0011 | 5 | 6 | 3.534266 | -3.259912 | 2.988164 | 1.847262 | 12.62492 | 6.949471
2018-02-04 03:24 | 43251.41 | 2160.0004 | 5 | 6 | 3.518841 | -3.260203 | 2.988164 | 1.955934 | 12.62492 | 7.332678
2018-02-04 03:26 | 43371.41 | 2280.0019 | 5 | 6 | 3.504525 | -3.260148 | 2.988164 | 2.064606 | 12.62492 | 7.714319
2018-02-04 03:28 | 43491.41 | 2400.0004 | 5 | 6 | 3.487248 | -3.260186 | 2.988164 | 2.173262 | 12.62492 | 8.094207
2018-02-04 03:30 | 43611.41 | 2520.0011 | 5 | 6 | 3.470414 | -3.260139 | 2.988164 | 2.28193 | 12.62492 | 8.472231
2018-02-04 03:32 | 43731.41 | 2640.0003 | 5 | 6 | 3.453175 | -3.26015 | 2.988164 | 2.390594 | 12.62492 | 8.848421
2018-02-04 03:34 | 43851.41 | 2760.0003 | 5 | 6 | 3.434164 | -3.260077 | 2.988164 | 2.49926 | 12.62492 | 9.22266
2018-02-04 03:36 | 43971.41 | 2880.0011 | 5 | 6 | 3.405298 | -3.260199 | 2.988164 | 2.607938 | 12.62492 | 9.59444
2018-02-04 03:38 | 44091.41 | 3000.0004 | 5 | 6 | 3.359626 | -3.260148 | 2.988164 | 2.716605 | 12.62492 | 9.96214
2018-02-04 03:40 | 44211.41 | 3120.0011 | 5 | 6 | 3.289836 | -3.26013 | 2.988164 | 2.825259 | 12.62492 | 10.32372
2018-02-04 03:42 | 44331.41 | 3240.0012 | 5 | 6 | 3.153488 | -3.260152 | 2.988164 | 2.933934 | 12.62492 | 10.6748
2018-02-04 03:43 | 44393 | 3301.5882 | 5 | 6 | 2.999981 | -3.260113 | 2.988164 | 2.989693 | 12.62492 | 10.84692
2018-02-04 03:45 | 44513.04252 | 120.0007 | 6 | 6 | 3.463122 | 0 | 2.988164 | 2.989693 | 12.62492 | 10.84692
2018-02-04 03:47 | 44633.04262 | 240.0008 | 6 | 6 | 3.483677 | 0 | 2.988164 | 2.989693 | 12.62492 | 10.84692
2018-02-04 03:48 | 44693.04242 | 300.0006 | 6 | 6 | 3.48786 | 0 | 2.988164 | 2.989693 | 12.62492 | 10.84692
2018-02-04 03:48 | 44693.05 | 0.0025 | 7 | 7 | 3.487988 | 0 | 0 | 0 | 0 | 0
2018-02-04 03:50 | 44813.13 | 120.0002 | 2 | 7 | 4.029816 | 4.89004 | 0.1623996 | 0 | 0.6417589 | 0
2018-02-04 03:52 | 44933.13 | 240.001 | 2 | 7 | 4.069044 | 4.889983 | 0.325396 | 0 | 1.301756 | 0
2018-02-04 03:54 | 45053.13 | 360.0012 | 2 | 7 | 4.103525 | 4.890063 | 0.4883838 | 0 | 1.967873 | 0
2018-02-04 03:56 | 45173.13 | 480.0015 | 2 | 7 | 4.131845 | 4.890023 | 0.6513855 | 0 | 2.639173 | 0
2018-02-04 03:58 | 45293.13 | 600.001 | 2 | 7 | 4.155103 | 4.890069 | 0.8143578 | 0 | 3.31445 | 0
2018-02-04 04:00 | 45413.13 | 720.0004 | 2 | 7 | 4.179127 | 4.890052 | 0.9773881 | 0 | 3.99382 | 0
2018-02-04 04:02 | 45533.13 | 840.0007 | 2 | 7 | 4.200313 | 4.806329 | 1.140138 | 0 | 4.675924 | 0
2018-02-04 04:04 | 45653.13 | 960 | 2 | 7 | 4.2003 | 4.36346 | 1.292906 | 0 | 5.317595 | 0
2018-02-04 04:06 | 45773.13 | 1080.0011 | 2 | 7 | 4.200272 | 3.982043 | 1.431796 | 0 | 5.900976 | 0
2018-02-04 04:08 | 45893.13 | 1200.001 | 2 | 7 | 4.200328 | 3.646802 | 1.558871 | 0 | 6.434725 | 0
2018-02-04 04:10 | 46013.13 | 1320.0013 | 2 | 7 | 4.200279 | 3.342141 | 1.675282 | 0 | 6.923688 | 0
2018-02-04 04:10 | 46044.69 | 1351.5586 | 2 | 7 | 4.200262 | 3.259992 | 1.704222 | 0 | 7.045242 | 0
2018-02-04 04:12 | 46164.71 | 120.0001 | 3 | 7 | 4.223433 | 3.259915 | 1.812501 | 0 | 7.501144 | 0
2018-02-04 04:14 | 46284.71 | 240.0001 | 3 | 7 | 4.252851 | 3.259826 | 1.921148 | 0 | 7.961603 | 0
2018-02-04 04:16 | 46404.71 | 360.0001 | 3 | 7 | 4.283641 | 3.259908 | 2.029807 | 0 | 8.425372 | 0
2018-02-04 04:18 | 46524.71 | 480 | 3 | 7 | 4.315964 | 3.25991 | 2.138475 | 0 | 8.892617 | 0
2018-02-04 04:20 | 46644.71 | 600.0009 | 3 | 7 | 4.351535 | 3.259927 | 2.247142 | 0 | 9.363505 | 0
2018-02-04 04:22 | 46764.71 | 720 | 3 | 7 | 4.392682 | 3.259871 | 2.355801 | 0 | 9.838536 | 0
2018-02-04 04:24 | 46884.71 | 840.0004 | 3 | 7 | 4.400257 | 2.819171 | 2.457792 | 0 | 10.28725 | 0
2018-02-04 04:26 | 47004.71 | 960.0003 | 3 | 7 | 4.400279 | 2.433894 | 2.545135 | 0 | 10.67159 | 0
2018-02-04 04:28 | 47124.71 | 1080.0006 | 3 | 7 | 4.400278 | 2.11539 | 2.620853 | 0 | 11.00477 | 0
2018-02-04 04:30 | 47244.71 | 1200.0013 | 3 | 7 | 4.400289 | 1.826571 | 2.686486 | 0 | 11.29357 | 0
2018-02-04 04:32 | 47364.71 | 1320.002 | 3 | 7 | 4.400261 | 1.578115 | 2.743032 | 0 | 11.54239 | 0
2018-02-04 04:34 | 47484.71 | 1440.0023 | 3 | 7 | 4.400267 | 1.378948 | 2.792203 | 0 | 11.75875 | 0
2018-02-04 04:36 | 47604.71 | 1560.0002 | 3 | 7 | 4.400243 | 1.214383 | 2.835305 | 0 | 11.94841 | 0
2018-02-04 04:38 | 47724.71 | 1680.0022 | 3 | 7 | 4.400237 | 1.071692 | 2.873369 | 0 | 12.11591 | 0
2018-02-04 04:40 | 47844.71 | 1800.0012 | 3 | 7 | 4.400213 | 0.9391403 | 2.906839 | 0 | 12.26318 | 0
2018-02-04 04:42 | 47964.71 | 1920.0003 | 3 | 7 | 4.400197 | 0.8318338 | 2.936298 | 0 | 12.39281 | 0
2018-02-04 04:44 | 48084.71 | 2040.0011 | 3 | 7 | 4.40023 | 0.7432966 | 2.962511 | 0 | 12.50815 | 0
2018-02-04 04:46 | 48204.71 | 2160.0021 | 3 | 7 | 4.4002 | 0.6681767 | 2.986017 | 0 | 12.61158 | 0
2018-02-04 04:47 | 48231.55 | 2186.8383 | 3 | 7 | 4.400196 | 0.6519918 | 2.99094 | 0 | 12.63324 | 0
2018-02-04 04:49 | 48351.58774 | 120.0002 | 4 | 7 | 4.338294 | 0 | 2.990942 | 0 | 12.63325 | 0
2018-02-04 04:51 | 48471.58874 | 240.0012 | 4 | 7 | 4.3321 | 0 | 2.990942 | 0 | 12.63325 | 0
2018-02-04 04:52 | 48531.58934 | 300.0018 | 4 | 7 | 4.330321 | 0 | 2.990942 | 0 | 12.63325 | 0
2018-02-04 04:54 | 48651.67 | 120.0005 | 5 | 7 | 4.02778 | -3.259837 | 2.990942 | 0.1086523 | 12.63325 | 0.4419807
2018-02-04 04:56 | 48771.67 | 240.0013 | 5 | 7 | 3.983932 | -3.259848 | 2.990942 | 0.2173173 | 12.63325 | 0.8772367
2018-02-04 04:58 | 48891.67 | 360.0013 | 5 | 7 | 3.940618 | -3.260139 | 2.990942 | 0.3259872 | 12.63325 | 1.307837
2018-02-04 05:00 | 49011.67 | 480.0006 | 5 | 7 | 3.899005 | -3.260125 | 2.990942 | 0.4346557 | 12.63325 | 1.733749
2018-02-04 05:02 | 49131.67 | 600.0013 | 5 | 7 | 3.86074 | -3.260137 | 2.990942 | 0.5433101 | 12.63325 | 2.155298
2018-02-04 05:04 | 49251.67 | 720.0008 | 5 | 7 | 3.825071 | -3.26017 | 2.990942 | 0.6519888 | 12.63325 | 2.572909
2018-02-04 05:06 | 49371.67 | 840.0002 | 5 | 7 | 3.789158 | -3.260168 | 2.990942 | 0.7606444 | 12.63325 | 2.986588
2018-02-04 05:08 | 49491.67 | 960.0013 | 5 | 7 | 3.752442 | -3.260188 | 2.990942 | 0.8693052 | 12.63325 | 3.3963
2018-02-04 05:10 | 49611.67 | 1080.0011 | 5 | 7 | 3.720652 | -3.26017 | 2.990942 | 0.9779864 | 12.63325 | 3.80236
2018-02-04 05:12 | 49731.67 | 1200.0014 | 5 | 7 | 3.69199 | -3.260166 | 2.990942 | 1.086644 | 12.63325 | 4.205056
2018-02-04 05:14 | 49851.67 | 1320.0009 | 5 | 7 | 3.666001 | -3.260153 | 2.990942 | 1.195302 | 12.63325 | 4.604808
2018-02-04 05:16 | 49971.67 | 1440.0008 | 5 | 7 | 3.639197 | -3.260126 | 2.990942 | 1.303986 | 12.63325 | 5.001808
2018-02-04 05:18 | 50091.67 | 1560.0001 | 5 | 7 | 3.614023 | -3.260188 | 2.990942 | 1.412649 | 12.63325 | 5.395842
2018-02-04 05:20 | 50211.67 | 1680 | 5 | 7 | 3.59185 | -3.260195 | 2.990942 | 1.521318 | 12.63325 | 5.78735
2018-02-04 05:22 | 50331.67 | 1800.0008 | 5 | 7 | 3.572311 | -3.260121 | 2.990942 | 1.629974 | 12.63325 | 6.17653
2018-02-04 05:24 | 50451.67 | 1920.0014 | 5 | 7 | 3.55319 | -3.259801 | 2.990942 | 1.738642 | 12.63325 | 6.563688
2018-02-04 05:26 | 50571.67 | 2040.0002 | 5 | 7 | 3.53308 | -3.26013 | 2.990942 | 1.847314 | 12.63325 | 6.948712
2018-02-04 05:28 | 50691.67 | 2160.0017 | 5 | 7 | 3.516414 | -3.260181 | 2.990942 | 1.955986 | 12.63325 | 7.331729
2018-02-04 05:30 | 50811.67 | 2280.0014 | 5 | 7 | 3.501358 | -3.259841 | 2.990942 | 2.064648 | 12.63325 | 7.712998
2018-02-04 05:32 | 50931.67 | 2400.0008 | 5 | 7 | 3.487389 | -3.260098 | 2.990942 | 2.173307 | 12.63325 | 8.092715
2018-02-04 05:34 | 51051.67 | 2520.0003 | 5 | 7 | 3.469711 | -3.260172 | 2.990942 | 2.281972 | 12.63325 | 8.470768
2018-02-04 05:36 | 51171.67 | 2640.0004 | 5 | 7 | 3.450012 | -3.260098 | 2.990942 | 2.390637 | 12.63325 | 8.846717
2018-02-04 05:38 | 51291.67 | 2760.0013 | 5 | 7 | 3.428762 | -3.260135 | 2.990942 | 2.499298 | 12.63325 | 9.22048
2018-02-04 05:40 | 51411.67 | 2880.0009 | 5 | 7 | 3.402596 | -3.260143 | 2.990942 | 2.607975 | 12.63325 | 9.591738
2018-02-04 05:42 | 51531.67 | 3000.0003 | 5 | 7 | 3.361068 | -3.259864 | 2.990942 | 2.716639 | 12.63325 | 9.959423
2018-02-04 05:44 | 51651.67 | 3120.0004 | 5 | 7 | 3.285904 | -3.260145 | 2.990942 | 2.825297 | 12.63325 | 10.32093
2018-02-04 05:46 | 51771.67 | 3240.0012 | 5 | 7 | 3.144962 | -3.260161 | 2.990942 | 2.933976 | 12.63325 | 10.67139
2018-02-04 05:47 | 51829.52 | 3297.849 | 5 | 7 | 2.999989 | -3.260098 | 2.990942 | 2.986361 | 12.63325 | 10.83279
2018-02-04 05:49 | 51949.56 | 120.0002 | 6 | 7 | 3.471187 | 0 | 2.990942 | 2.986361 | 12.63325 | 10.83279
2018-02-04 05:51 | 52069.56 | 240.0002 | 6 | 7 | 3.492484 | 0 | 2.990942 | 2.986361 | 12.63325 | 10.83279
2018-02-04 05:52 | 52129.56 | 300.0009 | 6 | 7 | 3.497073 | 0 | 2.990942 | 2.986361 | 12.63325 | 10.83279
2018-02-04 05:52 | 52129.57 | 0.0024 | 7 | 8 | 3.497154 | 0 | 0 | 0 | 0 | 0
2018-02-04 05:54 | 52249.65 | 120.001 | 2 | 8 | 4.032773 | 4.889989 | 0.1624065 | 4.4e-09 | 0.642674 | 1.5387e-08
2018-02-04 05:56 | 52369.65 | 240.0011 | 2 | 8 | 4.073529 | 4.88992 | 0.3253849 | 4.4e-09 | 1.303199 | 1.5387e-08
2018-02-04 05:58 | 52489.65 | 360.001 | 2 | 8 | 4.105461 | 4.889958 | 0.4883748 | 4.4e-09 | 1.969944 | 1.5387e-08
2018-02-04 06:00 | 52609.65 | 480.0011 | 2 | 8 | 4.130531 | 4.889916 | 0.6513657 | 4.4e-09 | 2.641174 | 1.5387e-08
2018-02-04 06:02 | 52729.65 | 600.0003 | 2 | 8 | 4.156867 | 4.889951 | 0.8143578 | 4.4e-09 | 3.316543 | 1.5387e-08
2018-02-04 06:04 | 52849.65 | 720.001 | 2 | 8 | 4.182379 | 4.889922 | 0.9773648 | 4.4e-09 | 3.996223 | 1.5387e-08
2018-02-04 06:06 | 52969.65 | 840.0011 | 2 | 8 | 4.200274 | 4.745917 | 1.139575 | 4.4e-09 | 4.676538 | 1.5387e-08
2018-02-04 06:08 | 53089.65 | 960.0004 | 2 | 8 | 4.20034 | 4.368815 | 1.29151 | 4.4e-09 | 5.314706 | 1.5387e-08
2018-02-04 06:10 | 53209.65 | 1080.0012 | 2 | 8 | 4.200301 | 3.984651 | 1.430762 | 4.4e-09 | 5.89961 | 1.5387e-08
2018-02-04 06:12 | 53329.65 | 1200.0012 | 2 | 8 | 4.200313 | 3.623715 | 1.557356 | 4.4e-09 | 6.431342 | 1.5387e-08
2018-02-04 06:14 | 53449.65 | 1320.0004 | 2 | 8 | 4.200307 | 3.302693 | 1.672728 | 4.4e-09 | 6.915936 | 1.5387e-08
2018-02-04 06:14 | 53466.15 | 1336.4946 | 2 | 8 | 4.200315 | 3.259994 | 1.687761 | 4.4e-09 | 6.97908 | 1.5387e-08
2018-02-04 06:16 | 53586.17 | 120.0009 | 3 | 8 | 4.221262 | 3.260015 | 1.796033 | 5.782e-09 | 7.434881 | 2.1006e-08
2018-02-04 06:18 | 53706.17 | 240.0001 | 3 | 8 | 4.248488 | 3.259818 | 1.904691 | 5.782e-09 | 7.894982 | 2.1006e-08
2018-02-04 06:20 | 53826.17 | 360.0001 | 3 | 8 | 4.280873 | 3.260159 | 2.013357 | 5.782e-09 | 8.358385 | 2.1006e-08
2018-02-04 06:22 | 53946.17 | 480.0009 | 3 | 8 | 4.314261 | 3.259816 | 2.12201 | 5.782e-09 | 8.825315 | 2.1006e-08
2018-02-04 06:24 | 54066.17 | 600.0001 | 3 | 8 | 4.349451 | 3.260163 | 2.230682 | 5.782e-09 | 9.296046 | 2.1006e-08
2018-02-04 06:26 | 54186.16 | 720 | 3 | 8 | 4.38662 | 3.259843 | 2.339341 | 5.782e-09 | 9.770638 | 2.1006e-08
2018-02-04 06:28 | 54306.17 | 840.0001 | 3 | 8 | 4.400304 | 2.877362 | 2.443438 | 5.782e-09 | 10.22844 | 2.1006e-08
2018-02-04 06:30 | 54426.17 | 960.0018 | 3 | 8 | 4.400294 | 2.464318 | 2.532152 | 5.782e-09 | 10.61881 | 2.1006e-08
2018-02-04 06:32 | 54546.17 | 1080.001 | 3 | 8 | 4.400249 | 2.133435 | 2.608629 | 5.782e-09 | 10.95533 | 2.1006e-08
2018-02-04 06:34 | 54666.17 | 1200.0001 | 3 | 8 | 4.400297 | 1.859192 | 2.675005 | 5.782e-09 | 11.2474 | 2.1006e-08
2018-02-04 06:36 | 54786.17 | 1320.0018 | 3 | 8 | 4.400283 | 1.616857 | 2.732846 | 5.782e-09 | 11.50192 | 2.1006e-08
2018-02-04 06:38 | 54906.17 | 1440.001 | 3 | 8 | 4.400254 | 1.3977 | 2.782957 | 5.782e-09 | 11.72242 | 2.1006e-08
2018-02-04 06:40 | 55026.17 | 1560.0004 | 3 | 8 | 4.400228 | 1.223824 | 2.82655 | 5.782e-09 | 11.91424 | 2.1006e-08
2018-02-04 06:42 | 55146.17 | 1680.0002 | 3 | 8 | 4.400247 | 1.0803 | 2.864879 | 5.782e-09 | 12.08289 | 2.1006e-08
2018-02-04 06:44 | 55266.17 | 1800.0007 | 3 | 8 | 4.400236 | 0.9600763 | 2.898849 | 5.782e-09 | 12.23237 | 2.1006e-08
2018-02-04 06:46 | 55386.17 | 1920.0003 | 3 | 8 | 4.400253 | 0.8480453 | 2.928963 | 5.782e-09 | 12.36488 | 2.1006e-08
2018-02-04 06:48 | 55506.17 | 2040.0011 | 3 | 8 | 4.400241 | 0.7514362 | 2.955528 | 5.782e-09 | 12.48177 | 2.1006e-08
2018-02-04 06:50 | 55626.17 | 2160.0002 | 3 | 8 | 4.400228 | 0.6724634 | 2.97921 | 5.782e-09 | 12.58598 | 2.1006e-08
2018-02-04 06:51 | 55660.78 | 2194.6104 | 3 | 8 | 4.400219 | 0.6519918 | 2.985572 | 5.782e-09 | 12.61397 | 2.1006e-08
2018-02-04 06:53 | 55780.82 | 120.0001 | 4 | 8 | 4.338144 | 0 | 2.985572 | 5.782e-09 | 12.61397 | 2.1006e-08
2018-02-04 06:55 | 55900.82 | 240.0016 | 4 | 8 | 4.331885 | 0 | 2.985572 | 5.782e-09 | 12.61397 | 2.1006e-08
2018-02-04 06:56 | 55960.82 | 300.0015 | 4 | 8 | 4.330081 | 0 | 2.985572 | 5.782e-09 | 12.61397 | 2.1006e-08
2018-02-04 06:58 | 56080.9 | 120.0014 | 5 | 8 | 4.027796 | -3.260055 | 2.985572 | 0.1086498 | 12.61397 | 0.4420117
2018-02-04 07:00 | 56200.9 | 240.0011 | 5 | 8 | 3.983075 | -3.260106 | 2.985572 | 0.2173031 | 12.61397 | 0.87715
2018-02-04 07:02 | 56320.9 | 360.0014 | 5 | 8 | 3.94308 | -3.259852 | 2.985572 | 0.3259783 | 12.61397 | 1.307822
2018-02-04 07:04 | 56440.9 | 480.0018 | 5 | 8 | 3.902443 | -3.25985 | 2.985572 | 0.4346351 | 12.61397 | 1.734067
2018-02-04 07:06 | 56560.9 | 600.0007 | 5 | 8 | 3.861667 | -3.259894 | 2.985572 | 0.5432988 | 12.61397 | 2.155869
2018-02-04 07:08 | 56680.9 | 720.0022 | 5 | 8 | 3.824568 | -3.260173 | 2.985572 | 0.6519581 | 12.61397 | 2.573441
2018-02-04 07:10 | 56800.9 | 840.0015 | 5 | 8 | 3.789327 | -3.260048 | 2.985572 | 0.7606248 | 12.61397 | 2.987101
2018-02-04 07:12 | 56920.9 | 960.0006 | 5 | 8 | 3.755939 | -3.259863 | 2.985572 | 0.8692886 | 12.61397 | 3.39705
2018-02-04 07:14 | 57040.9 | 1080.0008 | 5 | 8 | 3.722633 | -3.260205 | 2.985572 | 0.9779552 | 12.61397 | 3.80339
2018-02-04 07:16 | 57160.9 | 1200.0008 | 5 | 8 | 3.692608 | -3.259974 | 2.985572 | 1.086622 | 12.61397 | 4.206246
2018-02-04 07:18 | 57280.9 | 1320.0007 | 5 | 8 | 3.665729 | -3.259792 | 2.985572 | 1.195284 | 12.61397 | 4.606014
2018-02-04 07:20 | 57400.9 | 1440.0007 | 5 | 8 | 3.641425 | -3.260175 | 2.985572 | 1.303952 | 12.61397 | 5.00302
2018-02-04 07:22 | 57520.9 | 1560.0006 | 5 | 8 | 3.617038 | -3.260119 | 2.985572 | 1.412604 | 12.61397 | 5.397353
2018-02-04 07:24 | 57640.9 | 1680.0015 | 5 | 8 | 3.592531 | -3.259769 | 2.985572 | 1.521289 | 12.61397 | 5.789109
2018-02-04 07:26 | 57760.9 | 1800.0014 | 5 | 8 | 3.571625 | -3.260108 | 2.985572 | 1.62995 | 12.61397 | 6.178314
2018-02-04 07:28 | 57880.9 | 1920.0015 | 5 | 8 | 3.553439 | -3.259951 | 2.985572 | 1.738614 | 12.61397 | 6.565402
2018-02-04 07:30 | 58000.9 | 2040.0014 | 5 | 8 | 3.53647 | -3.260132 | 2.985572 | 1.847282 | 12.61397 | 6.950633
2018-02-04 07:32 | 58120.9 | 2160.0014 | 5 | 8 | 3.518104 | -3.259876 | 2.985572 | 1.955954 | 12.61397 | 7.333972
2018-02-04 07:34 | 58240.9 | 2280.0015 | 5 | 8 | 3.501475 | -3.260115 | 2.985572 | 2.064614 | 12.61397 | 7.715315
2018-02-04 07:36 | 58360.9 | 2400.0014 | 5 | 8 | 3.486264 | -3.259908 | 2.985572 | 2.173281 | 12.61397 | 8.094986
2018-02-04 07:38 | 58480.9 | 2520.0015 | 5 | 8 | 3.472169 | -3.260126 | 2.985572 | 2.281936 | 12.61397 | 8.473022
2018-02-04 07:40 | 58600.9 | 2640.0014 | 5 | 8 | 3.454068 | -3.260064 | 2.985572 | 2.390614 | 12.61397 | 8.849444
2018-02-04 07:42 | 58720.9 | 2760.0015 | 5 | 8 | 3.43018 | -3.260119 | 2.985572 | 2.499271 | 12.61397 | 9.223485
2018-02-04 07:44 | 58840.9 | 2880.0015 | 5 | 8 | 3.401884 | -3.260148 | 2.985572 | 2.607949 | 12.61397 | 9.594802
2018-02-04 07:46 | 58960.9 | 3000.0008 | 5 | 8 | 3.361494 | -3.260146 | 2.985572 | 2.716622 | 12.61397 | 9.962434
2018-02-04 07:48 | 59080.9 | 3120.0016 | 5 | 8 | 3.293685 | -3.260104 | 2.985572 | 2.825285 | 12.61397 | 10.32443
2018-02-04 07:50 | 59200.9 | 3240.0008 | 5 | 8 | 3.148757 | -3.26018 | 2.985572 | 2.933941 | 12.61397 | 10.67557
2018-02-04 07:51 | 59258.48 | 3297.5767 | 5 | 8 | 2.999981 | -3.259836 | 2.985572 | 2.986087 | 12.61397 | 10.83633
2018-02-04 07:53 | 59378.52 | 120.0002 | 6 | 8 | 3.468556 | 0 | 2.985572 | 2.986087 | 12.61397 | 10.83633
2018-02-04 07:55 | 59498.52 | 240.0001 | 6 | 8 | 3.489355 | 0 | 2.985572 | 2.986087 | 12.61397 | 10.83633
2018-02-04 07:56 | 59558.52 | 300.0015 | 6 | 8 | 3.493595 | 0 | 2.985572 | 2.986087 | 12.61397 | 10.83633
2018-02-04 07:56 | 59558.53 | 0.0025 | 7 | 9 | 3.493464 | 0 | 0 | 0 | 0 | 0
2018-02-04 07:58 | 59678.61 | 120.001 | 2 | 9 | 4.028744 | 4.890014 | 0.1623983 | 3.332e-09 | 0.6418344 | 1.1641e-08
2018-02-04 08:00 | 59798.61 | 240.0011 | 2 | 9 | 4.072579 | 4.889905 | 0.3253815 | 3.332e-09 | 1.30201 | 1.1641e-08
2018-02-04 08:02 | 59918.61 | 360.0003 | 2 | 9 | 4.105968 | 4.889941 | 0.4883678 | 3.332e-09 | 1.96868 | 1.1641e-08
2018-02-04 08:04 | 60038.61 | 480.0003 | 2 | 9 | 4.130231 | 4.889947 | 0.6513819 | 3.332e-09 | 2.640079 | 1.1641e-08
2018-02-04 08:06 | 60158.61 | 600.0003 | 2 | 9 | 4.152622 | 4.889857 | 0.8143679 | 3.332e-09 | 3.315012 | 1.1641e-08
2018-02-04 08:08 | 60278.61 | 720.0011 | 2 | 9 | 4.179978 | 4.889937 | 0.9773352 | 3.332e-09 | 3.993894 | 1.1641e-08
2018-02-04 08:10 | 60398.61 | 840.0003 | 2 | 9 | 4.200298 | 4.750169 | 1.139645 | 3.332e-09 | 4.674481 | 1.1641e-08
2018-02-04 08:12 | 60518.61 | 960.002 | 2 | 9 | 4.200284 | 4.357642 | 1.291288 | 3.332e-09 | 5.311428 | 1.1641e-08
2018-02-04 08:14 | 60638.61 | 1080.002 | 2 | 9 | 4.200315 | 4.012338 | 1.430686 | 3.332e-09 | 5.896937 | 1.1641e-08
2018-02-04 08:16 | 60758.61 | 1200.0012 | 2 | 9 | 4.200288 | 3.661767 | 1.55861 | 3.332e-09 | 6.434253 | 1.1641e-08
2018-02-04 08:18 | 60878.61 | 1320.0004 | 2 | 9 | 4.200331 | 3.306746 | 1.674641 | 3.332e-09 | 6.921616 | 1.1641e-08
2018-02-04 08:18 | 60895.65 | 1337.0378 | 2 | 9 | 4.20028 | 3.259984 | 1.69018 | 3.332e-09 | 6.986886 | 1.1641e-08
2018-02-04 08:20 | 61015.66268 | 120.0009 | 3 | 9 | 4.222559 | 3.25994 | 1.798444 | 5.447e-09 | 7.442711 | 2.0237e-08
2018-02-04 08:22 | 61135.66198 | 240.0002 | 3 | 9 | 4.249393 | 3.259877 | 1.907091 | 5.447e-09 | 7.902926 | 2.0237e-08
2018-02-04 08:24 | 61255.66258 | 360.0008 | 3 | 9 | 4.279009 | 3.259843 | 2.015767 | 5.447e-09 | 8.366292 | 2.0237e-08
2018-02-04 08:26 | 61375.66268 | 480.0009 | 3 | 9 | 4.313993 | 3.260184 | 2.124425 | 5.447e-09 | 8.83309 | 2.0237e-08
2018-02-04 08:28 | 61495.66188 | 600.0001 | 3 | 9 | 4.3506 | 3.259892 | 2.233068 | 5.447e-09 | 9.303759 | 2.0237e-08
2018-02-04 08:30 | 61615.66258 | 720.0008 | 3 | 9 | 4.3891 | 3.259921 | 2.341743 | 5.447e-09 | 9.77863 | 2.0237e-08
2018-02-04 08:32 | 61735.66188 | 840.0001 | 3 | 9 | 4.400272 | 2.883655 | 2.4455 | 5.447e-09 | 10.23502 | 2.0237e-08
2018-02-04 08:34 | 61855.66258 | 960.0008 | 3 | 9 | 4.400282 | 2.477857 | 2.534728 | 5.447e-09 | 10.62765 | 2.0237e-08
2018-02-04 08:36 | 61975.66358 | 1080.0018 | 3 | 9 | 4.400283 | 2.123696 | 2.6112 | 5.447e-09 | 10.96415 | 2.0237e-08
2018-02-04 08:38 | 62095.66198 | 1200.0002 | 3 | 9 | 4.400233 | 1.839776 | 2.677116 | 5.447e-09 | 11.2542 | 2.0237e-08
2018-02-04 08:40 | 62215.66278 | 1320.001 | 3 | 9 | 4.400253 | 1.605282 | 2.734406 | 5.447e-09 | 11.50629 | 2.0237e-08
2018-02-04 08:42 | 62335.66198 | 1440.0002 | 3 | 9 | 4.400263 | 1.405028 | 2.784522 | 5.447e-09 | 11.72681 | 2.0237e-08
2018-02-04 08:44 | 62455.66268 | 1560.0009 | 3 | 9 | 4.400252 | 1.222445 | 2.828267 | 5.447e-09 | 11.9193 | 2.0237e-08
2018-02-04 08:46 | 62575.66198 | 1680.0002 | 3 | 9 | 4.400228 | 1.07194 | 2.866399 | 5.447e-09 | 12.08709 | 2.0237e-08
2018-02-04 08:48 | 62695.66198 | 1800.0002 | 3 | 9 | 4.400272 | 0.9494076 | 2.900015 | 5.447e-09 | 12.23501 | 2.0237e-08
2018-02-04 08:50 | 62815.66198 | 1920.0002 | 3 | 9 | 4.400222 | 0.8466444 | 2.929893 | 5.447e-09 | 12.36648 | 2.0237e-08
2018-02-04 08:52 | 62935.66298 | 2040.0012 | 3 | 9 | 4.400195 | 0.752903 | 2.95654 | 5.447e-09 | 12.48373 | 2.0237e-08
2018-02-04 08:54 | 63055.66268 | 2160.0009 | 3 | 9 | 4.400267 | 0.668891 | 2.980179 | 5.447e-09 | 12.58775 | 2.0237e-08
2018-02-04 08:54 | 63082.87858 | 2187.2168 | 3 | 9 | 4.40023 | 0.6519995 | 2.985168 | 5.447e-09 | 12.6097 | 2.0237e-08
2018-02-04 08:56 | 63202.92 | 120.0009 | 4 | 9 | 4.337978 | 0 | 2.985168 | 5.447e-09 | 12.6097 | 2.0237e-08
2018-02-04 08:58 | 63322.92 | 240.0001 | 4 | 9 | 4.331698 | 0 | 2.985168 | 5.447e-09 | 12.6097 | 2.0237e-08
2018-02-04 08:59 | 63382.92 | 300.0007 | 4 | 9 | 4.329873 | 0 | 2.985168 | 5.447e-09 | 12.6097 | 2.0237e-08
2018-02-04 09:01 | 63502.99894 | 120.0001 | 5 | 9 | 4.027981 | -3.260166 | 2.985168 | 0.1086537 | 12.6097 | 0.4421154
2018-02-04 09:03 | 63622.99974 | 240.0009 | 5 | 9 | 3.981006 | -3.259864 | 2.985168 | 0.2173094 | 12.6097 | 0.8771281
2018-02-04 09:05 | 63742.99974 | 360.0009 | 5 | 9 | 3.93965 | -3.260137 | 2.985168 | 0.325967 | 12.6097 | 1.307426
2018-02-04 09:07 | 63862.99974 | 480.0009 | 5 | 9 | 3.900845 | -3.260172 | 2.985168 | 0.434646 | 12.6097 | 1.733441
2018-02-04 09:09 | 63982.99984 | 600.001 | 5 | 9 | 3.862734 | -3.260193 | 2.985168 | 0.5433062 | 12.6097 | 2.155241
2018-02-04 09:11 | 64102.99904 | 720.0002 | 5 | 9 | 3.823488 | -3.260041 | 2.985168 | 0.6519845 | 12.6097 | 2.572907
2018-02-04 09:13 | 64222.99984 | 840.001 | 5 | 9 | 3.786784 | -3.260123 | 2.985168 | 0.7606366 | 12.6097 | 2.986318
2018-02-04 09:15 | 64342.99894 | 960.0001 | 5 | 9 | 3.752501 | -3.260148 | 2.985168 | 0.8693005 | 12.6097 | 3.395916
2018-02-04 09:17 | 64462.99904 | 1080.0002 | 5 | 9 | 3.722471 | -3.260133 | 2.985168 | 0.9779839 | 12.6097 | 3.802107
2018-02-04 09:19 | 64582.99974 | 1200.0009 | 5 | 9 | 3.692353 | -3.259814 | 2.985168 | 1.086644 | 12.6097 | 4.20497
2018-02-04 09:21 | 64702.99904 | 1320.0002 | 5 | 9 | 3.663152 | -3.259826 | 2.985168 | 1.195303 | 12.6097 | 4.604544
2018-02-04 09:23 | 64822.99894 | 1440.0001 | 5 | 9 | 3.637542 | -3.260166 | 2.985168 | 1.303986 | 12.6097 | 5.001254
2018-02-04 09:25 | 64942.99974 | 1560.0009 | 5 | 9 | 3.614705 | -3.260117 | 2.985168 | 1.412649 | 12.6097 | 5.395246
2018-02-04 09:27 | 65062.99984 | 1680.001 | 5 | 9 | 3.592875 | -3.26013 | 2.985168 | 1.521307 | 12.6097 | 5.786829
2018-02-04 09:29 | 65182.99984 | 1800.001 | 5 | 9 | 3.570057 | -3.260163 | 2.985168 | 1.629977 | 12.6097 | 6.176028
2018-02-04 09:31 | 65302.99974 | 1920.0009 | 5 | 9 | 3.550065 | -3.260153 | 2.985168 | 1.738635 | 12.6097 | 6.562818
2018-02-04 09:33 | 65422.99904 | 2040.0002 | 5 | 9 | 3.532807 | -3.260132 | 2.985168 | 1.84731 | 12.6097 | 6.947665
2018-02-04 09:35 | 65542.99974 | 2160.0009 | 5 | 9 | 3.517836 | -3.260031 | 2.985168 | 1.955982 | 12.6097 | 7.330774
2018-02-04 09:37 | 65662.99904 | 2280.0002 | 5 | 9 | 3.501469 | -3.26019 | 2.985168 | 2.064645 | 12.6097 | 7.712172
2018-02-04 09:39 | 65782.99974 | 2400.0009 | 5 | 9 | 3.483974 | -3.259968 | 2.985168 | 2.173311 | 12.6097 | 8.091689
2018-02-04 09:41 | 65902.99994 | 2520.0011 | 5 | 9 | 3.467964 | -3.260099 | 2.985168 | 2.281977 | 12.6097 | 8.469414
2018-02-04 09:43 | 66022.99984 | 2640.001 | 5 | 9 | 3.45172 | -3.26013 | 2.985168 | 2.390637 | 12.6097 | 8.845355
2018-02-04 09:45 | 66142.99924 | 2760.0004 | 5 | 9 | 3.431205 | -3.260137 | 2.985168 | 2.49931 | 12.6097 | 9.219422
2018-02-04 09:47 | 66262.99944 | 2880.0006 | 5 | 9 | 3.398831 | -3.260006 | 2.985168 | 2.607981 | 12.6097 | 9.590667
2018-02-04 09:49 | 66383.00194 | 3000.0031 | 5 | 9 | 3.355455 | -3.260139 | 2.985168 | 2.716646 | 12.6097 | 9.957778
2018-02-04 09:51 | 66503.00044 | 3120.0016 | 5 | 9 | 3.285458 | -3.260179 | 2.985168 | 2.825299 | 12.6097 | 10.31891
2018-02-04 09:53 | 66623.00004 | 3240.0012 | 5 | 9 | 3.147616 | -3.259968 | 2.985168 | 2.933963 | 12.6097 | 10.6695
2018-02-04 09:54 | 66680.48674 | 3297.4879 | 5 | 9 | 2.999993 | -3.260139 | 2.985168 | 2.986026 | 12.6097 | 10.83001
2018-02-04 09:56 | 66800.53 | 120.0004 | 6 | 9 | 3.464976 | 0 | 2.985168 | 2.98604 | 12.6097 | 10.83005
2018-02-04 09:58 | 66920.53 | 239.9998 | 6 | 9 | 3.485576 | 0 | 2.985168 | 2.98604 | 12.6097 | 10.83005
2018-02-04 09:59 | 66980.53 | 300.0003 | 6 | 9 | 3.489789 | 0 | 2.985168 | 2.98604 | 12.6097 | 10.83005
2018-02-04 09:59 | 66980.54 | 0.004 | 7 | 10 | 3.489756 | 0 | 0 | 0 | 0 | 0
2018-02-04 10:01 | 67100.63 | 120.0006 | 2 | 10 | 4.029626 | 4.88989 | 0.1623939 | 0 | 0.6419457 | 0
2018-02-04 10:03 | 67220.63 | 240 | 2 | 10 | 4.069976 | 4.889905 | 0.32539 | 0 | 1.301965 | 0
2018-02-04 10:05 | 67340.63 | 360.0011 | 2 | 10 | 4.106645 | 4.88992 | 0.4883898 | 0 | 1.968468 | 0
2018-02-04 10:07 | 67460.63 | 480.0004 | 2 | 10 | 4.132827 | 4.890138 | 0.651355 | 0 | 2.639965 | 0
2018-02-04 10:09 | 67580.63 | 600.0013 | 2 | 10 | 4.155557 | 4.889812 | 0.8143792 | 0 | 3.315562 | 0
2018-02-04 10:11 | 67700.63 | 720.0002 | 2 | 10 | 4.178914 | 4.890121 | 0.977355 | 0 | 3.99468 | 0
2018-02-04 10:13 | 67820.63 | 840.0013 | 2 | 10 | 4.200315 | 4.77484 | 1.139957 | 0 | 4.676247 | 0
2018-02-04 10:15 | 67940.63 | 960 | 2 | 10 | 4.200285 | 4.333806 | 1.291428 | 0 | 5.312473 | 0
2018-02-04 10:17 | 68060.63 | 1080.0009 | 2 | 10 | 4.200285 | 3.973306 | 1.429751 | 0 | 5.893466 | 0
2018-02-04 10:19 | 68180.63 | 1200.0002 | 2 | 10 | 4.200307 | 3.650626 | 1.556664 | 0 | 6.426537 | 0
2018-02-04 10:21 | 68300.63 | 1320.0014 | 2 | 10 | 4.200247 | 3.332147 | 1.673103 | 0 | 6.915617 | 0
2018-02-04 10:22 | 68327.5 | 1346.875 | 2 | 10 | 4.200288 | 3.259984 | 1.697711 | 0 | 7.018976 | 0
2018-02-04 10:24 | 68447.50572 | 120.0001 | 3 | 10 | 4.224505 | 3.260118 | 1.805979 | 2.753e-09 | 7.474911 | 1.119e-08
2018-02-04 10:26 | 68567.50732 | 240.0017 | 3 | 10 | 4.252873 | 3.260135 | 1.914658 | 2.753e-09 | 7.935555 | 1.119e-08
2018-02-04 10:28 | 68687.50572 | 360.0001 | 3 | 10 | 4.283157 | 3.260186 | 2.023323 | 2.753e-09 | 8.399323 | 1.119e-08
2018-02-04 10:30 | 68807.50642 | 480.0008 | 3 | 10 | 4.315093 | 3.259923 | 2.131988 | 2.753e-09 | 8.866453 | 1.119e-08
2018-02-04 10:32 | 68927.50572 | 600.0001 | 3 | 10 | 4.351894 | 3.260154 | 2.240654 | 2.753e-09 | 9.337296 | 1.119e-08
2018-02-04 10:34 | 69047.50572 | 720.0001 | 3 | 10 | 4.392522 | 3.25987 | 2.349302 | 2.753e-09 | 9.812335 | 1.119e-08
2018-02-04 10:36 | 69167.50732 | 840.0017 | 3 | 10 | 4.400322 | 2.8345 | 2.451659 | 2.753e-09 | 10.26266 | 1.119e-08
2018-02-04 10:38 | 69287.50742 | 960.0018 | 3 | 10 | 4.400309 | 2.456756 | 2.539585 | 2.753e-09 | 10.64956 | 1.119e-08
2018-02-04 10:40 | 69407.50592 | 1080.0003 | 3 | 10 | 4.400278 | 2.124658 | 2.615842 | 2.753e-09 | 10.98511 | 1.119e-08
2018-02-04 10:42 | 69527.50752 | 1200.0019 | 3 | 10 | 4.400283 | 1.824925 | 2.681515 | 2.753e-09 | 11.27409 | 1.119e-08
2018-02-04 10:44 | 69647.50592 | 1320.0003 | 3 | 10 | 4.400275 | 1.585482 | 2.738197 | 2.753e-09 | 11.52351 | 1.119e-08
2018-02-04 10:46 | 69767.50672 | 1440.0011 | 3 | 10 | 4.400237 | 1.386537 | 2.787627 | 2.753e-09 | 11.74101 | 1.119e-08
2018-02-04 10:48 | 69887.50682 | 1560.0012 | 3 | 10 | 4.400249 | 1.222703 | 2.831073 | 2.753e-09 | 11.93218 | 1.119e-08
2018-02-04 10:50 | 70007.50692 | 1680.0013 | 3 | 10 | 4.400278 | 1.072398 | 2.869308 | 2.753e-09 | 12.10043 | 1.119e-08
2018-02-04 10:52 | 70127.50722 | 1800.0016 | 3 | 10 | 4.40027 | 0.9430313 | 2.902792 | 2.753e-09 | 12.24776 | 1.119e-08
2018-02-04 10:54 | 70247.50662 | 1920.001 | 3 | 10 | 4.400225 | 0.8376732 | 2.93241 | 2.753e-09 | 12.37809 | 1.119e-08
2018-02-04 10:56 | 70367.50562 | 2040 | 3 | 10 | 4.400214 | 0.7502756 | 2.958815 | 2.753e-09 | 12.49428 | 1.119e-08
2018-02-04 10:58 | 70487.50712 | 2160.0015 | 3 | 10 | 4.400261 | 0.6732616 | 2.982498 | 2.753e-09 | 12.59849 | 1.119e-08
2018-02-04 10:58 | 70519.30012 | 2191.7945 | 3 | 10 | 4.40022 | 0.6519852 | 2.988345 | 2.753e-09 | 12.62422 | 1.119e-08
2018-02-04 11:00 | 70639.35 | 120.0001 | 4 | 10 | 4.338654 | 0 | 2.988345 | 2.753e-09 | 12.62422 | 1.119e-08
2018-02-04 11:02 | 70759.35 | 240.0011 | 4 | 10 | 4.332503 | 0 | 2.988345 | 2.753e-09 | 12.62422 | 1.119e-08
2018-02-04 11:03 | 70819.35 | 300.0041 | 4 | 10 | 4.330706 | 0 | 2.988345 | 2.753e-09 | 12.62422 | 1.119e-08
2018-02-04 11:05 | 70939.44 | 120.0014 | 5 | 10 | 4.030399 | -3.26013 | 2.988345 | 0.1086496 | 12.62422 | 0.4421961
2018-02-04 11:07 | 71059.44 | 240.001 | 5 | 10 | 3.984964 | -3.259872 | 2.988345 | 0.2173108 | 12.62422 | 0.8776377
2018-02-04 11:09 | 71179.44 | 360.0015 | 5 | 10 | 3.941105 | -3.259828 | 2.988345 | 0.3259667 | 12.62422 | 1.308214
2018-02-04 11:11 | 71299.44 | 480.0008 | 5 | 10 | 3.900817 | -3.259784 | 2.988345 | 0.4346223 | 12.62422 | 1.734222
2018-02-04 11:13 | 71419.44 | 600.0001 | 5 | 10 | 3.862933 | -3.260041 | 2.988345 | 0.5432743 | 12.62422 | 2.155967
2018-02-04 11:15 | 71539.44 | 720.0005 | 5 | 10 | 3.826857 | -3.259919 | 2.988345 | 0.6519405 | 12.62422 | 2.573792
2018-02-04 11:17 | 71659.44 | 840.0006 | 5 | 10 | 3.789289 | -3.259814 | 2.988345 | 0.7606182 | 12.62422 | 2.987662
2018-02-04 11:19 | 71779.44 | 960.0006 | 5 | 10 | 3.753869 | -3.260212 | 2.988345 | 0.8692711 | 12.62422 | 3.397412
2018-02-04 11:21 | 71899.44 | 1080.0001 | 5 | 10 | 3.722558 | -3.259841 | 2.988345 | 0.9779435 | 12.62422 | 3.80362
2018-02-04 11:23 | 72019.44 | 1200.0003 | 5 | 10 | 3.694672 | -3.260061 | 2.988345 | 1.086608 | 12.62422 | 4.206586
2018-02-04 11:25 | 72139.44 | 1320.0012 | 5 | 10 | 3.66715 | -3.260159 | 2.988345 | 1.195265 | 12.62422 | 4.606549
2018-02-04 11:27 | 72259.44 | 1440.0002 | 5 | 10 | 3.639199 | -3.259941 | 2.988345 | 1.303928 | 12.62422 | 5.003487
2018-02-04 11:29 | 72379.44 | 1560.0013 | 5 | 10 | 3.615033 | -3.260179 | 2.988345 | 1.412582 | 12.62422 | 5.397563
2018-02-04 11:31 | 72499.44 | 1680.0009 | 5 | 10 | 3.593326 | -3.259844 | 2.988345 | 1.52125 | 12.62422 | 5.789199
2018-02-04 11:33 | 72619.44 | 1800.0032 | 5 | 10 | 3.573611 | -3.259759 | 2.988345 | 1.62992 | 12.62422 | 6.178623
2018-02-04 11:35 | 72739.44 | 1920.0013 | 5 | 10 | 3.552916 | -3.260161 | 2.988345 | 1.738581 | 12.62422 | 6.565821
2018-02-04 11:37 | 72859.44 | 2040.0017 | 5 | 10 | 3.534078 | -3.260179 | 2.988345 | 1.847247 | 12.62422 | 6.950842
2018-02-04 11:39 | 72979.44 | 2160.0007 | 5 | 10 | 3.517972 | -3.259812 | 2.988345 | 1.955901 | 12.62422 | 7.333941
2018-02-04 11:41 | 73099.44 | 2280.0014 | 5 | 10 | 3.503984 | -3.259851 | 2.988345 | 2.064564 | 12.62422 | 7.715443
2018-02-04 11:43 | 73219.44 | 2400.0004 | 5 | 10 | 3.488282 | -3.260192 | 2.988345 | 2.173223 | 12.62422 | 8.095358
2018-02-04 11:45 | 73339.44 | 2520.0015 | 5 | 10 | 3.469833 | -3.260181 | 2.988345 | 2.281893 | 12.62422 | 8.473418
2018-02-04 11:47 | 73459.44 | 2640.0006 | 5 | 10 | 3.452202 | -3.260168 | 2.988345 | 2.390538 | 12.62422 | 8.849454
2018-02-04 11:49 | 73579.44 | 2760.0007 | 5 | 10 | 3.43187 | -3.259872 | 2.988345 | 2.499206 | 12.62422 | 9.223525
2018-02-04 11:51 | 73699.44 | 2880.0015 | 5 | 10 | 3.405352 | -3.25981 | 2.988345 | 2.607888 | 12.62422 | 9.595182
2018-02-04 11:53 | 73819.44 | 3000.0007 | 5 | 10 | 3.360327 | -3.260165 | 2.988345 | 2.716543 | 12.62422 | 9.962981
2018-02-04 11:55 | 73939.44 | 3120.0014 | 5 | 10 | 3.288374 | -3.260161 | 2.988345 | 2.825213 | 12.62422 | 10.32455
2018-02-04 11:57 | 74059.44 | 3240.0006 | 5 | 10 | 3.150263 | -3.260137 | 2.988345 | 2.933881 | 12.62422 | 10.67541
2018-02-04 11:58 | 74119.22 | 3299.7829 | 5 | 10 | 2.999994 | -3.260185 | 2.988345 | 2.988008 | 12.62422 | 10.84235
2018-02-04 12:00 | 74239.27 | 120.0001 | 6 | 10 | 3.464591 | 0 | 2.988345 | 2.98802 | 12.62422 | 10.84239
2018-02-04 12:02 | 74359.27 | 240.0001 | 6 | 10 | 3.485294 | 0 | 2.988345 | 2.98802 | 12.62422 | 10.84239
2018-02-04 12:03 | 74419.27 | 300.0022 | 6 | 10 | 3.489594 | 0 | 2.988345 | 2.98802 | 12.62422 | 10.84239
2018-02-04 12:03 | 74419.28 | 0.0026 | 7 | 11 | 3.489361 | 0 | 0 | 0 | 0 | 0
2018-02-04 12:05 | 74539.36 | 120.0001 | 2 | 11 | 4.030804 | 4.889918 | 0.1624006 | 0 | 0.642005 | 0
2018-02-04 12:07 | 74659.36 | 240.001 | 2 | 11 | 4.070953 | 4.889853 | 0.3253719 | 0 | 1.302142 | 0
2018-02-04 12:09 | 74779.36 | 360.001 | 2 | 11 | 4.103583 | 4.889838 | 0.4883668 | 0 | 1.968453 | 0
2018-02-04 12:11 | 74899.36 | 480.0002 | 2 | 11 | 4.131015 | 4.889863 | 0.6513614 | 0 | 2.639567 | 0
2018-02-04 12:13 | 75019.36 | 600.0002 | 2 | 11 | 4.155858 | 4.890201 | 0.8143659 | 0 | 3.315012 | 0
2018-02-04 12:15 | 75139.36 | 720.0009 | 2 | 11 | 4.180387 | 4.889874 | 0.9773542 | 0 | 3.994344 | 0
2018-02-04 12:17 | 75259.36 | 840.0002 | 2 | 11 | 4.200323 | 4.792232 | 1.14 | 0 | 4.676222 | 0
2018-02-04 12:19 | 75379.36 | 960.001 | 2 | 11 | 4.200288 | 4.384751 | 1.292873 | 0 | 5.318334 | 0
2018-02-04 12:21 | 75499.36 | 1080.002 | 2 | 11 | 4.200299 | 3.982554 | 1.432191 | 0 | 5.903512 | 0
2018-02-04 12:23 | 75619.36 | 1200.0003 | 2 | 11 | 4.200313 | 3.639838 | 1.559121 | 0 | 6.436655 | 0
2018-02-04 12:25 | 75739.36 | 1320.0019 | 2 | 11 | 4.200295 | 3.321382 | 1.675056 | 0 | 6.923615 | 0
2018-02-04 12:26 | 75764.48 | 1345.1289 | 2 | 11 | 4.200283 | 3.259994 | 1.698019 | 0 | 7.020065 | 0
2018-02-04 12:28 | 75884.49094 | 120.0009 | 3 | 11 | 4.222208 | 3.259925 | 1.806285 | 5.544e-09 | 7.475857 | 2.255e-08
2018-02-04 12:30 | 76004.49094 | 240.0009 | 3 | 11 | 4.251825 | 3.259896 | 1.914939 | 5.544e-09 | 7.936173 | 2.255e-08
2018-02-04 12:32 | 76124.49094 | 360.0009 | 3 | 11 | 4.283645 | 3.259894 | 2.023602 | 5.544e-09 | 8.399912 | 2.255e-08
2018-02-04 12:34 | 76244.49114 | 480.0011 | 3 | 11 | 4.316686 | 3.259953 | 2.132245 | 5.544e-09 | 8.867073 | 2.255e-08
2018-02-04 12:36 | 76364.49114 | 600.0011 | 3 | 11 | 4.351417 | 3.259978 | 2.240927 | 5.544e-09 | 9.338081 | 2.255e-08
2018-02-04 12:38 | 76484.49214 | 720.0021 | 3 | 11 | 4.390488 | 3.259915 | 2.349589 | 5.544e-09 | 9.812997 | 2.255e-08
2018-02-04 12:40 | 76604.49054 | 840.0005 | 3 | 11 | 4.400311 | 2.828111 | 2.452072 | 5.544e-09 | 10.26383 | 2.255e-08
2018-02-04 12:42 | 76724.49144 | 960.0014 | 3 | 11 | 4.400278 | 2.437354 | 2.539621 | 5.544e-09 | 10.64907 | 2.255e-08
2018-02-04 12:44 | 76844.49024 | 1080.0002 | 3 | 11 | 4.400289 | 2.113551 | 2.615273 | 5.544e-09 | 10.98196 | 2.255e-08
2018-02-04 12:46 | 76964.49144 | 1200.0014 | 3 | 11 | 4.400311 | 1.838195 | 2.68104 | 5.544e-09 | 11.27135 | 2.255e-08
2018-02-04 12:48 | 77084.49084 | 1320.0008 | 3 | 11 | 4.400235 | 1.58395 | 2.738007 | 5.544e-09 | 11.52202 | 2.255e-08
2018-02-04 12:50 | 77204.49094 | 1440.0009 | 3 | 11 | 4.400285 | 1.380335 | 2.787259 | 5.544e-09 | 11.73875 | 2.255e-08
2018-02-04 12:52 | 77324.49204 | 1560.002 | 3 | 11 | 4.400249 | 1.211553 | 2.830366 | 5.544e-09 | 11.92843 | 2.255e-08
2018-02-04 12:54 | 77444.49044 | 1680.0004 | 3 | 11 | 4.400228 | 1.072407 | 2.868371 | 5.544e-09 | 12.09566 | 2.255e-08
2018-02-04 12:56 | 77564.49244 | 1800.0024 | 3 | 11 | 4.400225 | 0.9467058 | 2.902004 | 5.544e-09 | 12.24365 | 2.255e-08
2018-02-04 12:58 | 77684.49124 | 1920.0012 | 3 | 11 | 4.400216 | 0.8332901 | 2.931602 | 5.544e-09 | 12.37389 | 2.255e-08
2018-02-04 13:00 | 77804.49084 | 2040.0008 | 3 | 11 | 4.400206 | 0.7429514 | 2.957836 | 5.544e-09 | 12.48932 | 2.255e-08
2018-02-04 13:02 | 77924.49244 | 2160.0024 | 3 | 11 | 4.400202 | 0.6667118 | 2.981298 | 5.544e-09 | 12.59256 | 2.255e-08
2018-02-04 13:02 | 77949.80554 | 2185.3155 | 3 | 11 | 4.400164 | 0.6519966 | 2.985936 | 5.544e-09 | 12.61297 | 2.255e-08
2018-02-04 13:04 | 78069.85 | 120.0004 | 4 | 11 | 4.338141 | 0 | 2.985936 | 5.544e-09 | 12.61297 | 2.255e-08
2018-02-04 13:06 | 78189.85 | 240.0001 | 4 | 11 | 4.331913 | 0 | 2.985936 | 5.544e-09 | 12.61297 | 2.255e-08
2018-02-04 13:07 | 78249.86 | 300.0046 | 4 | 11 | 4.330091 | 0 | 2.985936 | 5.544e-09 | 12.61297 | 2.255e-08
2018-02-04 13:09 | 78369.94 | 120.0013 | 5 | 11 | 4.027102 | -3.259977 | 2.985936 | 0.1086513 | 12.61297 | 0.4419409
2018-02-04 13:11 | 78489.94 | 240.0005 | 5 | 11 | 3.983096 | -3.260206 | 2.985936 | 0.2173052 | 12.61297 | 0.8770243
2018-02-04 13:13 | 78609.94 | 360.0014 | 5 | 11 | 3.941942 | -3.25979 | 2.985936 | 0.3259696 | 12.61297 | 1.307615
2018-02-04 13:15 | 78729.94 | 480.0013 | 5 | 11 | 3.899407 | -3.260159 | 2.985936 | 0.4346312 | 12.61297 | 1.733646
2018-02-04 13:17 | 78849.94 | 600.0005 | 5 | 11 | 3.860233 | -3.260161 | 2.985936 | 0.5433018 | 12.61297 | 2.155231
2018-02-04 13:19 | 78969.94 | 720.0005 | 5 | 11 | 3.823778 | -3.259894 | 2.985936 | 0.6519586 | 12.61297 | 2.572678
2018-02-04 13:21 | 79089.94 | 840.0014 | 5 | 11 | 3.789041 | -3.25983 | 2.985936 | 0.7606282 | 12.61297 | 2.986322
2018-02-04 13:23 | 79209.94 | 960.0005 | 5 | 11 | 3.753656 | -3.260036 | 2.985936 | 0.8693002 | 12.61297 | 3.396166
2018-02-04 13:25 | 79329.94 | 1080.0013 | 5 | 11 | 3.720495 | -3.259866 | 2.985936 | 0.9779577 | 12.61297 | 3.802171
2018-02-04 13:27 | 79449.94 | 1200.0005 | 5 | 11 | 3.691437 | -3.260123 | 2.985936 | 1.086626 | 12.61297 | 4.204868
2018-02-04 13:29 | 79569.94 | 1320.0006 | 5 | 11 | 3.665293 | -3.260141 | 2.985936 | 1.195286 | 12.61297 | 4.604525
2018-02-04 13:31 | 79689.94 | 1440.0014 | 5 | 11 | 3.640363 | -3.259824 | 2.985936 | 1.303943 | 12.61297 | 5.001435
2018-02-04 13:33 | 79809.94 | 1560.0007 | 5 | 11 | 3.614495 | -3.259834 | 2.985936 | 1.412606 | 12.61297 | 5.395611
2018-02-04 13:35 | 79929.94 | 1680.0017 | 5 | 11 | 3.591394 | -3.260145 | 2.985936 | 1.521281 | 12.61297 | 5.787128
2018-02-04 13:37 | 80049.93 | 1800.0002 | 5 | 11 | 3.571101 | -3.259832 | 2.985936 | 1.629944 | 12.61297 | 6.176257
2018-02-04 13:39 | 80169.94 | 1920.0013 | 5 | 11 | 3.553253 | -3.25983 | 2.985936 | 1.738603 | 12.61297 | 6.56332
2018-02-04 13:41 | 80289.94 | 2040.0015 | 5 | 11 | 3.534867 | -3.260016 | 2.985936 | 1.84727 | 12.61297 | 6.948461
2018-02-04 13:43 | 80409.94 | 2160.0011 | 5 | 11 | 3.516233 | -3.260179 | 2.985936 | 1.955926 | 12.61297 | 7.331495
2018-02-04 13:45 | 80529.94 | 2280.0015 | 5 | 11 | 3.501022 | -3.259846 | 2.985936 | 2.064599 | 12.61297 | 7.712781
2018-02-04 13:47 | 80649.94 | 2400.0015 | 5 | 11 | 3.486897 | -3.260141 | 2.985936 | 2.173265 | 12.61297 | 8.092436
2018-02-04 13:49 | 80769.94 | 2520.0014 | 5 | 11 | 3.4716 | -3.26019 | 2.985936 | 2.281924 | 12.61297 | 8.470525
2018-02-04 13:51 | 80889.94 | 2640.0013 | 5 | 11 | 3.451548 | -3.260141 | 2.985936 | 2.390582 | 12.61297 | 8.846696
2018-02-04 13:53 | 81009.94 | 2760.0013 | 5 | 11 | 3.429349 | -3.26019 | 2.985936 | 2.49925 | 12.61297 | 9.220581
2018-02-04 13:55 | 81129.94 | 2880.0005 | 5 | 11 | 3.401108 | -3.259817 | 2.985936 | 2.607915 | 12.61297 | 9.591787
2018-02-04 13:57 | 81249.94 | 3000.0007 | 5 | 11 | 3.361512 | -3.259903 | 2.985936 | 2.71658 | 12.61297 | 9.959394
2018-02-04 13:59 | 81369.94 | 3120.0012 | 5 | 11 | 3.289177 | -3.259794 | 2.985936 | 2.82525 | 12.61297 | 10.32119
2018-02-04 14:01 | 81489.93 | 3240.0001 | 5 | 11 | 3.140181 | -3.259904 | 2.985936 | 2.933921 | 12.61297 | 10.67156
2018-02-04 14:02 | 81544.69 | 3294.7534 | 5 | 11 | 3 | -3.260143 | 2.985936 | 2.983495 | 12.61297 | 10.82414
2018-02-04 14:04 | 81664.73 | 120.0012 | 6 | 11 | 3.46856 | 0 | 2.985936 | 2.983495 | 12.61297 | 10.82414
2018-02-04 14:06 | 81784.73 | 240.0014 | 6 | 11 | 3.489356 | 0 | 2.985936 | 2.983495 | 12.61297 | 10.82414
2018-02-04 14:07 | 81844.73 | 300.0025 | 6 | 11 | 3.493704 | 0 | 2.985936 | 2.983495 | 12.61297 | 10.82414
2018-02-04 14:07 | 81844.74 | 0.0025 | 7 | 12 | 3.493698 | 0 | 0 | 0 | 0 | 0
2018-02-04 14:09 | 81964.82 | 120.0006 | 2 | 12 | 4.031272 | 4.889985 | 0.1624006 | 0 | 0.6420658 | 0
2018-02-04 14:11 | 82084.82 | 240.0007 | 2 | 12 | 4.073028 | 4.890065 | 0.3253923 | 0 | 1.302526 | 0
2018-02-04 14:13 | 82204.82 | 360.0001 | 2 | 12 | 4.106116 | 4.88989 | 0.4883822 | 0 | 1.96924 | 0
2018-02-04 14:15 | 82324.82 | 480.0009 | 2 | 12 | 4.129482 | 4.889935 | 0.6513606 | 0 | 2.640424 | 0
2018-02-04 14:17 | 82444.82 | 600.0008 | 2 | 12 | 4.153665 | 4.889926 | 0.8143433 | 0 | 3.315372 | 0
2018-02-04 14:19 | 82564.82 | 720.0009 | 2 | 12 | 4.180969 | 4.889812 | 0.9773539 | 0 | 3.994701 | 0
2018-02-04 14:21 | 82684.82 | 840.0001 | 2 | 12 | 4.200274 | 4.756495 | 1.139709 | 0 | 4.675502 | 0
2018-02-04 14:23 | 82804.82 | 960.0026 | 2 | 12 | 4.200303 | 4.374398 | 1.291665 | 0 | 5.313761 | 0
2018-02-04 14:25 | 82924.82 | 1080.0003 | 2 | 12 | 4.200307 | 4.015105 | 1.431545 | 0 | 5.9013 | 0
2018-02-04 14:27 | 83044.82 | 1200.0018 | 2 | 12 | 4.200274 | 3.639804 | 1.559208 | 0 | 6.43752 | 0
2018-02-04 14:29 | 83164.82 | 1320.0001 | 2 | 12 | 4.200304 | 3.304881 | 1.674767 | 0 | 6.922899 | 0
2018-02-04 14:29 | 83181.92 | 1337.0976 | 2 | 12 | 4.200281 | 3.259974 | 1.690357 | 0 | 6.988382 | 0
2018-02-04 14:31 | 83301.93724 | 120.0009 | 3 | 12 | 4.222198 | 3.260148 | 1.79863 | 0 | 7.444225 | 0
2018-02-04 14:33 | 83421.93724 | 240.0009 | 3 | 12 | 4.248426 | 3.260179 | 1.907286 | 0 | 7.904381 | 0
2018-02-04 14:35 | 83541.93654 | 360.0002 | 3 | 12 | 4.279377 | 3.259889 | 2.015938 | 0 | 8.367613 | 0
2018-02-04 14:37 | 83661.93664 | 480.0003 | 3 | 12 | 4.314689 | 3.259879 | 2.124605 | 0 | 8.83456 | 0
2018-02-04 14:39 | 83781.93794 | 600.0016 | 3 | 12 | 4.350558 | 3.259837 | 2.233276 | 0 | 9.305375 | 0
2018-02-04 14:41 | 83901.93784 | 720.0015 | 3 | 12 | 4.388313 | 3.259923 | 2.341923 | 0 | 9.780096 | 0
2018-02-04 14:43 | 84021.93734 | 840.001 | 3 | 12 | 4.400301 | 2.881539 | 2.445826 | 0 | 10.2371 | 0
2018-02-04 14:45 | 84141.93744 | 960.0011 | 3 | 12 | 4.400271 | 2.461427 | 2.534697 | 0 | 10.62816 | 0
2018-02-04 14:47 | 84261.93694 | 1080.0006 | 3 | 12 | 4.400266 | 2.121633 | 2.610881 | 0 | 10.96339 | 0
2018-02-04 14:49 | 84381.93724 | 1200.0009 | 3 | 12 | 4.400267 | 1.839484 | 2.676764 | 0 | 11.25329 | 0
2018-02-04 14:51 | 84501.93744 | 1320.0011 | 3 | 12 | 4.400245 | 1.606787 | 2.734123 | 0 | 11.50568 | 0
2018-02-04 14:53 | 84621.93724 | 1440.0009 | 3 | 12 | 4.40029 | 1.399183 | 2.784159 | 0 | 11.72586 | 0
2018-02-04 14:55 | 84741.93664 | 1560.0003 | 3 | 12 | 4.400299 | 1.2167 | 2.827588 | 0 | 11.91696 | 0
2018-02-04 14:57 | 84861.93674 | 1680.0004 | 3 | 12 | 4.400236 | 1.071131 | 2.865637 | 0 | 12.08438 | 0
2018-02-04 14:59 | 84981.93644 | 1800.0001 | 3 | 12 | 4.4002 | 0.9501524 | 2.899254 | 0 | 12.23231 | 0
2018-02-04 15:01 | 85101.93674 | 1920.0004 | 3 | 12 | 4.400187 | 0.8452034 | 2.929166 | 0 | 12.36393 | 0
2018-02-04 15:03 | 85221.93744 | 2040.0011 | 3 | 12 | 4.400234 | 0.7474756 | 2.955705 | 0 | 12.4807 | 0
2018-02-04 15:05 | 85341.93734 | 2160.001 | 3 | 12 | 4.400187 | 0.6667786 | 2.979224 | 0 | 12.58419 | 0
2018-02-04 15:06 | 85368.51144 | 2186.5751 | 3 | 12 | 4.400241 | 0.6519966 | 2.984089 | 0 | 12.6056 | 0
2018-02-04 15:08 | 85488.56 | 119.9999 | 4 | 12 | 4.338289 | 0 | 2.984089 | 0 | 12.6056 | 0
2018-02-04 15:10 | 85608.56 | 240.0008 | 4 | 12 | 4.332009 | 0 | 2.984089 | 0 | 12.6056 | 0
2018-02-04 15:11 | 85668.56 | 300.0015 | 4 | 12 | 4.330204 | 0 | 2.984089 | 0 | 12.6056 | 0
2018-02-04 15:13 | 85788.64 | 120.0001 | 5 | 12 | 4.027899 | -3.260117 | 2.984089 | 0.1086407 | 12.6056 | 0.4420955
2018-02-04 15:15 | 85908.64 | 240.001 | 5 | 12 | 3.982759 | -3.259806 | 2.984089 | 0.2173135 | 12.6056 | 0.8772867
2018-02-04 15:17 | 86028.64 | 360.0001 | 5 | 12 | 3.941689 | -3.259834 | 2.984089 | 0.3259698 | 12.6056 | 1.307783
2018-02-04 15:19 | 86148.64 | 480.001 | 5 | 12 | 3.90287 | -3.260132 | 2.984089 | 0.4346273 | 12.6056 | 1.733975
2018-02-04 15:21 | 86268.64 | 600.001 | 5 | 12 | 3.863242 | -3.260188 | 2.984089 | 0.5432928 | 12.6056 | 2.155942
2018-02-04 15:23 | 86388.64 | 720.0002 | 5 | 12 | 3.824595 | -3.260145 | 2.984089 | 0.6519597 | 12.6056 | 2.573607
2018-02-04 15:25 | 86508.64 | 840.0002 | 5 | 12 | 3.788645 | -3.259854 | 2.984089 | 0.7606118 | 12.6056 | 2.98719
2018-02-04 15:27 | 86628.64 | 960.0002 | 5 | 12 | 3.7555 | -3.259956 | 2.984089 | 0.8692876 | 12.6056 | 3.397097
2018-02-04 15:29 | 86748.64 | 1080.0002 | 5 | 12 | 3.723927 | -3.260173 | 2.984089 | 0.977947 | 12.6056 | 3.803439
2018-02-04 15:31 | 86868.64 | 1200.0004 | 5 | 12 | 3.69247 | -3.260163 | 2.984089 | 1.086628 | 12.6056 | 4.206437
2018-02-04 15:33 | 86988.64 | 1320.0015 | 5 | 12 | 3.664625 | -3.259848 | 2.984089 | 1.195277 | 12.6056 | 4.606075
2018-02-04 15:35 | 87108.64 | 1440.0017 | 5 | 12 | 3.639553 | -3.259852 | 2.984089 | 1.303951 | 12.6056 | 5.002944
2018-02-04 15:37 | 87228.64 | 1560.0008 | 5 | 12 | 3.616834 | -3.259836 | 2.984089 | 1.412606 | 12.6056 | 5.397167
2018-02-04 15:39 | 87348.64 | 1680.0001 | 5 | 12 | 3.593623 | -3.259937 | 2.984089 | 1.521281 | 12.6056 | 5.788978
2018-02-04 15:41 | 87468.64 | 1800.0003 | 5 | 12 | 3.57113 | -3.25999 | 2.984089 | 1.629944 | 12.6056 | 6.178203
2018-02-04 15:43 | 87588.64 | 1920.001 | 5 | 12 | 3.551919 | -3.260181 | 2.984089 | 1.738601 | 12.6056 | 6.565173
2018-02-04 15:45 | 87708.64 | 2040.0002 | 5 | 12 | 3.535272 | -3.260103 | 2.984089 | 1.847269 | 12.6056 | 6.950217
2018-02-04 15:47 | 87828.64 | 2160.001 | 5 | 12 | 3.519215 | -3.260188 | 2.984089 | 1.955932 | 12.6056 | 7.333505
2018-02-04 15:49 | 87948.64 | 2280.0009 | 5 | 12 | 3.501438 | -3.260177 | 2.984089 | 2.06459 | 12.6056 | 7.714936
2018-02-04 15:51 | 88068.64 | 2400.0002 | 5 | 12 | 3.485663 | -3.259828 | 2.984089 | 2.173262 | 12.6056 | 8.094571
2018-02-04 15:53 | 88188.64 | 2520.0001 | 5 | 12 | 3.4699 | -3.260173 | 2.984089 | 2.281936 | 12.6056 | 8.47252
2018-02-04 15:55 | 88308.64 | 2640.001 | 5 | 12 | 3.453676 | -3.2602 | 2.984089 | 2.390584 | 12.6056 | 8.848676
2018-02-04 15:57 | 88428.64 | 2760.0001 | 5 | 12 | 3.430626 | -3.260188 | 2.984089 | 2.499271 | 12.6056 | 9.222887
2018-02-04 15:59 | 88548.64 | 2880.0009 | 5 | 12 | 3.39914 | -3.260215 | 2.984089 | 2.607929 | 12.6056 | 9.593987
2018-02-04 16:01 | 88668.64 | 3000.001 | 5 | 12 | 3.356706 | -3.259788 | 2.984089 | 2.716598 | 12.6056 | 9.961231
2018-02-04 16:03 | 88788.64 | 3120.001 | 5 | 12 | 3.288249 | -3.260146 | 2.984089 | 2.825271 | 12.6056 | 10.3226
2018-02-04 16:05 | 88908.64 | 3240.001 | 5 | 12 | 3.146693 | -3.26017 | 2.984089 | 2.933928 | 12.6056 | 10.67331
2018-02-04 16:06 | 88964.53 | 3295.8856 | 5 | 12 | 2.999994 | -3.259824 | 2.984089 | 2.984523 | 12.6056 | 10.82925
2018-02-04 16:08 | 89084.57 | 120 | 6 | 12 | 3.465731 | 0 | 2.984089 | 2.984523 | 12.6056 | 10.82925
2018-02-04 16:10 | 89204.57 | 240.0007 | 6 | 12 | 3.486503 | 0 | 2.984089 | 2.984523 | 12.6056 | 10.82925
2018-02-04 16:11 | 89264.57 | 300.0038 | 6 | 12 | 3.490733 | 0 | 2.984089 | 2.984523 | 12.6056 | 10.82925
2018-02-04 16:11 | 89264.58066 | 0.0025 | 7 | 13 | 3.490808 | 0 | 0 | 0 | 0 | 0
2018-02-04 16:13 | 89384.66028 | 120.0001 | 2 | 13 | 4.029943 | 4.890134 | 0.1623895 | 0 | 0.6419725 | 0
2018-02-04 16:15 | 89504.66038 | 240.0002 | 2 | 13 | 4.072141 | 4.889888 | 0.3253708 | 0 | 1.302105 | 0
2018-02-04 16:17 | 89624.66028 | 360.0001 | 2 | 13 | 4.108558 | 4.890134 | 0.4883619 | 0 | 1.969008 | 0
2018-02-04 16:19 | 89744.66038 | 480.0002 | 2 | 13 | 4.133266 | 4.890088 | 0.6513532 | 0 | 2.640765 | 0
2018-02-04 16:21 | 89864.66068 | 600.0005 | 2 | 13 | 4.155205 | 4.890199 | 0.814347 | 0 | 3.316273 | 0
2018-02-04 16:23 | 89984.66038 | 720.0002 | 2 | 13 | 4.179733 | 4.88988 | 0.9773381 | 0 | 3.995472 | 0
2018-02-04 16:25 | 90104.66118 | 840.001 | 2 | 13 | 4.200315 | 4.729718 | 1.139514 | 0 | 4.67544 | 0
2018-02-04 16:27 | 90224.66158 | 960.0014 | 2 | 13 | 4.200296 | 4.323222 | 1.290142 | 0 | 5.308122 | 0
2018-02-04 16:29 | 90344.66088 | 1080.0007 | 2 | 13 | 4.200312 | 3.968825 | 1.428225 | 0 | 5.888109 | 0
2018-02-04 16:31 | 90464.66038 | 1200.0002 | 2 | 13 | 4.200268 | 3.647531 | 1.555187 | 0 | 6.421387 | 0
2018-02-04 16:33 | 90584.66228 | 1320.0021 | 2 | 13 | 4.200246 | 3.31269 | 1.671268 | 0 | 6.90896 | 0
2018-02-04 16:33 | 90603.10738 | 1338.4472 | 2 | 13 | 4.20029 | 3.259999 | 1.68811 | 0 | 6.979701 | 0
2018-02-04 16:35 | 90723.13 | 120.0003 | 3 | 13 | 4.224078 | 3.260192 | 1.796378 | 3.366e-09 | 7.435639 | 1.3757e-08
2018-02-04 16:37 | 90843.13 | 240.0015 | 3 | 13 | 4.251575 | 3.259864 | 1.905043 | 3.366e-09 | 7.896122 | 1.3757e-08
2018-02-04 16:39 | 90963.13 | 360.0011 | 3 | 13 | 4.280925 | 3.26011 | 2.013693 | 3.366e-09 | 8.359641 | 1.3757e-08
2018-02-04 16:41 | 91083.13 | 480.0005 | 3 | 13 | 4.313755 | 3.260076 | 2.122374 | 3.366e-09 | 8.826638 | 1.3757e-08
2018-02-04 16:43 | 91203.13 | 600 | 3 | 13 | 4.35171 | 3.260167 | 2.231023 | 3.366e-09 | 9.297342 | 1.3757e-08
2018-02-04 16:45 | 91323.13 | 720.0001 | 3 | 13 | 4.391069 | 3.260201 | 2.339689 | 3.366e-09 | 9.772363 | 1.3757e-08
2018-02-04 16:47 | 91443.13 | 840.0022 | 3 | 13 | 4.400297 | 2.856969 | 2.442678 | 3.366e-09 | 10.22543 | 1.3757e-08
2018-02-04 16:49 | 91563.13 | 960.0008 | 3 | 13 | 4.40027 | 2.473382 | 2.531418 | 3.366e-09 | 10.61591 | 1.3757e-08
2018-02-04 16:51 | 91683.13 | 1080.0009 | 3 | 13 | 4.400315 | 2.129897 | 2.60807 | 3.366e-09 | 10.9532 | 1.3757e-08
2018-02-04 16:53 | 91803.13 | 1200.0027 | 3 | 13 | 4.400264 | 1.833055 | 2.673885 | 3.366e-09 | 11.2428 | 1.3757e-08
2018-02-04 16:55 | 91923.13 | 1320.0015 | 3 | 13 | 4.400256 | 1.597658 | 2.730941 | 3.366e-09 | 11.49387 | 1.3757e-08
2018-02-04 16:57 | 92043.13 | 1440.0016 | 3 | 13 | 4.40028 | 1.402725 | 2.780815 | 3.366e-09 | 11.71333 | 1.3757e-08
2018-02-04 16:59 | 92163.13 | 1560.0012 | 3 | 13 | 4.400231 | 1.230341 | 2.824639 | 3.366e-09 | 11.90616 | 1.3757e-08
2018-02-04 17:01 | 92283.13 | 1680.0013 | 3 | 13 | 4.400235 | 1.073759 | 2.863005 | 3.366e-09 | 12.07498 | 1.3757e-08
2018-02-04 17:03 | 92403.13 | 1800.0016 | 3 | 13 | 4.400263 | 0.9489813 | 2.896625 | 3.366e-09 | 12.22292 | 1.3757e-08
2018-02-04 17:05 | 92523.13 | 1920.0003 | 3 | 13 | 4.400239 | 0.8442898 | 2.926449 | 3.366e-09 | 12.35415 | 1.3757e-08
2018-02-04 17:07 | 92643.13 | 2040.0006 | 3 | 13 | 4.400214 | 0.7564344 | 2.9531 | 3.366e-09 | 12.47142 | 1.3757e-08
2018-02-04 17:09 | 92763.13 | 2160.0012 | 3 | 13 | 4.400231 | 0.6748629 | 2.976945 | 3.366e-09 | 12.57635 | 1.3757e-08
2018-02-04 17:10 | 92796.94 | 2193.8123 | 3 | 13 | 4.400219 | 0.6519966 | 2.983174 | 3.366e-09 | 12.60375 | 1.3757e-08
2018-02-04 17:12 | 92916.99 | 120.0008 | 4 | 13 | 4.338022 | 0 | 2.983174 | 3.366e-09 | 12.60375 | 1.3757e-08
2018-02-04 17:14 | 93036.99 | 240.0013 | 4 | 13 | 4.331789 | 0 | 2.983174 | 3.366e-09 | 12.60375 | 1.3757e-08
2018-02-04 17:15 | 93096.99 | 300.0016 | 4 | 13 | 4.32996 | 0 | 2.983174 | 3.366e-09 | 12.60375 | 1.3757e-08
2018-02-04 17:17 | 93217.07 | 120.0002 | 5 | 13 | 4.028605 | -3.260201 | 2.983174 | 0.1086586 | 12.60375 | 0.4420967
2018-02-04 17:19 | 93337.07 | 240.0007 | 5 | 13 | 3.981654 | -3.26015 | 2.983174 | 0.2173191 | 12.60375 | 0.8772706
2018-02-04 17:21 | 93457.07 | 360.0002 | 5 | 13 | 3.938627 | -3.26019 | 2.983174 | 0.3259779 | 12.60375 | 1.307523
2018-02-04 17:23 | 93577.07 | 480.0003 | 5 | 13 | 3.898944 | -3.260125 | 2.983174 | 0.4346469 | 12.60375 | 1.733356
2018-02-04 17:25 | 93697.07 | 600.0015 | 5 | 13 | 3.861988 | -3.260161 | 2.983174 | 0.5433248 | 12.60375 | 2.155059
2018-02-04 17:27 | 93817.07 | 720.0008 | 5 | 13 | 3.824745 | -3.260077 | 2.983174 | 0.651981 | 12.60375 | 2.572672
2018-02-04 17:29 | 93937.07 | 840.0015 | 5 | 13 | 3.786507 | -3.260177 | 2.983174 | 0.7606559 | 12.60375 | 2.986228
2018-02-04 17:31 | 94057.07 | 960.0007 | 5 | 13 | 3.752095 | -3.260186 | 2.983174 | 0.8693141 | 12.60375 | 3.395758
2018-02-04 17:33 | 94177.07 | 1080.0015 | 5 | 13 | 3.721469 | -3.260225 | 2.983174 | 0.9779775 | 12.60375 | 3.801772
2018-02-04 17:35 | 94297.07 | 1200.0015 | 5 | 13 | 3.693252 | -3.260101 | 2.983174 | 1.086655 | 12.60375 | 4.204686
2018-02-04 17:37 | 94417.07 | 1320.0007 | 5 | 13 | 3.66441 | -3.260186 | 2.983174 | 1.19531 | 12.60375 | 4.604425
2018-02-04 17:39 | 94537.07 | 1440.0008 | 5 | 13 | 3.637673 | -3.25985 | 2.983174 | 1.303978 | 12.60375 | 5.001126
2018-02-04 17:41 | 94657.07 | 1560.0015 | 5 | 13 | 3.614033 | -3.260197 | 2.983174 | 1.412637 | 12.60375 | 5.395089
2018-02-04 17:43 | 94777.07 | 1680.0008 | 5 | 13 | 3.593011 | -3.25981 | 2.983174 | 1.521315 | 12.60375 | 5.786692
2018-02-04 17:45 | 94897.07 | 1800.0015 | 5 | 13 | 3.572012 | -3.25983 | 2.983174 | 1.629982 | 12.60375 | 6.175999
2018-02-04 17:47 | 95017.07 | 1920.0016 | 5 | 13 | 3.550425 | -3.259886 | 2.983174 | 1.73865 | 12.60375 | 6.562967
2018-02-04 17:49 | 95137.07 | 2040.0015 | 5 | 13 | 3.532636 | -3.260219 | 2.983174 | 1.847311 | 12.60375 | 6.94777
2018-02-04 17:51 | 95257.07 | 2160.0015 | 5 | 13 | 3.517116 | -3.259803 | 2.983174 | 1.955954 | 12.60375 | 7.3307
2018-02-04 17:53 | 95377.07 | 2280.0017 | 5 | 13 | 3.502806 | -3.259871 | 2.983174 | 2.064631 | 12.60375 | 7.71217
2018-02-04 17:55 | 95497.07 | 2400.0008 | 5 | 13 | 3.485705 | -3.260123 | 2.983174 | 2.173294 | 12.60375 | 8.091902
2018-02-04 17:57 | 95617.07 | 2520.0001 | 5 | 13 | 3.468167 | -3.260141 | 2.983174 | 2.281953 | 12.60375 | 8.46968
2018-02-04 17:59 | 95737.07 | 2640.0012 | 5 | 13 | 3.450724 | -3.260091 | 2.983174 | 2.390632 | 12.60375 | 8.84567
2018-02-04 18:01 | 95857.07 | 2760.0016 | 5 | 13 | 3.431441 | -3.260137 | 2.983174 | 2.499293 | 12.60375 | 9.219609
2018-02-04 18:03 | 95977.07 | 2880 | 5 | 13 | 3.402494 | -3.260148 | 2.983174 | 2.60795 | 12.60375 | 9.591015
2018-02-04 18:05 | 96097.07 | 3000.001 | 5 | 13 | 3.35565 | -3.259941 | 2.983174 | 2.716612 | 12.60375 | 9.958344
2018-02-04 18:07 | 96217.07 | 3120.0023 | 5 | 13 | 3.283441 | -3.25987 | 2.983174 | 2.825283 | 12.60375 | 10.31943
2018-02-04 18:09 | 96337.07 | 3240.0011 | 5 | 13 | 3.14103 | -3.259876 | 2.983174 | 2.933948 | 12.60375 | 10.66957
2018-02-04 18:10 | 96392.41 | 3295.3409 | 5 | 13 | 2.999994 | -3.260006 | 2.983174 | 2.984065 | 12.60375 | 10.82387
2018-02-04 18:12 | 96512.45 | 120.0003 | 6 | 13 | 3.463053 | 0 | 2.983174 | 2.984065 | 12.60375 | 10.82387
2018-02-04 18:14 | 96632.45 | 240.0006 | 6 | 13 | 3.483697 | 0 | 2.983174 | 2.984065 | 12.60375 | 10.82387
2018-02-04 18:15 | 96692.45 | 300.0029 | 6 | 13 | 3.487809 | 0 | 2.983174 | 2.984065 | 12.60375 | 10.82387
2018-02-04 18:15 | 96692.46 | 0.0024 | 7 | 14 | 3.487957 | 0 | 0 | 0 | 0 | 0
2018-02-04 18:17 | 96812.54 | 120.0005 | 2 | 14 | 4.030711 | 4.890014 | 0.1623917 | 7.2e-10 | 0.6418942 | 2.511e-09
2018-02-04 18:19 | 96932.54 | 240.0007 | 2 | 14 | 4.069878 | 4.890025 | 0.3253985 | 7.2e-10 | 1.302083 | 2.511e-09
2018-02-04 18:21 | 97052.54 | 360.0005 | 2 | 14 | 4.103732 | 4.889974 | 0.4883817 | 7.2e-10 | 1.968282 | 2.511e-09
2018-02-04 18:23 | 97172.54 | 480.0003 | 2 | 14 | 4.131921 | 4.889995 | 0.6513518 | 7.2e-10 | 2.639437 | 2.511e-09
2018-02-04 18:25 | 97292.54 | 600.0001 | 2 | 14 | 4.155413 | 4.889987 | 0.8143608 | 7.2e-10 | 3.3149 | 2.511e-09
2018-02-04 18:27 | 97412.54 | 720.0015 | 2 | 14 | 4.179601 | 4.889993 | 0.9773714 | 7.2e-10 | 3.994236 | 2.511e-09
2018-02-04 18:29 | 97532.54 | 840.0003 | 2 | 14 | 4.200267 | 4.801139 | 1.140107 | 7.2e-10 | 4.676335 | 2.511e-09
2018-02-04 18:31 | 97652.54 | 960.0009 | 2 | 14 | 4.20026 | 4.360726 | 1.292829 | 7.2e-10 | 5.317814 | 2.511e-09
2018-02-04 18:33 | 97772.54 | 1080.0022 | 2 | 14 | 4.200305 | 3.973468 | 1.431528 | 7.2e-10 | 5.900393 | 2.511e-09
2018-02-04 18:35 | 97892.54 | 1200.0004 | 2 | 14 | 4.200259 | 3.635146 | 1.55826 | 7.2e-10 | 6.432703 | 2.511e-09
2018-02-04 18:37 | 98012.54 | 1320.0003 | 2 | 14 | 4.20027 | 3.328532 | 1.674222 | 7.2e-10 | 6.919778 | 2.511e-09
2018-02-04 18:37 | 98039.07 | 1346.5347 | 2 | 14 | 4.200272 | 3.25999 | 1.698506 | 7.2e-10 | 7.021774 | 2.511e-09
2018-02-04 18:39 | 98159.09 | 120.0006 | 3 | 14 | 4.223175 | 3.259978 | 1.80678 | 2.912e-09 | 7.47765 | 1.1423e-08
2018-02-04 18:41 | 98279.09 | 240.0002 | 3 | 14 | 4.25316 | 3.259942 | 1.915429 | 2.912e-09 | 7.9381 | 1.1423e-08
2018-02-04 18:43 | 98399.09 | 360.0012 | 3 | 14 | 4.284077 | 3.259942 | 2.024081 | 2.912e-09 | 8.40188 | 1.1423e-08
2018-02-04 18:45 | 98519.09 | 480.0024 | 3 | 14 | 4.316566 | 3.25987 | 2.132765 | 2.912e-09 | 8.869246 | 1.1423e-08
2018-02-04 18:47 | 98639.09 | 600.0014 | 3 | 14 | 4.351597 | 3.25995 | 2.241412 | 2.912e-09 | 9.340086 | 1.1423e-08
2018-02-04 18:49 | 98759.09 | 720.0004 | 3 | 14 | 4.392045 | 3.259864 | 2.350071 | 2.912e-09 | 9.815068 | 1.1423e-08
2018-02-04 18:51 | 98879.09 | 840.0009 | 3 | 14 | 4.400288 | 2.824233 | 2.452224 | 2.912e-09 | 10.26449 | 1.1423e-08
2018-02-04 18:53 | 98999.09 | 960.0006 | 3 | 14 | 4.40029 | 2.438964 | 2.53975 | 2.912e-09 | 10.64962 | 1.1423e-08
2018-02-04 18:55 | 99119.09 | 1080.0013 | 3 | 14 | 4.400282 | 2.119103 | 2.615553 | 2.912e-09 | 10.98318 | 1.1423e-08
2018-02-04 18:57 | 99239.09 | 1200.0006 | 3 | 14 | 4.400317 | 1.834133 | 2.681339 | 2.912e-09 | 11.27266 | 1.1423e-08
2018-02-04 18:59 | 99359.09 | 1320.0022 | 3 | 14 | 4.400281 | 1.581709 | 2.738088 | 2.912e-09 | 11.52237 | 1.1423e-08
2018-02-04 19:01 | 99479.09 | 1440.0007 | 3 | 14 | 4.400244 | 1.381173 | 2.787356 | 2.912e-09 | 11.73916 | 1.1423e-08
2018-02-04 19:03 | 99599.09 | 1560.0014 | 3 | 14 | 4.400259 | 1.214679 | 2.830527 | 2.912e-09 | 11.92912 | 1.1423e-08
2018-02-04 19:05 | 99719.09 | 1680.0014 | 3 | 14 | 4.40028 | 1.074015 | 2.868634 | 2.912e-09 | 12.09681 | 1.1423e-08
2018-02-04 19:07 | 99839.09 | 1800.0023 | 3 | 14 | 4.400258 | 0.9426842 | 2.902215 | 2.912e-09 | 12.24457 | 1.1423e-08
2018-02-04 19:09 | 99959.09 | 1920.0022 | 3 | 14 | 4.40018 | 0.8330145 | 2.931745 | 2.912e-09 | 12.37451 | 1.1423e-08
2018-02-04 19:11 | 100079.1 | 2040.0015 | 3 | 14 | 4.400207 | 0.7435408 | 2.957994 | 2.912e-09 | 12.49001 | 1.1423e-08
2018-02-04 19:13 | 100199.1 | 2160.0014 | 3 | 14 | 4.400217 | 0.6689568 | 2.981497 | 2.912e-09 | 12.59343 | 1.1423e-08
2018-02-04 19:13 | 100228.1 | 2189.0588 | 3 | 14 | 4.400249 | 0.6519995 | 2.986823 | 2.912e-09 | 12.61686 | 1.1423e-08
2018-02-04 19:15 | 100348.2 | 120.0007 | 4 | 14 | 4.338609 | 0 | 2.986823 | 2.912e-09 | 12.61686 | 1.1423e-08
2018-02-04 19:17 | 100468.2 | 240.0007 | 4 | 14 | 4.332519 | 0 | 2.986823 | 2.912e-09 | 12.61686 | 1.1423e-08
2018-02-04 19:18 | 100528.2 | 300.0021 | 4 | 14 | 4.330728 | 0 | 2.986823 | 2.912e-09 | 12.61686 | 1.1423e-08
2018-02-04 19:20 | 100648.3 | 120.0002 | 5 | 14 | 4.029088 | -3.259872 | 2.986823 | 0.1086518 | 12.61686 | 0.4421218
2018-02-04 19:22 | 100768.3 | 240.001 | 5 | 14 | 3.985261 | -3.25989 | 2.986823 | 0.2173117 | 12.61686 | 0.8774967
2018-02-04 19:24 | 100888.3 | 360.0009 | 5 | 14 | 3.942483 | -3.259892 | 2.986823 | 0.3259697 | 12.61686 | 1.308225
2018-02-04 19:26 | 101008.3 | 480.001 | 5 | 14 | 3.90016 | -3.259814 | 2.986823 | 0.4346164 | 12.61686 | 1.734215
2018-02-04 19:28 | 101128.3 | 600.001 | 5 | 14 | 3.861742 | -3.260177 | 2.986823 | 0.5432981 | 12.61686 | 2.155979
2018-02-04 19:30 | 101248.3 | 720.0009 | 5 | 14 | 3.825856 | -3.260015 | 2.986823 | 0.6519549 | 12.61686 | 2.573606
2018-02-04 19:32 | 101368.3 | 840.001 | 5 | 14 | 3.790112 | -3.259916 | 2.986823 | 0.7606261 | 12.61686 | 2.987429
2018-02-04 19:34 | 101488.3 | 960.0009 | 5 | 14 | 3.75342 | -3.259821 | 2.986823 | 0.869281 | 12.61686 | 3.397247
2018-02-04 19:36 | 101608.3 | 1080.001 | 5 | 14 | 3.720939 | -3.259868 | 2.986823 | 0.9779502 | 12.61686 | 3.803314
2018-02-04 19:38 | 101728.3 | 1200.0002 | 5 | 14 | 3.692029 | -3.260091 | 2.986823 | 1.086608 | 12.61686 | 4.206032
2018-02-04 19:40 | 101848.3 | 1320.001 | 5 | 14 | 3.666046 | -3.25983 | 2.986823 | 1.195252 | 12.61686 | 4.60573
2018-02-04 19:42 | 101968.3 | 1440.001 | 5 | 14 | 3.639728 | -3.25983 | 2.986823 | 1.303934 | 12.61686 | 5.002743
2018-02-04 19:44 | 102088.3 | 1560.0018 | 5 | 14 | 3.613935 | -3.259812 | 2.986823 | 1.412595 | 12.61686 | 5.396805
2018-02-04 19:46 | 102208.3 | 1680.0002 | 5 | 14 | 3.591521 | -3.260148 | 2.986823 | 1.521249 | 12.61686 | 5.788236
2018-02-04 19:48 | 102328.3 | 1800.0009 | 5 | 14 | 3.571779 | -3.259864 | 2.986823 | 1.629923 | 12.61686 | 6.177438
2018-02-04 19:50 | 102448.3 | 1920.0002 | 5 | 14 | 3.553041 | -3.259808 | 2.986823 | 1.738584 | 12.61686 | 6.564537
2018-02-04 19:52 | 102568.3 | 2040.0001 | 5 | 14 | 3.53314 | -3.260059 | 2.986823 | 1.847228 | 12.61686 | 6.949479
2018-02-04 19:54 | 102688.3 | 2160.0002 | 5 | 14 | 3.516294 | -3.259836 | 2.986823 | 1.955902 | 12.61686 | 7.332491
2018-02-04 19:56 | 102808.3 | 2280.0003 | 5 | 14 | 3.501208 | -3.260186 | 2.986823 | 2.06455 | 12.61686 | 7.713701
2018-02-04 19:58 | 102928.3 | 2400.0022 | 5 | 14 | 3.487334 | -3.259856 | 2.986823 | 2.173224 | 12.61686 | 8.093447
2018-02-04 20:00 | 103048.3 | 2520.0007 | 5 | 14 | 3.470129 | -3.259837 | 2.986823 | 2.281881 | 12.61686 | 8.47148
2018-02-04 20:02 | 103168.3 | 2640.0007 | 5 | 14 | 3.449661 | -3.259823 | 2.986823 | 2.390542 | 12.61686 | 8.847422
2018-02-04 20:04 | 103288.3 | 2760.0014 | 5 | 14 | 3.428473 | -3.259857 | 2.986823 | 2.499198 | 12.61686 | 9.221145
2018-02-04 20:06 | 103408.3 | 2880.0006 | 5 | 14 | 3.401475 | -3.259864 | 2.986823 | 2.607864 | 12.61686 | 9.592284
2018-02-04 20:08 | 103528.3 | 3000.0017 | 5 | 14 | 3.359504 | -3.260179 | 2.986823 | 2.716522 | 12.61686 | 9.959813
2018-02-04 20:10 | 103648.3 | 3120.0021 | 5 | 14 | 3.283566 | -3.259846 | 2.986823 | 2.825193 | 12.61686 | 10.32121
2018-02-04 20:12 | 103768.3 | 3240.001 | 5 | 14 | 3.138006 | -3.25977 | 2.986823 | 2.933853 | 12.61686 | 10.67109
2018-02-04 20:13 | 103822.5 | 3294.1988 | 5 | 14 | 2.999985 | -3.259844 | 2.986823 | 2.982929 | 12.61686 | 10.82209
2018-02-04 20:15 | 103942.5 | 120.0003 | 6 | 14 | 3.46992 | 0 | 2.986823 | 2.982929 | 12.61686 | 10.82209
2018-02-04 20:17 | 104062.5 | 240.0012 | 6 | 14 | 3.491066 | 0 | 2.986823 | 2.982929 | 12.61686 | 10.82209
2018-02-04 20:18 | 104122.5 | 300.0018 | 6 | 14 | 3.495502 | 0 | 2.986823 | 2.982929 | 12.61686 | 10.82209
2018-02-04 20:18 | 104122.5 | 0.0038 | 7 | 15 | 3.495513 | 0 | 0 | 0 | 0 | 0
2018-02-04 20:20 | 104242.6 | 120.0014 | 2 | 15 | 4.033059 | 4.890054 | 0.1624108 | 1.297e-09 | 0.6425992 | 4.532e-09
2018-02-04 20:22 | 104362.6 | 240.0009 | 2 | 15 | 4.073756 | 4.890054 | 0.3254051 | 1.297e-09 | 1.303234 | 4.532e-09
2018-02-04 20:24 | 104482.6 | 360.0013 | 2 | 15 | 4.106178 | 4.890096 | 0.4883918 | 1.297e-09 | 1.970032 | 4.532e-09
2018-02-04 20:26 | 104602.6 | 480.0008 | 2 | 15 | 4.130485 | 4.890019 | 0.65138 | 1.297e-09 | 2.641294 | 4.532e-09
2018-02-04 20:28 | 104722.6 | 600.0006 | 2 | 15 | 4.156659 | 4.89005 | 0.8143858 | 1.297e-09 | 3.316652 | 4.532e-09
2018-02-04 20:30 | 104842.6 | 720.001 | 2 | 15 | 4.182767 | 4.89008 | 0.97737 | 1.297e-09 | 3.996282 | 4.532e-09
2018-02-04 20:32 | 104962.6 | 840.0023 | 2 | 15 | 4.200283 | 4.734811 | 1.139475 | 1.297e-09 | 4.676212 | 4.532e-09
2018-02-04 20:34 | 105082.6 | 960.001 | 2 | 15 | 4.200293 | 4.358417 | 1.290958 | 1.297e-09 | 5.312485 | 4.532e-09
2018-02-04 20:36 | 105202.6 | 1080.001 | 2 | 15 | 4.20032 | 3.98014 | 1.429957 | 1.297e-09 | 5.896322 | 4.532e-09
2018-02-04 20:38 | 105322.6 | 1200.0008 | 2 | 15 | 4.200296 | 3.605725 | 1.556175 | 1.297e-09 | 6.426475 | 4.532e-09
2018-02-04 20:40 | 105442.6 | 1320.0019 | 2 | 15 | 4.200288 | 3.287814 | 1.670952 | 1.297e-09 | 6.908571 | 4.532e-09
2018-02-04 20:41 | 105453.5 | 1330.921 | 2 | 15 | 4.200297 | 3.25998 | 1.680881 | 1.297e-09 | 6.950274 | 4.532e-09
2018-02-04 20:43 | 105573.5 | 120.0005 | 3 | 15 | 4.221535 | 3.259896 | 1.789146 | 3.411e-09 | 7.406062 | 1.3132e-08
2018-02-04 20:45 | 105693.5 | 240.0016 | 3 | 15 | 4.24823 | 3.259883 | 1.897812 | 3.411e-09 | 7.866203 | 1.3132e-08
2018-02-04 20:47 | 105813.5 | 360.0009 | 3 | 15 | 4.280509 | 3.259931 | 2.006457 | 3.411e-09 | 8.329463 | 1.3132e-08
2018-02-04 20:49 | 105933.5 | 480.0003 | 3 | 15 | 4.314373 | 3.259934 | 2.115113 | 3.411e-09 | 8.796402 | 1.3132e-08
2018-02-04 20:51 | 106053.5 | 600.0011 | 3 | 15 | 4.34954 | 3.259862 | 2.223788 | 3.411e-09 | 9.26715 | 1.3132e-08
2018-02-04 20:53 | 106173.5 | 720.0011 | 3 | 15 | 4.386564 | 3.259892 | 2.33245 | 3.411e-09 | 9.741772 | 1.3132e-08
2018-02-04 20:55 | 106293.5 | 840.0002 | 3 | 15 | 4.400303 | 2.891812 | 2.436747 | 3.411e-09 | 10.20045 | 1.3132e-08
2018-02-04 20:57 | 106413.5 | 960.0003 | 3 | 15 | 4.400294 | 2.472796 | 2.525837 | 3.411e-09 | 10.59247 | 1.3132e-08
2018-02-04 20:59 | 106533.5 | 1080.001 | 3 | 15 | 4.400254 | 2.138667 | 2.602519 | 3.411e-09 | 10.9299 | 1.3132e-08
2018-02-04 21:01 | 106653.5 | 1200.0011 | 3 | 15 | 4.40027 | 1.860719 | 2.669031 | 3.411e-09 | 11.22257 | 1.3132e-08
2018-02-04 21:03 | 106773.5 | 1320.001 | 3 | 15 | 4.400276 | 1.622256 | 2.727006 | 3.411e-09 | 11.47768 | 1.3132e-08
2018-02-04 21:05 | 106893.5 | 1440.0003 | 3 | 15 | 4.400264 | 1.405176 | 2.777399 | 3.411e-09 | 11.69941 | 1.3132e-08
2018-02-04 21:07 | 107013.5 | 1560.0003 | 3 | 15 | 4.400242 | 1.227942 | 2.821159 | 3.411e-09 | 11.89197 | 1.3132e-08
2018-02-04 21:09 | 107133.5 | 1680.0003 | 3 | 15 | 4.400251 | 1.082686 | 2.859596 | 3.411e-09 | 12.0611 | 1.3132e-08
2018-02-04 21:11 | 107253.5 | 1800.0021 | 3 | 15 | 4.400261 | 0.9621077 | 2.89362 | 3.411e-09 | 12.21082 | 1.3132e-08
2018-02-04 21:13 | 107373.5 | 1920.0019 | 3 | 15 | 4.400273 | 0.8533907 | 2.923836 | 3.411e-09 | 12.34377 | 1.3132e-08
2018-02-04 21:15 | 107493.5 | 2040.0004 | 3 | 15 | 4.400242 | 0.7532301 | 2.95052 | 3.411e-09 | 12.46119 | 1.3132e-08
2018-02-04 21:17 | 107613.5 | 2160.0012 | 3 | 15 | 4.400216 | 0.673666 | 2.974257 | 3.411e-09 | 12.56564 | 1.3132e-08
2018-02-04 21:17 | 107650.5 | 2196.9314 | 3 | 15 | 4.400229 | 0.6519966 | 2.981053 | 3.411e-09 | 12.59554 | 1.3132e-08
2018-02-04 21:19 | 107770.5 | 120.0007 | 4 | 15 | 4.338224 | 0 | 2.981053 | 3.411e-09 | 12.59554 | 1.3132e-08
2018-02-04 21:21 | 107890.5 | 239.9998 | 4 | 15 | 4.331941 | 0 | 2.981053 | 3.411e-09 | 12.59554 | 1.3132e-08
2018-02-04 21:22 | 107950.5 | 300.0029 | 4 | 15 | 4.330155 | 0 | 2.981053 | 3.411e-09 | 12.59554 | 1.3132e-08
2018-02-04 21:24 | 108070.6 | 120.0009 | 5 | 15 | 4.027382 | -3.259933 | 2.981053 | 0.1086621 | 12.59554 | 0.4420371
2018-02-04 21:26 | 108190.6 | 240.0001 | 5 | 15 | 3.982623 | -3.26015 | 2.981053 | 0.2173221 | 12.59554 | 0.8771511
2018-02-04 21:28 | 108310.6 | 360.0009 | 5 | 15 | 3.942202 | -3.260199 | 2.981053 | 0.3259881 | 12.59554 | 1.3077
2018-02-04 21:30 | 108430.6 | 480.0001 | 5 | 15 | 3.901998 | -3.260146 | 2.981053 | 0.4346427 | 12.59554 | 1.73386
2018-02-04 21:32 | 108550.6 | 600.0001 | 5 | 15 | 3.860666 | -3.260139 | 2.981053 | 0.5433267 | 12.59554 | 2.155686
2018-02-04 21:34 | 108670.6 | 720.0009 | 5 | 15 | 3.823179 | -3.260083 | 2.981053 | 0.6519887 | 12.59554 | 2.57313
2018-02-04 21:36 | 108790.6 | 840.0002 | 5 | 15 | 3.787815 | -3.26013 | 2.981053 | 0.7606556 | 12.59554 | 2.986648
2018-02-04 21:38 | 108910.6 | 960.0009 | 5 | 15 | 3.754642 | -3.260137 | 2.981053 | 0.8693252 | 12.59554 | 3.396464
2018-02-04 21:40 | 109030.6 | 1080.0001 | 5 | 15 | 3.721824 | -3.25999 | 2.981053 | 0.9779959 | 12.59554 | 3.802709
2018-02-04 21:42 | 109150.6 | 1200.0001 | 5 | 15 | 3.690945 | -3.260185 | 2.981053 | 1.086665 | 12.59554 | 4.205426
2018-02-04 21:44 | 109270.6 | 1320.0001 | 5 | 15 | 3.664017 | -3.260108 | 2.981053 | 1.195323 | 12.59554 | 4.60499
2018-02-04 21:46 | 109390.6 | 1440.0009 | 5 | 15 | 3.639772 | -3.260095 | 2.981053 | 1.304 | 12.59554 | 5.001839
2018-02-04 21:48 | 109510.6 | 1560.0001 | 5 | 15 | 3.6159 | -3.260137 | 2.981053 | 1.412659 | 12.59554 | 5.396035
2018-02-04 21:50 | 109630.6 | 1680.001 | 5 | 15 | 3.591081 | -3.260104 | 2.981053 | 1.521329 | 12.59554 | 5.787621
2018-02-04 21:52 | 109750.6 | 1800.0001 | 5 | 15 | 3.569982 | -3.260137 | 2.981053 | 1.629993 | 12.59554 | 6.176669
2018-02-04 21:54 | 109870.6 | 1920.0002 | 5 | 15 | 3.551365 | -3.259983 | 2.981053 | 1.738648 | 12.59554 | 6.563532
2018-02-04 21:56 | 109990.6 | 2040.001 | 5 | 15 | 3.534884 | -3.259848 | 2.981053 | 1.847318 | 12.59554 | 6.948573
2018-02-04 21:58 | 110110.6 | 2160.0009 | 5 | 15 | 3.51755 | -3.260165 | 2.981053 | 1.955972 | 12.59554 | 7.33173
2018-02-04 22:00 | 110230.6 | 2280.001 | 5 | 15 | 3.500411 | -3.260155 | 2.981053 | 2.064656 | 12.59554 | 7.713066
2018-02-04 22:02 | 110350.6 | 2400.0001 | 5 | 15 | 3.485304 | -3.259812 | 2.981053 | 2.173309 | 12.59554 | 8.092566
2018-02-04 22:04 | 110470.6 | 2520.001 | 5 | 15 | 3.470679 | -3.259821 | 2.981053 | 2.281976 | 12.59554 | 8.47049
2018-02-04 22:06 | 110590.6 | 2640.0009 | 5 | 15 | 3.452892 | -3.259836 | 2.981053 | 2.390642 | 12.59554 | 8.846707
2018-02-04 22:08 | 110710.6 | 2760.0001 | 5 | 15 | 3.428171 | -3.259839 | 2.981053 | 2.499307 | 12.59554 | 9.220643
2018-02-04 22:10 | 110830.6 | 2880.0001 | 5 | 15 | 3.399406 | -3.25981 | 2.981053 | 2.607974 | 12.59554 | 9.591666
2018-02-04 22:12 | 110950.6 | 3000.0009 | 5 | 15 | 3.35733 | -3.259876 | 2.981053 | 2.716625 | 12.59554 | 9.958899
2018-02-04 22:14 | 111070.6 | 3120.0001 | 5 | 15 | 3.288005 | -3.259872 | 2.981053 | 2.825298 | 12.59554 | 10.3204
2018-02-04 22:16 | 111190.6 | 3240.001 | 5 | 15 | 3.139376 | -3.260021 | 2.981053 | 2.933962 | 12.59554 | 10.67082
2018-02-04 22:17 | 111242.6 | 3292.0264 | 5 | 15 | 3 | -3.259851 | 2.981053 | 2.981064 | 12.59554 | 10.81577
2018-02-04 22:19 | 111362.7 | 119.9999 | 6 | 15 | 3.468095 | 0 | 2.981053 | 2.981064 | 12.59554 | 10.81577
2018-02-04 22:21 | 111482.7 | 240.0008 | 6 | 15 | 3.48898 | 0 | 2.981053 | 2.981064 | 12.59554 | 10.81577
2018-02-04 22:22 | 111542.7 | 300.0038 | 6 | 15 | 3.493201 | 0 | 2.981053 | 2.981064 | 12.59554 | 10.81577
2018-02-04 22:22 | 111542.7 | 0.0023 | 7 | 16 | 3.493162 | 0 | 0 | 0 | 0 | 0
2018-02-04 22:24 | 111662.8 | 120.0006 | 2 | 16 | 4.029801 | 4.889939 | 0.1623834 | 1.68e-10 | 0.6419998 | 5.88e-10
2018-02-04 22:26 | 111782.8 | 240.0009 | 2 | 16 | 4.073647 | 4.889878 | 0.3253791 | 1.68e-10 | 1.302328 | 5.88e-10
2018-02-04 22:28 | 111902.8 | 360.0003 | 2 | 16 | 4.107547 | 4.889997 | 0.4883606 | 1.68e-10 | 1.969209 | 5.88e-10
2018-02-04 22:30 | 112022.8 | 480.0014 | 2 | 16 | 4.132126 | 4.889901 | 0.6513734 | 1.68e-10 | 2.640869 | 5.88e-10
2018-02-04 22:32 | 112142.8 | 600.0003 | 2 | 16 | 4.15356 | 4.889882 | 0.8143632 | 1.68e-10 | 3.316081 | 5.88e-10
2018-02-04 22:34 | 112262.8 | 720.0008 | 2 | 16 | 4.179779 | 4.88993 | 0.9773501 | 1.68e-10 | 3.995121 | 5.88e-10
2018-02-04 22:36 | 112382.8 | 840.0009 | 2 | 16 | 4.200281 | 4.738622 | 1.139535 | 1.68e-10 | 4.675197 | 5.88e-10
2018-02-04 22:38 | 112502.8 | 960.0022 | 2 | 16 | 4.200301 | 4.348079 | 1.290841 | 1.68e-10 | 5.310725 | 5.88e-10
2018-02-04 22:40 | 112622.8 | 1080.001 | 2 | 16 | 4.200271 | 3.997508 | 1.429765 | 1.68e-10 | 5.894244 | 5.88e-10
2018-02-04 22:42 | 112742.8 | 1200.0023 | 2 | 16 | 4.200279 | 3.659251 | 1.557428 | 1.68e-10 | 6.430468 | 5.88e-10
2018-02-04 22:44 | 112862.8 | 1320.0012 | 2 | 16 | 4.200299 | 3.301433 | 1.673435 | 1.68e-10 | 6.917729 | 5.88e-10
2018-02-04 22:44 | 112877.3 | 1334.587 | 2 | 16 | 4.200293 | 3.259965 | 1.686728 | 1.68e-10 | 6.973564 | 5.88e-10
2018-02-04 22:46 | 112997.3651 | 120.0022 | 3 | 16 | 4.222854 | 3.259896 | 1.794993 | 7.121e-09 | 7.429416 | 2.8847e-08
2018-02-04 22:48 | 113117.3636 | 240.0007 | 3 | 16 | 4.249973 | 3.259925 | 1.903644 | 7.121e-09 | 7.889684 | 2.8847e-08
2018-02-04 22:50 | 113237.3644 | 360.0015 | 3 | 16 | 4.279361 | 3.259923 | 2.01231 | 7.121e-09 | 8.353069 | 2.8847e-08
2018-02-04 22:52 | 113357.3644 | 480.0015 | 3 | 16 | 4.313347 | 3.259934 | 2.120951 | 7.121e-09 | 8.819779 | 2.8847e-08
2018-02-04 22:54 | 113477.3637 | 600.0008 | 3 | 16 | 4.350849 | 3.259955 | 2.229635 | 7.121e-09 | 9.290605 | 2.8847e-08
2018-02-04 22:56 | 113597.3641 | 720.0012 | 3 | 16 | 4.389413 | 3.259973 | 2.338294 | 7.121e-09 | 9.765447 | 2.8847e-08
2018-02-04 22:58 | 113717.3631 | 840.0002 | 3 | 16 | 4.400281 | 2.879123 | 2.441866 | 7.121e-09 | 10.22103 | 2.8847e-08
2018-02-04 23:00 | 113837.3642 | 960.0013 | 3 | 16 | 4.400286 | 2.480298 | 2.531049 | 7.121e-09 | 10.61347 | 2.8847e-08
2018-02-04 23:02 | 113957.3647 | 1080.0018 | 3 | 16 | 4.40032 | 2.123677 | 2.607649 | 7.121e-09 | 10.95053 | 2.8847e-08
2018-02-04 23:04 | 114077.365 | 1200.0021 | 3 | 16 | 4.400261 | 1.83727 | 2.673482 | 7.121e-09 | 11.24021 | 2.8847e-08
2018-02-04 23:06 | 114197.3638 | 1320.0009 | 3 | 16 | 4.400248 | 1.599676 | 2.730647 | 7.121e-09 | 11.49175 | 2.8847e-08
2018-02-04 23:08 | 114317.3635 | 1440.0006 | 3 | 16 | 4.400244 | 1.403151 | 2.780632 | 7.121e-09 | 11.7117 | 2.8847e-08
2018-02-04 23:10 | 114437.3644 | 1560.0015 | 3 | 16 | 4.400246 | 1.22456 | 2.824403 | 7.121e-09 | 11.9043 | 2.8847e-08
2018-02-04 23:12 | 114557.3634 | 1680.0005 | 3 | 16 | 4.400258 | 1.070604 | 2.862532 | 7.121e-09 | 12.07208 | 2.8847e-08
2018-02-04 23:14 | 114677.3648 | 1800.0019 | 3 | 16 | 4.400244 | 0.9471512 | 2.896089 | 7.121e-09 | 12.21974 | 2.8847e-08
2018-02-04 23:16 | 114797.3645 | 1920.0016 | 3 | 16 | 4.400199 | 0.8437233 | 2.925874 | 7.121e-09 | 12.3508 | 2.8847e-08
2018-02-04 23:18 | 114917.3646 | 2040.0017 | 3 | 16 | 4.400228 | 0.7535334 | 2.952474 | 7.121e-09 | 12.46784 | 2.8847e-08
2018-02-04 23:20 | 115037.3637 | 2160.0008 | 3 | 16 | 4.400203 | 0.6669054 | 2.97613 | 7.121e-09 | 12.57194 | 2.8847e-08
2018-02-04 23:21 | 115061.1187 | 2183.7558 | 3 | 16 | 4.400227 | 0.6519995 | 2.980484 | 7.121e-09 | 12.5911 | 2.8847e-08
2018-02-04 23:23 | 115181.2 | 120.0018 | 4 | 16 | 4.338069 | 0 | 2.980484 | 7.121e-09 | 12.5911 | 2.8847e-08
2018-02-04 23:25 | 115301.2 | 240.0001 | 4 | 16 | 4.331824 | 0 | 2.980484 | 7.121e-09 | 12.5911 | 2.8847e-08
2018-02-04 23:26 | 115361.2 | 300.0039 | 4 | 16 | 4.330004 | 0 | 2.980484 | 7.121e-09 | 12.5911 | 2.8847e-08
2018-02-04 23:28 | 115481.2 | 120.001 | 5 | 16 | 4.028872 | -3.259892 | 2.980484 | 0.1086553 | 12.5911 | 0.4421516
2018-02-04 23:30 | 115601.2 | 240.0007 | 5 | 16 | 3.981218 | -3.259844 | 2.980484 | 0.217306 | 12.5911 | 0.8772328
2018-02-04 23:32 | 115721.2 | 360.0005 | 5 | 16 | 3.939412 | -3.25987 | 2.980484 | 0.3259719 | 12.5911 | 1.307559
2018-02-04 23:34 | 115841.2 | 480.0011 | 5 | 16 | 3.899767 | -3.259828 | 2.980484 | 0.4346168 | 12.5911 | 1.733377
2018-02-04 23:36 | 115961.2 | 600.0006 | 5 | 16 | 3.862474 | -3.260059 | 2.980484 | 0.5432822 | 12.5911 | 2.155128
2018-02-04 23:38 | 116081.2 | 720.0009 | 5 | 16 | 3.823795 | -3.259852 | 2.980484 | 0.6519365 | 12.5911 | 2.572726
2018-02-04 23:40 | 116201.2 | 840.0007 | 5 | 16 | 3.786044 | -3.259896 | 2.980484 | 0.7606018 | 12.5911 | 2.986148
2018-02-04 23:42 | 116321.2 | 960.0012 | 5 | 16 | 3.751664 | -3.259848 | 2.980484 | 0.8692602 | 12.5911 | 3.395637
2018-02-04 23:44 | 116441.2 | 1080.0003 | 5 | 16 | 3.721479 | -3.259883 | 2.980484 | 0.9779282 | 12.5911 | 3.801638
2018-02-04 23:46 | 116561.2 | 1200.0014 | 5 | 16 | 3.6924 | -3.259871 | 2.980484 | 1.086577 | 12.5911 | 4.204395
2018-02-04 23:48 | 116681.2 | 1320.0004 | 5 | 16 | 3.662627 | -3.259851 | 2.980484 | 1.195235 | 12.5911 | 4.603968
2018-02-04 23:50 | 116801.2 | 1440.0011 | 5 | 16 | 3.636783 | -3.25999 | 2.980484 | 1.3039 | 12.5911 | 5.00053
2018-02-04 23:52 | 116921.2 | 1560.0003 | 5 | 16 | 3.613207 | -3.260139 | 2.980484 | 1.412559 | 12.5911 | 5.394394
2018-02-04 23:54 | 117041.2 | 1680.0005 | 5 | 16 | 3.592015 | -3.260157 | 2.980484 | 1.521228 | 12.5911 | 5.785892
2018-02-04 23:56 | 117161.2 | 1800.0006 | 5 | 16 | 3.569882 | -3.259884 | 2.980484 | 1.62988 | 12.5911 | 6.174989
2018-02-04 23:58 | 117281.2 | 1920.0015 | 5 | 16 | 3.549093 | -3.260172 | 2.980484 | 1.738543 | 12.5911 | 6.561738
2018-02-05 | 117401.2 | 2040.0023 | 5 | 16 | 3.531456 | -3.259951 | 2.980484 | 1.847201 | 12.5911 | 6.946398
2018-02-05 00:02 | 117521.2 | 2160.0007 | 5 | 16 | 3.51644 | -3.259871 | 2.980484 | 1.955859 | 12.5911 | 7.329271
2018-02-05 00:04 | 117641.2 | 2280.0007 | 5 | 16 | 3.501267 | -3.260186 | 2.980484 | 2.064528 | 12.5911 | 7.710597
2018-02-05 00:06 | 117761.2 | 2400.0016 | 5 | 16 | 3.483114 | -3.259844 | 2.980484 | 2.173191 | 12.5911 | 8.090075
2018-02-05 00:08 | 117881.2 | 2520.0007 | 5 | 16 | 3.466784 | -3.259812 | 2.980484 | 2.28185 | 12.5911 | 8.467658
2018-02-05 00:10 | 118001.2 | 2640.0016 | 5 | 16 | 3.449415 | -3.260121 | 2.980484 | 2.390506 | 12.5911 | 8.84341
2018-02-05 00:12 | 118121.2 | 2760.0007 | 5 | 16 | 3.429515 | -3.25989 | 2.980484 | 2.499163 | 12.5911 | 9.217216
2018-02-05 00:14 | 118241.2 | 2880.0008 | 5 | 16 | 3.398346 | -3.259824 | 2.980484 | 2.607836 | 12.5911 | 9.588371
2018-02-05 00:16 | 118361.2 | 3000.0008 | 5 | 16 | 3.351662 | -3.260165 | 2.980484 | 2.7165 | 12.5911 | 9.955257
2018-02-05 00:18 | 118481.2 | 3120.0016 | 5 | 16 | 3.279256 | -3.2602 | 2.980484 | 2.825165 | 12.5911 | 10.3159
2018-02-05 00:20 | 118601.2 | 3240.0008 | 5 | 16 | 3.135743 | -3.259801 | 2.980484 | 2.933811 | 12.5911 | 10.66543
2018-02-05 00:21 | 118653.5 | 3292.2461 | 5 | 16 | 2.999994 | -3.259826 | 2.980484 | 2.981117 | 12.5911 | 10.81093
2018-02-05 00:23 | 118773.5 | 119.9998 | 6 | 16 | 3.465337 | 0 | 2.980484 | 2.981117 | 12.5911 | 10.81093
2018-02-05 00:25 | 118893.5 | 239.9999 | 6 | 16 | 3.485989 | 0 | 2.980484 | 2.981117 | 12.5911 | 10.81093
2018-02-05 00:26 | 118953.5 | 300.0021 | 6 | 16 | 3.490205 | 0 | 2.980484 | 2.981117 | 12.5911 | 10.81093
2018-02-05 00:26 | 118953.5 | 0.0038 | 7 | 17 | 3.490202 | 0 | 0 | 0 | 0 | 0
2018-02-05 00:28 | 119073.6 | 120.001 | 2 | 17 | 4.032578 | 4.889934 | 0.1623899 | 3.821e-09 | 0.6423144 | 1.3335e-08
2018-02-05 00:30 | 119193.6 | 240.0011 | 2 | 17 | 4.071735 | 4.889857 | 0.3253834 | 3.821e-09 | 1.302695 | 1.3335e-08
2018-02-05 00:32 | 119313.6 | 360.0006 | 2 | 17 | 4.106614 | 4.889934 | 0.4883688 | 3.821e-09 | 1.969269 | 1.3335e-08
2018-02-05 00:34 | 119433.6 | 480.0003 | 2 | 17 | 4.133761 | 4.889894 | 0.6513554 | 3.821e-09 | 2.640932 | 1.3335e-08
2018-02-05 00:36 | 119553.6 | 600.0011 | 2 | 17 | 4.156725 | 4.889834 | 0.8143509 | 3.821e-09 | 3.316583 | 1.3335e-08
2018-02-05 00:38 | 119673.6 | 720.0011 | 2 | 17 | 4.180381 | 4.889836 | 0.9773315 | 3.821e-09 | 3.99598 | 1.3335e-08
2018-02-05 00:40 | 119793.6 | 840.0011 | 2 | 17 | 4.200322 | 4.775191 | 1.139866 | 3.821e-09 | 4.677376 | 1.3335e-08
2018-02-05 00:42 | 119913.6 | 960.0011 | 2 | 17 | 4.200294 | 4.330426 | 1.2915 | 3.821e-09 | 5.314287 | 1.3335e-08
2018-02-05 00:44 | 120033.6 | 1080.0003 | 2 | 17 | 4.200288 | 3.961101 | 1.429532 | 3.821e-09 | 5.894061 | 1.3335e-08
2018-02-05 00:46 | 120153.6 | 1200.0012 | 2 | 17 | 4.20028 | 3.628648 | 1.555979 | 3.821e-09 | 6.425178 | 1.3335e-08
2018-02-05 00:48 | 120273.6 | 1320.0004 | 2 | 17 | 4.200283 | 3.322583 | 1.671852 | 3.821e-09 | 6.911875 | 1.3335e-08
2018-02-05 00:48 | 120297.8 | 1344.133 | 2 | 17 | 4.200292 | 3.259976 | 1.693911 | 3.821e-09 | 7.00453 | 1.3335e-08
2018-02-05 00:50 | 120417.8 | 120.0008 | 3 | 17 | 4.223882 | 3.260161 | 1.802186 | 4.083e-09 | 7.460443 | 1.4437e-08
2018-02-05 00:52 | 120537.8 | 240.0001 | 3 | 17 | 4.252969 | 3.260182 | 1.910841 | 4.083e-09 | 7.920958 | 1.4437e-08
2018-02-05 00:54 | 120657.8 | 360.0018 | 3 | 17 | 4.283625 | 3.260041 | 2.019504 | 4.083e-09 | 8.384747 | 1.4437e-08
2018-02-05 00:56 | 120777.8 | 480.0008 | 3 | 17 | 4.31573 | 3.260154 | 2.128172 | 4.083e-09 | 8.851978 | 1.4437e-08
2018-02-05 00:58 | 120897.8 | 600.0009 | 3 | 17 | 4.351343 | 3.25981 | 2.236821 | 4.083e-09 | 9.322766 | 1.4437e-08
2018-02-05 01:00 | 121017.8 | 720.0001 | 3 | 17 | 4.392616 | 3.259959 | 2.345478 | 4.083e-09 | 9.797786 | 1.4437e-08
2018-02-05 01:02 | 121137.8 | 840.0009 | 3 | 17 | 4.400309 | 2.827197 | 2.44764 | 4.083e-09 | 10.24726 | 1.4437e-08
2018-02-05 01:04 | 121257.8 | 960.0009 | 3 | 17 | 4.400297 | 2.443183 | 2.535251 | 4.083e-09 | 10.63277 | 1.4437e-08
2018-02-05 01:06 | 121377.8 | 1080 | 3 | 17 | 4.400275 | 2.12128 | 2.611238 | 4.083e-09 | 10.96713 | 1.4437e-08
2018-02-05 01:08 | 121497.8 | 1200.0001 | 3 | 17 | 4.400258 | 1.827567 | 2.677005 | 4.083e-09 | 11.25653 | 1.4437e-08
2018-02-05 01:10 | 121617.8 | 1320.0003 | 3 | 17 | 4.400241 | 1.581635 | 2.733668 | 4.083e-09 | 11.50586 | 1.4437e-08
2018-02-05 01:12 | 121737.8 | 1440.0011 | 3 | 17 | 4.400235 | 1.382634 | 2.782989 | 4.083e-09 | 11.72288 | 1.4437e-08
2018-02-05 01:14 | 121857.8 | 1560.0012 | 3 | 17 | 4.400243 | 1.218488 | 2.826253 | 4.083e-09 | 11.91325 | 1.4437e-08
2018-02-05 01:16 | 121977.8 | 1680.0014 | 3 | 17 | 4.40025 | 1.073632 | 2.864411 | 4.083e-09 | 12.08116 | 1.4437e-08
2018-02-05 01:18 | 122097.8 | 1800.0022 | 3 | 17 | 4.400209 | 0.9403334 | 2.897925 | 4.083e-09 | 12.22863 | 1.4437e-08
2018-02-05 01:20 | 122217.8 | 1920.0014 | 3 | 17 | 4.400254 | 0.8352003 | 2.927455 | 4.083e-09 | 12.35857 | 1.4437e-08
2018-02-05 01:22 | 122337.8 | 2040.0006 | 3 | 17 | 4.400228 | 0.7461195 | 2.953743 | 4.083e-09 | 12.47424 | 1.4437e-08
2018-02-05 01:24 | 122457.8 | 2160.0007 | 3 | 17 | 4.400229 | 0.6707821 | 2.977325 | 4.083e-09 | 12.57801 | 1.4437e-08
2018-02-05 01:25 | 122488.6 | 2190.7975 | 3 | 17 | 4.400216 | 0.6519966 | 2.982978 | 4.083e-09 | 12.60288 | 1.4437e-08
2018-02-05 01:27 | 122608.6 | 120.0008 | 4 | 17 | 4.338549 | 0 | 2.98298 | 4.083e-09 | 12.60289 | 1.4437e-08
2018-02-05 01:29 | 122728.6 | 240.0007 | 4 | 17 | 4.332461 | 0 | 2.98298 | 4.083e-09 | 12.60289 | 1.4437e-08
2018-02-05 01:30 | 122788.6 | 300.0028 | 4 | 17 | 4.330681 | 0 | 2.98298 | 4.083e-09 | 12.60289 | 1.4437e-08
2018-02-05 01:32 | 122908.7 | 120.0012 | 5 | 17 | 4.029132 | -3.259826 | 2.98298 | 0.108656 | 12.60289 | 0.4421058
2018-02-05 01:34 | 123028.7 | 240.0015 | 5 | 17 | 3.984879 | -3.260166 | 2.98298 | 0.2173165 | 12.60289 | 0.8774709
2018-02-05 01:36 | 123148.7 | 360.0013 | 5 | 17 | 3.941043 | -3.260203 | 2.98298 | 0.3259872 | 12.60289 | 1.308144
2018-02-05 01:38 | 123268.7 | 480.0016 | 5 | 17 | 3.90001 | -3.260177 | 2.98298 | 0.4346492 | 12.60289 | 1.734118
2018-02-05 01:40 | 123388.7 | 600.0001 | 5 | 17 | 3.861892 | -3.260152 | 2.98298 | 0.5433003 | 12.60289 | 2.155772
2018-02-05 01:42 | 123508.7 | 720.0005 | 5 | 17 | 3.826313 | -3.260119 | 2.98298 | 0.651985 | 12.60289 | 2.573554
2018-02-05 01:44 | 123628.7 | 840.0015 | 5 | 17 | 3.789774 | -3.260203 | 2.98298 | 0.7606482 | 12.60289 | 2.987365
2018-02-05 01:46 | 123748.7 | 960.0003 | 5 | 17 | 3.752989 | -3.260155 | 2.98298 | 0.8693058 | 12.60289 | 3.397105
2018-02-05 01:48 | 123868.7 | 1080.0004 | 5 | 17 | 3.721334 | -3.260139 | 2.98298 | 0.9779772 | 12.60289 | 3.803198
2018-02-05 01:50 | 123988.7 | 1200.0006 | 5 | 17 | 3.692898 | -3.259826 | 2.98298 | 1.08664 | 12.60289 | 4.205992
2018-02-05 01:52 | 124108.7 | 1320.0015 | 5 | 17 | 3.666245 | -3.260175 | 2.98298 | 1.1953 | 12.60289 | 4.60582
2018-02-05 01:54 | 124228.7 | 1440.0007 | 5 | 17 | 3.638969 | -3.26013 | 2.98298 | 1.30398 | 12.60289 | 5.002802
2018-02-05 01:56 | 124348.7 | 1560.0016 | 5 | 17 | 3.613966 | -3.260175 | 2.98298 | 1.412643 | 12.60289 | 5.396823
2018-02-05 01:58 | 124468.7 | 1680.0015 | 5 | 17 | 3.591854 | -3.260146 | 2.98298 | 1.521299 | 12.60289 | 5.788283
2018-02-05 02:00 | 124588.7 | 1800.0015 | 5 | 17 | 3.572315 | -3.260093 | 2.98298 | 1.629982 | 12.60289 | 6.177577
2018-02-05 02:02 | 124708.7 | 1920.0007 | 5 | 17 | 3.552678 | -3.260098 | 2.98298 | 1.738644 | 12.60289 | 6.564688
2018-02-05 02:04 | 124828.7 | 2040.0007 | 5 | 17 | 3.532823 | -3.260168 | 2.98298 | 1.847305 | 12.60289 | 6.94962
2018-02-05 02:06 | 124948.7 | 2160.0007 | 5 | 17 | 3.516202 | -3.260137 | 2.98298 | 1.95599 | 12.60289 | 7.332662
2018-02-05 02:08 | 125068.7 | 2280.0007 | 5 | 17 | 3.501513 | -3.260044 | 2.98298 | 2.064651 | 12.60289 | 7.713919
2018-02-05 02:10 | 125188.7 | 2400.0015 | 5 | 17 | 3.486955 | -3.260132 | 2.98298 | 2.173324 | 12.60289 | 8.093679
2018-02-05 02:12 | 125308.7 | 2520.0007 | 5 | 17 | 3.468492 | -3.259748 | 2.98298 | 2.281974 | 12.60289 | 8.471584
2018-02-05 02:14 | 125428.7 | 2640.0008 | 5 | 17 | 3.449227 | -3.259852 | 2.98298 | 2.390645 | 12.60289 | 8.847447
2018-02-05 02:16 | 125548.7 | 2760.0008 | 5 | 17 | 3.428031 | -3.259812 | 2.98298 | 2.499305 | 12.60289 | 9.221127
2018-02-05 02:18 | 125668.7 | 2880.0007 | 5 | 17 | 3.401763 | -3.260181 | 2.98298 | 2.60798 | 12.60289 | 9.592318
2018-02-05 02:20 | 125788.7 | 3000.0016 | 5 | 17 | 3.358274 | -3.259817 | 2.98298 | 2.716628 | 12.60289 | 9.959766
2018-02-05 02:22 | 125908.7 | 3120.0007 | 5 | 17 | 3.281865 | -3.260098 | 2.98298 | 2.825304 | 12.60289 | 10.32093
2018-02-05 02:24 | 126028.7 | 3240.0015 | 5 | 17 | 3.135101 | -3.259899 | 2.98298 | 2.933968 | 12.60289 | 10.67067
2018-02-05 02:24 | 126081.1 | 3292.4142 | 5 | 17 | 2.999996 | -3.259884 | 2.98298 | 2.981418 | 12.60289 | 10.81658
2018-02-05 02:26 | 126201.1 | 120.0001 | 6 | 17 | 3.46758 | 0 | 2.98298 | 2.981418 | 12.60289 | 10.81658
2018-02-05 02:28 | 126321.1 | 240.0001 | 6 | 17 | 3.488494 | 0 | 2.98298 | 2.981418 | 12.60289 | 10.81658
2018-02-05 02:29 | 126381.1 | 300.0016 | 6 | 17 | 3.492938 | 0 | 2.98298 | 2.981418 | 12.60289 | 10.81658
2018-02-05 02:29 | 126381.2 | 0.0025 | 7 | 18 | 3.492949 | 0 | 0 | 0 | 0 | 0
2018-02-05 02:31 | 126501.2 | 120.0003 | 2 | 18 | 4.032601 | 4.889998 | 0.1624035 | 0 | 0.6424327 | 0
2018-02-05 02:33 | 126621.2 | 240.0002 | 2 | 18 | 4.073099 | 4.889926 | 0.325406 | 0 | 1.303012 | 0
2018-02-05 02:35 | 126741.2 | 360.0006 | 2 | 18 | 4.104904 | 4.889964 | 0.488383 | 0 | 1.969611 | 0
2018-02-05 02:37 | 126861.2 | 480.0005 | 2 | 18 | 4.13027 | 4.889964 | 0.6513714 | 0 | 2.640765 | 0
2018-02-05 02:39 | 126981.2 | 600.0005 | 2 | 18 | 4.156642 | 4.889945 | 0.8143801 | 0 | 3.316194 | 0
2018-02-05 02:41 | 127101.2 | 720.0008 | 2 | 18 | 4.181917 | 4.889945 | 0.9773582 | 0 | 3.995683 | 0
2018-02-05 02:43 | 127221.2 | 840.0004 | 2 | 18 | 4.200294 | 4.751025 | 1.139631 | 0 | 4.676211 | 0
2018-02-05 02:45 | 127341.2 | 960.0012 | 2 | 18 | 4.200304 | 4.369845 | 1.29168 | 0 | 5.314863 | 0
2018-02-05 02:47 | 127461.2 | 1080.002 | 2 | 18 | 4.200282 | 3.977002 | 1.430832 | 0 | 5.899343 | 0
2018-02-05 02:49 | 127581.2 | 1200.0013 | 2 | 18 | 4.200293 | 3.617133 | 1.557201 | 0 | 6.430128 | 0
2018-02-05 02:51 | 127701.2 | 1320.0021 | 2 | 18 | 4.2003 | 3.297475 | 1.672375 | 0 | 6.913891 | 0
2018-02-05 02:52 | 127715.4 | 1334.1699 | 2 | 18 | 4.20027 | 3.259994 | 1.685277 | 0 | 6.968083 | 0
2018-02-05 02:54 | 127835.4 | 120.0019 | 3 | 18 | 4.221378 | 3.25982 | 1.793555 | 2.056e-09 | 7.42391 | 8.357e-09
2018-02-05 02:56 | 127955.4 | 240.0005 | 3 | 18 | 4.248977 | 3.260198 | 1.902189 | 2.056e-09 | 7.883942 | 8.357e-09
2018-02-05 02:58 | 128075.4 | 360.0011 | 3 | 18 | 4.28162 | 3.25981 | 2.010878 | 2.056e-09 | 8.347515 | 8.357e-09
2018-02-05 03:00 | 128195.4 | 480.001 | 3 | 18 | 4.315111 | 3.259862 | 2.119522 | 2.056e-09 | 8.814496 | 8.357e-09
2018-02-05 03:02 | 128315.4 | 600.0002 | 3 | 18 | 4.350395 | 3.260039 | 2.228192 | 2.056e-09 | 9.285323 | 8.357e-09
2018-02-05 03:04 | 128435.4 | 720.0002 | 3 | 18 | 4.387712 | 3.260121 | 2.336858 | 2.056e-09 | 9.760051 | 8.357e-09
2018-02-05 03:06 | 128555.4 | 840.001 | 3 | 18 | 4.400328 | 2.863591 | 2.440554 | 2.056e-09 | 10.21613 | 8.357e-09
2018-02-05 03:08 | 128675.4 | 960.0011 | 3 | 18 | 4.400291 | 2.456113 | 2.528896 | 2.056e-09 | 10.60486 | 8.357e-09
2018-02-05 03:10 | 128795.4 | 1080.0003 | 3 | 18 | 4.4003 | 2.124223 | 2.605078 | 2.056e-09 | 10.94008 | 8.357e-09
2018-02-05 03:12 | 128915.4 | 1200.002 | 3 | 18 | 4.400266 | 1.850604 | 2.671177 | 2.056e-09 | 11.23094 | 8.357e-09
2018-02-05 03:14 | 129035.4 | 1320.0019 | 3 | 18 | 4.400275 | 1.607618 | 2.728732 | 2.056e-09 | 11.4842 | 8.357e-09
2018-02-05 03:16 | 129155.4 | 1440.0019 | 3 | 18 | 4.400252 | 1.38918 | 2.778534 | 2.056e-09 | 11.70334 | 8.357e-09
2018-02-05 03:18 | 129275.4 | 1560.002 | 3 | 18 | 4.400248 | 1.217954 | 2.82189 | 2.056e-09 | 11.89412 | 8.357e-09
2018-02-05 03:20 | 129395.4 | 1680.0019 | 3 | 18 | 4.400229 | 1.075262 | 2.860033 | 2.056e-09 | 12.06195 | 8.357e-09
2018-02-05 03:22 | 129515.4 | 1800.0012 | 3 | 18 | 4.400214 | 0.9546995 | 2.893834 | 2.056e-09 | 12.21069 | 8.357e-09
2018-02-05 03:24 | 129635.4 | 1920.0003 | 3 | 18 | 4.400208 | 0.8419132 | 2.923779 | 2.056e-09 | 12.34245 | 8.357e-09
2018-02-05 03:26 | 129755.4 | 2040.002 | 3 | 18 | 4.400199 | 0.7476959 | 2.950227 | 2.056e-09 | 12.45883 | 8.357e-09
2018-02-05 03:28 | 129875.4 | 2160.0013 | 3 | 18 | 4.400195 | 0.6693335 | 2.973818 | 2.056e-09 | 12.56264 | 8.357e-09
2018-02-05 03:28 | 129905.5 | 2190.1113 | 3 | 18 | 4.400242 | 0.6519918 | 2.979344 | 2.056e-09 | 12.58695 | 8.357e-09
2018-02-05 03:30 | 130025.6 | 120 | 4 | 18 | 4.338015 | 0 | 2.979344 | 2.056e-09 | 12.58695 | 8.357e-09
2018-02-05 03:32 | 130145.6 | 240.0015 | 4 | 18 | 4.331786 | 0 | 2.979344 | 2.056e-09 | 12.58695 | 8.357e-09
2018-02-05 03:33 | 130205.6 | 300.0036 | 4 | 18 | 4.329985 | 0 | 2.979344 | 2.056e-09 | 12.58695 | 8.357e-09
2018-02-05 03:35 | 130325.7 | 120.0009 | 5 | 18 | 4.026328 | -3.259804 | 2.979344 | 0.1086518 | 12.58695 | 0.4418736
2018-02-05 03:37 | 130445.7 | 240.001 | 5 | 18 | 3.981567 | -3.259803 | 2.979344 | 0.217315 | 12.58695 | 0.8768893
2018-02-05 03:39 | 130565.7 | 360.0009 | 5 | 18 | 3.941315 | -3.260137 | 2.979344 | 0.3259752 | 12.58695 | 1.307333
2018-02-05 03:41 | 130685.7 | 480.0002 | 5 | 18 | 3.900148 | -3.259899 | 2.979344 | 0.434638 | 12.58695 | 1.733386
2018-02-05 03:43 | 130805.7 | 600.0018 | 5 | 18 | 3.85919 | -3.260168 | 2.979344 | 0.5432889 | 12.58695 | 2.154872
2018-02-05 03:45 | 130925.7 | 720.001 | 5 | 18 | 3.822168 | -3.259872 | 2.979344 | 0.6519675 | 12.58695 | 2.572251
2018-02-05 03:47 | 131045.7 | 840.0001 | 5 | 18 | 3.787146 | -3.259821 | 2.979344 | 0.7606112 | 12.58695 | 2.985574
2018-02-05 03:49 | 131165.7 | 960.0002 | 5 | 18 | 3.753304 | -3.260173 | 2.979344 | 0.8692917 | 12.58695 | 3.395321
2018-02-05 03:51 | 131285.7 | 1080.0002 | 5 | 18 | 3.71954 | -3.259794 | 2.979344 | 0.9779463 | 12.58695 | 3.801302
2018-02-05 03:53 | 131405.7 | 1200.0009 | 5 | 18 | 3.689504 | -3.26018 | 2.979344 | 1.086618 | 12.58695 | 4.203837
2018-02-05 03:55 | 131525.7 | 1320.0002 | 5 | 18 | 3.66262 | -3.259834 | 2.979344 | 1.195292 | 12.58695 | 4.603308
2018-02-05 03:57 | 131645.7 | 1440.001 | 5 | 18 | 3.638433 | -3.25985 | 2.979344 | 1.303953 | 12.58695 | 4.99997
2018-02-05 03:59 | 131765.7 | 1560.0003 | 5 | 18 | 3.614013 | -3.260044 | 2.979344 | 1.412603 | 12.58695 | 5.393966
2018-02-05 04:01 | 131885.7 | 1680.001 | 5 | 18 | 3.589355 | -3.26017 | 2.979344 | 1.521285 | 12.58695 | 5.785373
2018-02-05 04:03 | 132005.7 | 1800.0009 | 5 | 18 | 3.568538 | -3.259908 | 2.979344 | 1.629948 | 12.58695 | 6.174244
2018-02-05 04:05 | 132125.7 | 1920.0002 | 5 | 18 | 3.550376 | -3.260157 | 2.979344 | 1.738607 | 12.58695 | 6.560976
2018-02-05 04:07 | 132245.7 | 2040.0019 | 5 | 18 | 3.533215 | -3.26005 | 2.979344 | 1.847272 | 12.58695 | 6.945849
2018-02-05 04:09 | 132365.7 | 2160.001 | 5 | 18 | 3.514578 | -3.260168 | 2.979344 | 1.955938 | 12.58695 | 7.328797
2018-02-05 04:11 | 132485.7 | 2280.0018 | 5 | 18 | 3.498402 | -3.260185 | 2.979344 | 2.064597 | 12.58695 | 7.709777
2018-02-05 04:13 | 132605.7 | 2400.0002 | 5 | 18 | 3.483288 | -3.259894 | 2.979344 | 2.173269 | 12.58695 | 8.089133
2018-02-05 04:15 | 132725.7 | 2520.0018 | 5 | 18 | 3.468744 | -3.259984 | 2.979344 | 2.281932 | 12.58695 | 8.466863
2018-02-05 04:17 | 132845.7 | 2640.0009 | 5 | 18 | 3.450048 | -3.26015 | 2.979344 | 2.390603 | 12.58695 | 8.842856
2018-02-05 04:19 | 132965.7 | 2760.001 | 5 | 18 | 3.425024 | -3.260044 | 2.979344 | 2.499263 | 12.58695 | 9.216394
2018-02-05 04:21 | 133085.7 | 2880.0002 | 5 | 18 | 3.396099 | -3.260168 | 2.979344 | 2.607924 | 12.58695 | 9.587064
2018-02-05 04:23 | 133205.7 | 3000.001 | 5 | 18 | 3.355063 | -3.25983 | 2.979344 | 2.7166 | 12.58695 | 9.954056
2018-02-05 04:25 | 133325.7 | 3120.0001 | 5 | 18 | 3.283212 | -3.259937 | 2.979344 | 2.825257 | 12.58695 | 10.31513
2018-02-05 04:27 | 133445.7 | 3240.0003 | 5 | 18 | 3.128219 | -3.259823 | 2.979344 | 2.933919 | 12.58695 | 10.6647
2018-02-05 04:28 | 133493.5 | 3287.8655 | 5 | 18 | 3 | -3.260113 | 2.979344 | 2.977262 | 12.58695 | 10.79778
2018-02-05 04:30 | 133613.6 | 120.0009 | 6 | 18 | 3.470691 | 0 | 2.979344 | 2.977262 | 12.58695 | 10.79778
2018-02-05 04:32 | 133733.6 | 240.0008 | 6 | 18 | 3.491738 | 0 | 2.979344 | 2.977262 | 12.58695 | 10.79778
2018-02-05 04:33 | 133793.6 | 300.0046 | 6 | 18 | 3.496016 | 0 | 2.979344 | 2.977262 | 12.58695 | 10.79778
2018-02-05 04:33 | 133793.6 | 0.0048 | 7 | 19 | 3.495966 | 0 | 0 | 0 | 0 | 0
2018-02-05 04:35 | 133913.7 | 120.001 | 2 | 19 | 4.031401 | 4.889852 | 0.1623875 | 0 | 0.642364 | 0
2018-02-05 04:37 | 134033.7 | 240.0001 | 2 | 19 | 4.075482 | 4.889964 | 0.3253842 | 0 | 1.303025 | 0
2018-02-05 04:39 | 134153.7 | 360.0018 | 2 | 19 | 4.108697 | 4.889886 | 0.4883753 | 0 | 1.970179 | 0
2018-02-05 04:41 | 134273.7 | 480.0011 | 2 | 19 | 4.132627 | 4.889892 | 0.6513566 | 0 | 2.641864 | 0
2018-02-05 04:43 | 134393.7 | 600.001 | 2 | 19 | 4.154859 | 4.889873 | 0.8143129 | 0 | 3.317044 | 0
2018-02-05 04:45 | 134513.7 | 720.0002 | 2 | 19 | 4.181907 | 4.889832 | 0.9773394 | 0 | 3.996515 | 0
2018-02-05 04:47 | 134633.7 | 840.001 | 2 | 19 | 4.200295 | 4.718554 | 1.139249 | 0 | 4.675636 | 0
2018-02-05 04:49 | 134753.7 | 960.0004 | 2 | 19 | 4.200295 | 4.328691 | 1.289908 | 0 | 5.308448 | 0
2018-02-05 04:51 | 134873.7 | 1080.0001 | 2 | 19 | 4.200282 | 3.983693 | 1.428318 | 0 | 5.889809 | 0
2018-02-05 04:53 | 134993.7 | 1200.0011 | 2 | 19 | 4.200268 | 3.636216 | 1.555328 | 0 | 6.423288 | 0
2018-02-05 04:55 | 135113.7 | 1320.0003 | 2 | 19 | 4.200309 | 3.284703 | 1.670551 | 0 | 6.907258 | 0
2018-02-05 04:55 | 135122.8 | 1329.1601 | 2 | 19 | 4.200274 | 3.259976 | 1.678877 | 0 | 6.942228 | 0
2018-02-05 04:57 | 135242.8 | 120.0001 | 3 | 19 | 4.222559 | 3.260154 | 1.78715 | 0 | 7.398094 | 0
2018-02-05 04:59 | 135362.8 | 240.0001 | 3 | 19 | 4.249439 | 3.260144 | 1.895808 | 0 | 7.858357 | 0
2018-02-05 05:01 | 135482.8 | 360.0001 | 3 | 19 | 4.278777 | 3.259856 | 2.004469 | 0 | 8.321652 | 0
2018-02-05 05:03 | 135602.8 | 480.0001 | 3 | 19 | 4.313348 | 3.25987 | 2.113131 | 0 | 8.788414 | 0
2018-02-05 05:05 | 135722.8 | 600.0025 | 3 | 19 | 4.350219 | 3.259852 | 2.221781 | 0 | 9.259062 | 0
2018-02-05 05:07 | 135842.8 | 720 | 3 | 19 | 4.388476 | 3.25987 | 2.330452 | 0 | 9.733871 | 0
2018-02-05 05:09 | 135962.8 | 840.0001 | 3 | 19 | 4.400295 | 2.892711 | 2.434442 | 0 | 10.19126 | 0
2018-02-05 05:11 | 136082.8 | 960.0009 | 3 | 19 | 4.400263 | 2.48799 | 2.52398 | 0 | 10.58526 | 0
2018-02-05 05:13 | 136202.8 | 1080 | 3 | 19 | 4.400281 | 2.129186 | 2.600729 | 0 | 10.92298 | 0
2018-02-05 05:15 | 136322.8 | 1200.0017 | 3 | 19 | 4.400279 | 1.845529 | 2.666825 | 0 | 11.21382 | 0
2018-02-05 05:17 | 136442.8 | 1320.0001 | 3 | 19 | 4.400249 | 1.61022 | 2.724291 | 0 | 11.46668 | 0
2018-02-05 05:19 | 136562.8 | 1440.001 | 3 | 19 | 4.400278 | 1.411366 | 2.7746 | 0 | 11.68805 | 0
2018-02-05 05:21 | 136682.8 | 1560.0017 | 3 | 19 | 4.400275 | 1.229283 | 2.818562 | 0 | 11.8815 | 0
2018-02-05 05:23 | 136802.8 | 1680.0001 | 3 | 19 | 4.400231 | 1.077158 | 2.856883 | 0 | 12.05012 | 0
2018-02-05 05:25 | 136922.8 | 1800.0017 | 3 | 19 | 4.400214 | 0.9537497 | 2.890688 | 0 | 12.19887 | 0
2018-02-05 05:27 | 137042.8 | 1920.0003 | 3 | 19 | 4.400248 | 0.8514242 | 2.920729 | 0 | 12.33106 | 0
2018-02-05 05:29 | 137162.8 | 2040.0001 | 3 | 19 | 4.400219 | 0.7584372 | 2.947538 | 0 | 12.44902 | 0
2018-02-05 05:31 | 137282.8 | 2160.0003 | 3 | 19 | 4.40022 | 0.6716337 | 2.971316 | 0 | 12.55365 | 0
2018-02-05 05:32 | 137313.7 | 2190.8616 | 3 | 19 | 4.400194 | 0.6519947 | 2.97699 | 0 | 12.57862 | 0
2018-02-05 05:34 | 137433.7 | 120.0008 | 4 | 19 | 4.338046 | 0 | 2.97699 | 0 | 12.57862 | 0
2018-02-05 05:36 | 137553.7 | 240.0006 | 4 | 19 | 4.331835 | 0 | 2.97699 | 0 | 12.57862 | 0
2018-02-05 05:37 | 137613.8 | 300.0039 | 4 | 19 | 4.330001 | 0 | 2.97699 | 0 | 12.57862 | 0
2018-02-05 05:39 | 137733.8 | 120.0006 | 5 | 19 | 4.028187 | -3.260192 | 2.97699 | 0.1086541 | 12.57862 | 0.4421414
2018-02-05 05:41 | 137853.8 | 240.001 | 5 | 19 | 3.981281 | -3.259799 | 2.97699 | 0.2173215 | 12.57862 | 0.8772275
2018-02-05 05:43 | 137973.8 | 360.0007 | 5 | 19 | 3.939669 | -3.260159 | 2.97699 | 0.325976 | 12.57862 | 1.307533
2018-02-05 05:45 | 138093.8 | 480.0006 | 5 | 19 | 3.900563 | -3.259814 | 2.97699 | 0.4346469 | 12.57862 | 1.7335
2018-02-05 05:47 | 138213.8 | 600.0007 | 5 | 19 | 3.862588 | -3.260177 | 2.97699 | 0.5433071 | 12.57862 | 2.15528
2018-02-05 05:49 | 138333.8 | 720.0003 | 5 | 19 | 3.823017 | -3.260139 | 2.97699 | 0.6519681 | 12.57862 | 2.572857
2018-02-05 05:51 | 138453.8 | 840.0008 | 5 | 19 | 3.786002 | -3.260152 | 2.97699 | 0.7606443 | 12.57862 | 2.986285
2018-02-05 05:53 | 138573.8 | 960.0016 | 5 | 19 | 3.752057 | -3.259854 | 2.97699 | 0.8693064 | 12.57862 | 3.395811
2018-02-05 05:55 | 138693.8 | 1080.001 | 5 | 19 | 3.721907 | -3.260213 | 2.97699 | 0.9779781 | 12.57862 | 3.801898
2018-02-05 05:57 | 138813.8 | 1200.0014 | 5 | 19 | 3.691979 | -3.260039 | 2.97699 | 1.08663 | 12.57862 | 4.204677
2018-02-05 05:59 | 138933.8 | 1320.0006 | 5 | 19 | 3.662829 | -3.260066 | 2.97699 | 1.195297 | 12.57862 | 4.604249
2018-02-05 06:01 | 139053.8 | 1440.0015 | 5 | 19 | 3.637398 | -3.260155 | 2.97699 | 1.303976 | 12.57862 | 5.000917
2018-02-05 06:03 | 139173.8 | 1560.0014 | 5 | 19 | 3.614486 | -3.260166 | 2.97699 | 1.412622 | 12.57862 | 5.39483
2018-02-05 06:05 | 139293.8 | 1680.0009 | 5 | 19 | 3.592902 | -3.260173 | 2.97699 | 1.521304 | 12.57862 | 5.786491
2018-02-05 06:07 | 139413.8 | 1800.0008 | 5 | 19 | 3.570019 | -3.259823 | 2.97699 | 1.629958 | 12.57862 | 6.175642
2018-02-05 06:09 | 139533.8 | 1920.0005 | 5 | 19 | 3.550123 | -3.260133 | 2.97699 | 1.738624 | 12.57862 | 6.562467
2018-02-05 06:11 | 139653.8 | 2040.0006 | 5 | 19 | 3.532898 | -3.260181 | 2.97699 | 1.847297 | 12.57862 | 6.947319
2018-02-05 06:13 | 139773.8 | 2160.0006 | 5 | 19 | 3.518011 | -3.259839 | 2.97699 | 1.955961 | 12.57862 | 7.330405
2018-02-05 06:15 | 139893.8 | 2280.001 | 5 | 19 | 3.501762 | -3.259823 | 2.97699 | 2.064618 | 12.57862 | 7.711797
2018-02-05 06:17 | 140013.8 | 2400.0007 | 5 | 19 | 3.483921 | -3.259864 | 2.97699 | 2.173269 | 12.57862 | 8.091274
2018-02-05 06:19 | 140133.8 | 2520.0017 | 5 | 19 | 3.46774 | -3.259881 | 2.97699 | 2.281934 | 12.57862 | 8.468979
2018-02-05 06:21 | 140253.8 | 2640.0002 | 5 | 19 | 3.451262 | -3.259937 | 2.97699 | 2.3906 | 12.57862 | 8.844901
2018-02-05 06:23 | 140373.8 | 2760.0006 | 5 | 19 | 3.430436 | -3.259954 | 2.97699 | 2.49925 | 12.57862 | 9.218828
2018-02-05 06:25 | 140493.8 | 2880.0014 | 5 | 19 | 3.397592 | -3.259891 | 2.97699 | 2.607919 | 12.57862 | 9.589975
2018-02-05 06:27 | 140613.8 | 3000.0005 | 5 | 19 | 3.353263 | -3.259874 | 2.97699 | 2.716574 | 12.57862 | 9.956863
2018-02-05 06:29 | 140733.8 | 3120.0011 | 5 | 19 | 3.280728 | -3.259923 | 2.97699 | 2.825243 | 12.57862 | 10.3177
2018-02-05 06:31 | 140853.8 | 3240.0012 | 5 | 19 | 3.135656 | -3.259917 | 2.97699 | 2.933899 | 12.57862 | 10.66742
2018-02-05 06:31 | 140905.2 | 3291.3466 | 5 | 19 | 2.999992 | -3.259973 | 2.97699 | 2.980376 | 12.57862 | 10.81036
2018-02-05 06:33 | 141025.2 | 120.001 | 6 | 19 | 3.462721 | 0 | 2.97699 | 2.980376 | 12.57862 | 10.81036
2018-02-05 06:35 | 141145.2 | 240.001 | 6 | 19 | 3.483084 | 0 | 2.97699 | 2.980376 | 12.57862 | 10.81036
2018-02-05 06:36 | 141205.2 | 300.0028 | 6 | 19 | 3.487248 | 0 | 2.97699 | 2.980376 | 12.57862 | 10.81036
2018-02-05 06:36 | 141205.2 | 0.0024 | 7 | 20 | 3.487197 | 0 | 0 | 0 | 0 | 0
2018-02-05 06:38 | 141325.3 | 120.0016 | 2 | 20 | 4.031669 | 4.89013 | 0.1624002 | 4.137e-09 | 0.6421024 | 1.4426e-08
2018-02-05 06:40 | 141445.3 | 240.0006 | 2 | 20 | 4.071354 | 4.890101 | 0.3254042 | 4.137e-09 | 1.302404 | 1.4426e-08
2018-02-05 06:42 | 141565.3 | 360.0002 | 2 | 20 | 4.107136 | 4.890147 | 0.4883925 | 4.137e-09 | 1.969002 | 1.4426e-08
2018-02-05 06:44 | 141685.3 | 480.0013 | 2 | 20 | 4.133659 | 4.890084 | 0.6513892 | 4.137e-09 | 2.640741 | 1.4426e-08
2018-02-05 06:46 | 141805.3 | 600.0001 | 2 | 20 | 4.156634 | 4.890008 | 0.8143851 | 4.137e-09 | 3.316372 | 1.4426e-08
2018-02-05 06:48 | 141925.3 | 720.0006 | 2 | 20 | 4.18003 | 4.890042 | 0.9773592 | 4.137e-09 | 3.99569 | 1.4426e-08
2018-02-05 06:50 | 142045.3 | 840.0015 | 2 | 20 | 4.200311 | 4.761003 | 1.13982 | 4.137e-09 | 4.676798 | 1.4426e-08
2018-02-05 06:52 | 142165.3 | 960.0002 | 2 | 20 | 4.200253 | 4.314 | 1.290783 | 4.137e-09 | 5.310886 | 1.4426e-08
2018-02-05 06:54 | 142285.3 | 1080.0017 | 2 | 20 | 4.200298 | 3.951903 | 1.428485 | 4.137e-09 | 5.889277 | 1.4426e-08
2018-02-05 06:56 | 142405.3 | 1200.0016 | 2 | 20 | 4.200285 | 3.621085 | 1.554545 | 4.137e-09 | 6.418763 | 1.4426e-08
2018-02-05 06:58 | 142525.3 | 1320.002 | 2 | 20 | 4.200262 | 3.313653 | 1.670208 | 4.137e-09 | 6.90458 | 1.4426e-08
2018-02-05 06:59 | 142546.1 | 1340.7594 | 2 | 20 | 4.200308 | 3.259994 | 1.689158 | 4.137e-09 | 6.984178 | 1.4426e-08
2018-02-05 07:01 | 142666.1 | 120.0019 | 3 | 20 | 4.224255 | 3.259891 | 1.797429 | 4.355e-09 | 7.440098 | 1.5342e-08
2018-02-05 07:03 | 142786.1 | 240.0007 | 3 | 20 | 4.252589 | 3.259887 | 1.90608 | 4.355e-09 | 7.900594 | 1.5342e-08
2018-02-05 07:05 | 142906.1 | 360.0012 | 3 | 20 | 4.283047 | 3.259864 | 2.014743 | 4.355e-09 | 8.364326 | 1.5342e-08
2018-02-05 07:07 | 143026.1 | 480.002 | 3 | 20 | 4.314832 | 3.259885 | 2.123399 | 4.355e-09 | 8.831412 | 1.5342e-08
2018-02-05 07:09 | 143146.1 | 600.0004 | 3 | 20 | 4.351191 | 3.259851 | 2.232056 | 4.355e-09 | 9.302176 | 1.5342e-08
2018-02-05 07:11 | 143266.1 | 720.0012 | 3 | 20 | 4.392198 | 3.260045 | 2.340721 | 4.355e-09 | 9.777215 | 1.5342e-08
2018-02-05 07:13 | 143386.1 | 840.001 | 3 | 20 | 4.400283 | 2.835946 | 2.443137 | 4.355e-09 | 10.22779 | 1.5342e-08
2018-02-05 07:15 | 143506.1 | 960.0012 | 3 | 20 | 4.400272 | 2.455247 | 2.531093 | 4.355e-09 | 10.61482 | 1.5342e-08
2018-02-05 07:17 | 143626.1 | 1080.0021 | 3 | 20 | 4.400291 | 2.129029 | 2.607429 | 4.355e-09 | 10.95072 | 1.5342e-08
2018-02-05 07:19 | 143746.1 | 1200.0022 | 3 | 20 | 4.400283 | 1.83044 | 2.673309 | 4.355e-09 | 11.24061 | 1.5342e-08
2018-02-05 07:21 | 143866.1 | 1320.0014 | 3 | 20 | 4.400245 | 1.58891 | 2.730136 | 4.355e-09 | 11.49066 | 1.5342e-08
2018-02-05 07:23 | 143986.1 | 1440.0006 | 3 | 20 | 4.4003 | 1.391224 | 2.779693 | 4.355e-09 | 11.70873 | 1.5342e-08
2018-02-05 07:25 | 144106.1 | 1560.0005 | 3 | 20 | 4.400268 | 1.225829 | 2.82322 | 4.355e-09 | 11.90026 | 1.5342e-08
2018-02-05 07:27 | 144226.1 | 1680.0016 | 3 | 20 | 4.400281 | 1.077725 | 2.861566 | 4.355e-09 | 12.06899 | 1.5342e-08
2018-02-05 07:29 | 144346.1 | 1800.0022 | 3 | 20 | 4.400211 | 0.9444914 | 2.895167 | 4.355e-09 | 12.21684 | 1.5342e-08
2018-02-05 07:31 | 144466.1 | 1920.0013 | 3 | 20 | 4.40023 | 0.8393021 | 2.924855 | 4.355e-09 | 12.34748 | 1.5342e-08
2018-02-05 07:33 | 144586.1 | 2040.0005 | 3 | 20 | 4.400215 | 0.7509003 | 2.951296 | 4.355e-09 | 12.46382 | 1.5342e-08
2018-02-05 07:35 | 144706.1 | 2160.0005 | 3 | 20 | 4.400195 | 0.6733465 | 2.975021 | 4.355e-09 | 12.56822 | 1.5342e-08
2018-02-05 07:35 | 144741 | 2194.9179 | 3 | 20 | 4.400215 | 0.6519966 | 2.981452 | 4.355e-09 | 12.59651 | 1.5342e-08
2018-02-05 07:37 | 144861.1 | 120.0024 | 4 | 20 | 4.338326 | 0 | 2.981452 | 4.355e-09 | 12.59651 | 1.5342e-08
2018-02-05 07:39 | 144981.1 | 240.0007 | 4 | 20 | 4.332242 | 0 | 2.981452 | 4.355e-09 | 12.59651 | 1.5342e-08
2018-02-05 07:40 | 145041.1 | 300.0006 | 4 | 20 | 4.330419 | 0 | 2.981452 | 4.355e-09 | 12.59651 | 1.5342e-08
2018-02-05 07:42 | 145161.1 | 120.0008 | 5 | 20 | 4.02811 | -3.259812 | 2.981452 | 0.108652 | 12.59651 | 0.4419813
2018-02-05 07:44 | 145281.1 | 240.0009 | 5 | 20 | 3.983026 | -3.259826 | 2.981452 | 0.2173029 | 12.59651 | 0.8771456
2018-02-05 07:46 | 145401.1 | 360 | 5 | 20 | 3.938961 | -3.259857 | 2.981452 | 0.3259579 | 12.59651 | 1.307513
2018-02-05 07:48 | 145521.1 | 480.0001 | 5 | 20 | 3.898447 | -3.259939 | 2.981452 | 0.4346305 | 12.59651 | 1.733341
2018-02-05 07:50 | 145641.1 | 600.0008 | 5 | 20 | 3.860269 | -3.260155 | 2.981452 | 0.543278 | 12.59651 | 2.154802
2018-02-05 07:52 | 145761.1 | 720.0001 | 5 | 20 | 3.824457 | -3.259961 | 2.981452 | 0.6519418 | 12.59651 | 2.572339
2018-02-05 07:54 | 145881.1 | 840 | 5 | 20 | 3.786891 | -3.260061 | 2.981452 | 0.7606148 | 12.59651 | 2.985946
2018-02-05 07:56 | 146001.1 | 960.0009 | 5 | 20 | 3.750688 | -3.260155 | 2.981452 | 0.8692598 | 12.59651 | 3.395345
2018-02-05 07:58 | 146121.1 | 1080.0001 | 5 | 20 | 3.719298 | -3.260155 | 2.981452 | 0.9779392 | 12.59651 | 3.801229
2018-02-05 08:00 | 146241.1 | 1200.0009 | 5 | 20 | 3.691364 | -3.260132 | 2.981452 | 1.08661 | 12.59651 | 4.203851
2018-02-05 08:02 | 146361.1 | 1320.001 | 5 | 20 | 3.664351 | -3.260173 | 2.981452 | 1.195274 | 12.59651 | 4.603506
2018-02-05 08:04 | 146481.1 | 1440.0008 | 5 | 20 | 3.63636 | -3.259828 | 2.981452 | 1.303928 | 12.59651 | 5.000121
2018-02-05 08:06 | 146601.1 | 1560.0001 | 5 | 20 | 3.612082 | -3.260141 | 2.981452 | 1.412591 | 12.59651 | 5.393915
2018-02-05 08:08 | 146721.1 | 1680.0017 | 5 | 20 | 3.590087 | -3.259863 | 2.981452 | 1.521246 | 12.59651 | 5.78517
2018-02-05 08:10 | 146841.1 | 1800.0001 | 5 | 20 | 3.570807 | -3.259832 | 2.981452 | 1.629906 | 12.59651 | 6.174222
2018-02-05 08:12 | 146961.1 | 1920.0009 | 5 | 20 | 3.550418 | -3.259781 | 2.981452 | 1.738576 | 12.59651 | 6.561168
2018-02-05 08:14 | 147081.1 | 2040.0016 | 5 | 20 | 3.531378 | -3.260188 | 2.981452 | 1.847245 | 12.59651 | 6.94591
2018-02-05 08:16 | 147201.1 | 2160.0001 | 5 | 20 | 3.51528 | -3.259872 | 2.981452 | 1.955907 | 12.59651 | 7.328748
2018-02-05 08:18 | 147321.1 | 2280 | 5 | 20 | 3.501191 | -3.260119 | 2.981452 | 2.064568 | 12.59651 | 7.709931
2018-02-05 08:20 | 147441.1 | 2400.0002 | 5 | 20 | 3.485955 | -3.25983 | 2.981452 | 2.173236 | 12.59651 | 8.089591
2018-02-05 08:22 | 147561.1 | 2520.0008 | 5 | 20 | 3.467191 | -3.260148 | 2.981452 | 2.281902 | 12.59651 | 8.467387
2018-02-05 08:24 | 147681.1 | 2640.0017 | 5 | 20 | 3.448733 | -3.259819 | 2.981452 | 2.390567 | 12.59651 | 8.843157
2018-02-05 08:26 | 147801.1 | 2760.0018 | 5 | 20 | 3.427628 | -3.260186 | 2.981452 | 2.499232 | 12.59651 | 9.216805
2018-02-05 08:28 | 147921.1 | 2880.0001 | 5 | 20 | 3.400632 | -3.259834 | 2.981452 | 2.60789 | 12.59651 | 9.587899
2018-02-05 08:30 | 148041.1 | 3000.0009 | 5 | 20 | 3.35458 | -3.260161 | 2.981452 | 2.716561 | 12.59651 | 9.955194
2018-02-05 08:32 | 148161.1 | 3120.0009 | 5 | 20 | 3.277853 | -3.259812 | 2.981452 | 2.825215 | 12.59651 | 10.31586
2018-02-05 08:34 | 148281.1 | 3240.0001 | 5 | 20 | 3.128865 | -3.259941 | 2.981452 | 2.933888 | 12.59651 | 10.66512
2018-02-05 08:35 | 148330.3 | 3289.1159 | 5 | 20 | 2.999984 | -3.259817 | 2.981452 | 2.978365 | 12.59651 | 10.80171
2018-02-05 08:37 | 148450.3 | 120.0011 | 6 | 20 | 3.467971 | 0 | 2.981452 | 2.978365 | 12.59651 | 10.80171
2018-02-05 08:39 | 148570.3 | 240.001 | 6 | 20 | 3.488962 | 0 | 2.981452 | 2.978365 | 12.59651 | 10.80171
2018-02-05 08:40 | 148630.3 | 300.0025 | 6 | 20 | 3.493442 | 0 | 2.981452 | 2.978365 | 12.59651 | 10.80171
2018-02-05 08:40 | 148630.3 | 0.0024 | 7 | 21 | 3.493448 | 0 | 0 | 0 | 0 | 0
2018-02-05 08:42 | 148750.4 | 120.0018 | 2 | 21 | 4.03365 | 4.889924 | 0.1624132 | 6.134e-09 | 0.6426955 | 2.143e-08
2018-02-05 08:44 | 148870.4 | 240.0001 | 2 | 21 | 4.073651 | 4.88992 | 0.3253906 | 6.134e-09 | 1.303284 | 2.143e-08
2018-02-05 08:46 | 148990.4 | 360.001 | 2 | 21 | 4.105406 | 4.889897 | 0.4883793 | 6.134e-09 | 1.969958 | 2.143e-08
2018-02-05 08:48 | 149110.4 | 480.001 | 2 | 21 | 4.131801 | 4.889915 | 0.6513689 | 6.134e-09 | 2.641262 | 2.143e-08
2018-02-05 08:50 | 149230.4 | 600.0002 | 2 | 21 | 4.157622 | 4.889871 | 0.8143491 | 6.134e-09 | 3.31683 | 2.143e-08
2018-02-05 08:52 | 149350.4 | 720.001 | 2 | 21 | 4.182174 | 4.889876 | 0.9773492 | 6.134e-09 | 3.996497 | 2.143e-08
2018-02-05 08:54 | 149470.4 | 840.0009 | 2 | 21 | 4.200298 | 4.755877 | 1.139621 | 6.134e-09 | 4.677052 | 2.143e-08
2018-02-05 08:56 | 149590.4 | 960.0003 | 2 | 21 | 4.200307 | 4.360799 | 1.291525 | 6.134e-09 | 5.315094 | 2.143e-08
2018-02-05 08:58 | 149710.4 | 1080.0002 | 2 | 21 | 4.200265 | 3.960052 | 1.430218 | 6.134e-09 | 5.897644 | 2.143e-08
2018-02-05 09:00 | 149830.4 | 1200.001 | 2 | 21 | 4.200254 | 3.612607 | 1.556311 | 6.134e-09 | 6.427273 | 2.143e-08
2018-02-05 09:02 | 149950.4 | 1320.0003 | 2 | 21 | 4.200268 | 3.294812 | 1.671385 | 6.134e-09 | 6.910614 | 2.143e-08
2018-02-05 09:02 | 149964.7 | 1334.2833 | 2 | 21 | 4.20031 | 3.259986 | 1.684378 | 6.134e-09 | 6.965191 | 2.143e-08
2018-02-05 09:04 | 150084.7 | 120.0009 | 3 | 21 | 4.221419 | 3.259889 | 1.792646 | 1.2582e-08 | 7.42096 | 4.7653e-08
2018-02-05 09:06 | 150204.7 | 240.0001 | 3 | 21 | 4.249767 | 3.259839 | 1.901302 | 1.2582e-08 | 7.881129 | 4.7653e-08
2018-02-05 09:08 | 150324.7 | 360.0018 | 3 | 21 | 4.281784 | 3.259885 | 2.009966 | 1.2582e-08 | 8.344666 | 4.7653e-08
2018-02-05 09:10 | 150444.7 | 480.001 | 3 | 21 | 4.314826 | 3.259854 | 2.11863 | 1.2582e-08 | 8.811719 | 4.7653e-08
2018-02-05 09:12 | 150564.7 | 600.0009 | 3 | 21 | 4.349654 | 3.25987 | 2.227291 | 1.2582e-08 | 9.282457 | 4.7653e-08
2018-02-05 09:14 | 150684.7 | 720.0001 | 3 | 21 | 4.387733 | 3.2599 | 2.335934 | 1.2582e-08 | 9.757042 | 4.7653e-08
2018-02-05 09:16 | 150804.7 | 840.0001 | 3 | 21 | 4.400316 | 2.859591 | 2.439479 | 1.2582e-08 | 10.21247 | 4.7653e-08
2018-02-05 09:18 | 150924.7 | 960.0024 | 3 | 21 | 4.400289 | 2.45926 | 2.527872 | 1.2582e-08 | 10.60142 | 4.7653e-08
2018-02-05 09:20 | 151044.7 | 1080.001 | 3 | 21 | 4.400307 | 2.12758 | 2.60415 | 1.2582e-08 | 10.93707 | 4.7653e-08
2018-02-05 09:22 | 151164.7 | 1200.0017 | 3 | 21 | 4.400284 | 1.852156 | 2.670366 | 1.2582e-08 | 11.22844 | 4.7653e-08
2018-02-05 09:24 | 151284.7 | 1320.0002 | 3 | 21 | 4.400264 | 1.602798 | 2.727894 | 1.2582e-08 | 11.48157 | 4.7653e-08
2018-02-05 09:26 | 151404.7 | 1440.0002 | 3 | 21 | 4.400281 | 1.390299 | 2.777603 | 1.2582e-08 | 11.7003 | 4.7653e-08
2018-02-05 09:28 | 151524.7 | 1560.0009 | 3 | 21 | 4.400222 | 1.218079 | 2.820976 | 1.2582e-08 | 11.89116 | 4.7653e-08
2018-02-05 09:30 | 151644.7 | 1680.0009 | 3 | 21 | 4.400224 | 1.07677 | 2.859141 | 1.2582e-08 | 12.0591 | 4.7653e-08
2018-02-05 09:32 | 151764.7 | 1800.0026 | 3 | 21 | 4.400281 | 0.9546747 | 2.892952 | 1.2582e-08 | 12.20787 | 4.7653e-08
2018-02-05 09:34 | 151884.7 | 1920.0002 | 3 | 21 | 4.400231 | 0.840085 | 2.922806 | 1.2582e-08 | 12.33924 | 4.7653e-08
2018-02-05 09:36 | 152004.7 | 2040.0003 | 3 | 21 | 4.400208 | 0.7467937 | 2.949198 | 1.2582e-08 | 12.45537 | 4.7653e-08
2018-02-05 09:38 | 152124.7 | 2160.0009 | 3 | 21 | 4.400183 | 0.6682816 | 2.972751 | 1.2582e-08 | 12.559 | 4.7653e-08
2018-02-05 09:39 | 152153.2 | 2188.5464 | 3 | 21 | 4.4002 | 0.6519985 | 2.977987 | 1.2582e-08 | 12.58204 | 4.7653e-08
2018-02-05 09:41 | 152273.3 | 120.0006 | 4 | 21 | 4.338167 | 0 | 2.977987 | 1.2582e-08 | 12.58204 | 4.7653e-08
2018-02-05 09:43 | 152393.3 | 240.0006 | 4 | 21 | 4.331994 | 0 | 2.977987 | 1.2582e-08 | 12.58204 | 4.7653e-08
2018-02-05 09:44 | 152453.3 | 300.0028 | 4 | 21 | 4.330209 | 0 | 2.977987 | 1.2582e-08 | 12.58204 | 4.7653e-08
2018-02-05 09:46 | 152573.4 | 120.0002 | 5 | 21 | 4.027427 | -3.260181 | 2.977987 | 0.1086568 | 12.58204 | 0.441996
2018-02-05 09:48 | 152693.4 | 240.0002 | 5 | 21 | 3.982869 | -3.260077 | 2.977987 | 0.2173223 | 12.58204 | 0.8771424
2018-02-05 09:50 | 152813.4 | 360.0001 | 5 | 21 | 3.942357 | -3.260128 | 2.977987 | 0.3259857 | 12.58204 | 1.307741
2018-02-05 09:52 | 152933.4 | 480.001 | 5 | 21 | 3.90046 | -3.260132 | 2.977987 | 0.434657 | 12.58204 | 1.73391
2018-02-05 09:54 | 153053.4 | 600.0001 | 5 | 21 | 3.860295 | -3.260143 | 2.977987 | 0.5433174 | 12.58204 | 2.15551
2018-02-05 09:56 | 153173.4 | 720.0009 | 5 | 21 | 3.823076 | -3.260163 | 2.977987 | 0.6519763 | 12.58204 | 2.572923
2018-02-05 09:58 | 153293.4 | 840.0001 | 5 | 21 | 3.788304 | -3.259796 | 2.977987 | 0.760639 | 12.58204 | 2.986432
2018-02-05 10:00 | 153413.4 | 960.0009 | 5 | 21 | 3.75386 | -3.260086 | 2.977987 | 0.8693141 | 12.58204 | 3.396249
2018-02-05 10:02 | 153533.4 | 1080.0002 | 5 | 21 | 3.719854 | -3.260181 | 2.977987 | 0.977986 | 12.58204 | 3.80231
2018-02-05 10:04 | 153653.4 | 1200.0002 | 5 | 21 | 3.690207 | -3.260125 | 2.977987 | 1.086653 | 12.58204 | 4.204897
2018-02-05 10:06 | 153773.4 | 1320.0001 | 5 | 21 | 3.663358 | -3.260064 | 2.977987 | 1.19533 | 12.58204 | 4.604447
2018-02-05 10:08 | 153893.4 | 1440.0001 | 5 | 21 | 3.639004 | -3.260113 | 2.977987 | 1.303982 | 12.58204 | 5.00116
2018-02-05 10:10 | 154013.4 | 1560.0009 | 5 | 21 | 3.613813 | -3.260083 | 2.977987 | 1.412654 | 12.58204 | 5.395261
2018-02-05 10:12 | 154133.4 | 1680.0009 | 5 | 21 | 3.589798 | -3.260117 | 2.977987 | 1.521321 | 12.58204 | 5.786619
2018-02-05 10:14 | 154253.4 | 1800.0001 | 5 | 21 | 3.569074 | -3.260101 | 2.977987 | 1.629989 | 12.58204 | 6.175569
2018-02-05 10:16 | 154373.4 | 1920.001 | 5 | 21 | 3.551201 | -3.260152 | 2.977987 | 1.738652 | 12.58204 | 6.562389
2018-02-05 10:18 | 154493.4 | 2040.0009 | 5 | 21 | 3.53358 | -3.260188 | 2.977987 | 1.847326 | 12.58204 | 6.947356
2018-02-05 10:20 | 154613.4 | 2160.0009 | 5 | 21 | 3.514936 | -3.260132 | 2.977987 | 1.955995 | 12.58204 | 7.330327
2018-02-05 10:22 | 154733.4 | 2280.0009 | 5 | 21 | 3.498573 | -3.259801 | 2.977987 | 2.064656 | 12.58204 | 7.711349
2018-02-05 10:24 | 154853.4 | 2400.0002 | 5 | 21 | 3.483379 | -3.260155 | 2.977987 | 2.173323 | 12.58204 | 8.090693
2018-02-05 10:26 | 154973.4 | 2520.0001 | 5 | 21 | 3.468763 | -3.26015 | 2.977987 | 2.281999 | 12.58204 | 8.468492
2018-02-05 10:28 | 155093.4 | 2640.0001 | 5 | 21 | 3.449451 | -3.260133 | 2.977987 | 2.390654 | 12.58204 | 8.844396
2018-02-05 10:30 | 155213.4 | 2760.001 | 5 | 21 | 3.425202 | -3.260161 | 2.977987 | 2.499326 | 12.58204 | 9.217951
2018-02-05 10:32 | 155333.4 | 2880.001 | 5 | 21 | 3.396228 | -3.260163 | 2.977987 | 2.607983 | 12.58204 | 9.588634
2018-02-05 10:34 | 155453.4 | 3000.001 | 5 | 21 | 3.354784 | -3.260086 | 2.977987 | 2.716649 | 12.58204 | 9.955577
2018-02-05 10:36 | 155573.4 | 3120.0002 | 5 | 21 | 3.281602 | -3.259826 | 2.977987 | 2.825321 | 12.58204 | 10.31659
2018-02-05 10:38 | 155693.4 | 3240.0002 | 5 | 21 | 3.126938 | -3.260108 | 2.977987 | 2.933994 | 12.58204 | 10.66602
2018-02-05 10:39 | 155741 | 3287.664 | 5 | 21 | 2.999978 | -3.25989 | 2.977987 | 2.977146 | 12.58204 | 10.7985
2018-02-05 10:41 | 155861.1 | 120.001 | 6 | 21 | 3.468628 | 0 | 2.977987 | 2.977164 | 12.58204 | 10.79855
2018-02-05 10:43 | 155981.1 | 240.001 | 6 | 21 | 3.489441 | 0 | 2.977987 | 2.977164 | 12.58204 | 10.79855
2018-02-05 10:44 | 156041.1 | 300.0017 | 6 | 21 | 3.49375 | 0 | 2.977987 | 2.977164 | 12.58204 | 10.79855
2018-02-05 10:44 | 156041.1 | 0.0023 | 7 | 22 | 3.493798 | 0 | 0 | 0 | 0 | 0
2018-02-05 10:46 | 156161.2 | 120.001 | 2 | 22 | 4.032785 | 4.889905 | 0.1624112 | 0 | 0.6424204 | 0
2018-02-05 10:48 | 156281.2 | 240.0002 | 2 | 22 | 4.076173 | 4.889918 | 0.3253803 | 0 | 1.303172 | 0
2018-02-05 10:50 | 156401.2 | 360.0009 | 2 | 22 | 4.109369 | 4.889861 | 0.4883814 | 0 | 1.970474 | 0
2018-02-05 10:52 | 156521.2 | 480.0002 | 2 | 22 | 4.132829 | 4.889825 | 0.6513609 | 0 | 2.642235 | 0
2018-02-05 10:54 | 156641.2 | 600.0002 | 2 | 22 | 4.155518 | 4.889878 | 0.8143646 | 0 | 3.317699 | 0
2018-02-05 10:56 | 156761.2 | 720.0002 | 2 | 22 | 4.18326 | 4.889913 | 0.977327 | 0 | 3.997091 | 0
2018-02-05 10:58 | 156881.2 | 840.0001 | 2 | 22 | 4.200282 | 4.705274 | 1.13908 | 0 | 4.675658 | 0
2018-02-05 11:00 | 157001.2 | 960.0011 | 2 | 22 | 4.200295 | 4.315791 | 1.289287 | 0 | 5.306571 | 0
2018-02-05 11:02 | 157121.2 | 1080.0004 | 2 | 22 | 4.200259 | 3.975051 | 1.427454 | 0 | 5.886913 | 0
2018-02-05 11:04 | 157241.2 | 1200.0013 | 2 | 22 | 4.200297 | 3.620236 | 1.554113 | 0 | 6.418918 | 0
2018-02-05 11:06 | 157361.2 | 1320.0022 | 2 | 22 | 4.200288 | 3.277242 | 1.6689 | 0 | 6.901054 | 0
2018-02-05 11:06 | 157367.7 | 1326.5188 | 2 | 22 | 4.200277 | 3.259988 | 1.674816 | 0 | 6.925906 | 0
2018-02-05 11:08 | 157487.7 | 120.0003 | 3 | 22 | 4.222317 | 3.259871 | 1.783087 | 1.07e-10 | 7.381745 | 4.34e-10
2018-02-05 11:10 | 157607.7 | 240.0015 | 3 | 22 | 4.248672 | 3.259875 | 1.891742 | 1.07e-10 | 7.841947 | 4.34e-10
2018-02-05 11:12 | 157727.7 | 360.0007 | 3 | 22 | 4.278319 | 3.259854 | 2.000386 | 1.07e-10 | 8.305109 | 4.34e-10
2018-02-05 11:14 | 157847.7 | 480.0008 | 3 | 22 | 4.313046 | 3.259809 | 2.109059 | 1.07e-10 | 8.771899 | 4.34e-10
2018-02-05 11:16 | 157967.7 | 600 | 3 | 22 | 4.34923 | 3.260152 | 2.21772 | 1.07e-10 | 9.242512 | 4.34e-10
2018-02-05 11:18 | 158087.7 | 720.0016 | 3 | 22 | 4.387388 | 3.260161 | 2.326378 | 1.07e-10 | 9.717146 | 4.34e-10
2018-02-05 11:20 | 158207.7 | 840.0001 | 3 | 22 | 4.400312 | 2.903733 | 2.43075 | 1.07e-10 | 10.17618 | 4.34e-10
2018-02-05 11:22 | 158327.7 | 960.0016 | 3 | 22 | 4.400298 | 2.490024 | 2.520514 | 1.07e-10 | 10.57117 | 4.34e-10
2018-02-05 11:24 | 158447.7 | 1080.0009 | 3 | 22 | 4.400279 | 2.135959 | 2.59737 | 1.07e-10 | 10.90936 | 4.34e-10
2018-02-05 11:26 | 158567.7 | 1200.0005 | 3 | 22 | 4.400285 | 1.852261 | 2.663695 | 1.07e-10 | 11.20121 | 4.34e-10
2018-02-05 11:28 | 158687.7 | 1320.0001 | 3 | 22 | 4.400277 | 1.61696 | 2.721343 | 1.07e-10 | 11.45487 | 4.34e-10
2018-02-05 11:30 | 158807.7 | 1440.0018 | 3 | 22 | 4.400267 | 1.414681 | 2.771798 | 1.07e-10 | 11.67689 | 4.34e-10
2018-02-05 11:32 | 158927.7 | 1560.0001 | 3 | 22 | 4.400263 | 1.228829 | 2.815784 | 1.07e-10 | 11.87044 | 4.34e-10
2018-02-05 11:34 | 159047.7 | 1680.0002 | 3 | 22 | 4.400257 | 1.08088 | 2.854172 | 1.07e-10 | 12.03935 | 4.34e-10
2018-02-05 11:36 | 159167.7 | 1800.0009 | 3 | 22 | 4.400214 | 0.9564714 | 2.888068 | 1.07e-10 | 12.1885 | 4.34e-10
2018-02-05 11:38 | 159287.7 | 1920.0009 | 3 | 22 | 4.400222 | 0.8537722 | 2.91821 | 1.07e-10 | 12.32113 | 4.34e-10
2018-02-05 11:40 | 159407.7 | 2040.0002 | 3 | 22 | 4.400185 | 0.7579222 | 2.945074 | 1.07e-10 | 12.43934 | 4.34e-10
2018-02-05 11:42 | 159527.7 | 2160.0034 | 3 | 22 | 4.400217 | 0.673686 | 2.968878 | 1.07e-10 | 12.54409 | 4.34e-10
2018-02-05 11:42 | 159562.9 | 2195.2407 | 3 | 22 | 4.400211 | 0.6519966 | 2.975366 | 1.07e-10 | 12.57264 | 4.34e-10
2018-02-05 11:44 | 159683 | 120.0011 | 4 | 22 | 4.337802 | 0 | 2.975366 | 1.07e-10 | 12.57264 | 4.34e-10
2018-02-05 11:46 | 159803 | 240.0011 | 4 | 22 | 4.331568 | 0 | 2.975366 | 1.07e-10 | 12.57264 | 4.34e-10
2018-02-05 11:47 | 159863 | 300.0031 | 4 | 22 | 4.329737 | 0 | 2.975366 | 1.07e-10 | 12.57264 | 4.34e-10
2018-02-05 11:49 | 159983.1 | 120.001 | 5 | 22 | 4.026412 | -3.259908 | 2.975366 | 0.1086532 | 12.57264 | 0.4419909
2018-02-05 11:51 | 160103.1 | 240.0002 | 5 | 22 | 3.980338 | -3.259877 | 2.975366 | 0.2173073 | 12.57264 | 0.8768811
2018-02-05 11:53 | 160223.1 | 360.0017 | 5 | 22 | 3.939001 | -3.259963 | 2.975366 | 0.3259765 | 12.57264 | 1.307154
2018-02-05 11:55 | 160343.1 | 480.001 | 5 | 22 | 3.90029 | -3.259901 | 2.975366 | 0.4346372 | 12.57264 | 1.733039
2018-02-05 11:57 | 160463.1 | 600.0009 | 5 | 22 | 3.861602 | -3.26019 | 2.975366 | 0.543297 | 12.57264 | 2.154742
2018-02-05 11:59 | 160583.1 | 720.0002 | 5 | 22 | 3.822124 | -3.260146 | 2.975366 | 0.6519513 | 12.57264 | 2.572156
2018-02-05 12:01 | 160703.1 | 840.0011 | 5 | 22 | 3.785801 | -3.260088 | 2.975366 | 0.7606238 | 12.57264 | 2.98552
2018-02-05 12:03 | 160823.1 | 960.0005 | 5 | 22 | 3.752035 | -3.260199 | 2.975366 | 0.8692918 | 12.57264 | 3.395045
2018-02-05 12:05 | 160943.1 | 1080.0015 | 5 | 22 | 3.721498 | -3.260139 | 2.975366 | 0.9779574 | 12.57264 | 3.801101
2018-02-05 12:07 | 161063.1 | 1200.001 | 5 | 22 | 3.690665 | -3.260223 | 2.975366 | 1.086629 | 12.57264 | 4.203866
2018-02-05 12:09 | 161183.1 | 1320.0007 | 5 | 22 | 3.661802 | -3.259816 | 2.975366 | 1.195293 | 12.57264 | 4.603299
2018-02-05 12:11 | 161303.1 | 1440.0007 | 5 | 22 | 3.636448 | -3.25995 | 2.975366 | 1.30395 | 12.57264 | 4.999784
2018-02-05 12:13 | 161423.1 | 1560.0014 | 5 | 22 | 3.613737 | -3.260115 | 2.975366 | 1.412622 | 12.57264 | 5.393696
2018-02-05 12:15 | 161543.1 | 1680.0012 | 5 | 22 | 3.59152 | -3.259886 | 2.975366 | 1.521292 | 12.57264 | 5.785207
2018-02-05 12:17 | 161663.1 | 1800.0001 | 5 | 22 | 3.568873 | -3.260112 | 2.975366 | 1.629961 | 12.57264 | 6.17425
2018-02-05 12:19 | 161783.1 | 1920.0006 | 5 | 22 | 3.549468 | -3.260145 | 2.975366 | 1.738626 | 12.57264 | 6.560981
2018-02-05 12:21 | 161903.1 | 2040.0005 | 5 | 22 | 3.532367 | -3.260097 | 2.975366 | 1.847293 | 12.57264 | 6.945738
2018-02-05 12:23 | 162023.1 | 2160.0004 | 5 | 22 | 3.517175 | -3.260123 | 2.975366 | 1.955953 | 12.57264 | 7.328754
2018-02-05 12:25 | 162143.1 | 2280.0005 | 5 | 22 | 3.500057 | -3.260143 | 2.975366 | 2.064622 | 12.57264 | 7.710068
2018-02-05 12:27 | 162263.1 | 2400.0004 | 5 | 22 | 3.483017 | -3.260168 | 2.975366 | 2.173285 | 12.57264 | 8.089437
2018-02-05 12:29 | 162383.1 | 2520.0004 | 5 | 22 | 3.467176 | -3.259814 | 2.975366 | 2.281953 | 12.57264 | 8.467078
2018-02-05 12:31 | 162503.1 | 2640.0014 | 5 | 22 | 3.450853 | -3.259809 | 2.975366 | 2.390605 | 12.57264 | 8.84291
2018-02-05 12:33 | 162623.1 | 2760.0013 | 5 | 22 | 3.428973 | -3.260166 | 2.975366 | 2.499281 | 12.57264 | 9.216817
2018-02-05 12:35 | 162743.1 | 2880.0021 | 5 | 22 | 3.396066 | -3.259859 | 2.975366 | 2.607937 | 12.57264 | 9.587695
2018-02-05 12:37 | 162863.1 | 3000.0012 | 5 | 22 | 3.351767 | -3.259832 | 2.975366 | 2.716611 | 12.57264 | 9.95452
2018-02-05 12:39 | 162983.1 | 3120.0012 | 5 | 22 | 3.279048 | -3.260179 | 2.975366 | 2.825274 | 12.57264 | 10.31514
2018-02-05 12:41 | 163103.1 | 3240.0004 | 5 | 22 | 3.12953 | -3.260139 | 2.975366 | 2.933931 | 12.57264 | 10.66455
2018-02-05 12:42 | 163151.1 | 3288.0186 | 5 | 22 | 2.999985 | -3.260071 | 2.975366 | 2.977409 | 12.57264 | 10.79811
2018-02-05 12:44 | 163271.1 | 120.0002 | 6 | 22 | 3.462806 | 0 | 2.975366 | 2.977409 | 12.57264 | 10.79811
2018-02-05 12:46 | 163391.1 | 240.0009 | 6 | 22 | 3.483159 | 0 | 2.975366 | 2.977409 | 12.57264 | 10.79811
2018-02-05 12:47 | 163451.1 | 300.0016 | 6 | 22 | 3.487332 | 0 | 2.975366 | 2.977409 | 12.57264 | 10.79811
2018-02-05 12:47 | 163451.1 | 0.0025 | 7 | 23 | 3.487421 | 0 | 0 | 0 | 0 | 0
2018-02-05 12:49 | 163571.2 | 120.0001 | 2 | 23 | 4.030883 | 4.88984 | 0.1624039 | 0 | 0.6420618 | 0
2018-02-05 12:51 | 163691.2 | 240.001 | 2 | 23 | 4.071163 | 4.889863 | 0.3253814 | 0 | 1.302203 | 0
2018-02-05 12:53 | 163811.2 | 360.0009 | 2 | 23 | 4.1077 | 4.889853 | 0.4883794 | 0 | 1.968912 | 0
2018-02-05 12:55 | 163931.2 | 480.0002 | 2 | 23 | 4.133259 | 4.889844 | 0.6513631 | 0 | 2.640591 | 0
2018-02-05 12:57 | 164051.2 | 600.0001 | 2 | 23 | 4.155886 | 4.88992 | 0.8143539 | 0 | 3.316114 | 0
2018-02-05 12:59 | 164171.2 | 720.0009 | 2 | 23 | 4.179432 | 4.889804 | 0.9773303 | 0 | 3.995283 | 0
2018-02-05 13:01 | 164291.2 | 840.0002 | 2 | 23 | 4.200327 | 4.759215 | 1.139792 | 0 | 4.676342 | 0
2018-02-05 13:03 | 164411.2 | 960.001 | 2 | 23 | 4.200278 | 4.32957 | 1.290957 | 0 | 5.31128 | 0
2018-02-05 13:05 | 164531.2 | 1080.0002 | 2 | 23 | 4.200293 | 3.967916 | 1.429149 | 0 | 5.891727 | 0
2018-02-05 13:07 | 164651.2 | 1200.0018 | 2 | 23 | 4.200307 | 3.644044 | 1.55585 | 0 | 6.423908 | 0
2018-02-05 13:09 | 164771.2 | 1320.0019 | 2 | 23 | 4.200333 | 3.32161 | 1.671946 | 0 | 6.911544 | 0
2018-02-05 13:10 | 164792.7 | 1341.5353 | 2 | 23 | 4.200291 | 3.259984 | 1.691627 | 0 | 6.994211 | 0
2018-02-05 13:12 | 164912.8 | 120.001 | 3 | 23 | 4.224658 | 3.259871 | 1.799901 | 0 | 7.450184 | 0
2018-02-05 13:14 | 165032.8 | 240.0001 | 3 | 23 | 4.252769 | 3.25983 | 1.908534 | 0 | 7.910629 | 0
2018-02-05 13:16 | 165152.8 | 360.0001 | 3 | 23 | 4.283067 | 3.259896 | 2.017211 | 0 | 8.374435 | 0
2018-02-05 13:18 | 165272.8 | 480.0017 | 3 | 23 | 4.31518 | 3.259906 | 2.125865 | 0 | 8.84151 | 0
2018-02-05 13:20 | 165392.8 | 600.0001 | 3 | 23 | 4.352577 | 3.259868 | 2.234528 | 0 | 9.312375 | 0
2018-02-05 13:22 | 165512.8 | 720.0013 | 3 | 23 | 4.392961 | 3.259862 | 2.343192 | 0 | 9.787547 | 0
2018-02-05 13:24 | 165632.8 | 840.0001 | 3 | 23 | 4.400278 | 2.832456 | 2.445436 | 0 | 10.23738 | 0
2018-02-05 13:26 | 165752.8 | 960.0002 | 3 | 23 | 4.400302 | 2.454989 | 2.533332 | 0 | 10.62415 | 0
2018-02-05 13:28 | 165872.8 | 1080.0003 | 3 | 23 | 4.400302 | 2.119243 | 2.609463 | 0 | 10.95915 | 0
2018-02-05 13:30 | 165992.8 | 1200.0003 | 3 | 23 | 4.400258 | 1.818313 | 2.674922 | 0 | 11.24718 | 0
2018-02-05 13:32 | 166112.8 | 1320.002 | 3 | 23 | 4.400259 | 1.580733 | 2.731452 | 0 | 11.49593 | 0
2018-02-05 13:34 | 166232.8 | 1440.0021 | 3 | 23 | 4.400248 | 1.384573 | 2.780783 | 0 | 11.713 | 0
2018-02-05 13:36 | 166352.8 | 1560.0022 | 3 | 23 | 4.400232 | 1.219426 | 2.824144 | 0 | 11.9038 | 0
2018-02-05 13:38 | 166472.8 | 1680.0014 | 3 | 23 | 4.400239 | 1.067898 | 2.862247 | 0 | 12.07146 | 0
2018-02-05 13:40 | 166592.8 | 1800.0006 | 3 | 23 | 4.400242 | 0.9401779 | 2.895613 | 0 | 12.21828 | 0
2018-02-05 13:42 | 166712.8 | 1920.0005 | 3 | 23 | 4.400245 | 0.8357868 | 2.925154 | 0 | 12.34827 | 0
2018-02-05 13:44 | 166832.8 | 2040.0013 | 3 | 23 | 4.400236 | 0.7488508 | 2.951508 | 0 | 12.46423 | 0
2018-02-05 13:46 | 166952.8 | 2160.0023 | 3 | 23 | 4.400257 | 0.6707115 | 2.975131 | 0 | 12.56818 | 0
2018-02-05 13:46 | 166980.8 | 2188.034 | 3 | 23 | 4.400245 | 0.6519985 | 2.980277 | 0 | 12.59082 | 0
2018-02-05 13:48 | 167100.8 | 120.0009 | 4 | 23 | 4.338584 | 0 | 2.980277 | 0 | 12.59082 | 0
2018-02-05 13:50 | 167220.8 | 240.0009 | 4 | 23 | 4.332454 | 0 | 2.980277 | 0 | 12.59082 | 0
2018-02-05 13:51 | 167280.8 | 300.0008 | 4 | 23 | 4.330672 | 0 | 2.980277 | 0 | 12.59082 | 0
2018-02-05 13:53 | 167400.9 | 120.0011 | 5 | 23 | 4.029906 | -3.260159 | 2.980277 | 0.1086485 | 12.59082 | 0.4421565
2018-02-05 13:55 | 167520.9 | 240.0012 | 5 | 23 | 3.984237 | -3.259784 | 2.980277 | 0.2173207 | 12.59082 | 0.8775784
2018-02-05 13:57 | 167640.9 | 360.0007 | 5 | 23 | 3.940203 | -3.259866 | 2.980277 | 0.3259754 | 12.59082 | 1.308051
2018-02-05 13:59 | 167760.9 | 480.0006 | 5 | 23 | 3.899879 | -3.260141 | 2.980277 | 0.4346368 | 12.59082 | 1.733987
2018-02-05 14:01 | 167880.9 | 600.0007 | 5 | 23 | 3.861978 | -3.260166 | 2.980277 | 0.5433149 | 12.59082 | 2.155731
2018-02-05 14:03 | 168000.9 | 720.0007 | 5 | 23 | 3.825647 | -3.260086 | 2.980277 | 0.6519604 | 12.59082 | 2.573359
2018-02-05 14:05 | 168120.9 | 840.0016 | 5 | 23 | 3.787418 | -3.260155 | 2.980277 | 0.7606344 | 12.59082 | 2.987057
2018-02-05 14:07 | 168240.9 | 960.0016 | 5 | 23 | 3.751614 | -3.260135 | 2.980277 | 0.8693027 | 12.59082 | 3.396634
2018-02-05 14:09 | 168360.9 | 1080.0007 | 5 | 23 | 3.720379 | -3.260125 | 2.980277 | 0.9779609 | 12.59082 | 3.802552
2018-02-05 14:11 | 168480.9 | 1200.0001 | 5 | 23 | 3.692411 | -3.260046 | 2.980277 | 1.08664 | 12.59082 | 4.205335
2018-02-05 14:13 | 168600.9 | 1320.0001 | 5 | 23 | 3.664529 | -3.260093 | 2.980277 | 1.195299 | 12.59082 | 4.60504
2018-02-05 14:15 | 168720.9 | 1440.0001 | 5 | 23 | 3.636619 | -3.260097 | 2.980277 | 1.303962 | 12.59082 | 5.001689
2018-02-05 14:17 | 168840.9 | 1560.0009 | 5 | 23 | 3.612634 | -3.26015 | 2.980277 | 1.412652 | 12.59082 | 5.395627
2018-02-05 14:19 | 168960.9 | 1680.0009 | 5 | 23 | 3.591077 | -3.260077 | 2.980277 | 1.521307 | 12.59082 | 5.78696
2018-02-05 14:21 | 169080.9 | 1800.0009 | 5 | 23 | 3.570998 | -3.260077 | 2.980277 | 1.629982 | 12.59082 | 6.176138
2018-02-05 14:23 | 169200.9 | 1920.0009 | 5 | 23 | 3.55007 | -3.260125 | 2.980277 | 1.73864 | 12.59082 | 6.563038
2018-02-05 14:25 | 169320.9 | 2040.0001 | 5 | 23 | 3.531544 | -3.260106 | 2.980277 | 1.847305 | 12.59082 | 6.947762
2018-02-05 14:27 | 169440.9 | 2160.0009 | 5 | 23 | 3.515594 | -3.260146 | 2.980277 | 1.955982 | 12.59082 | 7.330678
2018-02-05 14:29 | 169560.9 | 2280.0019 | 5 | 23 | 3.501451 | -3.260071 | 2.980277 | 2.064641 | 12.59082 | 7.711902
2018-02-05 14:31 | 169680.9 | 2400.001 | 5 | 23 | 3.486002 | -3.260141 | 2.980277 | 2.173298 | 12.59082 | 8.091537
2018-02-05 14:33 | 169800.9 | 2520.0003 | 5 | 23 | 3.467214 | -3.260143 | 2.980277 | 2.281974 | 12.59082 | 8.469368
2018-02-05 14:35 | 169920.9 | 2640.0012 | 5 | 23 | 3.44896 | -3.260125 | 2.980277 | 2.390646 | 12.59082 | 8.845165
2018-02-05 14:37 | 170040.9 | 2760.0003 | 5 | 23 | 3.428614 | -3.260139 | 2.980277 | 2.499317 | 12.59082 | 9.218883
2018-02-05 14:39 | 170160.9 | 2880.0011 | 5 | 23 | 3.400515 | -3.260132 | 2.980277 | 2.607969 | 12.59082 | 9.590013
2018-02-05 14:41 | 170280.9 | 3000.0011 | 5 | 23 | 3.353217 | -3.260168 | 2.980277 | 2.716642 | 12.59082 | 9.957235
2018-02-05 14:43 | 170400.9 | 3120.0012 | 5 | 23 | 3.27699 | -3.260152 | 2.980277 | 2.825308 | 12.59082 | 10.31778
2018-02-05 14:45 | 170520.9 | 3240.0004 | 5 | 23 | 3.130443 | -3.260159 | 2.980277 | 2.933972 | 12.59082 | 10.66706
2018-02-05 14:46 | 170570.9 | 3289.9922 | 5 | 23 | 2.999989 | -3.260079 | 2.980277 | 2.979252 | 12.59082 | 10.80617
2018-02-05 14:48 | 170690.9567 | 120.0002 | 6 | 23 | 3.464076 | 0 | 2.980277 | 2.979252 | 12.59082 | 10.80617
2018-02-05 14:50 | 170810.9568 | 240.0003 | 6 | 23 | 3.484805 | 0 | 2.980277 | 2.979252 | 12.59082 | 10.80617
2018-02-05 14:51 | 170870.9597 | 300.0032 | 6 | 23 | 3.489096 | 0 | 2.980277 | 2.979252 | 12.59082 | 10.80617
2018-02-05 14:51 | 170871 | 0.0025 | 7 | 24 | 3.489095 | 0 | 0 | 0 | 0 | 0
2018-02-05 14:53 | 170991 | 120.001 | 2 | 24 | 4.032559 | 4.889972 | 0.1624117 | 0 | 0.6423009 | 0
2018-02-05 14:55 | 171111 | 240.001 | 2 | 24 | 4.072598 | 4.889981 | 0.3254081 | 0 | 1.302812 | 0
2018-02-05 14:57 | 171231 | 360.0009 | 2 | 24 | 4.105024 | 4.88997 | 0.4883797 | 0 | 1.96928 | 0
2018-02-05 14:59 | 171351 | 480.0002 | 2 | 24 | 4.131708 | 4.889916 | 0.6513846 | 0 | 2.640622 | 0
2018-02-05 15:01 | 171471 | 600.001 | 2 | 24 | 4.156351 | 4.890027 | 0.8143773 | 0 | 3.316106 | 0
2018-02-05 15:03 | 171591 | 720.0002 | 2 | 24 | 4.180797 | 4.889901 | 0.9773566 | 0 | 3.995478 | 0
2018-02-05 15:05 | 171711 | 840.0003 | 2 | 24 | 4.200307 | 4.781568 | 1.139921 | 0 | 4.677081 | 0
2018-02-05 15:07 | 171831 | 960.0003 | 2 | 24 | 4.20029 | 4.368161 | 1.292321 | 0 | 5.317205 | 0
2018-02-05 15:09 | 171951 | 1080.0003 | 2 | 24 | 4.200345 | 3.959683 | 1.430957 | 0 | 5.899518 | 0
2018-02-05 15:11 | 172071 | 1200.0003 | 2 | 24 | 4.200304 | 3.613597 | 1.557027 | 0 | 6.429045 | 0
2018-02-05 15:13 | 172191 | 1320.0011 | 2 | 24 | 4.200262 | 3.295924 | 1.672104 | 0 | 6.912404 | 0
2018-02-05 15:13 | 172205.8 | 1334.7169 | 2 | 24 | 4.200298 | 3.259992 | 1.685497 | 0 | 6.968659 | 0
2018-02-05 15:15 | 172325.8 | 120.0019 | 3 | 24 | 4.221977 | 3.259843 | 1.793788 | 1.465e-09 | 7.424546 | 5.955e-09
2018-02-05 15:17 | 172445.8 | 240.0004 | 3 | 24 | 4.250894 | 3.260045 | 1.902441 | 1.465e-09 | 7.884789 | 5.955e-09
2018-02-05 15:19 | 172565.8 | 360.0011 | 3 | 24 | 4.282921 | 3.259852 | 2.011079 | 1.465e-09 | 8.348342 | 5.955e-09
2018-02-05 15:21 | 172685.8 | 480.0003 | 3 | 24 | 4.315869 | 3.259994 | 2.11974 | 1.465e-09 | 8.815506 | 5.955e-09
2018-02-05 15:23 | 172805.8 | 600.0012 | 3 | 24 | 4.350404 | 3.259839 | 2.2284 | 1.465e-09 | 9.286327 | 5.955e-09
2018-02-05 15:25 | 172925.8 | 720.0012 | 3 | 24 | 4.389018 | 3.259879 | 2.337059 | 1.465e-09 | 9.761096 | 5.955e-09
2018-02-05 15:27 | 173045.8 | 840.0013 | 3 | 24 | 4.400303 | 2.840972 | 2.440065 | 1.465e-09 | 10.21419 | 5.955e-09
2018-02-05 15:29 | 173165.8 | 960.0016 | 3 | 24 | 4.400331 | 2.449941 | 2.527996 | 1.465e-09 | 10.60111 | 5.955e-09
2018-02-05 15:31 | 173285.8 | 1080.0009 | 3 | 24 | 4.400283 | 2.126431 | 2.604083 | 1.465e-09 | 10.93591 | 5.955e-09
2018-02-05 15:33 | 173405.8 | 1200.0027 | 3 | 24 | 4.400276 | 1.847889 | 2.670252 | 1.465e-09 | 11.22708 | 5.955e-09
2018-02-05 15:35 | 173525.8 | 1320.0015 | 3 | 24 | 4.400276 | 1.59662 | 2.727604 | 1.465e-09 | 11.47944 | 5.955e-09
2018-02-05 15:37 | 173645.8 | 1440.0024 | 3 | 24 | 4.400249 | 1.387123 | 2.777158 | 1.465e-09 | 11.69749 | 5.955e-09
2018-02-05 15:39 | 173765.8 | 1560.0017 | 3 | 24 | 4.400251 | 1.218541 | 2.820496 | 1.465e-09 | 11.88819 | 5.955e-09
2018-02-05 15:41 | 173885.8 | 1680.0001 | 3 | 24 | 4.400254 | 1.078688 | 2.858697 | 1.465e-09 | 12.05629 | 5.955e-09
2018-02-05 15:43 | 174005.8 | 1800.001 | 3 | 24 | 4.400289 | 0.9545393 | 2.892524 | 1.465e-09 | 12.20513 | 5.955e-09
2018-02-05 15:45 | 174125.8 | 1920.0008 | 3 | 24 | 4.400239 | 0.8390226 | 2.922339 | 1.465e-09 | 12.33633 | 5.955e-09
2018-02-05 15:47 | 174245.8 | 2040.0002 | 3 | 24 | 4.400228 | 0.7471027 | 2.948722 | 1.465e-09 | 12.45241 | 5.955e-09
2018-02-05 15:49 | 174365.8 | 2160.0008 | 3 | 24 | 4.400236 | 0.6700535 | 2.972301 | 1.465e-09 | 12.55617 | 5.955e-09
2018-02-05 15:50 | 174398.7 | 2192.9031 | 3 | 24 | 4.400233 | 0.6519966 | 2.978338 | 1.465e-09 | 12.58273 | 5.955e-09
2018-02-05 15:52 | 174518.7 | 120 | 4 | 24 | 4.338317 | 0 | 2.978338 | 1.465e-09 | 12.58273 | 5.955e-09
2018-02-05 15:54 | 174638.7 | 240.0001 | 4 | 24 | 4.33215 | 0 | 2.978338 | 1.465e-09 | 12.58273 | 5.955e-09
2018-02-05 15:55 | 174698.7 | 300.0021 | 4 | 24 | 4.330395 | 0 | 2.978338 | 1.465e-09 | 12.58273 | 5.955e-09
2018-02-05 15:57 | 174818.8 | 120.0007 | 5 | 24 | 4.026974 | -3.260203 | 2.978338 | 0.108656 | 12.58273 | 0.4419439
2018-02-05 15:59 | 174938.8 | 240.001 | 5 | 24 | 3.983031 | -3.259863 | 2.978338 | 0.2173142 | 12.58273 | 0.8770376
2018-02-05 16:01 | 175058.8 | 360.0005 | 5 | 24 | 3.941973 | -3.260173 | 2.978338 | 0.3259697 | 12.58273 | 1.307593
2018-02-05 16:03 | 175178.8 | 480.0004 | 5 | 24 | 3.899448 | -3.260051 | 2.978338 | 0.4346298 | 12.58273 | 1.733626
2018-02-05 16:05 | 175298.8 | 600.0014 | 5 | 24 | 3.860079 | -3.259894 | 2.978338 | 0.5432923 | 12.58273 | 2.155175
2018-02-05 16:07 | 175418.8 | 720.0005 | 5 | 24 | 3.82336 | -3.25983 | 2.978338 | 0.6519501 | 12.58273 | 2.572593
2018-02-05 16:09 | 175538.8 | 840.0003 | 5 | 24 | 3.788603 | -3.259896 | 2.978338 | 0.7606139 | 12.58273 | 2.986155
2018-02-05 16:11 | 175658.8 | 960.0005 | 5 | 24 | 3.753652 | -3.260148 | 2.978338 | 0.8692781 | 12.58273 | 3.395938
2018-02-05 16:13 | 175778.8 | 1080.0009 | 5 | 24 | 3.720357 | -3.26018 | 2.978338 | 0.9779424 | 12.58273 | 3.801973
2018-02-05 16:15 | 175898.8 | 1200.0012 | 5 | 24 | 3.69096 | -3.260051 | 2.978338 | 1.086587 | 12.58273 | 4.204543
2018-02-05 16:17 | 176018.8 | 1320.0003 | 5 | 24 | 3.664331 | -3.259848 | 2.978338 | 1.19526 | 12.58273 | 4.604169
2018-02-05 16:19 | 176138.8 | 1440.001 | 5 | 24 | 3.639232 | -3.260195 | 2.978338 | 1.30393 | 12.58273 | 5.001009
2018-02-05 16:21 | 176258.8 | 1560.0003 | 5 | 24 | 3.613214 | -3.260212 | 2.978338 | 1.412604 | 12.58273 | 5.395091
2018-02-05 16:23 | 176378.8 | 1680.0003 | 5 | 24 | 3.589883 | -3.260159 | 2.978338 | 1.521264 | 12.58273 | 5.786401
2018-02-05 16:25 | 176498.8 | 1800.0002 | 5 | 24 | 3.569424 | -3.259886 | 2.978338 | 1.629922 | 12.58273 | 6.175341
2018-02-05 16:27 | 176618.8 | 1920.0003 | 5 | 24 | 3.551588 | -3.260075 | 2.978338 | 1.738588 | 12.58273 | 6.562237
2018-02-05 16:29 | 176738.8 | 2040.0011 | 5 | 24 | 3.533266 | -3.260146 | 2.978338 | 1.847257 | 12.58273 | 6.947202
2018-02-05 16:31 | 176858.8 | 2160.0011 | 5 | 24 | 3.514555 | -3.259824 | 2.978338 | 1.955926 | 12.58273 | 7.330108
2018-02-05 16:33 | 176978.8 | 2280.0012 | 5 | 24 | 3.499151 | -3.260195 | 2.978338 | 2.064579 | 12.58273 | 7.711126
2018-02-05 16:35 | 177098.8 | 2400.001 | 5 | 24 | 3.484798 | -3.260051 | 2.978338 | 2.17324 | 12.58273 | 8.090546
2018-02-05 16:37 | 177218.8 | 2520.0003 | 5 | 24 | 3.46944 | -3.259868 | 2.978338 | 2.281914 | 12.58273 | 8.468456
2018-02-05 16:39 | 177338.8 | 2640.0002 | 5 | 24 | 3.44837 | -3.259923 | 2.978338 | 2.390583 | 12.58273 | 8.844404
2018-02-05 16:41 | 177458.8 | 2760.0018 | 5 | 24 | 3.424789 | -3.2602 | 2.978338 | 2.499248 | 12.58273 | 9.217848
2018-02-05 16:43 | 177578.8 | 2880.0002 | 5 | 24 | 3.395982 | -3.260097 | 2.978338 | 2.6079 | 12.58273 | 9.588473
2018-02-05 16:45 | 177698.8 | 3000.001 | 5 | 24 | 3.354536 | -3.260123 | 2.978338 | 2.716584 | 12.58273 | 9.9555
2018-02-05 16:47 | 177818.8 | 3120.0012 | 5 | 24 | 3.278747 | -3.260016 | 2.978338 | 2.825228 | 12.58273 | 10.31629
2018-02-05 16:49 | 177938.8 | 3240.0019 | 5 | 24 | 3.120234 | -3.260173 | 2.978338 | 2.933912 | 12.58273 | 10.6652
2018-02-05 16:49 | 177984 | 3285.1753 | 5 | 24 | 2.999985 | -3.259801 | 2.978338 | 2.974823 | 12.58273 | 10.79063
2018-02-05 16:51 | 178104 | 120.0001 | 6 | 24 | 3.470549 | 0 | 2.978338 | 2.974823 | 12.58273 | 10.79063
2018-02-05 16:53 | 178224 | 240.0009 | 6 | 24 | 3.491534 | 0 | 2.978338 | 2.974823 | 12.58273 | 10.79063
2018-02-05 16:54 | 178284 | 300.0024 | 6 | 24 | 3.495955 | 0 | 2.978338 | 2.974823 | 12.58273 | 10.79063
2018-02-05 16:54 | 178284.1 | 0.0038 | 7 | 25 | 3.495893 | 0 | 0 | 0 | 0 | 0
2018-02-05 16:56 | 178404.1 | 120.0002 | 2 | 25 | 4.033842 | 4.88996 | 0.1624069 | 0 | 0.6426356 | 0
2018-02-05 16:58 | 178524.1 | 240.0003 | 2 | 25 | 4.076176 | 4.889974 | 0.325396 | 0 | 1.303571 | 0
2018-02-05 17:00 | 178644.1 | 360.0013 | 2 | 25 | 4.108683 | 4.890067 | 0.4883907 | 0 | 1.97078 | 0
2018-02-05 17:02 | 178764.1 | 480.0008 | 2 | 25 | 4.131994 | 4.889966 | 0.651375 | 0 | 2.642407 | 0
2018-02-05 17:04 | 178884.1 | 600.0009 | 2 | 25 | 4.155695 | 4.889981 | 0.8143631 | 0 | 3.317761 | 0
2018-02-05 17:06 | 179004.1 | 720.001 | 2 | 25 | 4.183605 | 4.889947 | 0.9773431 | 0 | 3.997309 | 0
2018-02-05 17:08 | 179124.1 | 840.0001 | 2 | 25 | 4.200315 | 4.713628 | 1.139176 | 0 | 4.676215 | 0
2018-02-05 17:10 | 179244.1 | 960.0003 | 2 | 25 | 4.200272 | 4.331162 | 1.289767 | 0 | 5.308743 | 0
2018-02-05 17:12 | 179364.1 | 1080.0003 | 2 | 25 | 4.200246 | 3.978705 | 1.428341 | 0 | 5.890793 | 0
2018-02-05 17:14 | 179484.1 | 1200.0029 | 2 | 25 | 4.200259 | 3.611859 | 1.554965 | 0 | 6.422652 | 0
2018-02-05 17:16 | 179604.1 | 1320.0014 | 2 | 25 | 4.200292 | 3.273164 | 1.66952 | 0 | 6.903814 | 0
2018-02-05 17:17 | 179609.7 | 1325.5324 | 2 | 25 | 4.200335 | 3.25999 | 1.674544 | 0 | 6.924918 | 0
2018-02-05 17:19 | 179729.7 | 120.0005 | 3 | 25 | 4.222394 | 3.259957 | 1.782804 | 0 | 7.380719 | 0
2018-02-05 17:21 | 179849.7 | 240.0012 | 3 | 25 | 4.248665 | 3.259912 | 1.891465 | 0 | 7.840938 | 0
2018-02-05 17:23 | 179969.7 | 360.0017 | 3 | 25 | 4.278785 | 3.25994 | 2.000116 | 0 | 8.304153 | 0
2018-02-05 17:25 | 180089.7 | 480.0011 | 3 | 25 | 4.314083 | 3.259923 | 2.108784 | 0 | 8.771016 | 0
2018-02-05 17:27 | 180209.7 | 600.0004 | 3 | 25 | 4.349843 | 3.259931 | 2.217447 | 0 | 9.241728 | 0
2018-02-05 17:29 | 180329.7 | 720.0009 | 3 | 25 | 4.387542 | 3.259961 | 2.3261 | 0 | 9.716383 | 0
2018-02-05 17:31 | 180449.7 | 840.0009 | 3 | 25 | 4.400306 | 2.898711 | 2.430383 | 0 | 10.17503 | 0
2018-02-05 17:33 | 180569.7 | 960.0005 | 3 | 25 | 4.400314 | 2.480725 | 2.519934 | 0 | 10.56908 | 0
2018-02-05 17:35 | 180689.7 | 1080.0016 | 3 | 25 | 4.400277 | 2.132995 | 2.596597 | 0 | 10.90642 | 0
2018-02-05 17:37 | 180809.7 | 1200.0014 | 3 | 25 | 4.400261 | 1.851118 | 2.662878 | 0 | 11.19807 | 0
2018-02-05 17:39 | 180929.7 | 1320.0002 | 3 | 25 | 4.400255 | 1.617835 | 2.720572 | 0 | 11.45194 | 0
2018-02-05 17:41 | 181049.7 | 1440.0013 | 3 | 25 | 4.40029 | 1.411968 | 2.771001 | 0 | 11.67385 | 0
2018-02-05 17:43 | 181169.7 | 1560.0013 | 3 | 25 | 4.400255 | 1.225447 | 2.814859 | 0 | 11.86683 | 0
2018-02-05 17:45 | 181289.7 | 1680.001 | 3 | 25 | 4.400249 | 1.077103 | 2.853151 | 0 | 12.03532 | 0
2018-02-05 17:47 | 181409.7 | 1800.0009 | 3 | 25 | 4.400223 | 0.9553089 | 2.886969 | 0 | 12.18413 | 0
2018-02-05 17:49 | 181529.7 | 1920.0006 | 3 | 25 | 4.400224 | 0.8511267 | 2.917059 | 0 | 12.31653 | 0
2018-02-05 17:51 | 181649.7 | 2040.0001 | 3 | 25 | 4.40018 | 0.7530842 | 2.943809 | 0 | 12.43424 | 0
2018-02-05 17:53 | 181769.7 | 2160.0023 | 3 | 25 | 4.400219 | 0.670702 | 2.967478 | 0 | 12.53839 | 0
2018-02-05 17:53 | 181800.3 | 2190.667 | 3 | 25 | 4.400197 | 0.6519995 | 2.973109 | 0 | 12.56316 | 0
2018-02-05 17:55 | 181920.4 | 120.0017 | 4 | 25 | 4.337913 | 0 | 2.97311 | 0 | 12.56317 | 0
2018-02-05 17:57 | 182040.4 | 240.0008 | 4 | 25 | 4.331701 | 0 | 2.97311 | 0 | 12.56317 | 0
2018-02-05 17:58 | 182100.4 | 300.0029 | 4 | 25 | 4.329874 | 0 | 2.97311 | 0 | 12.56317 | 0
2018-02-05 18:00 | 182220.5 | 120.001 | 5 | 25 | 4.025918 | -3.259801 | 2.97311 | 0.1086605 | 12.56317 | 0.4419979
2018-02-05 18:02 | 182340.5 | 240.0021 | 5 | 25 | 3.980051 | -3.259844 | 2.97311 | 0.2173274 | 12.56317 | 0.8768977
2018-02-05 18:04 | 182460.5 | 360.0002 | 5 | 25 | 3.938767 | -3.260132 | 2.97311 | 0.3259821 | 12.56317 | 1.307087
2018-02-05 18:06 | 182580.5 | 480.0011 | 5 | 25 | 3.899993 | -3.260112 | 2.97311 | 0.4346524 | 12.56317 | 1.733002
2018-02-05 18:08 | 182700.5 | 600.0011 | 5 | 25 | 3.860612 | -3.260103 | 2.97311 | 0.5433086 | 12.56317 | 2.154638
2018-02-05 18:10 | 182820.5 | 720.0015 | 5 | 25 | 3.820952 | -3.260118 | 2.97311 | 0.6519727 | 12.56317 | 2.571954
2018-02-05 18:12 | 182940.5 | 840.0007 | 5 | 25 | 3.784698 | -3.260145 | 2.97311 | 0.7606502 | 12.56317 | 2.985218
2018-02-05 18:14 | 183060.5 | 960.0016 | 5 | 25 | 3.751228 | -3.260104 | 2.97311 | 0.8693187 | 12.56317 | 3.394634
2018-02-05 18:16 | 183180.5 | 1080.0011 | 5 | 25 | 3.720372 | -3.260106 | 2.97311 | 0.9779727 | 12.56317 | 3.800541
2018-02-05 18:18 | 183300.5 | 1200.0006 | 5 | 25 | 3.688784 | -3.260125 | 2.97311 | 1.086649 | 12.56317 | 4.203157
2018-02-05 18:20 | 183420.5 | 1320.0006 | 5 | 25 | 3.660476 | -3.260148 | 2.97311 | 1.195323 | 12.56317 | 4.602446
2018-02-05 18:22 | 183540.5 | 1440.0014 | 5 | 25 | 3.635302 | -3.260101 | 2.97311 | 1.303974 | 12.56317 | 4.998776
2018-02-05 18:24 | 183660.5 | 1560.0007 | 5 | 25 | 3.612836 | -3.260161 | 2.97311 | 1.412645 | 12.56317 | 5.392597
2018-02-05 18:26 | 183780.5 | 1680.0017 | 5 | 25 | 3.589977 | -3.259828 | 2.97311 | 1.521312 | 12.56317 | 5.783958
2018-02-05 18:28 | 183900.5 | 1800.0003 | 5 | 25 | 3.566781 | -3.25983 | 2.97311 | 1.629961 | 12.56317 | 6.172708
2018-02-05 18:30 | 184020.5 | 1920.0009 | 5 | 25 | 3.547625 | -3.260248 | 2.97311 | 1.738645 | 12.56317 | 6.559299
2018-02-05 18:32 | 184140.5 | 2040.0001 | 5 | 25 | 3.530996 | -3.259861 | 2.97311 | 1.84731 | 12.56317 | 6.943866
2018-02-05 18:34 | 184260.5 | 2160.0002 | 5 | 25 | 3.515358 | -3.259817 | 2.97311 | 1.955966 | 12.56317 | 7.326694
2018-02-05 18:36 | 184380.5 | 2280.0001 | 5 | 25 | 3.497488 | -3.259828 | 2.97311 | 2.064624 | 12.56317 | 7.707722
2018-02-05 18:38 | 184500.5 | 2400.0002 | 5 | 25 | 3.480942 | -3.260168 | 2.97311 | 2.173286 | 12.56317 | 8.086841
2018-02-05 18:40 | 184620.5 | 2520.001 | 5 | 25 | 3.464958 | -3.26023 | 2.97311 | 2.281958 | 12.56317 | 8.464267
2018-02-05 18:42 | 184740.5 | 2640.0001 | 5 | 25 | 3.448662 | -3.259843 | 2.97311 | 2.39062 | 12.56317 | 8.83992
2018-02-05 18:44 | 184860.5 | 2760.0002 | 5 | 25 | 3.425937 | -3.260159 | 2.97311 | 2.49929 | 12.56317 | 9.213531
2018-02-05 18:46 | 184980.5 | 2880.0001 | 5 | 25 | 3.391704 | -3.260199 | 2.97311 | 2.607956 | 12.56317 | 9.584017
2018-02-05 18:48 | 185100.5 | 3000.0001 | 5 | 25 | 3.346928 | -3.260183 | 2.97311 | 2.716614 | 12.56317 | 9.950287
2018-02-05 18:50 | 185220.5 | 3120.001 | 5 | 25 | 3.273662 | -3.259948 | 2.97311 | 2.825279 | 12.56317 | 10.31035
2018-02-05 18:52 | 185340.5 | 3240.0001 | 5 | 25 | 3.121395 | -3.259806 | 2.97311 | 2.933937 | 12.56317 | 10.65908
2018-02-05 18:53 | 185385 | 3284.5272 | 5 | 25 | 2.999997 | -3.26013 | 2.97311 | 2.974258 | 12.56317 | 10.78274
2018-02-05 18:55 | 185505 | 120.0003 | 6 | 25 | 3.466542 | 0 | 2.97311 | 2.974258 | 12.56317 | 10.78274
2018-02-05 18:57 | 185625 | 239.9999 | 6 | 25 | 3.487341 | 0 | 2.97311 | 2.974258 | 12.56317 | 10.78274
2018-02-05 18:58 | 185685 | 300.0014 | 6 | 25 | 3.491666 | 0 | 2.97311 | 2.974258 | 12.56317 | 10.78274
2018-02-05 18:58 | 185685.1 | 0.004 | 7 | 26 | 3.491623 | 0 | 0 | 0 | 0 | 0
2018-02-05 19:00 | 185805.1 | 120.0009 | 2 | 26 | 4.032893 | 4.889855 | 0.162408 | 1.78e-10 | 0.642624 | 6.21e-10
2018-02-05 19:02 | 185925.1 | 240.0002 | 2 | 26 | 4.073435 | 4.889953 | 0.3253806 | 1.78e-10 | 1.303095 | 6.21e-10
2018-02-05 19:04 | 186045.1 | 360.001 | 2 | 26 | 4.109765 | 4.889905 | 0.4883965 | 1.78e-10 | 1.970258 | 6.21e-10
2018-02-05 19:06 | 186165.1 | 480.0001 | 2 | 26 | 4.134642 | 4.889798 | 0.6513819 | 1.78e-10 | 2.642214 | 6.21e-10
2018-02-05 19:08 | 186285.1 | 600.0012 | 2 | 26 | 4.156993 | 4.890166 | 0.8143671 | 1.78e-10 | 3.317912 | 6.21e-10
2018-02-05 19:10 | 186405.1 | 720.0006 | 2 | 26 | 4.18065 | 4.890109 | 0.9773665 | 1.78e-10 | 3.997354 | 6.21e-10
2018-02-05 19:12 | 186525.1 | 840.0003 | 2 | 26 | 4.200323 | 4.734159 | 1.139577 | 1.78e-10 | 4.677516 | 6.21e-10
2018-02-05 19:14 | 186645.1 | 960 | 2 | 26 | 4.200273 | 4.312146 | 1.29004 | 1.78e-10 | 5.309506 | 6.21e-10
2018-02-05 19:16 | 186765.1 | 1080.0009 | 2 | 26 | 4.200256 | 3.956561 | 1.427787 | 1.78e-10 | 5.888081 | 6.21e-10
2018-02-05 19:18 | 186885.1 | 1200.0009 | 2 | 26 | 4.200261 | 3.635293 | 1.554225 | 1.78e-10 | 6.419158 | 6.21e-10
2018-02-05 19:20 | 187005.1 | 1320.0018 | 2 | 26 | 4.200279 | 3.307452 | 1.66996 | 1.78e-10 | 6.905278 | 6.21e-10
2018-02-05 19:20 | 187021.9 | 1336.7776 | 2 | 26 | 4.2003 | 3.259994 | 1.685254 | 1.78e-10 | 6.969518 | 6.21e-10
2018-02-05 19:22 | 187141.9 | 120.001 | 3 | 26 | 4.224809 | 3.259843 | 1.793525 | 1.78e-10 | 7.425497 | 6.21e-10
2018-02-05 19:24 | 187261.9 | 240.001 | 3 | 26 | 4.252826 | 3.260171 | 1.902175 | 1.78e-10 | 7.886027 | 6.21e-10
2018-02-05 19:26 | 187381.9 | 360.0001 | 3 | 26 | 4.282661 | 3.259816 | 2.01083 | 1.78e-10 | 8.349725 | 6.21e-10
2018-02-05 19:28 | 187501.9 | 480.0001 | 3 | 26 | 4.315032 | 3.259856 | 2.11948 | 1.78e-10 | 8.816749 | 6.21e-10
2018-02-05 19:30 | 187621.9 | 600.0001 | 3 | 26 | 4.352499 | 3.259891 | 2.228146 | 1.78e-10 | 9.287626 | 6.21e-10
2018-02-05 19:32 | 187741.9 | 720.0018 | 3 | 26 | 4.39263 | 3.259912 | 2.336819 | 1.78e-10 | 9.76281 | 6.21e-10
2018-02-05 19:34 | 187861.9 | 840.0014 | 3 | 26 | 4.400319 | 2.836675 | 2.439193 | 1.78e-10 | 10.21321 | 6.21e-10
2018-02-05 19:36 | 187981.9 | 960.0013 | 3 | 26 | 4.400275 | 2.459533 | 2.527267 | 1.78e-10 | 10.60076 | 6.21e-10
2018-02-05 19:38 | 188101.9 | 1080.0005 | 3 | 26 | 4.400259 | 2.121554 | 2.603524 | 1.78e-10 | 10.93631 | 6.21e-10
2018-02-05 19:40 | 188221.9 | 1200.0004 | 3 | 26 | 4.400311 | 1.823192 | 2.669086 | 1.78e-10 | 11.2248 | 6.21e-10
2018-02-05 19:42 | 188341.9 | 1320.0014 | 3 | 26 | 4.400246 | 1.585221 | 2.725757 | 1.78e-10 | 11.47417 | 6.21e-10
2018-02-05 19:44 | 188461.9 | 1440.0009 | 3 | 26 | 4.400274 | 1.389511 | 2.775223 | 1.78e-10 | 11.69184 | 6.21e-10
2018-02-05 19:46 | 188581.9 | 1560.0009 | 3 | 26 | 4.400249 | 1.223135 | 2.818727 | 1.78e-10 | 11.88326 | 6.21e-10
2018-02-05 19:48 | 188701.9 | 1680.0014 | 3 | 26 | 4.400235 | 1.070062 | 2.856934 | 1.78e-10 | 12.05138 | 6.21e-10
2018-02-05 19:50 | 188821.9 | 1800.002 | 3 | 26 | 4.400206 | 0.9420395 | 2.890386 | 1.78e-10 | 12.19858 | 6.21e-10
2018-02-05 19:52 | 188941.9 | 1920.0022 | 3 | 26 | 4.400188 | 0.8382559 | 2.920017 | 1.78e-10 | 12.32896 | 6.21e-10
2018-02-05 19:54 | 189061.9 | 2040.0004 | 3 | 26 | 4.400225 | 0.7513809 | 2.946475 | 1.78e-10 | 12.44538 | 6.21e-10
2018-02-05 19:56 | 189181.9 | 2160.0008 | 3 | 26 | 4.40023 | 0.6726875 | 2.970192 | 1.78e-10 | 12.54975 | 6.21e-10
2018-02-05 19:57 | 189214 | 2192.0469 | 3 | 26 | 4.400255 | 0.6519852 | 2.976084 | 1.78e-10 | 12.57567 | 6.21e-10
2018-02-05 19:59 | 189334 | 120.0017 | 4 | 26 | 4.338449 | 0 | 2.976084 | 1.78e-10 | 12.57567 | 6.21e-10
2018-02-05 20:01 | 189454 | 240.001 | 4 | 26 | 4.33234 | 0 | 2.976084 | 1.78e-10 | 12.57567 | 6.21e-10
2018-02-05 20:02 | 189514 | 300.0023 | 4 | 26 | 4.330538 | 0 | 2.976084 | 1.78e-10 | 12.57567 | 6.21e-10
2018-02-05 20:04 | 189634.1 | 120.0003 | 5 | 26 | 4.0293 | -3.259886 | 2.976084 | 0.1086553 | 12.57567 | 0.442128
2018-02-05 20:06 | 189754.1 | 240.0016 | 5 | 26 | 3.983188 | -3.259872 | 2.976084 | 0.2173142 | 12.57567 | 0.877417
2018-02-05 20:08 | 189874.1 | 360.0005 | 5 | 26 | 3.939216 | -3.259843 | 2.976084 | 0.3259589 | 12.57567 | 1.307734
2018-02-05 20:10 | 189994.1 | 480.0005 | 5 | 26 | 3.899311 | -3.259888 | 2.976084 | 0.4346205 | 12.57567 | 1.733587
2018-02-05 20:12 | 190114.1 | 600.0014 | 5 | 26 | 3.861982 | -3.259916 | 2.976084 | 0.5432804 | 12.57567 | 2.155224
2018-02-05 20:14 | 190234.1 | 720.0009 | 5 | 26 | 3.825407 | -3.260205 | 2.976084 | 0.6519395 | 12.57567 | 2.572887
2018-02-05 20:16 | 190354.1 | 840.0002 | 5 | 26 | 3.786605 | -3.259914 | 2.976084 | 0.7605947 | 12.57567 | 2.986448
2018-02-05 20:18 | 190474.1 | 960.0001 | 5 | 26 | 3.751452 | -3.260192 | 2.976084 | 0.8692561 | 12.57567 | 3.395942
2018-02-05 20:20 | 190594.1 | 1080.0002 | 5 | 26 | 3.720412 | -3.259836 | 2.976084 | 0.9779084 | 12.57567 | 3.80183
2018-02-05 20:22 | 190714.1 | 1200.0003 | 5 | 26 | 3.692527 | -3.25981 | 2.976084 | 1.086576 | 12.57567 | 4.204597
2018-02-05 20:24 | 190834.1 | 1320.0009 | 5 | 26 | 3.664405 | -3.259886 | 2.976084 | 1.19523 | 12.57567 | 4.604286
2018-02-05 20:26 | 190954.1 | 1440.0005 | 5 | 26 | 3.636394 | -3.259888 | 2.976084 | 1.3039 | 12.57567 | 5.000937
2018-02-05 20:28 | 191074.1 | 1560.0005 | 5 | 26 | 3.612401 | -3.259848 | 2.976084 | 1.412554 | 12.57567 | 5.394719
2018-02-05 20:30 | 191194.1 | 1680.001 | 5 | 26 | 3.591111 | -3.259817 | 2.976084 | 1.521221 | 12.57567 | 5.786076
2018-02-05 20:32 | 191314.1 | 1800.0009 | 5 | 26 | 3.57085 | -3.259857 | 2.976084 | 1.629872 | 12.57567 | 6.175157
2018-02-05 20:34 | 191434.1 | 1920.001 | 5 | 26 | 3.549372 | -3.259896 | 2.976084 | 1.738536 | 12.57567 | 6.562023
2018-02-05 20:36 | 191554.1 | 2040.0017 | 5 | 26 | 3.530882 | -3.259861 | 2.976084 | 1.847199 | 12.57567 | 6.946671
2018-02-05 20:38 | 191674.1 | 2160.0002 | 5 | 26 | 3.514986 | -3.259826 | 2.976084 | 1.955849 | 12.57567 | 7.329422
2018-02-05 20:40 | 191794.1 | 2280.0006 | 5 | 26 | 3.500817 | -3.259883 | 2.976084 | 2.064505 | 12.57567 | 7.710584
2018-02-05 20:42 | 191914.1 | 2400.0004 | 5 | 26 | 3.484556 | -3.259848 | 2.976084 | 2.173175 | 12.57567 | 8.090167
2018-02-05 20:44 | 192034.1 | 2520.0002 | 5 | 26 | 3.465428 | -3.259856 | 2.976084 | 2.281821 | 12.57567 | 8.467685
2018-02-05 20:46 | 192154.1 | 2640.0003 | 5 | 26 | 3.447511 | -3.260165 | 2.976084 | 2.390496 | 12.57567 | 8.843337
2018-02-05 20:48 | 192274.1 | 2760.0005 | 5 | 26 | 3.427196 | -3.259828 | 2.976084 | 2.499166 | 12.57567 | 9.216888
2018-02-05 20:50 | 192394.1 | 2880.0005 | 5 | 26 | 3.398768 | -3.260148 | 2.976084 | 2.607818 | 12.57567 | 9.587834
2018-02-05 20:52 | 192514.1 | 3000.0012 | 5 | 26 | 3.350164 | -3.259854 | 2.976084 | 2.716485 | 12.57567 | 9.954777
2018-02-05 20:54 | 192634.1 | 3120.0008 | 5 | 26 | 3.273364 | -3.260163 | 2.976084 | 2.825138 | 12.57567 | 10.31494
2018-02-05 20:56 | 192754.1 | 3240.0009 | 5 | 26 | 3.122106 | -3.259828 | 2.976084 | 2.933804 | 12.57567 | 10.66361
2018-02-05 20:56 | 192800.5 | 3286.4567 | 5 | 26 | 3 | -3.25983 | 2.976084 | 2.975871 | 12.57567 | 10.79263
2018-02-05 20:58 | 192920.6 | 120.0001 | 6 | 26 | 3.466534 | 0 | 2.976084 | 2.975871 | 12.57567 | 10.79263
2018-02-05 21:00 | 193040.6 | 240.0002 | 6 | 26 | 3.48745 | 0 | 2.976084 | 2.975871 | 12.57567 | 10.79263
2018-02-05 21:01 | 193100.6 | 300.0044 | 6 | 26 | 3.491779 | 0 | 2.976084 | 2.975871 | 12.57567 | 10.79263
2018-02-05 21:01 | 193100.6 | 0.0025 | 7 | 27 | 3.491774 | 0 | 0 | 0 | 0 | 0
2018-02-05 21:03 | 193220.7 | 120.0014 | 2 | 27 | 4.034204 | 4.890098 | 0.1624051 | 0 | 0.6426889 | 0
2018-02-05 21:05 | 193340.7 | 240.0009 | 2 | 27 | 4.073651 | 4.890134 | 0.3254054 | 0 | 1.30345 | 0
2018-02-05 21:07 | 193460.7 | 360.0006 | 2 | 27 | 4.106069 | 4.89005 | 0.4883997 | 0 | 1.970178 | 0
2018-02-05 21:09 | 193580.7 | 480.0008 | 2 | 27 | 4.133427 | 4.890117 | 0.6513966 | 0 | 2.641691 | 0
2018-02-05 21:11 | 193700.7 | 600.0012 | 2 | 27 | 4.158095 | 4.890086 | 0.8144027 | 0 | 3.31752 | 0
2018-02-05 21:13 | 193820.7 | 720.0014 | 2 | 27 | 4.18248 | 4.890105 | 0.9773958 | 0 | 3.997229 | 0
2018-02-05 21:15 | 193940.7 | 840.0016 | 2 | 27 | 4.200305 | 4.758649 | 1.139745 | 0 | 4.678109 | 0
2018-02-05 21:17 | 194060.7 | 960.0011 | 2 | 27 | 4.200285 | 4.346189 | 1.291445 | 0 | 5.315294 | 0
2018-02-05 21:19 | 194180.7 | 1080.0003 | 2 | 27 | 4.200294 | 3.942187 | 1.429434 | 0 | 5.89489 | 0
2018-02-05 21:21 | 194300.7 | 1200.0013 | 2 | 27 | 4.200279 | 3.602675 | 1.555084 | 0 | 6.422655 | 0
2018-02-05 21:23 | 194420.7 | 1320.0015 | 2 | 27 | 4.20029 | 3.293681 | 1.669941 | 0 | 6.905085 | 0
2018-02-05 21:24 | 194434.5 | 1333.7753 | 2 | 27 | 4.200287 | 3.25999 | 1.682482 | 0 | 6.957762 | 0
2018-02-05 21:26 | 194554.5 | 120.0004 | 3 | 27 | 4.222102 | 3.259942 | 1.79075 | 0 | 7.413561 | 0
2018-02-05 21:28 | 194674.5 | 240.0012 | 3 | 27 | 4.251156 | 3.260032 | 1.899401 | 0 | 7.873819 | 0
2018-02-05 21:30 | 194794.5 | 360.0001 | 3 | 27 | 4.282989 | 3.260037 | 2.008057 | 0 | 8.337463 | 0
2018-02-05 21:32 | 194914.5 | 480.0005 | 3 | 27 | 4.316066 | 3.259948 | 2.116733 | 0 | 8.804705 | 0
2018-02-05 21:34 | 195034.5 | 600.0006 | 3 | 27 | 4.35055 | 3.259883 | 2.225387 | 0 | 9.275516 | 0
2018-02-05 21:36 | 195154.5 | 720.0006 | 3 | 27 | 4.389437 | 3.259967 | 2.334052 | 0 | 9.750341 | 0
2018-02-05 21:38 | 195274.5 | 840.0013 | 3 | 27 | 4.400294 | 2.837302 | 2.436881 | 0 | 10.20267 | 0
2018-02-05 21:40 | 195394.5 | 960.0014 | 3 | 27 | 4.400289 | 2.446439 | 2.524724 | 0 | 10.5892 | 0
2018-02-05 21:42 | 195514.5 | 1080.0013 | 3 | 27 | 4.400265 | 2.122355 | 2.600674 | 0 | 10.9234 | 0
2018-02-05 21:44 | 195634.5 | 1200.0006 | 3 | 27 | 4.400249 | 1.845828 | 2.666752 | 0 | 11.21416 | 0
2018-02-05 21:46 | 195754.5 | 1320.0014 | 3 | 27 | 4.400262 | 1.593903 | 2.724052 | 0 | 11.4663 | 0
2018-02-05 21:48 | 195874.5 | 1440.0015 | 3 | 27 | 4.400261 | 1.386883 | 2.773597 | 0 | 11.68431 | 0
2018-02-05 21:50 | 195994.5 | 1560.0015 | 3 | 27 | 4.400222 | 1.217551 | 2.816925 | 0 | 11.87496 | 0
2018-02-05 21:52 | 196114.5 | 1680.0015 | 3 | 27 | 4.400264 | 1.079477 | 2.855134 | 0 | 12.0431 | 0
2018-02-05 21:54 | 196234.5 | 1800.0015 | 3 | 27 | 4.400251 | 0.954031 | 2.888991 | 0 | 12.19207 | 0
2018-02-05 21:56 | 196354.5 | 1920.0007 | 3 | 27 | 4.400242 | 0.839467 | 2.918799 | 0 | 12.32324 | 0
2018-02-05 21:58 | 196474.5 | 2040.001 | 3 | 27 | 4.400225 | 0.7481737 | 2.945208 | 0 | 12.43944 | 0
2018-02-05 22:00 | 196594.5 | 2160.0023 | 3 | 27 | 4.400174 | 0.6705647 | 2.968818 | 0 | 12.54333 | 0
2018-02-05 22:00 | 196628.7 | 2194.2102 | 3 | 27 | 4.400188 | 0.6519985 | 2.975105 | 0 | 12.57099 | 0
2018-02-05 22:02 | 196748.7 | 119.9999 | 4 | 27 | 4.338159 | 0 | 2.975105 | 0 | 12.57099 | 0
2018-02-05 22:04 | 196868.7 | 240.0006 | 4 | 27 | 4.33201 | 0 | 2.975105 | 0 | 12.57099 | 0
2018-02-05 22:05 | 196928.7 | 300.0021 | 4 | 27 | 4.330242 | 0 | 2.975105 | 0 | 12.57099 | 0
2018-02-05 22:07 | 197048.8 | 120.0011 | 5 | 27 | 4.026369 | -3.259879 | 2.975105 | 0.1086584 | 12.57099 | 0.4418902
2018-02-05 22:09 | 197168.8 | 240.0011 | 5 | 27 | 3.982509 | -3.259871 | 2.975105 | 0.2173197 | 12.57099 | 0.8769323
2018-02-05 22:11 | 197288.8 | 360.0012 | 5 | 27 | 3.940989 | -3.259841 | 2.975105 | 0.3259624 | 12.57099 | 1.30735
2018-02-05 22:13 | 197408.8 | 480.0008 | 5 | 27 | 3.898009 | -3.259863 | 2.975105 | 0.4346375 | 12.57099 | 1.733302
2018-02-05 22:15 | 197528.8 | 600.0008 | 5 | 27 | 3.858726 | -3.25983 | 2.975105 | 0.5433075 | 12.57099 | 2.154729
2018-02-05 22:17 | 197648.8 | 720.0001 | 5 | 27 | 3.822041 | -3.260165 | 2.975105 | 0.6519555 | 12.57099 | 2.571961
2018-02-05 22:19 | 197768.8 | 840.0013 | 5 | 27 | 3.787205 | -3.259803 | 2.975105 | 0.7606248 | 12.57099 | 2.985413
2018-02-05 22:21 | 197888.8 | 960.0011 | 5 | 27 | 3.751766 | -3.260168 | 2.975105 | 0.8692938 | 12.57099 | 3.395046
2018-02-05 22:23 | 198008.8 | 1080.0012 | 5 | 27 | 3.718019 | -3.260132 | 2.975105 | 0.9779611 | 12.57099 | 3.800848
2018-02-05 22:25 | 198128.8 | 1200.0009 | 5 | 27 | 3.688817 | -3.259919 | 2.975105 | 1.08662 | 12.57099 | 4.203235
2018-02-05 22:27 | 198248.8 | 1320.0011 | 5 | 27 | 3.66258 | -3.260221 | 2.975105 | 1.195274 | 12.57099 | 4.602576
2018-02-05 22:29 | 198368.8 | 1440.0003 | 5 | 27 | 3.637429 | -3.259806 | 2.975105 | 1.303932 | 12.57099 | 4.999182
2018-02-05 22:31 | 198488.8 | 1560.0004 | 5 | 27 | 3.611188 | -3.259814 | 2.975105 | 1.412594 | 12.57099 | 5.393011
2018-02-05 22:33 | 198608.8 | 1680.0003 | 5 | 27 | 3.588238 | -3.260157 | 2.975105 | 1.521261 | 12.57099 | 5.78415
2018-02-05 22:35 | 198728.8 | 1800.0004 | 5 | 27 | 3.567946 | -3.260048 | 2.975105 | 1.62994 | 12.57099 | 6.173002
2018-02-05 22:37 | 198848.8 | 1920.0003 | 5 | 27 | 3.550182 | -3.259797 | 2.975105 | 1.738593 | 12.57099 | 6.559699
2018-02-05 22:39 | 198968.8 | 2040.0004 | 5 | 27 | 3.531608 | -3.260146 | 2.975105 | 1.847268 | 12.57099 | 6.944522
2018-02-05 22:41 | 199088.8 | 2160.0003 | 5 | 27 | 3.513044 | -3.260126 | 2.975105 | 1.955937 | 12.57099 | 7.32725
2018-02-05 22:43 | 199208.8 | 2280.0004 | 5 | 27 | 3.4977 | -3.260155 | 2.975105 | 2.064601 | 12.57099 | 7.708145
2018-02-05 22:45 | 199328.8 | 2400.0012 | 5 | 27 | 3.483432 | -3.260175 | 2.975105 | 2.173271 | 12.57099 | 8.087441
2018-02-05 22:47 | 199448.8 | 2520.0003 | 5 | 27 | 3.467886 | -3.25979 | 2.975105 | 2.281916 | 12.57099 | 8.465094
2018-02-05 22:49 | 199568.8 | 2640.0011 | 5 | 27 | 3.446651 | -3.260203 | 2.975105 | 2.390586 | 12.57099 | 8.840844
2018-02-05 22:51 | 199688.8 | 2760.0003 | 5 | 27 | 3.424014 | -3.260118 | 2.975105 | 2.499249 | 12.57099 | 9.214159
2018-02-05 22:53 | 199808.8 | 2880.0003 | 5 | 27 | 3.395261 | -3.259877 | 2.975105 | 2.607922 | 12.57099 | 9.584775
2018-02-05 22:55 | 199928.8 | 3000.0003 | 5 | 27 | 3.353326 | -3.260084 | 2.975105 | 2.716572 | 12.57099 | 9.951602
2018-02-05 22:57 | 200048.8 | 3120.0011 | 5 | 27 | 3.2759 | -3.260104 | 2.975105 | 2.825252 | 12.57099 | 10.31229
2018-02-05 22:59 | 200168.8 | 3240.0012 | 5 | 27 | 3.114708 | -3.259874 | 2.975105 | 2.933919 | 12.57099 | 10.6607
2018-02-05 23:00 | 200211.4 | 3282.549 | 5 | 27 | 2.999988 | -3.260195 | 2.975105 | 2.972451 | 12.57099 | 10.7787
2018-02-05 23:02 | 200331.4 | 120.0006 | 6 | 27 | 3.470786 | 0 | 2.975105 | 2.972451 | 12.57099 | 10.7787
2018-02-05 23:04 | 200451.4 | 239.9999 | 6 | 27 | 3.491775 | 0 | 2.975105 | 2.972451 | 12.57099 | 10.7787
2018-02-05 23:05 | 200511.4 | 300.002 | 6 | 27 | 3.496152 | 0 | 2.975105 | 2.972451 | 12.57099 | 10.7787
2018-02-05 23:05 | 200511.4 | 0.0026 | 7 | 28 | 3.496149 | 0 | 0 | 0 | 0 | 0
2018-02-05 23:07 | 200631.5 | 120.001 | 2 | 28 | 4.03464 | 4.889964 | 0.1624019 | 0 | 0.6427242 | 0
2018-02-05 23:09 | 200751.5 | 240.001 | 2 | 28 | 4.076707 | 4.890012 | 0.3253864 | 0 | 1.30375 | 0
2018-02-05 23:11 | 200871.5 | 360.0003 | 2 | 28 | 4.109587 | 4.89005 | 0.4883889 | 0 | 1.971097 | 0
2018-02-05 23:13 | 200991.5 | 480.0014 | 2 | 28 | 4.132744 | 4.890006 | 0.6513755 | 0 | 2.642883 | 0
2018-02-05 23:15 | 201111.5 | 600.0016 | 2 | 28 | 4.156718 | 4.890004 | 0.8143787 | 0 | 3.318434 | 0
2018-02-05 23:17 | 201231.5 | 720.0013 | 2 | 28 | 4.184772 | 4.890008 | 0.9773732 | 0 | 3.998257 | 0
2018-02-05 23:19 | 201351.5 | 840.0014 | 2 | 28 | 4.200321 | 4.695682 | 1.138927 | 0 | 4.676098 | 0
2018-02-05 23:21 | 201471.5 | 960.0013 | 2 | 28 | 4.200276 | 4.312802 | 1.28889 | 0 | 5.305987 | 0
2018-02-05 23:23 | 201591.5 | 1080.0004 | 2 | 28 | 4.200302 | 3.963056 | 1.426883 | 0 | 5.885596 | 0
2018-02-05 23:25 | 201711.5 | 1200 | 2 | 28 | 4.200283 | 3.599433 | 1.552974 | 0 | 6.415216 | 0
2018-02-05 23:27 | 201831.5 | 1320.0018 | 2 | 28 | 4.200295 | 3.263751 | 1.667205 | 0 | 6.89502 | 0
2018-02-05 23:27 | 201832.8 | 1321.3288 | 2 | 28 | 4.200291 | 3.25999 | 1.668406 | 0 | 6.900066 | 0
2018-02-05 23:29 | 201952.8 | 120.0005 | 3 | 28 | 4.222213 | 3.25994 | 1.776678 | 0 | 7.355903 | 0
2018-02-05 23:31 | 202072.8 | 240.0007 | 3 | 28 | 4.248118 | 3.259963 | 1.885331 | 0 | 7.81605 | 0
2018-02-05 23:33 | 202192.8 | 360.0013 | 3 | 28 | 4.27844 | 3.259946 | 1.994 | 0 | 8.279295 | 0
2018-02-05 23:35 | 202312.8 | 480.0017 | 3 | 28 | 4.313547 | 3.259982 | 2.102659 | 0 | 8.746072 | 0
2018-02-05 23:37 | 202432.8 | 600.0012 | 3 | 28 | 4.349278 | 3.259957 | 2.211321 | 0 | 9.216718 | 0
2018-02-05 23:39 | 202552.8 | 720.0008 | 3 | 28 | 4.386996 | 3.25998 | 2.319976 | 0 | 9.691325 | 0
2018-02-05 23:41 | 202672.8 | 840.0003 | 3 | 28 | 4.400316 | 2.908137 | 2.424495 | 0 | 10.15099 | 0
2018-02-05 23:43 | 202792.8 | 960.0011 | 3 | 28 | 4.400261 | 2.488454 | 2.514341 | 0 | 10.54634 | 0
2018-02-05 23:45 | 202912.8 | 1080.002 | 3 | 28 | 4.400275 | 2.142255 | 2.591282 | 0 | 10.8849 | 0
2018-02-05 23:47 | 203032.8 | 1200.0004 | 3 | 28 | 4.400244 | 1.8589 | 2.657831 | 0 | 11.17774 | 0
2018-02-05 23:49 | 203152.8 | 1320.0013 | 3 | 28 | 4.400261 | 1.626509 | 2.715804 | 0 | 11.43283 | 0
2018-02-05 23:51 | 203272.8 | 1440.0004 | 3 | 28 | 4.400227 | 1.418715 | 2.766494 | 0 | 11.65588 | 0
2018-02-05 23:53 | 203392.8 | 1560.002 | 3 | 28 | 4.400239 | 1.231631 | 2.810565 | 0 | 11.8498 | 0
2018-02-05 23:55 | 203512.8 | 1680.0004 | 3 | 28 | 4.400233 | 1.085028 | 2.849102 | 0 | 12.01938 | 0
2018-02-05 23:57 | 203632.8 | 1800.002 | 3 | 28 | 4.400248 | 0.9624462 | 2.883157 | 0 | 12.16923 | 0
2018-02-05 23:59 | 203752.8 | 1920.0021 | 3 | 28 | 4.400194 | 0.8578682 | 2.913475 | 0 | 12.30263 | 0
2018-02-06 00:01 | 203872.8 | 2040.0012 | 3 | 28 | 4.400256 | 0.7597847 | 2.94043 | 0 | 12.42124 | 0
2018-02-06 00:03 | 203992.8 | 2160.002 | 3 | 28 | 4.400271 | 0.6771412 | 2.964295 | 0 | 12.52625 | 0
2018-02-06 00:04 | 204033.1 | 2200.2562 | 3 | 28 | 4.400218 | 0.6519947 | 2.971716 | 0 | 12.55891 | 0
2018-02-06 00:06 | 204153.2 | 120.0016 | 4 | 28 | 4.337984 | 0 | 2.971716 | 0 | 12.55891 | 0
2018-02-06 00:08 | 204273.2 | 240.0008 | 4 | 28 | 4.331791 | 0 | 2.971716 | 0 | 12.55891 | 0
2018-02-06 00:09 | 204333.2 | 300.0045 | 4 | 28 | 4.329954 | 0 | 2.971716 | 0 | 12.55891 | 0
2018-02-06 00:11 | 204453.2 | 120.0002 | 5 | 28 | 4.026048 | -3.259826 | 2.971716 | 0.1086439 | 12.55891 | 0.4419268
2018-02-06 00:13 | 204573.2 | 240.0019 | 5 | 28 | 3.980633 | -3.259916 | 2.971716 | 0.2173114 | 12.55891 | 0.8768812
2018-02-06 00:15 | 204693.2 | 360.0004 | 5 | 28 | 3.939274 | -3.259844 | 2.971716 | 0.3259586 | 12.55891 | 1.307098
2018-02-06 00:17 | 204813.2 | 480.0001 | 5 | 28 | 3.900646 | -3.259892 | 2.971716 | 0.4346268 | 12.55891 | 1.733073
2018-02-06 00:19 | 204933.2 | 600.0007 | 5 | 28 | 3.860979 | -3.260064 | 2.971716 | 0.5432847 | 12.55891 | 2.154769
2018-02-06 00:21 | 205053.2 | 720.0014 | 5 | 28 | 3.821757 | -3.25983 | 2.971716 | 0.6519415 | 12.55891 | 2.572119
2018-02-06 00:23 | 205173.2 | 840.0002 | 5 | 28 | 3.785796 | -3.260206 | 2.971716 | 0.7605951 | 12.55891 | 2.985395
2018-02-06 00:25 | 205293.2 | 960.0015 | 5 | 28 | 3.752472 | -3.260188 | 2.971716 | 0.8692685 | 12.55891 | 3.394955
2018-02-06 00:27 | 205413.2 | 1080.0005 | 5 | 28 | 3.721257 | -3.260103 | 2.971716 | 0.9779277 | 12.55891 | 3.800993
2018-02-06 00:29 | 205533.2 | 1200.0007 | 5 | 28 | 3.689736 | -3.26019 | 2.971716 | 1.086576 | 12.55891 | 4.203589
2018-02-06 00:31 | 205653.2 | 1320.0016 | 5 | 28 | 3.66159 | -3.260075 | 2.971716 | 1.195249 | 12.55891 | 4.603001
2018-02-06 00:33 | 205773.2 | 1440.0008 | 5 | 28 | 3.636384 | -3.260172 | 2.971716 | 1.303907 | 12.55891 | 4.999473
2018-02-06 00:35 | 205893.2 | 1560.0015 | 5 | 28 | 3.613825 | -3.259912 | 2.971716 | 1.412573 | 12.55891 | 5.393394
2018-02-06 00:37 | 206013.2 | 1680.0008 | 5 | 28 | 3.590719 | -3.260028 | 2.971716 | 1.521237 | 12.55891 | 5.784843
2018-02-06 00:39 | 206133.2 | 1800.0007 | 5 | 28 | 3.567595 | -3.259824 | 2.971716 | 1.629908 | 12.55891 | 6.173755
2018-02-06 00:41 | 206253.2 | 1920.0015 | 5 | 28 | 3.548422 | -3.260221 | 2.971716 | 1.738567 | 12.55891 | 6.560342
2018-02-06 00:43 | 206373.2 | 2040.0016 | 5 | 28 | 3.531934 | -3.259843 | 2.971716 | 1.847229 | 12.55891 | 6.944989
2018-02-06 00:45 | 206493.2 | 2160.0015 | 5 | 28 | 3.516039 | -3.259832 | 2.971716 | 1.95589 | 12.55891 | 7.327909
2018-02-06 00:47 | 206613.2 | 2280.0016 | 5 | 28 | 3.497961 | -3.259801 | 2.971716 | 2.064561 | 12.55891 | 7.709039
2018-02-06 00:49 | 206733.2 | 2400.0015 | 5 | 28 | 3.481517 | -3.260115 | 2.971716 | 2.173228 | 12.55891 | 8.088238
2018-02-06 00:51 | 206853.2 | 2520.0001 | 5 | 28 | 3.465751 | -3.259796 | 2.971716 | 2.281878 | 12.55891 | 8.465652
2018-02-06 00:53 | 206973.2 | 2640.0008 | 5 | 28 | 3.449266 | -3.26018 | 2.971716 | 2.390551 | 12.55891 | 8.841434
2018-02-06 00:55 | 207093.2 | 2760.0008 | 5 | 28 | 3.42592 | -3.260179 | 2.971716 | 2.499207 | 12.55891 | 9.215046
2018-02-06 00:57 | 207213.2 | 2880.0008 | 5 | 28 | 3.392668 | -3.260175 | 2.971716 | 2.60787 | 12.55891 | 9.585575
2018-02-06 00:59 | 207333.2 | 3000.0007 | 5 | 28 | 3.34766 | -3.260053 | 2.971716 | 2.716539 | 12.55891 | 9.951978
2018-02-06 01:01 | 207453.2 | 3120.0016 | 5 | 28 | 3.274306 | -3.259839 | 2.971716 | 2.825197 | 12.55891 | 10.31208
2018-02-06 01:03 | 207573.2 | 3240.0007 | 5 | 28 | 3.119878 | -3.260121 | 2.971716 | 2.933874 | 12.55891 | 10.66082
2018-02-06 01:03 | 207616.8 | 3283.5805 | 5 | 28 | 2.999983 | -3.259864 | 2.971716 | 2.973334 | 12.55891 | 10.7818
2018-02-06 01:05 | 207736.9 | 120.0001 | 6 | 28 | 3.465776 | 0 | 2.971716 | 2.973334 | 12.55891 | 10.7818
2018-02-06 01:07 | 207856.9 | 240.001 | 6 | 28 | 3.4865 | 0 | 2.971716 | 2.973334 | 12.55891 | 10.7818
2018-02-06 01:08 | 207916.9 | 300.0023 | 6 | 28 | 3.490796 | 0 | 2.971716 | 2.973334 | 12.55891 | 10.7818
2018-02-06 01:08 | 207916.9 | 0.0025 | 7 | 29 | 3.490765 | 0 | 0 | 0 | 0 | 0
2018-02-06 01:10 | 208037 | 120.0017 | 2 | 29 | 4.033099 | 4.890012 | 0.1624229 | 2.596e-09 | 0.6426635 | 9.063e-09
2018-02-06 01:12 | 208157 | 240.0008 | 2 | 29 | 4.074229 | 4.890033 | 0.3254162 | 2.596e-09 | 1.303276 | 9.063e-09
2018-02-06 01:14 | 208277 | 360.0009 | 2 | 29 | 4.110966 | 4.890016 | 0.4884013 | 2.596e-09 | 1.970492 | 9.063e-09
2018-02-06 01:16 | 208397 | 480 | 2 | 29 | 4.136048 | 4.889987 | 0.6513996 | 2.596e-09 | 2.642702 | 9.063e-09
2018-02-06 01:18 | 208517 | 600.0009 | 2 | 29 | 4.158303 | 4.89001 | 0.8143895 | 2.596e-09 | 3.31866 | 9.063e-09
2018-02-06 01:20 | 208637 | 720.0016 | 2 | 29 | 4.182129 | 4.89004 | 0.9773838 | 2.596e-09 | 3.998302 | 9.063e-09
2018-02-06 01:22 | 208757 | 840.0009 | 2 | 29 | 4.200322 | 4.700133 | 1.139191 | 2.596e-09 | 4.676955 | 9.063e-09
2018-02-06 01:24 | 208877 | 960.0008 | 2 | 29 | 4.200292 | 4.284041 | 1.288645 | 2.596e-09 | 5.304708 | 9.063e-09
2018-02-06 01:26 | 208997 | 1080.0018 | 2 | 29 | 4.200283 | 3.926608 | 1.425401 | 2.596e-09 | 5.879122 | 9.063e-09
2018-02-06 01:28 | 209117 | 1200.0012 | 2 | 29 | 4.200295 | 3.613851 | 1.550966 | 2.596e-09 | 6.406529 | 9.063e-09
2018-02-06 01:30 | 209237 | 1320.0005 | 2 | 29 | 4.200288 | 3.28929 | 1.666075 | 2.596e-09 | 6.89002 | 9.063e-09
2018-02-06 01:30 | 209247.7 | 1330.7052 | 2 | 29 | 4.200296 | 3.259995 | 1.675812 | 2.596e-09 | 6.930919 | 9.063e-09
2018-02-06 01:32 | 209367.7 | 120.0017 | 3 | 29 | 4.224605 | 3.259915 | 1.784084 | 2.596e-09 | 7.386894 | 9.063e-09
2018-02-06 01:34 | 209487.7 | 240.0009 | 3 | 29 | 4.252447 | 3.25995 | 1.892728 | 2.596e-09 | 7.847361 | 9.063e-09
2018-02-06 01:36 | 209607.7 | 360.0015 | 3 | 29 | 4.282179 | 3.259931 | 2.001409 | 2.596e-09 | 8.311128 | 9.063e-09
2018-02-06 01:38 | 209727.7 | 480.0007 | 3 | 29 | 4.314017 | 3.259927 | 2.110052 | 2.596e-09 | 8.778044 | 9.063e-09
2018-02-06 01:40 | 209847.7 | 600.0007 | 3 | 29 | 4.35141 | 3.260043 | 2.218732 | 2.596e-09 | 9.248859 | 9.063e-09
2018-02-06 01:42 | 209967.7 | 720.0012 | 3 | 29 | 4.391203 | 3.259929 | 2.327372 | 2.596e-09 | 9.723763 | 9.063e-09
2018-02-06 01:44 | 210087.7 | 840.0002 | 3 | 29 | 4.400297 | 2.853765 | 2.43028 | 2.596e-09 | 10.17648 | 9.063e-09
2018-02-06 01:46 | 210207.7 | 960.0005 | 3 | 29 | 4.40024 | 2.47611 | 2.518902 | 2.596e-09 | 10.56644 | 9.063e-09
2018-02-06 01:48 | 210327.7 | 1080.0009 | 3 | 29 | 4.400277 | 2.138833 | 2.595754 | 2.596e-09 | 10.90461 | 9.063e-09
2018-02-06 01:50 | 210447.7 | 1200.0018 | 3 | 29 | 4.400258 | 1.839023 | 2.66186 | 2.596e-09 | 11.1955 | 9.063e-09
2018-02-06 01:52 | 210567.7 | 1320.0002 | 3 | 29 | 4.400239 | 1.599623 | 2.719042 | 2.596e-09 | 11.44711 | 9.063e-09
2018-02-06 01:54 | 210687.7 | 1440.0016 | 3 | 29 | 4.400275 | 1.402468 | 2.768967 | 2.596e-09 | 11.6668 | 9.063e-09
2018-02-06 01:56 | 210807.7 | 1560.0012 | 3 | 29 | 4.400257 | 1.235511 | 2.812884 | 2.596e-09 | 11.86004 | 9.063e-09
2018-02-06 01:58 | 210927.7 | 1680.0027 | 3 | 29 | 4.400222 | 1.079546 | 2.851444 | 2.596e-09 | 12.02972 | 9.063e-09
2018-02-06 02:00 | 211047.7 | 1800.0023 | 3 | 29 | 4.400198 | 0.9514427 | 2.885222 | 2.596e-09 | 12.17835 | 9.063e-09
2018-02-06 02:02 | 211167.7 | 1920 | 3 | 29 | 4.400232 | 0.8458748 | 2.915144 | 2.596e-09 | 12.31001 | 9.063e-09
2018-02-06 02:04 | 211287.7 | 2040.0002 | 3 | 29 | 4.400202 | 0.7581615 | 2.941841 | 2.596e-09 | 12.42748 | 9.063e-09
2018-02-06 02:06 | 211407.7 | 2160.0018 | 3 | 29 | 4.400225 | 0.6787777 | 2.965782 | 2.596e-09 | 12.53283 | 9.063e-09
2018-02-06 02:07 | 211447.5 | 2199.8536 | 3 | 29 | 4.400201 | 0.6519966 | 2.973145 | 2.596e-09 | 12.56523 | 9.063e-09
2018-02-06 02:09 | 211567.6 | 120.0025 | 4 | 29 | 4.337998 | 0 | 2.973145 | 2.596e-09 | 12.56523 | 9.063e-09
2018-02-06 02:11 | 211687.6 | 240 | 4 | 29 | 4.331818 | 0 | 2.973145 | 2.596e-09 | 12.56523 | 9.063e-09
2018-02-06 02:12 | 211747.6 | 300.0014 | 4 | 29 | 4.330013 | 0 | 2.973145 | 2.596e-09 | 12.56523 | 9.063e-09
2018-02-06 02:14 | 211867.7 | 120.0026 | 5 | 29 | 4.026752 | -3.259801 | 2.973145 | 0.1086429 | 12.56523 | 0.4418347
2018-02-06 02:16 | 211987.7 | 240.001 | 5 | 29 | 3.980175 | -3.260181 | 2.973145 | 0.2173137 | 12.56523 | 0.8768732
2018-02-06 02:18 | 212107.7 | 360.0001 | 5 | 29 | 3.936433 | -3.259961 | 2.973145 | 0.3259725 | 12.56523 | 1.306928
2018-02-06 02:20 | 212227.7 | 480.0001 | 5 | 29 | 3.896348 | -3.259826 | 2.973145 | 0.4346507 | 12.56523 | 1.732537
2018-02-06 02:22 | 212347.7 | 600.0001 | 5 | 29 | 3.859022 | -3.260121 | 2.973145 | 0.5433058 | 12.56523 | 2.153831
2018-02-06 02:24 | 212467.7 | 720.001 | 5 | 29 | 3.822293 | -3.259844 | 2.973145 | 0.6519724 | 12.56523 | 2.571191
2018-02-06 02:26 | 212587.7 | 840.0011 | 5 | 29 | 3.783574 | -3.26018 | 2.973145 | 0.7606302 | 12.56523 | 2.984414
2018-02-06 02:28 | 212707.7 | 960.0003 | 5 | 29 | 3.748385 | -3.260075 | 2.973145 | 0.8693047 | 12.56523 | 3.393639
2018-02-06 02:30 | 212827.7 | 1080.0004 | 5 | 29 | 3.717315 | -3.259797 | 2.973145 | 0.9779671 | 12.56523 | 3.799231
2018-02-06 02:32 | 212947.7 | 1200.0004 | 5 | 29 | 3.689606 | -3.259777 | 2.973145 | 1.086619 | 12.56523 | 4.201616
2018-02-06 02:34 | 213067.7 | 1320.0004 | 5 | 29 | 3.661189 | -3.259832 | 2.973145 | 1.195287 | 12.56523 | 4.601034
2018-02-06 02:36 | 213187.7 | 1440.0013 | 5 | 29 | 3.633896 | -3.259961 | 2.973145 | 1.303944 | 12.56523 | 4.997322
2018-02-06 02:38 | 213307.7 | 1560.0012 | 5 | 29 | 3.61007 | -3.260036 | 2.973145 | 1.412616 | 12.56523 | 5.390913
2018-02-06 02:40 | 213427.7 | 1680.0005 | 5 | 29 | 3.589046 | -3.260186 | 2.973145 | 1.52127 | 12.56523 | 5.78198
2018-02-06 02:42 | 213547.7 | 1800.0012 | 5 | 29 | 3.568722 | -3.259819 | 2.973145 | 1.629941 | 12.56523 | 6.170903
2018-02-06 02:44 | 213667.7 | 1920.0013 | 5 | 29 | 3.547208 | -3.260181 | 2.973145 | 1.738605 | 12.56523 | 6.557529
2018-02-06 02:46 | 213787.7 | 2040.0012 | 5 | 29 | 3.528943 | -3.259826 | 2.973145 | 1.847269 | 12.56523 | 6.941961
2018-02-06 02:48 | 213907.7 | 2160.0013 | 5 | 29 | 3.512868 | -3.259959 | 2.973145 | 1.955939 | 12.56523 | 7.324561
2018-02-06 02:50 | 214027.7 | 2280.0007 | 5 | 29 | 3.498926 | -3.259863 | 2.973145 | 2.064588 | 12.56523 | 7.705486
2018-02-06 02:52 | 214147.7 | 2400.0013 | 5 | 29 | 3.482137 | -3.260161 | 2.973145 | 2.17327 | 12.56523 | 8.08489
2018-02-06 02:54 | 214267.7 | 2520.0001 | 5 | 29 | 3.463255 | -3.259839 | 2.973145 | 2.281923 | 12.56523 | 8.462186
2018-02-06 02:56 | 214387.7 | 2640.0005 | 5 | 29 | 3.445133 | -3.25995 | 2.973145 | 2.390584 | 12.56523 | 8.837538
2018-02-06 02:58 | 214507.7 | 2760.0002 | 5 | 29 | 3.424674 | -3.25981 | 2.973145 | 2.499253 | 12.56523 | 9.210822
2018-02-06 03:00 | 214627.7 | 2880.0025 | 5 | 29 | 3.395545 | -3.259812 | 2.973145 | 2.607902 | 12.56523 | 9.581455
2018-02-06 03:02 | 214747.7 | 3000.0016 | 5 | 29 | 3.346658 | -3.259816 | 2.973145 | 2.716562 | 12.56523 | 9.94797
2018-02-06 03:04 | 214867.7 | 3120.0002 | 5 | 29 | 3.269075 | -3.259846 | 2.973145 | 2.82523 | 12.56523 | 10.30779
2018-02-06 03:06 | 214987.7 | 3240.0002 | 5 | 29 | 3.112554 | -3.259803 | 2.973145 | 2.933889 | 12.56523 | 10.65575
2018-02-06 03:07 | 215029.6 | 3281.9223 | 5 | 29 | 2.999992 | -3.260215 | 2.973145 | 2.971858 | 12.56523 | 10.77199
2018-02-06 03:09 | 215149.6 | 120.0009 | 6 | 29 | 3.46769 | 0 | 2.973145 | 2.971858 | 12.56523 | 10.77199
2018-02-06 03:11 | 215269.6 | 240.0006 | 6 | 29 | 3.488717 | 0 | 2.973145 | 2.971858 | 12.56523 | 10.77199
2018-02-06 03:12 | 215329.6 | 300.003 | 6 | 29 | 3.492991 | 0 | 2.973145 | 2.971858 | 12.56523 | 10.77199
2018-02-06 03:12 | 215329.6 | 0.0026 | 7 | 30 | 3.493095 | 0 | 0 | 0 | 0 | 0
2018-02-06 03:14 | 215449.7 | 120.0005 | 2 | 30 | 4.035282 | 4.890117 | 0.1624118 | 0 | 0.6429346 | 0
2018-02-06 03:16 | 215569.7 | 240.0016 | 2 | 30 | 4.07472 | 4.890149 | 0.3254155 | 0 | 1.303887 | 0
2018-02-06 03:18 | 215689.7 | 360.0012 | 2 | 30 | 4.10708 | 4.889998 | 0.4883981 | 0 | 1.970736 | 0
2018-02-06 03:20 | 215809.7 | 480.0006 | 2 | 30 | 4.135063 | 4.890033 | 0.6514071 | 0 | 2.642516 | 0
2018-02-06 03:22 | 215929.7 | 600.0017 | 2 | 30 | 4.159163 | 4.89008 | 0.8144016 | 0 | 3.318515 | 0
2018-02-06 03:24 | 216049.7 | 720.0001 | 2 | 30 | 4.183472 | 4.890113 | 0.977398 | 0 | 3.998399 | 0
2018-02-06 03:26 | 216169.7 | 840.0002 | 2 | 30 | 4.200305 | 4.745019 | 1.139593 | 0 | 4.67874 | 0
2018-02-06 03:28 | 216289.7 | 960.0013 | 2 | 30 | 4.200309 | 4.334231 | 1.290911 | 0 | 5.314319 | 0
2018-02-06 03:30 | 216409.7 | 1080.0014 | 2 | 30 | 4.20027 | 3.932971 | 1.428499 | 0 | 5.892229 | 0
2018-02-06 03:32 | 216529.7 | 1200.0008 | 2 | 30 | 4.200291 | 3.594821 | 1.553877 | 0 | 6.418855 | 0
2018-02-06 03:34 | 216649.7 | 1320.0016 | 2 | 30 | 4.200279 | 3.284192 | 1.668405 | 0 | 6.899902 | 0
2018-02-06 03:34 | 216660.1 | 1330.4193 | 2 | 30 | 4.200315 | 3.259992 | 1.677868 | 0 | 6.939651 | 0
2018-02-06 03:36 | 216780.1 | 120.0011 | 3 | 30 | 4.221835 | 3.259919 | 1.786153 | 0 | 7.395504 | 0
2018-02-06 03:38 | 216900.1 | 240.0014 | 3 | 30 | 4.2511 | 3.259959 | 1.894812 | 0 | 7.855783 | 0
2018-02-06 03:40 | 217020.1 | 360.001 | 3 | 30 | 4.282351 | 3.259933 | 2.003472 | 0 | 8.319402 | 0
2018-02-06 03:42 | 217140.1 | 480.0012 | 3 | 30 | 4.31521 | 3.259938 | 2.112126 | 0 | 8.786461 | 0
2018-02-06 03:44 | 217260.1 | 600.0013 | 3 | 30 | 4.349464 | 3.25994 | 2.220785 | 0 | 9.25719 | 0
2018-02-06 03:46 | 217380.1 | 720.0013 | 3 | 30 | 4.388449 | 3.259931 | 2.32945 | 0 | 9.731891 | 0
2018-02-06 03:48 | 217500.1 | 840.0014 | 3 | 30 | 4.400313 | 2.851462 | 2.432629 | 0 | 10.18573 | 0
2018-02-06 03:50 | 217620.1 | 960.0014 | 3 | 30 | 4.400295 | 2.457141 | 2.52088 | 0 | 10.57406 | 0
2018-02-06 03:52 | 217740.1 | 1080.0014 | 3 | 30 | 4.400272 | 2.131816 | 2.597156 | 0 | 10.9097 | 0
2018-02-06 03:54 | 217860.1 | 1200.0008 | 3 | 30 | 4.40029 | 1.85366 | 2.663512 | 0 | 11.20168 | 0
2018-02-06 03:56 | 217980.2 | 1320.0023 | 3 | 30 | 4.400282 | 1.598372 | 2.720976 | 0 | 11.45454 | 0
2018-02-06 03:58 | 218100.1 | 1440.0007 | 3 | 30 | 4.40024 | 1.390964 | 2.770654 | 0 | 11.67314 | 0
2018-02-06 04:00 | 218220.1 | 1560.0005 | 3 | 30 | 4.400272 | 1.222038 | 2.814129 | 0 | 11.86444 | 0
2018-02-06 04:02 | 218340.1 | 1680.0016 | 3 | 30 | 4.400276 | 1.082376 | 2.852462 | 0 | 12.03311 | 0
2018-02-06 04:04 | 218460.1 | 1800.0016 | 3 | 30 | 4.400228 | 0.9552307 | 2.886389 | 0 | 12.1824 | 0
2018-02-06 04:06 | 218580.1 | 1920.0008 | 3 | 30 | 4.400231 | 0.8402653 | 2.91624 | 0 | 12.31375 | 0
2018-02-06 04:08 | 218700.2 | 2040.0025 | 3 | 30 | 4.40022 | 0.7490864 | 2.942683 | 0 | 12.4301 | 0
2018-02-06 04:10 | 218820.1 | 2160 | 3 | 30 | 4.400209 | 0.6722517 | 2.966328 | 0 | 12.53415 | 0
2018-02-06 04:11 | 218856.2 | 2196.0022 | 3 | 30 | 4.400209 | 0.6519995 | 2.97295 | 0 | 12.56328 | 0
2018-02-06 04:13 | 218976.2 | 120.0015 | 4 | 30 | 4.338169 | 0 | 2.97295 | 0 | 12.56328 | 0
2018-02-06 04:15 | 219096.2 | 240.0001 | 4 | 30 | 4.332046 | 0 | 2.97295 | 0 | 12.56328 | 0
2018-02-06 04:16 | 219156.2 | 300.0027 | 4 | 30 | 4.330282 | 0 | 2.97295 | 0 | 12.56328 | 0
2018-02-06 04:18 | 219276.3 | 120.0018 | 5 | 30 | 4.026206 | -3.259828 | 2.97295 | 0.1086568 | 12.56328 | 0.4418707
2018-02-06 04:20 | 219396.3 | 240.0014 | 5 | 30 | 3.982544 | -3.259819 | 2.97295 | 0.2173042 | 12.56328 | 0.8768492
2018-02-06 04:22 | 219516.3 | 360.0007 | 5 | 30 | 3.941082 | -3.259846 | 2.97295 | 0.3259698 | 12.56328 | 1.30737
2018-02-06 04:24 | 219636.3 | 480.0012 | 5 | 30 | 3.898189 | -3.259861 | 2.97295 | 0.4346269 | 12.56328 | 1.733253
2018-02-06 04:26 | 219756.3 | 600.0004 | 5 | 30 | 3.858942 | -3.259874 | 2.97295 | 0.5432799 | 12.56328 | 2.154642
2018-02-06 04:28 | 219876.3 | 720.0005 | 5 | 30 | 3.822281 | -3.259883 | 2.97295 | 0.6519453 | 12.56328 | 2.571964
2018-02-06 04:30 | 219996.3 | 840.0001 | 5 | 30 | 3.787512 | -3.259876 | 2.97295 | 0.7606018 | 12.56328 | 2.985397
2018-02-06 04:32 | 220116.3 | 960.001 | 5 | 30 | 3.751573 | -3.259908 | 2.97295 | 0.8692632 | 12.56328 | 3.395016
2018-02-06 04:34 | 220236.3 | 1080.0003 | 5 | 30 | 3.718188 | -3.260048 | 2.97295 | 0.9779217 | 12.56328 | 3.80079
2018-02-06 04:36 | 220356.3 | 1200.0006 | 5 | 30 | 3.688958 | -3.260195 | 2.97295 | 1.086582 | 12.56328 | 4.203195
2018-02-06 04:38 | 220476.3 | 1320.0014 | 5 | 30 | 3.662843 | -3.26015 | 2.97295 | 1.195245 | 12.56328 | 4.602598
2018-02-06 04:40 | 220596.3 | 1440.0012 | 5 | 30 | 3.637567 | -3.26013 | 2.97295 | 1.303923 | 12.56328 | 4.999292
2018-02-06 04:42 | 220716.3 | 1560.0007 | 5 | 30 | 3.611157 | -3.259809 | 2.97295 | 1.41258 | 12.56328 | 5.393101
2018-02-06 04:44 | 220836.3 | 1680.0003 | 5 | 30 | 3.58814 | -3.260168 | 2.97295 | 1.521239 | 12.56328 | 5.784201
2018-02-06 04:46 | 220956.3 | 1800.0005 | 5 | 30 | 3.567761 | -3.260084 | 2.97295 | 1.629895 | 12.56328 | 6.172941
2018-02-06 04:48 | 221076.3 | 1920.0015 | 5 | 30 | 3.549829 | -3.259844 | 2.97295 | 1.73857 | 12.56328 | 6.5597
2018-02-06 04:50 | 221196.3 | 2040.0014 | 5 | 30 | 3.530732 | -3.259848 | 2.97295 | 1.847213 | 12.56328 | 6.944348
2018-02-06 04:52 | 221316.3 | 2160.0009 | 5 | 30 | 3.512126 | -3.260213 | 2.97295 | 1.955887 | 12.56328 | 7.326998
2018-02-06 04:54 | 221436.3 | 2280.0011 | 5 | 30 | 3.496711 | -3.259814 | 2.97295 | 2.064547 | 12.56328 | 7.707781
2018-02-06 04:56 | 221556.3 | 2400.0014 | 5 | 30 | 3.482553 | -3.259817 | 2.97295 | 2.173212 | 12.56328 | 8.086959
2018-02-06 04:58 | 221676.3 | 2520.0005 | 5 | 30 | 3.466498 | -3.25981 | 2.97295 | 2.281855 | 12.56328 | 8.464476
2018-02-06 05:00 | 221796.3 | 2640.0008 | 5 | 30 | 3.444913 | -3.26001 | 2.97295 | 2.390528 | 12.56328 | 8.840055
2018-02-06 05:02 | 221916.3 | 2760.0002 | 5 | 30 | 3.422177 | -3.260159 | 2.97295 | 2.499194 | 12.56328 | 9.213193
2018-02-06 05:04 | 222036.3 | 2880.0007 | 5 | 30 | 3.392623 | -3.260146 | 2.97295 | 2.607857 | 12.56328 | 9.583542
2018-02-06 05:06 | 222156.3 | 3000.0006 | 5 | 30 | 3.350522 | -3.260155 | 2.97295 | 2.716527 | 12.56328 | 9.950151
2018-02-06 05:08 | 222276.3 | 3120.0005 | 5 | 30 | 3.272106 | -3.26011 | 2.97295 | 2.825182 | 12.56328 | 10.31042
2018-02-06 05:10 | 222396.3 | 3240.0007 | 5 | 30 | 3.109883 | -3.260143 | 2.97295 | 2.933843 | 12.56328 | 10.65835
2018-02-06 05:10 | 222436.8 | 3280.564 | 5 | 30 | 3 | -3.260186 | 2.97295 | 2.970579 | 12.56328 | 10.77075
2018-02-06 05:12 | 222556.9 | 120.0009 | 6 | 30 | 3.471468 | 0 | 2.97295 | 2.970579 | 12.56328 | 10.77075
2018-02-06 05:14 | 222676.9 | 240.0014 | 6 | 30 | 3.492515 | 0 | 2.97295 | 2.970579 | 12.56328 | 10.77075
2018-02-06 05:15 | 222736.9 | 300.0028 | 6 | 30 | 3.496935 | 0 | 2.97295 | 2.970579 | 12.56328 | 10.77075
2018-02-06 05:15 | 222736.9 | 0.0026 | 7 | 31 | 3.496858 | 0 | 0 | 0 | 0 | 0
2018-02-06 05:17 | 222857 | 120.0008 | 2 | 31 | 4.036085 | 4.890155 | 0.1624166 | 3.564e-09 | 0.6430238 | 1.2461e-08
2018-02-06 05:19 | 222977 | 240.0013 | 2 | 31 | 4.077551 | 4.890128 | 0.3253966 | 3.564e-09 | 1.304196 | 1.2461e-08
2018-02-06 05:21 | 223097 | 360.001 | 2 | 31 | 4.110367 | 4.889825 | 0.4884112 | 3.564e-09 | 1.97173 | 1.2461e-08
2018-02-06 05:23 | 223217 | 480.0005 | 2 | 31 | 4.133333 | 4.890174 | 0.6513942 | 3.564e-09 | 2.643591 | 1.2461e-08
2018-02-06 05:25 | 223337 | 600.0005 | 2 | 31 | 4.157351 | 4.890185 | 0.8144122 | 3.564e-09 | 3.319287 | 1.2461e-08
2018-02-06 05:27 | 223457 | 720.0012 | 2 | 31 | 4.185551 | 4.88989 | 0.9774088 | 3.564e-09 | 3.999247 | 1.2461e-08
2018-02-06 05:29 | 223577 | 840.001 | 2 | 31 | 4.200316 | 4.684419 | 1.138744 | 3.564e-09 | 4.676244 | 1.2461e-08
2018-02-06 05:31 | 223697 | 960.0001 | 2 | 31 | 4.2003 | 4.307141 | 1.288431 | 3.564e-09 | 5.304975 | 1.2461e-08
2018-02-06 05:33 | 223817 | 1080.0006 | 2 | 31 | 4.200263 | 3.955033 | 1.426195 | 3.564e-09 | 5.883623 | 1.2461e-08
2018-02-06 05:35 | 223937 | 1200.0007 | 2 | 31 | 4.200265 | 3.582881 | 1.551897 | 3.564e-09 | 6.411609 | 1.2461e-08
2018-02-06 05:37 | 224054 | 1317.0756 | 2 | 31 | 4.200289 | 3.25999 | 1.663032 | 3.564e-09 | 6.878407 | 1.2461e-08
2018-02-06 05:39 | 224174.0671 | 120.0002 | 3 | 31 | 4.222077 | 3.260022 | 1.771307 | 3.564e-09 | 7.334257 | 1.2461e-08
2018-02-06 05:41 | 224294.0679 | 240.001 | 3 | 31 | 4.247912 | 3.260037 | 1.879969 | 3.564e-09 | 7.794416 | 1.2461e-08
2018-02-06 05:43 | 224414.0671 | 360.0002 | 3 | 31 | 4.278196 | 3.260043 | 1.988623 | 3.564e-09 | 8.257566 | 1.2461e-08
2018-02-06 05:45 | 224534.068 | 480.0011 | 3 | 31 | 4.313359 | 3.260022 | 2.09729 | 3.564e-09 | 8.724362 | 1.2461e-08
2018-02-06 05:47 | 224654.0681 | 600.0012 | 3 | 31 | 4.349092 | 3.260024 | 2.205969 | 3.564e-09 | 9.195062 | 1.2461e-08
2018-02-06 05:49 | 224774.0673 | 720.0004 | 3 | 31 | 4.386611 | 3.259997 | 2.314626 | 3.564e-09 | 9.669654 | 1.2461e-08
2018-02-06 05:51 | 224894.0679 | 840.001 | 3 | 31 | 4.400322 | 2.913373 | 2.419274 | 3.564e-09 | 10.12987 | 1.2461e-08
2018-02-06 05:53 | 225014.0675 | 960.0006 | 3 | 31 | 4.400316 | 2.491765 | 2.509223 | 3.564e-09 | 10.52567 | 1.2461e-08
2018-02-06 05:55 | 225134.0682 | 1080.0013 | 3 | 31 | 4.400253 | 2.145175 | 2.586263 | 3.564e-09 | 10.86467 | 1.2461e-08
2018-02-06 05:57 | 225254.0683 | 1200.0014 | 3 | 31 | 4.400309 | 1.864125 | 2.652946 | 3.564e-09 | 11.15809 | 1.2461e-08
2018-02-06 05:59 | 225374.0685 | 1320.0016 | 3 | 31 | 4.400275 | 1.630945 | 2.711058 | 3.564e-09 | 11.4138 | 1.2461e-08
2018-02-06 06:01 | 225494.068 | 1440.0011 | 3 | 31 | 4.40026 | 1.422265 | 2.761886 | 3.564e-09 | 11.63746 | 1.2461e-08
2018-02-06 06:03 | 225614.0682 | 1560.0013 | 3 | 31 | 4.400261 | 1.235748 | 2.806063 | 3.564e-09 | 11.83185 | 1.2461e-08
2018-02-06 06:05 | 225734.0685 | 1680.0016 | 3 | 31 | 4.400227 | 1.087688 | 2.844708 | 3.564e-09 | 12.00189 | 1.2461e-08
2018-02-06 06:07 | 225854.0686 | 1800.0017 | 3 | 31 | 4.400204 | 0.9650726 | 2.878867 | 3.564e-09 | 12.1522 | 1.2461e-08
2018-02-06 06:09 | 225974.0679 | 1920.001 | 3 | 31 | 4.400198 | 0.8610945 | 2.909294 | 3.564e-09 | 12.28609 | 1.2461e-08
2018-02-06 06:11 | 226094.068 | 2040.0011 | 3 | 31 | 4.400211 | 0.7622156 | 2.93636 | 3.564e-09 | 12.40518 | 1.2461e-08
2018-02-06 06:13 | 226214.0675 | 2160.0006 | 3 | 31 | 4.400203 | 0.6787424 | 2.960318 | 3.564e-09 | 12.5106 | 1.2461e-08
2018-02-06 06:14 | 226258.9846 | 2204.9177 | 3 | 31 | 4.400216 | 0.6519985 | 2.968619 | 3.564e-09 | 12.54713 | 1.2461e-08
2018-02-06 06:16 | 226379 | 120.0012 | 4 | 31 | 4.337749 | 0 | 2.968619 | 3.564e-09 | 12.54713 | 1.2461e-08
2018-02-06 06:18 | 226499 | 240.001 | 4 | 31 | 4.331521 | 0 | 2.968619 | 3.564e-09 | 12.54713 | 1.2461e-08
2018-02-06 06:19 | 226559 | 300.003 | 4 | 31 | 4.329711 | 0 | 2.968619 | 3.564e-09 | 12.54713 | 1.2461e-08
2018-02-06 06:21 | 226679.1 | 120.0002 | 5 | 31 | 4.024749 | -3.259916 | 2.968619 | 0.108657 | 12.54713 | 0.441853
2018-02-06 06:23 | 226799.1 | 240.0009 | 5 | 31 | 3.979283 | -3.259874 | 2.968619 | 0.2172975 | 12.54713 | 0.8765522
2018-02-06 06:25 | 226919.1 | 360.0002 | 5 | 31 | 3.938101 | -3.259916 | 2.968619 | 0.3259603 | 12.54713 | 1.306692
2018-02-06 06:27 | 227039.1 | 480.0003 | 5 | 31 | 3.899317 | -3.259828 | 2.968619 | 0.4346363 | 12.54713 | 1.732569
2018-02-06 06:29 | 227159.1 | 600.0007 | 5 | 31 | 3.859471 | -3.259896 | 2.968619 | 0.5432829 | 12.54713 | 2.154073
2018-02-06 06:31 | 227279.1 | 720.0016 | 5 | 31 | 3.820084 | -3.259877 | 2.968619 | 0.6519507 | 12.54713 | 2.571284
2018-02-06 06:33 | 227399.1 | 840.0015 | 5 | 31 | 3.783864 | -3.259911 | 2.968619 | 0.7606027 | 12.54713 | 2.984357
2018-02-06 06:35 | 227519.1 | 960.001 | 5 | 31 | 3.750734 | -3.259852 | 2.968619 | 0.8692591 | 12.54713 | 3.393653
2018-02-06 06:37 | 227639.1 | 1080.0011 | 5 | 31 | 3.719564 | -3.259903 | 2.968619 | 0.9779302 | 12.54713 | 3.79955
2018-02-06 06:39 | 227759.1 | 1200.001 | 5 | 31 | 3.687797 | -3.259839 | 2.968619 | 1.086598 | 12.54713 | 4.202018
2018-02-06 06:41 | 227879.1 | 1320.0017 | 5 | 31 | 3.659681 | -3.260115 | 2.968619 | 1.195243 | 12.54713 | 4.601119
2018-02-06 06:43 | 227999.1 | 1440.0002 | 5 | 31 | 3.634613 | -3.260073 | 2.968619 | 1.303916 | 12.54713 | 4.99745
2018-02-06 06:45 | 228119.1 | 1560.0011 | 5 | 31 | 3.612021 | -3.259866 | 2.968619 | 1.412566 | 12.54713 | 5.391129
2018-02-06 06:47 | 228239.1 | 1680.0017 | 5 | 31 | 3.588589 | -3.259836 | 2.968619 | 1.521241 | 12.54713 | 5.782413
2018-02-06 06:49 | 228359.1 | 1800.0011 | 5 | 31 | 3.565907 | -3.259868 | 2.968619 | 1.629902 | 12.54713 | 6.171074
2018-02-06 06:51 | 228479.1 | 1920.0016 | 5 | 31 | 3.546803 | -3.259976 | 2.968619 | 1.738566 | 12.54713 | 6.5575
2018-02-06 06:53 | 228599.1 | 2040.0012 | 5 | 31 | 3.530437 | -3.259874 | 2.968619 | 1.847224 | 12.54713 | 6.941965
2018-02-06 06:55 | 228719.1 | 2160.003 | 5 | 31 | 3.51454 | -3.259861 | 2.968619 | 1.955884 | 12.54713 | 7.324728
2018-02-06 06:57 | 228839.1 | 2280.0011 | 5 | 31 | 3.496221 | -3.259903 | 2.968619 | 2.06453 | 12.54713 | 7.705588
2018-02-06 06:59 | 228959.1 | 2400.0011 | 5 | 31 | 3.480232 | -3.25983 | 2.968619 | 2.173197 | 12.54713 | 8.084634
2018-02-06 07:01 | 229079.1 | 2520.0002 | 5 | 31 | 3.464368 | -3.25989 | 2.968619 | 2.281858 | 12.54713 | 8.461941
2018-02-06 07:03 | 229199.1 | 2640.0008 | 5 | 31 | 3.448025 | -3.259879 | 2.968619 | 2.390527 | 12.54713 | 8.837561
2018-02-06 07:05 | 229319.1 | 2760.0007 | 5 | 31 | 3.423774 | -3.259874 | 2.968619 | 2.499181 | 12.54713 | 9.210989
2018-02-06 07:07 | 229439.1 | 2880.0007 | 5 | 31 | 3.390947 | -3.259903 | 2.968619 | 2.60784 | 12.54713 | 9.581287
2018-02-06 07:09 | 229559.1 | 3000.0015 | 5 | 31 | 3.345284 | -3.259891 | 2.968619 | 2.716491 | 12.54713 | 9.947417
2018-02-06 07:11 | 229679.1 | 3120.0001 | 5 | 31 | 3.271341 | -3.260077 | 2.968619 | 2.825158 | 12.54713 | 10.30727
2018-02-06 07:13 | 229799.1 | 3240.001 | 5 | 31 | 3.112819 | -3.260119 | 2.968619 | 2.933816 | 12.54713 | 10.65549
2018-02-06 07:14 | 229839.4 | 3280.2372 | 5 | 31 | 2.999993 | -3.260192 | 2.968619 | 2.970253 | 12.54713 | 10.76704
2018-02-06 07:16 | 229959.4 | 120.0009 | 6 | 31 | 3.466258 | 0 | 2.968619 | 2.970253 | 12.54713 | 10.76704
2018-02-06 07:18 | 230079.4 | 240.0016 | 6 | 31 | 3.48702 | 0 | 2.968619 | 2.970253 | 12.54713 | 10.76704
2018-02-06 07:19 | 230139.4 | 300.0015 | 6 | 31 | 3.491252 | 0 | 2.968619 | 2.970253 | 12.54713 | 10.76704
2018-02-06 07:19 | 230139.4 | 0.0039 | 7 | 32 | 3.491247 | 0 | 0 | 0 | 0 | 0
2018-02-06 07:21 | 230259.5 | 120.001 | 2 | 32 | 4.032731 | 4.89008 | 0.162406 | 0 | 0.6425577 | 0
2018-02-06 07:23 | 230379.5 | 240.0004 | 2 | 32 | 4.073976 | 4.890058 | 0.3253773 | 0 | 1.303034 | 0
2018-02-06 07:25 | 230499.5 | 360.0009 | 2 | 32 | 4.109872 | 4.89005 | 0.4883852 | 0 | 1.970244 | 0
2018-02-06 07:27 | 230619.5 | 480.0015 | 2 | 32 | 4.13468 | 4.89005 | 0.6513883 | 0 | 2.642273 | 0
2018-02-06 07:29 | 230739.5 | 600.0008 | 2 | 32 | 4.157024 | 4.890075 | 0.8143854 | 0 | 3.318046 | 0
2018-02-06 07:31 | 230859.5 | 720.0016 | 2 | 32 | 4.181273 | 4.890061 | 0.9773818 | 0 | 3.997533 | 0
2018-02-06 07:33 | 230979.5 | 840.0003 | 2 | 32 | 4.200318 | 4.710448 | 1.139329 | 0 | 4.676692 | 0
2018-02-06 07:35 | 231099.5 | 960.0005 | 2 | 32 | 4.200303 | 4.30132 | 1.289199 | 0 | 5.306191 | 0
2018-02-06 07:37 | 231219.5 | 1080.0012 | 2 | 32 | 4.200271 | 3.943803 | 1.426515 | 0 | 5.882961 | 0
2018-02-06 07:39 | 231339.5 | 1200.0005 | 2 | 32 | 4.200294 | 3.625707 | 1.552619 | 0 | 6.412634 | 0
2018-02-06 07:41 | 231459.5 | 1320.0012 | 2 | 32 | 4.200285 | 3.29635 | 1.668024 | 0 | 6.897367 | 0
2018-02-06 07:41 | 231472.4 | 1332.953 | 2 | 32 | 4.200284 | 3.25999 | 1.679814 | 0 | 6.946887 | 0
2018-02-06 07:43 | 231592.4 | 120.0009 | 3 | 32 | 4.224582 | 3.259894 | 1.788078 | 7.58e-10 | 7.402834 | 3.08e-09
2018-02-06 07:45 | 231712.4 | 240.0001 | 3 | 32 | 4.252075 | 3.259879 | 1.896741 | 7.58e-10 | 7.863368 | 3.08e-09
2018-02-06 07:47 | 231832.4 | 360.0002 | 3 | 32 | 4.281659 | 3.259871 | 2.005405 | 7.58e-10 | 8.327012 | 3.08e-09
2018-02-06 07:49 | 231952.4 | 480.001 | 3 | 32 | 4.313899 | 3.25991 | 2.114059 | 7.58e-10 | 8.793942 | 3.08e-09
2018-02-06 07:51 | 232072.4 | 600.0002 | 3 | 32 | 4.351624 | 3.259944 | 2.222724 | 7.58e-10 | 9.264699 | 3.08e-09
2018-02-06 07:53 | 232192.4 | 720.0001 | 3 | 32 | 4.391088 | 3.259896 | 2.331375 | 7.58e-10 | 9.739653 | 3.08e-09
2018-02-06 07:55 | 232312.4 | 840.0017 | 3 | 32 | 4.400299 | 2.854501 | 2.434301 | 7.58e-10 | 10.19244 | 3.08e-09
2018-02-06 07:57 | 232432.4 | 960.001 | 3 | 32 | 4.400289 | 2.473718 | 2.522948 | 7.58e-10 | 10.58251 | 3.08e-09
2018-02-06 07:59 | 232552.4 | 1080.0009 | 3 | 32 | 4.400294 | 2.131085 | 2.599599 | 7.58e-10 | 10.9198 | 3.08e-09
2018-02-06 08:01 | 232672.4 | 1200.001 | 3 | 32 | 4.400255 | 1.830456 | 2.665422 | 7.58e-10 | 11.20944 | 3.08e-09
2018-02-06 08:03 | 232792.4 | 1320.0001 | 3 | 32 | 4.400258 | 1.592512 | 2.722346 | 7.58e-10 | 11.45992 | 3.08e-09
2018-02-06 08:05 | 232912.4 | 1440.0001 | 3 | 32 | 4.400267 | 1.396308 | 2.772041 | 7.58e-10 | 11.67859 | 3.08e-09
2018-02-06 08:07 | 233032.4 | 1560.0009 | 3 | 32 | 4.400251 | 1.227298 | 2.815718 | 7.58e-10 | 11.87079 | 3.08e-09
2018-02-06 08:09 | 233152.4 | 1680.0002 | 3 | 32 | 4.400265 | 1.071568 | 2.854005 | 7.58e-10 | 12.03926 | 3.08e-09
2018-02-06 08:11 | 233272.4 | 1800.0018 | 3 | 32 | 4.400249 | 0.9441185 | 2.8875 | 7.58e-10 | 12.18664 | 3.08e-09
2018-02-06 08:13 | 233392.4 | 1920.0018 | 3 | 32 | 4.400194 | 0.8388805 | 2.917168 | 7.58e-10 | 12.31719 | 3.08e-09
2018-02-06 08:15 | 233512.4 | 2040.001 | 3 | 32 | 4.400215 | 0.7518425 | 2.943643 | 7.58e-10 | 12.43368 | 3.08e-09
2018-02-06 08:17 | 233632.4 | 2160.0002 | 3 | 32 | 4.400242 | 0.672183 | 2.96736 | 7.58e-10 | 12.53805 | 3.08e-09
2018-02-06 08:17 | 233662.2 | 2189.7472 | 3 | 32 | 4.400214 | 0.6519985 | 2.972829 | 7.58e-10 | 12.56211 | 3.08e-09
2018-02-06 08:19 | 233782.2 | 120.0008 | 4 | 32 | 4.338328 | 0 | 2.972829 | 7.58e-10 | 12.56211 | 3.08e-09
2018-02-06 08:21 | 233902.2 | 240.001 | 4 | 32 | 4.332206 | 0 | 2.972829 | 7.58e-10 | 12.56211 | 3.08e-09
2018-02-06 08:22 | 233962.2 | 300.002 | 4 | 32 | 4.330408 | 0 | 2.972829 | 7.58e-10 | 12.56211 | 3.08e-09
2018-02-06 08:24 | 234082.3 | 120.0008 | 5 | 32 | 4.028483 | -3.259916 | 2.972829 | 0.1086495 | 12.56211 | 0.4420296
2018-02-06 08:26 | 234202.3 | 240.0006 | 5 | 32 | 3.982024 | -3.260033 | 2.972829 | 0.2173107 | 12.56211 | 0.8772216
2018-02-06 08:28 | 234322.3 | 360.0015 | 5 | 32 | 3.938219 | -3.260139 | 2.972829 | 0.3259827 | 12.56211 | 1.30753
2018-02-06 08:30 | 234442.3 | 480.0018 | 5 | 32 | 3.897949 | -3.260123 | 2.972829 | 0.434647 | 12.56211 | 1.733266
2018-02-06 08:32 | 234562.3 | 600.001 | 5 | 32 | 3.860577 | -3.259872 | 2.972829 | 0.543308 | 12.56211 | 2.154753
2018-02-06 08:34 | 234682.3 | 720.0002 | 5 | 32 | 3.823825 | -3.260192 | 2.972829 | 0.6519582 | 12.56211 | 2.572221
2018-02-06 08:36 | 234802.3 | 840.0002 | 5 | 32 | 3.784998 | -3.260161 | 2.972829 | 0.7606382 | 12.56211 | 2.985693
2018-02-06 08:38 | 234922.3 | 960.0009 | 5 | 32 | 3.749833 | -3.260101 | 2.972829 | 0.8693054 | 12.56211 | 3.395043
2018-02-06 08:40 | 235042.3 | 1080.001 | 5 | 32 | 3.718559 | -3.260183 | 2.972829 | 0.9779595 | 12.56211 | 3.80075
2018-02-06 08:42 | 235162.3 | 1200.0018 | 5 | 32 | 3.690761 | -3.259891 | 2.972829 | 1.086631 | 12.56211 | 4.203338
2018-02-06 08:44 | 235282.3 | 1320.0017 | 5 | 32 | 3.662354 | -3.26019 | 2.972829 | 1.195288 | 12.56211 | 4.602834
2018-02-06 08:46 | 235402.3 | 1440.0002 | 5 | 32 | 3.634852 | -3.260098 | 2.972829 | 1.303958 | 12.56211 | 4.999286
2018-02-06 08:48 | 235522.3 | 1560.0009 | 5 | 32 | 3.610888 | -3.259817 | 2.972829 | 1.412612 | 12.56211 | 5.392905
2018-02-06 08:50 | 235642.3 | 1680.0002 | 5 | 32 | 3.589481 | -3.259936 | 2.972829 | 1.521293 | 12.56211 | 5.784137
2018-02-06 08:52 | 235762.3 | 1800.0009 | 5 | 32 | 3.569241 | -3.260159 | 2.972829 | 1.629952 | 12.56211 | 6.173072
2018-02-06 08:54 | 235882.3 | 1920.0009 | 5 | 32 | 3.547706 | -3.259839 | 2.972829 | 1.738616 | 12.56211 | 6.559748
2018-02-06 08:56 | 236002.3 | 2040.0002 | 5 | 32 | 3.529241 | -3.260212 | 2.972829 | 1.847283 | 12.56211 | 6.944235
2018-02-06 08:58 | 236122.3 | 2160.0017 | 5 | 32 | 3.513156 | -3.260157 | 2.972829 | 1.955951 | 12.56211 | 7.326863
2018-02-06 09:00 | 236242.3 | 2280.001 | 5 | 32 | 3.499104 | -3.260159 | 2.972829 | 2.064616 | 12.56211 | 7.707863
2018-02-06 09:02 | 236362.3 | 2400.0018 | 5 | 32 | 3.482352 | -3.260118 | 2.972829 | 2.173272 | 12.56211 | 8.087187
2018-02-06 09:04 | 236482.3 | 2520.0002 | 5 | 32 | 3.463769 | -3.259914 | 2.972829 | 2.281938 | 12.56211 | 8.464566
2018-02-06 09:06 | 236602.3 | 2640.0018 | 5 | 32 | 3.445635 | -3.259819 | 2.972829 | 2.3906 | 12.56211 | 8.839982
2018-02-06 09:08 | 236722.3 | 2760.0001 | 5 | 32 | 3.424952 | -3.25993 | 2.972829 | 2.49927 | 12.56211 | 9.213304
2018-02-06 09:10 | 236842.3 | 2880.001 | 5 | 32 | 3.395901 | -3.260159 | 2.972829 | 2.607941 | 12.56211 | 9.584045
2018-02-06 09:12 | 236962.3 | 3000.0009 | 5 | 32 | 3.346151 | -3.260212 | 2.972829 | 2.716596 | 12.56211 | 9.950546
2018-02-06 09:14 | 237082.3 | 3120.0002 | 5 | 32 | 3.26828 | -3.260104 | 2.972829 | 2.825276 | 12.56211 | 10.31032
2018-02-06 09:16 | 237202.3 | 3240.0002 | 5 | 32 | 3.111438 | -3.260157 | 2.972829 | 2.933935 | 12.56211 | 10.65818
2018-02-06 09:17 | 237243.9 | 3281.6096 | 5 | 32 | 2.999988 | -3.260121 | 2.972829 | 2.971624 | 12.56211 | 10.77353
2018-02-06 09:19 | 237364 | 120.0025 | 6 | 32 | 3.467965 | 0 | 2.972829 | 2.971624 | 12.56211 | 10.77353
2018-02-06 09:21 | 237484 | 240 | 6 | 32 | 3.489088 | 0 | 2.972829 | 2.971624 | 12.56211 | 10.77353
2018-02-06 09:22 | 237544 | 300.0039 | 6 | 32 | 3.493413 | 0 | 2.972829 | 2.971624 | 12.56211 | 10.77353
2018-02-06 09:22 | 237544 | 0.0024 | 7 | 33 | 3.493194 | 0 | 0 | 0 | 0 | 0
2018-02-06 09:24 | 237664.1 | 120.0011 | 2 | 33 | 4.036158 | 4.889924 | 0.1624011 | 5.13e-10 | 0.6430444 | 1.792e-09
2018-02-06 09:26 | 237784.1 | 240.0003 | 2 | 33 | 4.075711 | 4.889945 | 0.3253946 | 5.13e-10 | 1.304105 | 1.792e-09
2018-02-06 09:28 | 237904.1 | 360.001 | 2 | 33 | 4.107996 | 4.889947 | 0.4883738 | 5.13e-10 | 1.971096 | 1.792e-09
2018-02-06 09:30 | 238024.1 | 480.0003 | 2 | 33 | 4.135418 | 4.889934 | 0.6513607 | 5.13e-10 | 2.642905 | 1.792e-09
2018-02-06 09:32 | 238144.1 | 600.001 | 2 | 33 | 4.15959 | 4.889976 | 0.8143628 | 5.13e-10 | 3.318977 | 1.792e-09
2018-02-06 09:34 | 238264.1 | 720.0011 | 2 | 33 | 4.184169 | 4.889918 | 0.9773594 | 5.13e-10 | 3.998953 | 1.792e-09
2018-02-06 09:36 | 238384.1 | 840.0003 | 2 | 33 | 4.200307 | 4.731233 | 1.139383 | 5.13e-10 | 4.678657 | 1.792e-09
2018-02-06 09:38 | 238504.1 | 960.0004 | 2 | 33 | 4.200295 | 4.32421 | 1.290302 | 5.13e-10 | 5.312564 | 1.792e-09
2018-02-06 09:40 | 238624.1 | 1080.001 | 2 | 33 | 4.200255 | 3.920657 | 1.427508 | 5.13e-10 | 5.888868 | 1.792e-09
2018-02-06 09:42 | 238744.1 | 1200.0011 | 2 | 33 | 4.200304 | 3.582681 | 1.552454 | 5.13e-10 | 6.41368 | 1.792e-09
2018-02-06 09:44 | 238864.1 | 1320.0011 | 2 | 33 | 4.200307 | 3.27514 | 1.666646 | 5.13e-10 | 6.893316 | 1.792e-09
2018-02-06 09:44 | 238870.5 | 1326.4595 | 2 | 33 | 4.200297 | 3.259982 | 1.672507 | 5.13e-10 | 6.917936 | 1.792e-09
2018-02-06 09:46 | 238990.5288 | 120.0011 | 3 | 33 | 4.221838 | 3.259908 | 1.780773 | 5.13e-10 | 7.373715 | 1.792e-09
2018-02-06 09:48 | 239110.5279 | 240.0002 | 3 | 33 | 4.250947 | 3.25986 | 1.889416 | 5.13e-10 | 7.833918 | 1.792e-09
2018-02-06 09:50 | 239230.5287 | 360.001 | 3 | 33 | 4.282331 | 3.259906 | 1.998085 | 5.13e-10 | 8.297568 | 1.792e-09
2018-02-06 09:52 | 239350.5279 | 480.0002 | 3 | 33 | 4.314971 | 3.25991 | 2.106745 | 5.13e-10 | 8.764641 | 1.792e-09
2018-02-06 09:54 | 239470.5287 | 600.001 | 3 | 33 | 4.349162 | 3.259862 | 2.215407 | 5.13e-10 | 9.235348 | 1.792e-09
2018-02-06 09:56 | 239590.5287 | 720.001 | 3 | 33 | 4.387769 | 3.259936 | 2.324067 | 5.13e-10 | 9.709984 | 1.792e-09
2018-02-06 09:58 | 239710.5287 | 840.001 | 3 | 33 | 4.400288 | 2.861531 | 2.427564 | 5.13e-10 | 10.1652 | 1.792e-09
2018-02-06 10:00 | 239830.5288 | 960.0011 | 3 | 33 | 4.400291 | 2.466741 | 2.516119 | 5.13e-10 | 10.55487 | 1.792e-09
2018-02-06 10:02 | 239950.5279 | 1080.0002 | 3 | 33 | 4.400289 | 2.139899 | 2.592704 | 5.13e-10 | 10.89186 | 1.792e-09
2018-02-06 10:04 | 240070.5296 | 1200.0019 | 3 | 33 | 4.400269 | 1.86143 | 2.659321 | 5.13e-10 | 11.185 | 1.792e-09
2018-02-06 10:06 | 240190.5295 | 1320.0018 | 3 | 33 | 4.400281 | 1.607297 | 2.717074 | 5.13e-10 | 11.43913 | 1.792e-09
2018-02-06 10:08 | 240310.5296 | 1440.0019 | 3 | 33 | 4.400263 | 1.398685 | 2.767013 | 5.13e-10 | 11.65887 | 1.792e-09
2018-02-06 10:10 | 240430.5278 | 1560.0001 | 3 | 33 | 4.400242 | 1.227459 | 2.810703 | 5.13e-10 | 11.85112 | 1.792e-09
2018-02-06 10:12 | 240550.5287 | 1680.001 | 3 | 33 | 4.400222 | 1.086471 | 2.849211 | 5.13e-10 | 12.02056 | 1.792e-09
2018-02-06 10:14 | 240670.5279 | 1800.0002 | 3 | 33 | 4.40024 | 0.9597158 | 2.883289 | 5.13e-10 | 12.17051 | 1.792e-09
2018-02-06 10:16 | 240790.5289 | 1920.0012 | 3 | 33 | 4.400196 | 0.8434954 | 2.913283 | 5.13e-10 | 12.30249 | 1.792e-09
2018-02-06 10:18 | 240910.5289 | 2040.0012 | 3 | 33 | 4.40023 | 0.7520857 | 2.939836 | 5.13e-10 | 12.41933 | 1.792e-09
2018-02-06 10:20 | 241030.5296 | 2160.0019 | 3 | 33 | 4.400234 | 0.6752205 | 2.963573 | 5.13e-10 | 12.52378 | 1.792e-09
2018-02-06 10:21 | 241070.8647 | 2200.337 | 3 | 33 | 4.400218 | 0.6519966 | 2.971007 | 5.13e-10 | 12.55649 | 1.792e-09
2018-02-06 10:23 | 241190.9 | 119.9998 | 4 | 33 | 4.338164 | 0 | 2.971007 | 5.13e-10 | 12.55649 | 1.792e-09
2018-02-06 10:25 | 241310.9 | 239.9998 | 4 | 33 | 4.332046 | 0 | 2.971007 | 5.13e-10 | 12.55649 | 1.792e-09
2018-02-06 10:26 | 241370.9 | 300.0028 | 4 | 33 | 4.330267 | 0 | 2.971007 | 5.13e-10 | 12.55649 | 1.792e-09
2018-02-06 10:28 | 241491 | 120.0002 | 5 | 33 | 4.026022 | -3.259826 | 2.971007 | 0.1086536 | 12.55649 | 0.4418403
2018-02-06 10:30 | 241611 | 240.0002 | 5 | 33 | 3.982279 | -3.25983 | 2.971007 | 0.2173095 | 12.55649 | 0.8768284
2018-02-06 10:32 | 241731 | 360.0001 | 5 | 33 | 3.940876 | -3.259899 | 2.971007 | 0.3259611 | 12.55649 | 1.307267
2018-02-06 10:34 | 241851 | 480.0011 | 5 | 33 | 3.898439 | -3.260148 | 2.971007 | 0.434629 | 12.55649 | 1.733203
2018-02-06 10:36 | 241971 | 600.0001 | 5 | 33 | 3.859288 | -3.260181 | 2.971007 | 0.5433012 | 12.55649 | 2.154697
2018-02-06 10:38 | 242091 | 720.0001 | 5 | 33 | 3.822542 | -3.259837 | 2.971007 | 0.6519587 | 12.55649 | 2.572027
2018-02-06 10:40 | 242211 | 840.0001 | 5 | 33 | 3.787631 | -3.259866 | 2.971007 | 0.7606103 | 12.55649 | 2.985464
2018-02-06 10:42 | 242331 | 960.001 | 5 | 33 | 3.751699 | -3.260099 | 2.971007 | 0.8692741 | 12.55649 | 3.395099
2018-02-06 10:44 | 242451 | 1080.0002 | 5 | 33 | 3.718155 | -3.259903 | 2.971007 | 0.977926 | 12.55649 | 3.800845
2018-02-06 10:46 | 242571 | 1200.0001 | 5 | 33 | 3.689276 | -3.260063 | 2.971007 | 1.086604 | 12.55649 | 4.203339
2018-02-06 10:48 | 242691 | 1320.001 | 5 | 33 | 3.663107 | -3.260173 | 2.971007 | 1.195275 | 12.55649 | 4.602798
2018-02-06 10:50 | 242811 | 1440.0001 | 5 | 33 | 3.637786 | -3.260173 | 2.971007 | 1.303924 | 12.55649 | 4.99942
2018-02-06 10:52 | 242931 | 1560.0002 | 5 | 33 | 3.611228 | -3.25981 | 2.971007 | 1.412591 | 12.55649 | 5.393277
2018-02-06 10:54 | 243051 | 1680.0002 | 5 | 33 | 3.588618 | -3.25987 | 2.971007 | 1.521269 | 12.55649 | 5.784485
2018-02-06 10:56 | 243171 | 1800.0001 | 5 | 33 | 3.568159 | -3.260119 | 2.971007 | 1.62992 | 12.55649 | 6.173255
2018-02-06 10:58 | 243291 | 1920.0002 | 5 | 33 | 3.550369 | -3.259832 | 2.971007 | 1.738581 | 12.55649 | 6.560013
2018-02-06 11:00 | 243411 | 2040.0009 | 5 | 33 | 3.531497 | -3.260201 | 2.971007 | 1.84725 | 12.55649 | 6.944827
2018-02-06 11:02 | 243531 | 2160.0002 | 5 | 33 | 3.513472 | -3.260017 | 2.971007 | 1.955914 | 12.55649 | 7.327551
2018-02-06 11:04 | 243651 | 2280.0001 | 5 | 33 | 3.498148 | -3.260153 | 2.971007 | 2.064587 | 12.55649 | 7.708528
2018-02-06 11:06 | 243771 | 2400.001 | 5 | 33 | 3.483968 | -3.259843 | 2.971007 | 2.173241 | 12.55649 | 8.087821
2018-02-06 11:08 | 243891 | 2520.0002 | 5 | 33 | 3.467932 | -3.259837 | 2.971007 | 2.281906 | 12.55649 | 8.465565
2018-02-06 11:10 | 244011 | 2640.0002 | 5 | 33 | 3.446817 | -3.26018 | 2.971007 | 2.390574 | 12.55649 | 8.841308
2018-02-06 11:12 | 244131 | 2760.001 | 5 | 33 | 3.424033 | -3.260104 | 2.971007 | 2.499253 | 12.55649 | 9.214696
2018-02-06 11:14 | 244251 | 2880.0001 | 5 | 33 | 3.394615 | -3.260141 | 2.971007 | 2.607919 | 12.55649 | 9.585262
2018-02-06 11:16 | 244371 | 3000.0002 | 5 | 33 | 3.352427 | -3.259897 | 2.971007 | 2.716573 | 12.55649 | 9.952028
2018-02-06 11:18 | 244491 | 3120.0011 | 5 | 33 | 3.273466 | -3.260152 | 2.971007 | 2.825253 | 12.55649 | 10.31257
2018-02-06 11:20 | 244611 | 3240.001 | 5 | 33 | 3.109273 | -3.260137 | 2.971007 | 2.93391 | 12.55649 | 10.66055
2018-02-06 11:21 | 244651.1 | 3280.0535 | 5 | 33 | 2.999995 | -3.260121 | 2.971007 | 2.970186 | 12.55649 | 10.77154
2018-02-06 11:23 | 244771.1 | 120.001 | 6 | 33 | 3.468677 | 0 | 2.971007 | 2.970186 | 12.55649 | 10.77154
2018-02-06 11:25 | 244891.1 | 240.001 | 6 | 33 | 3.489492 | 0 | 2.971007 | 2.970186 | 12.55649 | 10.77154
2018-02-06 11:26 | 244951.1 | 300.0031 | 6 | 33 | 3.493827 | 0 | 2.971007 | 2.970186 | 12.55649 | 10.77154
2018-02-06 11:26 | 244951.1 | 0.0026 | 7 | 34 | 3.493803 | 0 | 0 | 0 | 0 | 0
2018-02-06 11:28 | 245071.2 | 120.0001 | 2 | 34 | 4.035133 | 4.88993 | 0.1624039 | 0 | 0.6426665 | 0
2018-02-06 11:30 | 245191.2 | 240.0002 | 2 | 34 | 4.0764 | 4.889966 | 0.325387 | 0 | 1.303687 | 0
2018-02-06 11:32 | 245311.2 | 360.0001 | 2 | 34 | 4.10892 | 4.889932 | 0.488369 | 0 | 1.970885 | 0
2018-02-06 11:34 | 245431.2 | 480.0009 | 2 | 34 | 4.132325 | 4.889926 | 0.6513678 | 0 | 2.642607 | 0
2018-02-06 11:36 | 245551.2 | 600.0002 | 2 | 34 | 4.156285 | 4.889977 | 0.8143672 | 0 | 3.318063 | 0
2018-02-06 11:38 | 245671.2 | 720.0017 | 2 | 34 | 4.18373 | 4.889911 | 0.9773583 | 0 | 3.997752 | 0
2018-02-06 11:40 | 245791.2 | 840.0002 | 2 | 34 | 4.200249 | 4.716075 | 1.139217 | 0 | 4.676762 | 0
2018-02-06 11:42 | 245911.2 | 960.0002 | 2 | 34 | 4.200298 | 4.333575 | 1.289805 | 0 | 5.309274 | 0
2018-02-06 11:44 | 246031.2 | 1080.0003 | 2 | 34 | 4.200295 | 3.975846 | 1.428348 | 0 | 5.891196 | 0
2018-02-06 11:46 | 246151.2 | 1200.001 | 2 | 34 | 4.200318 | 3.59978 | 1.554686 | 0 | 6.42185 | 0
2018-02-06 11:48 | 246271.2 | 1320.0013 | 2 | 34 | 4.200323 | 3.268384 | 1.668997 | 0 | 6.901989 | 0
2018-02-06 11:48 | 246274.2 | 1322.9697 | 2 | 34 | 4.200271 | 3.259992 | 1.671695 | 0 | 6.913323 | 0
2018-02-06 11:50 | 246394.2 | 120.0002 | 3 | 34 | 4.22221 | 3.259856 | 1.779968 | 2.435e-09 | 7.369162 | 9.9e-09
2018-02-06 11:52 | 246514.2 | 240.0009 | 3 | 34 | 4.248406 | 3.259925 | 1.888626 | 2.435e-09 | 7.829334 | 9.9e-09
2018-02-06 11:54 | 246634.2 | 360.001 | 3 | 34 | 4.278782 | 3.260137 | 1.997291 | 2.435e-09 | 8.292597 | 9.9e-09
2018-02-06 11:56 | 246754.2 | 480.0009 | 3 | 34 | 4.314178 | 3.260016 | 2.10594 | 2.435e-09 | 8.759388 | 9.9e-09
2018-02-06 11:58 | 246874.2 | 600.0002 | 3 | 34 | 4.350097 | 3.26019 | 2.214609 | 2.435e-09 | 9.230142 | 9.9e-09
2018-02-06 12:00 | 246994.2 | 720.0002 | 3 | 34 | 4.387877 | 3.259843 | 2.32327 | 2.435e-09 | 9.704871 | 9.9e-09
2018-02-06 12:02 | 247114.2 | 840.0001 | 3 | 34 | 4.400302 | 2.892886 | 2.427416 | 2.435e-09 | 10.16293 | 9.9e-09
2018-02-06 12:04 | 247234.2 | 960.0009 | 3 | 34 | 4.400319 | 2.471654 | 2.516702 | 2.435e-09 | 10.55581 | 9.9e-09
2018-02-06 12:06 | 247354.2 | 1080.0002 | 3 | 34 | 4.4003 | 2.12819 | 2.593118 | 2.435e-09 | 10.89207 | 9.9e-09
2018-02-06 12:08 | 247474.2 | 1200.0001 | 3 | 34 | 4.400295 | 1.847302 | 2.659235 | 2.435e-09 | 11.18299 | 9.9e-09
2018-02-06 12:10 | 247594.2 | 1320.0018 | 3 | 34 | 4.400286 | 1.614176 | 2.716813 | 2.435e-09 | 11.43635 | 9.9e-09
2018-02-06 12:12 | 247714.2 | 1440.0019 | 3 | 34 | 4.400249 | 1.407099 | 2.767104 | 2.435e-09 | 11.65765 | 9.9e-09
2018-02-06 12:14 | 247834.2 | 1560.0018 | 3 | 34 | 4.400278 | 1.222103 | 2.81079 | 2.435e-09 | 11.84988 | 9.9e-09
2018-02-06 12:16 | 247954.2 | 1680.0001 | 3 | 34 | 4.400223 | 1.075159 | 2.848986 | 2.435e-09 | 12.01795 | 9.9e-09
2018-02-06 12:18 | 248074.2 | 1800.001 | 3 | 34 | 4.400242 | 0.9534473 | 2.882733 | 2.435e-09 | 12.16645 | 9.9e-09
2018-02-06 12:20 | 248194.2 | 1920.0002 | 3 | 34 | 4.400242 | 0.8498478 | 2.912769 | 2.435e-09 | 12.29861 | 9.9e-09
2018-02-06 12:22 | 248314.2 | 2040.0002 | 3 | 34 | 4.400211 | 0.7523127 | 2.939466 | 2.435e-09 | 12.41608 | 9.9e-09
2018-02-06 12:24 | 248434.2 | 2160.0007 | 3 | 34 | 4.400176 | 0.6691322 | 2.963103 | 2.435e-09 | 12.52009 | 9.9e-09
2018-02-06 12:24 | 248464.7 | 2190.5664 | 3 | 34 | 4.400248 | 0.6519928 | 2.968712 | 2.435e-09 | 12.54477 | 9.9e-09
2018-02-06 12:26 | 248584.8 | 120.0019 | 4 | 34 | 4.337865 | 0 | 2.968712 | 2.435e-09 | 12.54477 | 9.9e-09
2018-02-06 12:28 | 248704.8 | 240.0018 | 4 | 34 | 4.331676 | 0 | 2.968712 | 2.435e-09 | 12.54477 | 9.9e-09
2018-02-06 12:29 | 248764.8 | 300.0033 | 4 | 34 | 4.329845 | 0 | 2.968712 | 2.435e-09 | 12.54477 | 9.9e-09
2018-02-06 12:31 | 248884.9 | 120.001 | 5 | 34 | 4.024957 | -3.260118 | 2.968712 | 0.1086463 | 12.54477 | 0.4418342
2018-02-06 12:33 | 249004.9 | 240.0019 | 5 | 34 | 3.979056 | -3.260037 | 2.968712 | 0.2173249 | 12.54477 | 0.8766796
2018-02-06 12:35 | 249124.9 | 360.0002 | 5 | 34 | 3.937762 | -3.259806 | 2.968712 | 0.3259788 | 12.54477 | 1.306757
2018-02-06 12:37 | 249244.9 | 480.0006 | 5 | 34 | 3.899027 | -3.25983 | 2.968712 | 0.4346387 | 12.54477 | 1.732529
2018-02-06 12:39 | 249364.9 | 600.0011 | 5 | 34 | 3.859311 | -3.259836 | 2.968712 | 0.5432947 | 12.54477 | 2.15404
2018-02-06 12:41 | 249484.9 | 720.001 | 5 | 34 | 3.819966 | -3.259819 | 2.968712 | 0.6519668 | 12.54477 | 2.57126
2018-02-06 12:43 | 249604.9 | 840.001 | 5 | 34 | 3.783935 | -3.259817 | 2.968712 | 0.7606336 | 12.54477 | 2.98439
2018-02-06 12:45 | 249724.9 | 960.001 | 5 | 34 | 3.750549 | -3.260095 | 2.968712 | 0.8692879 | 12.54477 | 3.39367
2018-02-06 12:47 | 249844.9 | 1080.001 | 5 | 34 | 3.719529 | -3.260063 | 2.968712 | 0.9779588 | 12.54477 | 3.799556
2018-02-06 12:49 | 249964.9 | 1200.0011 | 5 | 34 | 3.687834 | -3.259864 | 2.968712 | 1.086631 | 12.54477 | 4.202051
2018-02-06 12:51 | 250084.9 | 1320.0002 | 5 | 34 | 3.659611 | -3.260213 | 2.968712 | 1.195286 | 12.54477 | 4.601185
2018-02-06 12:53 | 250204.9 | 1440.0003 | 5 | 34 | 3.63437 | -3.260121 | 2.968712 | 1.303952 | 12.54477 | 4.997468
2018-02-06 12:55 | 250324.9 | 1560.001 | 5 | 34 | 3.611798 | -3.259836 | 2.968712 | 1.412614 | 12.54477 | 5.391153
2018-02-06 12:57 | 250444.9 | 1680.001 | 5 | 34 | 3.588617 | -3.260145 | 2.968712 | 1.521282 | 12.54477 | 5.782395
2018-02-06 12:59 | 250564.9 | 1800.001 | 5 | 34 | 3.565935 | -3.259821 | 2.968712 | 1.629951 | 12.54477 | 6.171095
2018-02-06 13:01 | 250684.9 | 1920.001 | 5 | 34 | 3.546639 | -3.260148 | 2.968712 | 1.738614 | 12.54477 | 6.557507
2018-02-06 13:03 | 250804.9 | 2040.0002 | 5 | 34 | 3.530017 | -3.26015 | 2.968712 | 1.847281 | 12.54477 | 6.941975
2018-02-06 13:05 | 250924.9 | 2160.0019 | 5 | 34 | 3.51425 | -3.260125 | 2.968712 | 1.955946 | 12.54477 | 7.324718
2018-02-06 13:07 | 251044.9 | 2280.0002 | 5 | 34 | 3.496298 | -3.26011 | 2.968712 | 2.06462 | 12.54477 | 7.705683
2018-02-06 13:09 | 251164.9 | 2400.001 | 5 | 34 | 3.479733 | -3.259817 | 2.968712 | 2.173284 | 12.54477 | 8.084687
2018-02-06 13:11 | 251284.9 | 2520.001 | 5 | 34 | 3.463481 | -3.260053 | 2.968712 | 2.281943 | 12.54477 | 8.461915
2018-02-06 13:13 | 251404.9 | 2640.001 | 5 | 34 | 3.447235 | -3.260112 | 2.968712 | 2.390603 | 12.54477 | 8.837409
2018-02-06 13:15 | 251524.9 | 2760.0003 | 5 | 34 | 3.423672 | -3.260148 | 2.968712 | 2.49927 | 12.54477 | 9.21083
2018-02-06 13:17 | 251644.9 | 2880.0003 | 5 | 34 | 3.390144 | -3.260161 | 2.968712 | 2.607932 | 12.54477 | 9.581091
2018-02-06 13:19 | 251764.9 | 3000.001 | 5 | 34 | 3.3443 | -3.260108 | 2.968712 | 2.716601 | 12.54477 | 9.94718
2018-02-06 13:21 | 251884.9 | 3120.0003 | 5 | 34 | 3.26939 | -3.259844 | 2.968712 | 2.825279 | 12.54477 | 10.30692
2018-02-06 13:23 | 252004.9 | 3240.0002 | 5 | 34 | 3.11021 | -3.260135 | 2.968712 | 2.933944 | 12.54477 | 10.65491
2018-02-06 13:24 | 252044.3 | 3279.4128 | 5 | 34 | 2.999986 | -3.260145 | 2.968712 | 2.969641 | 12.54477 | 10.76415
2018-02-06 13:26 | 252164.3 | 120.0001 | 6 | 34 | 3.465586 | 0 | 2.968712 | 2.969641 | 12.54477 | 10.76415
2018-02-06 13:28 | 252284.3 | 240.0009 | 6 | 34 | 3.486261 | 0 | 2.968712 | 2.969641 | 12.54477 | 10.76415
2018-02-06 13:29 | 252344.3 | 300.0038 | 6 | 34 | 3.490522 | 0 | 2.968712 | 2.969641 | 12.54477 | 10.76415
2018-02-06 13:29 | 252344.3221 | 0.0024 | 7 | 35 | 3.490868 | 0 | 0 | 0 | 0 | 0
2018-02-06 13:31 | 252464.4 | 120.0011 | 2 | 35 | 4.033742 | 4.889962 | 0.162392 | 0 | 0.642626 | 0
2018-02-06 13:33 | 252584.4 | 240.0002 | 2 | 35 | 4.074687 | 4.889894 | 0.3253981 | 0 | 1.30339 | 0
2018-02-06 13:35 | 252704.4 | 360.0011 | 2 | 35 | 4.110682 | 4.889945 | 0.4883833 | 0 | 1.970629 | 0
2018-02-06 13:37 | 252824.4 | 480.0003 | 2 | 35 | 4.135578 | 4.889884 | 0.6513838 | 0 | 2.642782 | 0
2018-02-06 13:39 | 252944.4 | 600.001 | 2 | 35 | 4.157673 | 4.88989 | 0.8143559 | 0 | 3.318576 | 0
2018-02-06 13:41 | 253064.4 | 720.0002 | 2 | 35 | 4.181556 | 4.889897 | 0.977358 | 0 | 3.998149 | 0
2018-02-06 13:43 | 253184.4 | 840.0003 | 2 | 35 | 4.200328 | 4.711989 | 1.139322 | 0 | 4.677387 | 0
2018-02-06 13:45 | 253304.4 | 960.0003 | 2 | 35 | 4.200295 | 4.29955 | 1.289213 | 0 | 5.306973 | 0
2018-02-06 13:47 | 253424.4 | 1080.0011 | 2 | 35 | 4.200256 | 3.943295 | 1.426494 | 0 | 5.883595 | 0
2018-02-06 13:49 | 253544.4 | 1200.002 | 2 | 35 | 4.200284 | 3.623675 | 1.552533 | 0 | 6.412993 | 0
2018-02-06 13:51 | 253664.4 | 1320.0011 | 2 | 35 | 4.2003 | 3.29514 | 1.66786 | 0 | 6.897401 | 0
2018-02-06 13:51 | 253676.4 | 1331.9777 | 2 | 35 | 4.200277 | 3.259984 | 1.678765 | 0 | 6.943204 | 0
2018-02-06 13:53 | 253796.4 | 120.001 | 3 | 35 | 4.224463 | 3.259841 | 1.787016 | 0 | 7.39908 | 0
2018-02-06 13:55 | 253916.4 | 240.001 | 3 | 35 | 4.252148 | 3.259927 | 1.895694 | 0 | 7.85967 | 0
2018-02-06 13:57 | 254036.4 | 360.0002 | 3 | 35 | 4.282095 | 3.259898 | 2.004346 | 0 | 8.323286 | 0
2018-02-06 13:59 | 254156.4 | 480.001 | 3 | 35 | 4.314356 | 3.259862 | 2.113016 | 0 | 8.790335 | 0
2018-02-06 14:01 | 254276.4 | 600.001 | 3 | 35 | 4.351855 | 3.260129 | 2.221676 | 0 | 9.261107 | 0
2018-02-06 14:03 | 254396.4 | 720.001 | 3 | 35 | 4.391937 | 3.259845 | 2.330322 | 0 | 9.736101 | 0
2018-02-06 14:05 | 254516.4 | 840.0019 | 3 | 35 | 4.400248 | 2.843982 | 2.432953 | 0 | 10.18762 | 0
2018-02-06 14:07 | 254636.4 | 960.0002 | 3 | 35 | 4.400296 | 2.465848 | 2.521256 | 0 | 10.57618 | 0
2018-02-06 14:09 | 254756.4 | 1080.0019 | 3 | 35 | 4.400268 | 2.126357 | 2.597712 | 0 | 10.9126 | 0
2018-02-06 14:11 | 254876.4 | 1200.0004 | 3 | 35 | 4.400202 | 1.824699 | 2.663408 | 0 | 11.20168 | 0
2018-02-06 14:13 | 254996.4 | 1320.0002 | 3 | 35 | 4.400241 | 1.58813 | 2.72018 | 0 | 11.4515 | 0
2018-02-06 14:15 | 255116.4 | 1440.0003 | 3 | 35 | 4.400272 | 1.39244 | 2.769741 | 0 | 11.66958 | 0
2018-02-06 14:17 | 255236.4 | 1560.0002 | 3 | 35 | 4.400258 | 1.225877 | 2.813316 | 0 | 11.86132 | 0
2018-02-06 14:19 | 255356.4 | 1680.0018 | 3 | 35 | 4.400252 | 1.072022 | 2.851583 | 0 | 12.0297 | 0
2018-02-06 14:21 | 255476.4 | 1800.0003 | 3 | 35 | 4.400211 | 0.9438 | 2.88509 | 0 | 12.17714 | 0
2018-02-06 14:23 | 255596.4 | 1920.0019 | 3 | 35 | 4.400222 | 0.8402767 | 2.914777 | 0 | 12.30777 | 0
2018-02-06 14:25 | 255716.4 | 2040.0011 | 3 | 35 | 4.400203 | 0.7522144 | 2.941275 | 0 | 12.42437 | 0
2018-02-06 14:27 | 255836.4 | 2160.001 | 3 | 35 | 4.400158 | 0.6722298 | 2.965024 | 0 | 12.52887 | 0
2018-02-06 14:28 | 255868.4 | 2191.9905 | 3 | 35 | 4.400208 | 0.6519985 | 2.970913 | 0 | 12.55478 | 0
2018-02-06 14:30 | 255988.4 | 120 | 4 | 35 | 4.338246 | 0 | 2.970913 | 0 | 12.55478 | 0
2018-02-06 14:32 | 256108.4 | 239.9999 | 4 | 35 | 4.332145 | 0 | 2.970913 | 0 | 12.55478 | 0
2018-02-06 14:33 | 256168.4 | 300.0015 | 4 | 35 | 4.330331 | 0 | 2.970913 | 0 | 12.55478 | 0
2018-02-06 14:35 | 256288.5 | 120.0001 | 5 | 35 | 4.028087 | -3.259912 | 2.970913 | 0.1086492 | 12.55478 | 0.4419822
2018-02-06 14:37 | 256408.5 | 240.0001 | 5 | 35 | 3.982024 | -3.260143 | 2.970913 | 0.2172995 | 12.55478 | 0.8771067
2018-02-06 14:39 | 256528.5 | 360.0012 | 5 | 35 | 3.93808 | -3.25983 | 2.970913 | 0.3259715 | 12.55478 | 1.307406
2018-02-06 14:41 | 256648.5 | 480.001 | 5 | 35 | 3.898033 | -3.259874 | 2.970913 | 0.4346169 | 12.55478 | 1.733065
2018-02-06 14:43 | 256768.5 | 600.0002 | 5 | 35 | 3.860704 | -3.259848 | 2.970913 | 0.5432884 | 12.55478 | 2.15461
2018-02-06 14:45 | 256888.5 | 720.0012 | 5 | 35 | 3.824003 | -3.260201 | 2.970913 | 0.6519553 | 12.55478 | 2.572157
2018-02-06 14:47 | 257008.5 | 840.0011 | 5 | 35 | 3.785367 | -3.259883 | 2.970913 | 0.7606137 | 12.55478 | 2.985583
2018-02-06 14:49 | 257128.5 | 960.0012 | 5 | 35 | 3.750072 | -3.259803 | 2.970913 | 0.8692784 | 12.55478 | 3.394955
2018-02-06 14:51 | 257248.5 | 1080.0003 | 5 | 35 | 3.718796 | -3.260159 | 2.970913 | 0.9779304 | 12.55478 | 3.800676
2018-02-06 14:53 | 257368.5 | 1200.0013 | 5 | 35 | 3.690921 | -3.260195 | 2.970913 | 1.086587 | 12.55478 | 4.203227
2018-02-06 14:55 | 257488.5 | 1320.0014 | 5 | 35 | 3.662967 | -3.260095 | 2.970913 | 1.195264 | 12.55478 | 4.602834
2018-02-06 14:57 | 257608.5 | 1440.0013 | 5 | 35 | 3.635465 | -3.259877 | 2.970913 | 1.303933 | 12.55478 | 4.999358
2018-02-06 14:59 | 257728.5 | 1560.0014 | 5 | 35 | 3.611317 | -3.260215 | 2.970913 | 1.412594 | 12.55478 | 5.393057
2018-02-06 15:01 | 257848.5 | 1680.0013 | 5 | 35 | 3.5898 | -3.260015 | 2.970913 | 1.521249 | 12.55478 | 5.784237
2018-02-06 15:03 | 257968.5 | 1800.0014 | 5 | 35 | 3.569597 | -3.260077 | 2.970913 | 1.629917 | 12.55478 | 6.173239
2018-02-06 15:05 | 258088.5 | 1920.0006 | 5 | 35 | 3.548159 | -3.260145 | 2.970913 | 1.738588 | 12.55478 | 6.560001
2018-02-06 15:07 | 258208.5 | 2040.0008 | 5 | 35 | 3.529594 | -3.259763 | 2.970913 | 1.847257 | 12.55478 | 6.944529
2018-02-06 15:09 | 258328.5 | 2160.0016 | 5 | 35 | 3.513597 | -3.260181 | 2.970913 | 1.955935 | 12.55478 | 7.327236
2018-02-06 15:11 | 258448.5 | 2280.001 | 5 | 35 | 3.499508 | -3.260117 | 2.970913 | 2.064598 | 12.55478 | 7.708277
2018-02-06 15:13 | 258568.5 | 2400.0001 | 5 | 35 | 3.483184 | -3.260077 | 2.970913 | 2.173254 | 12.55478 | 8.087658
2018-02-06 15:15 | 258688.5 | 2520.001 | 5 | 35 | 3.464978 | -3.260135 | 2.970913 | 2.281929 | 12.55478 | 8.465194
2018-02-06 15:17 | 258808.5 | 2640.001 | 5 | 35 | 3.446926 | -3.259931 | 2.970913 | 2.390588 | 12.55478 | 8.840721
2018-02-06 15:19 | 258928.5 | 2760.0018 | 5 | 35 | 3.426307 | -3.260168 | 2.970913 | 2.499269 | 12.55478 | 9.214243
2018-02-06 15:21 | 259048.5 | 2880.0002 | 5 | 35 | 3.397517 | -3.260104 | 2.970913 | 2.60793 | 12.55478 | 9.585101
2018-02-06 15:23 | 259168.5 | 3000.001 | 5 | 35 | 3.347885 | -3.260201 | 2.970913 | 2.7166 | 12.55478 | 9.951869
2018-02-06 15:25 | 259288.5 | 3120.0003 | 5 | 35 | 3.26914 | -3.260125 | 2.970913 | 2.825255 | 12.55478 | 10.31171
2018-02-06 15:27 | 259408.5 | 3240.0004 | 5 | 35 | 3.110574 | -3.260126 | 2.970913 | 2.933933 | 12.55478 | 10.65965
2018-02-06 15:27 | 259449.2 | 3280.6433 | 5 | 35 | 2.999989 | -3.2602 | 2.970913 | 2.970718 | 12.55478 | 10.77223
2018-02-06 15:29 | 259569.2 | 120.0006 | 6 | 35 | 3.465438 | 0 | 2.970913 | 2.970718 | 12.55478 | 10.77223
2018-02-06 15:31 | 259689.2 | 240.0008 | 6 | 35 | 3.486246 | 0 | 2.970913 | 2.970718 | 12.55478 | 10.77223
2018-02-06 15:32 | 259749.2 | 300.0022 | 6 | 35 | 3.490537 | 0 | 2.970913 | 2.970718 | 12.55478 | 10.77223
2018-02-06 15:32 | 259749.2 | 0.0024 | 7 | 36 | 3.490635 | 0 | 0 | 0 | 0 | 0
2018-02-06 15:34 | 259869.3 | 120.0002 | 2 | 36 | 4.034738 | 4.890042 | 0.1623915 | 1.639e-09 | 0.6426405 | 5.723e-09
2018-02-06 15:36 | 259989.3 | 240.0011 | 2 | 36 | 4.074499 | 4.88996 | 0.3253873 | 1.639e-09 | 1.303489 | 5.723e-09
2018-02-06 15:38 | 260109.3 | 360.0011 | 2 | 36 | 4.106633 | 4.889968 | 0.488386 | 1.639e-09 | 1.970351 | 5.723e-09
2018-02-06 15:40 | 260229.3 | 480.0002 | 2 | 36 | 4.13396 | 4.890065 | 0.6513849 | 1.639e-09 | 2.641962 | 5.723e-09
2018-02-06 15:42 | 260349.3 | 600.001 | 2 | 36 | 4.158998 | 4.88996 | 0.8143575 | 1.639e-09 | 3.317779 | 5.723e-09
2018-02-06 15:44 | 260469.3 | 720.0003 | 2 | 36 | 4.183554 | 4.889905 | 0.9773526 | 1.639e-09 | 3.997657 | 5.723e-09
2018-02-06 15:46 | 260589.3 | 840.0002 | 2 | 36 | 4.200289 | 4.743308 | 1.139518 | 1.639e-09 | 4.677898 | 5.723e-09
2018-02-06 15:48 | 260709.3 | 960.0012 | 2 | 36 | 4.200281 | 4.337085 | 1.290833 | 1.639e-09 | 5.313465 | 5.723e-09
2018-02-06 15:50 | 260829.3 | 1080.0003 | 2 | 36 | 4.200259 | 3.930585 | 1.428505 | 1.639e-09 | 5.891731 | 5.723e-09
2018-02-06 15:52 | 260949.3 | 1200.0004 | 2 | 36 | 4.200293 | 3.589335 | 1.553718 | 1.639e-09 | 6.41766 | 5.723e-09
2018-02-06 15:54 | 261069.3 | 1320.0007 | 2 | 36 | 4.200253 | 3.274919 | 1.668016 | 1.639e-09 | 6.897745 | 5.723e-09
2018-02-06 15:54 | 261075.8 | 1326.4962 | 2 | 36 | 4.200293 | 3.259997 | 1.673924 | 1.639e-09 | 6.922559 | 5.723e-09
2018-02-06 15:56 | 261195.8 | 120.001 | 3 | 36 | 4.221674 | 3.259843 | 1.782189 | 2.556e-09 | 7.378321 | 9.448e-09
2018-02-06 15:58 | 261315.8 | 240.001 | 3 | 36 | 4.250307 | 3.259908 | 1.890857 | 2.556e-09 | 7.838578 | 9.448e-09
2018-02-06 16:00 | 261435.8 | 360.0019 | 3 | 36 | 4.282438 | 3.259845 | 1.999518 | 2.556e-09 | 8.302171 | 9.448e-09
2018-02-06 16:02 | 261555.8 | 480.0011 | 3 | 36 | 4.315355 | 3.259891 | 2.108173 | 2.556e-09 | 8.769251 | 9.448e-09
2018-02-06 16:04 | 261675.8 | 600.001 | 3 | 36 | 4.34973 | 3.259965 | 2.216822 | 2.556e-09 | 9.239969 | 9.448e-09
2018-02-06 16:06 | 261795.8 | 720.001 | 3 | 36 | 4.388156 | 3.259877 | 2.325486 | 2.556e-09 | 9.714672 | 9.448e-09
2018-02-06 16:08 | 261915.8 | 840.0003 | 3 | 36 | 4.400321 | 2.853936 | 2.428806 | 2.556e-09 | 10.16912 | 9.448e-09
2018-02-06 16:10 | 262035.8 | 960.0002 | 3 | 36 | 4.400278 | 2.459094 | 2.517115 | 2.556e-09 | 10.55771 | 9.448e-09
2018-02-06 16:12 | 262155.8 | 1080.0002 | 3 | 36 | 4.40026 | 2.133513 | 2.593488 | 2.556e-09 | 10.89377 | 9.448e-09
2018-02-06 16:14 | 262275.8 | 1200.0001 | 3 | 36 | 4.400278 | 1.856834 | 2.659932 | 2.556e-09 | 11.18614 | 9.448e-09
2018-02-06 16:16 | 262395.8 | 1320.0003 | 3 | 36 | 4.400281 | 1.60403 | 2.717546 | 2.556e-09 | 11.43966 | 9.448e-09
2018-02-06 16:18 | 262515.8 | 1440.0002 | 3 | 36 | 4.400232 | 1.392962 | 2.767319 | 2.556e-09 | 11.65867 | 9.448e-09
2018-02-06 16:20 | 262635.8 | 1560.0018 | 3 | 36 | 4.400244 | 1.22319 | 2.810843 | 2.556e-09 | 11.85019 | 9.448e-09
2018-02-06 16:22 | 262755.8 | 1680.0014 | 3 | 36 | 4.40024 | 1.083035 | 2.849199 | 2.556e-09 | 12.01897 | 9.448e-09
2018-02-06 16:24 | 262875.8 | 1800.001 | 3 | 36 | 4.400223 | 0.9573793 | 2.883178 | 2.556e-09 | 12.16848 | 9.448e-09
2018-02-06 16:26 | 262995.8 | 1920.0011 | 3 | 36 | 4.400228 | 0.8419867 | 2.91312 | 2.556e-09 | 12.30023 | 9.448e-09
2018-02-06 16:28 | 263115.8 | 2040.0011 | 3 | 36 | 4.400215 | 0.7498512 | 2.939595 | 2.556e-09 | 12.41673 | 9.448e-09
2018-02-06 16:30 | 263235.8 | 2160.0003 | 3 | 36 | 4.400214 | 0.6719341 | 2.963256 | 2.556e-09 | 12.52084 | 9.448e-09
2018-02-06 16:31 | 263272.7 | 2196.9377 | 3 | 36 | 4.400225 | 0.6519985 | 2.970046 | 2.556e-09 | 12.55072 | 9.448e-09
2018-02-06 16:33 | 263392.8 | 120.0018 | 4 | 36 | 4.338038 | 0 | 2.970046 | 2.556e-09 | 12.55072 | 9.448e-09
2018-02-06 16:35 | 263512.8 | 240.0008 | 4 | 36 | 4.331923 | 0 | 2.970046 | 2.556e-09 | 12.55072 | 9.448e-09
2018-02-06 16:36 | 263572.8 | 300.0007 | 4 | 36 | 4.330158 | 0 | 2.970046 | 2.556e-09 | 12.55072 | 9.448e-09
2018-02-06 16:38 | 263692.9 | 120.0001 | 5 | 36 | 4.024817 | -3.260192 | 2.970046 | 0.1086522 | 12.55072 | 0.4417111
2018-02-06 16:40 | 263812.9 | 240.001 | 5 | 36 | 3.980911 | -3.260165 | 2.970046 | 0.2173145 | 12.55072 | 0.8765856
2018-02-06 16:42 | 263932.9 | 360.001 | 5 | 36 | 3.93967 | -3.260104 | 2.970046 | 0.3259863 | 12.55072 | 1.306964
2018-02-06 16:44 | 264052.9 | 480.001 | 5 | 36 | 3.896931 | -3.260104 | 2.970046 | 0.4346511 | 12.55072 | 1.732754
2018-02-06 16:46 | 264172.9 | 600.0002 | 5 | 36 | 3.857497 | -3.259776 | 2.970046 | 0.5433108 | 12.55072 | 2.154009
2018-02-06 16:48 | 264292.9 | 720.0009 | 5 | 36 | 3.820626 | -3.259808 | 2.970046 | 0.6519686 | 12.55072 | 2.57114
2018-02-06 16:50 | 264412.9 | 840.0001 | 5 | 36 | 3.785702 | -3.260175 | 2.970046 | 0.7606468 | 12.55072 | 2.984462
2018-02-06 16:52 | 264532.9 | 960.0009 | 5 | 36 | 3.750524 | -3.259803 | 2.970046 | 0.8693096 | 12.55072 | 3.393915
2018-02-06 16:54 | 264652.9 | 1080.0017 | 5 | 36 | 3.716933 | -3.260101 | 2.970046 | 0.977976 | 12.55072 | 3.799607
2018-02-06 16:56 | 264772.9 | 1200.0002 | 5 | 36 | 3.687487 | -3.260168 | 2.970046 | 1.086634 | 12.55072 | 4.201853
2018-02-06 16:58 | 264892.9 | 1320.0001 | 5 | 36 | 3.661036 | -3.260161 | 2.970046 | 1.195293 | 12.55072 | 4.601058
2018-02-06 17:00 | 265012.9 | 1440.0002 | 5 | 36 | 3.635971 | -3.260181 | 2.970046 | 1.303967 | 12.55072 | 4.997557
2018-02-06 17:02 | 265132.9 | 1560.0001 | 5 | 36 | 3.609556 | -3.259871 | 2.970046 | 1.412627 | 12.55072 | 5.391218
2018-02-06 17:04 | 265252.9 | 1680.0001 | 5 | 36 | 3.58637 | -3.259917 | 2.970046 | 1.521293 | 12.55072 | 5.782157
2018-02-06 17:06 | 265372.9 | 1800.0001 | 5 | 36 | 3.565933 | -3.260201 | 2.970046 | 1.629952 | 12.55072 | 6.17072
2018-02-06 17:08 | 265492.9 | 1920.0009 | 5 | 36 | 3.548226 | -3.260028 | 2.970046 | 1.738625 | 12.55072 | 6.557276
2018-02-06 17:10 | 265612.9 | 2040.0002 | 5 | 36 | 3.529683 | -3.260192 | 2.970046 | 1.847287 | 12.55072 | 6.941842
2018-02-06 17:12 | 265732.9 | 2160.0002 | 5 | 36 | 3.511164 | -3.260132 | 2.970046 | 1.955956 | 12.55072 | 7.324365
2018-02-06 17:14 | 265852.9 | 2280.0009 | 5 | 36 | 3.495476 | -3.26017 | 2.970046 | 2.064613 | 12.55072 | 7.705012
2018-02-06 17:16 | 265972.9 | 2400.0001 | 5 | 36 | 3.481142 | -3.260197 | 2.970046 | 2.173276 | 12.55072 | 8.084044
2018-02-06 17:18 | 266092.9 | 2520.0009 | 5 | 36 | 3.465535 | -3.259916 | 2.970046 | 2.281953 | 12.55072 | 8.461553
2018-02-06 17:20 | 266212.9 | 2640.0001 | 5 | 36 | 3.444482 | -3.260153 | 2.970046 | 2.390611 | 12.55072 | 8.837024
2018-02-06 17:22 | 266332.9 | 2760.0009 | 5 | 36 | 3.420705 | -3.259937 | 2.970046 | 2.499294 | 12.55072 | 9.210104
2018-02-06 17:24 | 266452.9 | 2880.0002 | 5 | 36 | 3.390842 | -3.260166 | 2.970046 | 2.607959 | 12.55072 | 9.580288
2018-02-06 17:26 | 266572.9 | 3000.0001 | 5 | 36 | 3.348017 | -3.260159 | 2.970046 | 2.716613 | 12.55072 | 9.946588
2018-02-06 17:28 | 266692.9 | 3120.0002 | 5 | 36 | 3.26976 | -3.260163 | 2.970046 | 2.825279 | 12.55072 | 10.30662
2018-02-06 17:30 | 266812.9 | 3240.001 | 5 | 36 | 3.101654 | -3.260126 | 2.970046 | 2.93395 | 12.55072 | 10.65413
2018-02-06 17:31 | 266849.6 | 3276.6792 | 5 | 36 | 2.999991 | -3.260084 | 2.970046 | 2.967159 | 12.55072 | 10.75558
2018-02-06 17:33 | 266969.6 | 120.0001 | 6 | 36 | 3.470603 | 0 | 2.970046 | 2.967178 | 12.55072 | 10.75564
2018-02-06 17:35 | 267089.6 | 240 | 6 | 36 | 3.491608 | 0 | 2.970046 | 2.967178 | 12.55072 | 10.75564
2018-02-06 17:36 | 267149.6 | 300.0038 | 6 | 36 | 3.495976 | 0 | 2.970046 | 2.967178 | 12.55072 | 10.75564
2018-02-06 17:36 | 267149.6 | 0.0025 | 7 | 37 | 3.495983 | 0 | 0 | 0 | 0 | 0
2018-02-06 17:38 | 267269.7 | 120.0001 | 2 | 37 | 4.035495 | 4.890016 | 0.1623918 | 5.123e-09 | 0.6428645 | 1.7911e-08
2018-02-06 17:40 | 267389.7 | 240.0009 | 2 | 37 | 4.077538 | 4.889998 | 0.3253954 | 5.123e-09 | 1.304097 | 1.7911e-08
2018-02-06 17:42 | 267509.7 | 360.001 | 2 | 37 | 4.11013 | 4.890059 | 0.4883655 | 5.123e-09 | 1.971428 | 1.7911e-08
2018-02-06 17:44 | 267629.7 | 480.0001 | 2 | 37 | 4.133483 | 4.890012 | 0.6513742 | 5.123e-09 | 2.643422 | 1.7911e-08
2018-02-06 17:46 | 267749.7 | 600.0011 | 2 | 37 | 4.156936 | 4.890037 | 0.81436 | 5.123e-09 | 3.318986 | 1.7911e-08
2018-02-06 17:48 | 267869.7 | 720.0011 | 2 | 37 | 4.185075 | 4.889949 | 0.9773757 | 5.123e-09 | 3.998897 | 1.7911e-08
2018-02-06 17:50 | 267989.7 | 840.0011 | 2 | 37 | 4.200317 | 4.691125 | 1.138832 | 5.123e-09 | 4.676365 | 1.7911e-08
2018-02-06 17:52 | 268109.7 | 960.0003 | 2 | 37 | 4.200293 | 4.308404 | 1.288644 | 5.123e-09 | 5.305619 | 1.7911e-08
2018-02-06 17:54 | 268229.7 | 1080.0012 | 2 | 37 | 4.200312 | 3.959779 | 1.426492 | 5.123e-09 | 5.88462 | 1.7911e-08
2018-02-06 17:56 | 268349.7 | 1200.0013 | 2 | 37 | 4.200301 | 3.598033 | 1.552523 | 5.123e-09 | 6.413986 | 1.7911e-08
2018-02-06 17:58 | 268469.3 | 1319.6195 | 2 | 37 | 4.200268 | 3.259994 | 1.666293 | 5.123e-09 | 6.891854 | 1.7911e-08
2018-02-06 18:00 | 268589.3 | 120.0001 | 3 | 37 | 4.222214 | 3.259931 | 1.774578 | 5.123e-09 | 7.347753 | 1.7911e-08
2018-02-06 18:02 | 268709.3 | 240.001 | 3 | 37 | 4.24851 | 3.259923 | 1.883241 | 5.123e-09 | 7.807962 | 1.7911e-08
2018-02-06 18:04 | 268829.3 | 360.0012 | 3 | 37 | 4.278605 | 3.25994 | 1.991898 | 5.123e-09 | 8.271186 | 1.7911e-08
2018-02-06 18:06 | 268949.3 | 480.0012 | 3 | 37 | 4.313879 | 3.259963 | 2.100565 | 5.123e-09 | 8.738008 | 1.7911e-08
2018-02-06 18:08 | 269069.3 | 600.0005 | 3 | 37 | 4.350089 | 3.2599 | 2.209215 | 5.123e-09 | 9.208673 | 1.7911e-08
2018-02-06 18:10 | 269189.3 | 720.0014 | 3 | 37 | 4.388041 | 3.259971 | 2.317886 | 5.123e-09 | 9.68345 | 1.7911e-08
2018-02-06 18:12 | 269309.3 | 840.0011 | 3 | 37 | 4.400302 | 2.898932 | 2.422106 | 5.123e-09 | 10.14184 | 1.7911e-08
2018-02-06 18:14 | 269429.3 | 960.0012 | 3 | 37 | 4.400298 | 2.485642 | 2.511715 | 5.123e-09 | 10.53614 | 1.7911e-08
2018-02-06 18:16 | 269549.3 | 1080.0015 | 3 | 37 | 4.400278 | 2.135139 | 2.588466 | 5.123e-09 | 10.87387 | 1.7911e-08
2018-02-06 18:18 | 269669.3 | 1200.0017 | 3 | 37 | 4.400291 | 1.853439 | 2.654802 | 5.123e-09 | 11.16577 | 1.7911e-08
2018-02-06 18:20 | 269789.3 | 1320.0003 | 3 | 37 | 4.400236 | 1.619543 | 2.712546 | 5.123e-09 | 11.41986 | 1.7911e-08
2018-02-06 18:22 | 269909.3 | 1440.0005 | 3 | 37 | 4.40027 | 1.415991 | 2.763074 | 5.123e-09 | 11.64219 | 1.7911e-08
2018-02-06 18:24 | 270029.3 | 1560.0005 | 3 | 37 | 4.400258 | 1.228644 | 2.807065 | 5.123e-09 | 11.83576 | 1.7911e-08
2018-02-06 18:26 | 270149.3 | 1680.0013 | 3 | 37 | 4.400243 | 1.080852 | 2.845478 | 5.123e-09 | 12.00479 | 1.7911e-08
2018-02-06 18:28 | 270269.3 | 1800.0017 | 3 | 37 | 4.40022 | 0.9580307 | 2.879411 | 5.123e-09 | 12.15411 | 1.7911e-08
2018-02-06 18:30 | 270389.3 | 1920.0009 | 3 | 37 | 4.400214 | 0.8547287 | 2.90961 | 5.123e-09 | 12.28699 | 1.7911e-08
2018-02-06 18:32 | 270509.3 | 2040.0003 | 3 | 37 | 4.400213 | 0.7585583 | 2.936491 | 5.123e-09 | 12.40527 | 1.7911e-08
2018-02-06 18:34 | 270629.3 | 2160.003 | 3 | 37 | 4.400233 | 0.6734772 | 2.960297 | 5.123e-09 | 12.51002 | 1.7911e-08
2018-02-06 18:34 | 270664.5 | 2195.1854 | 3 | 37 | 4.4002 | 0.6519966 | 2.966774 | 5.123e-09 | 12.53852 | 1.7911e-08
2018-02-06 18:36 | 270784.6 | 120.0005 | 4 | 37 | 4.337957 | 0 | 2.966776 | 5.123e-09 | 12.53853 | 1.7911e-08
2018-02-06 18:38 | 270904.6 | 240.0009 | 4 | 37 | 4.331794 | 0 | 2.966776 | 5.123e-09 | 12.53853 | 1.7911e-08
2018-02-06 18:39 | 270964.6 | 300.0026 | 4 | 37 | 4.329987 | 0 | 2.966776 | 5.123e-09 | 12.53853 | 1.7911e-08
2018-02-06 18:41 | 271084.6 | 120.0002 | 5 | 37 | 4.026286 | -3.259801 | 2.966776 | 0.1086352 | 12.53853 | 0.4419106
2018-02-06 18:43 | 271204.6 | 240.0002 | 5 | 37 | 3.980113 | -3.259844 | 2.966776 | 0.2173097 | 12.53853 | 0.8768629
2018-02-06 18:45 | 271324.6 | 360.0011 | 5 | 37 | 3.938825 | -3.260159 | 2.966776 | 0.3259562 | 12.53853 | 1.307024
2018-02-06 18:47 | 271444.6 | 480.0006 | 5 | 37 | 3.900096 | -3.260159 | 2.966776 | 0.4346295 | 12.53853 | 1.732949
2018-02-06 18:49 | 271564.6 | 600.0013 | 5 | 37 | 3.861032 | -3.25987 | 2.966776 | 0.5432852 | 12.53853 | 2.154602
2018-02-06 18:51 | 271684.6 | 720.0005 | 5 | 37 | 3.821891 | -3.260165 | 2.966776 | 0.6519538 | 12.53853 | 2.572036
2018-02-06 18:53 | 271804.6 | 840.0013 | 5 | 37 | 3.785508 | -3.259837 | 2.966776 | 0.7606098 | 12.53853 | 2.985308
2018-02-06 18:55 | 271924.6 | 960.0012 | 5 | 37 | 3.751563 | -3.260183 | 2.966776 | 0.8692751 | 12.53853 | 3.394774
2018-02-06 18:57 | 272044.6 | 1080.0012 | 5 | 37 | 3.720833 | -3.260175 | 2.966776 | 0.9779204 | 12.53853 | 3.800695
2018-02-06 18:59 | 272164.6 | 1200.0006 | 5 | 37 | 3.689343 | -3.259826 | 2.966776 | 1.0866 | 12.53853 | 4.203379
2018-02-06 19:01 | 272284.6 | 1320.0013 | 5 | 37 | 3.660748 | -3.260139 | 2.966776 | 1.195258 | 12.53853 | 4.602655
2018-02-06 19:03 | 272404.6 | 1440.0004 | 5 | 37 | 3.635339 | -3.260108 | 2.966776 | 1.303919 | 12.53853 | 4.999037
2018-02-06 19:05 | 272524.6 | 1560 | 5 | 37 | 3.612661 | -3.259936 | 2.966776 | 1.412588 | 12.53853 | 5.392835
2018-02-06 19:07 | 272644.6 | 1680.003 | 5 | 37 | 3.589989 | -3.259852 | 2.966776 | 1.521259 | 12.53853 | 5.784201
2018-02-06 19:09 | 272764.6 | 1800.0002 | 5 | 37 | 3.566724 | -3.259904 | 2.966776 | 1.629913 | 12.53853 | 6.172982
2018-02-06 19:11 | 272884.6 | 1920.0019 | 5 | 37 | 3.547221 | -3.259839 | 2.966776 | 1.738581 | 12.53853 | 6.559483
2018-02-06 19:13 | 273004.6 | 2040.0007 | 5 | 37 | 3.530404 | -3.259834 | 2.966776 | 1.847236 | 12.53853 | 6.943963
2018-02-06 19:15 | 273124.6 | 2160.0001 | 5 | 37 | 3.514836 | -3.259844 | 2.966776 | 1.955903 | 12.53853 | 7.32677
2018-02-06 19:17 | 273244.6 | 2280.0002 | 5 | 37 | 3.49694 | -3.259863 | 2.966776 | 2.064568 | 12.53853 | 7.707778
2018-02-06 19:19 | 273364.6 | 2400.0031 | 5 | 37 | 3.480011 | -3.260106 | 2.966776 | 2.173238 | 12.53853 | 8.086843
2018-02-06 19:21 | 273484.6 | 2520.0009 | 5 | 37 | 3.463957 | -3.259879 | 2.966776 | 2.281911 | 12.53853 | 8.464159
2018-02-06 19:23 | 273604.6 | 2640.0003 | 5 | 37 | 3.44741 | -3.260037 | 2.966776 | 2.390568 | 12.53853 | 8.839664
2018-02-06 19:25 | 273724.6 | 2760.0004 | 5 | 37 | 3.424578 | -3.260181 | 2.966776 | 2.499237 | 12.53853 | 9.213137
2018-02-06 19:27 | 273844.6 | 2880.0014 | 5 | 37 | 3.390491 | -3.259879 | 2.966776 | 2.607898 | 12.53853 | 9.583488
2018-02-06 19:29 | 273964.6 | 3000.0017 | 5 | 37 | 3.34427 | -3.260143 | 2.966776 | 2.716557 | 12.53853 | 9.949546
2018-02-06 19:31 | 274084.6 | 3120.001 | 5 | 37 | 3.268689 | -3.260083 | 2.966776 | 2.825237 | 12.53853 | 10.30927
2018-02-06 19:33 | 274204.6 | 3240.0008 | 5 | 37 | 3.109171 | -3.259897 | 2.966776 | 2.93391 | 12.53853 | 10.65721
2018-02-06 19:34 | 274243.4 | 3278.7782 | 5 | 37 | 2.999994 | -3.260135 | 2.966776 | 2.969012 | 12.53853 | 10.7646
2018-02-06 19:36 | 274363.5 | 120.0005 | 6 | 37 | 3.464653 | 0 | 2.966776 | 2.969012 | 12.53853 | 10.7646
2018-02-06 19:38 | 274483.5 | 240.0001 | 6 | 37 | 3.485258 | 0 | 2.966776 | 2.969012 | 12.53853 | 10.7646
2018-02-06 19:39 | 274543.5 | 300.0002 | 6 | 37 | 3.489479 | 0 | 2.966776 | 2.969012 | 12.53853 | 10.7646
2018-02-06 19:39 | 274543.5 | 0.0025 | 7 | 38 | 3.489512 | 0 | 0 | 0 | 0 | 0
2018-02-06 19:41 | 274663.5 | 120.0007 | 2 | 38 | 4.034451 | 4.89004 | 0.1624 | 0 | 0.6427143 | 0
2018-02-06 19:43 | 274783.5 | 240.0002 | 2 | 38 | 4.074744 | 4.890006 | 0.3253978 | 0 | 1.30351 | 0
2018-02-06 19:45 | 274903.5 | 360.0007 | 2 | 38 | 4.111256 | 4.89004 | 0.4883919 | 0 | 1.970781 | 0
2018-02-06 19:47 | 275023.5 | 480.0003 | 2 | 38 | 4.136519 | 4.890092 | 0.651374 | 0 | 2.643007 | 0
2018-02-06 19:49 | 275143.5 | 600.0013 | 2 | 38 | 4.158936 | 4.890075 | 0.8143533 | 0 | 3.318993 | 0
2018-02-06 19:51 | 275263.5 | 720.0009 | 2 | 38 | 4.182454 | 4.890067 | 0.9773722 | 0 | 3.998829 | 0
2018-02-06 19:53 | 275383.5 | 840.0013 | 2 | 38 | 4.200285 | 4.710151 | 1.139268 | 0 | 4.677869 | 0
2018-02-06 19:55 | 275503.5 | 960.0006 | 2 | 38 | 4.200308 | 4.284303 | 1.288896 | 0 | 5.306352 | 0
2018-02-06 19:57 | 275623.5 | 1080.001 | 2 | 38 | 4.200282 | 3.928521 | 1.425672 | 0 | 5.880849 | 0
2018-02-06 19:59 | 275743.5 | 1200.0014 | 2 | 38 | 4.200264 | 3.609954 | 1.551203 | 0 | 6.408115 | 0
2018-02-06 20:01 | 275863.5 | 1320.001 | 2 | 38 | 4.200302 | 3.291203 | 1.666245 | 0 | 6.891325 | 0
2018-02-06 20:01 | 275874.8 | 1331.3033 | 2 | 38 | 4.200307 | 3.259982 | 1.676528 | 0 | 6.934518 | 0
2018-02-06 20:03 | 275994.9 | 120.0013 | 3 | 38 | 4.224848 | 3.259942 | 1.78478 | 0 | 7.390398 | 0
2018-02-06 20:05 | 276114.9 | 240.0002 | 3 | 38 | 4.253051 | 3.259976 | 1.893447 | 0 | 7.851023 | 0
2018-02-06 20:07 | 276234.9 | 360.0001 | 3 | 38 | 4.282923 | 3.260003 | 2.002106 | 0 | 8.314765 | 0
2018-02-06 20:09 | 276354.9 | 480.0014 | 3 | 38 | 4.314912 | 3.25999 | 2.11078 | 0 | 8.781903 | 0
2018-02-06 20:11 | 276474.9 | 600.0014 | 3 | 38 | 4.352027 | 3.259921 | 2.219429 | 0 | 9.252669 | 0
2018-02-06 20:13 | 276594.9 | 720.0005 | 3 | 38 | 4.392362 | 3.259933 | 2.328095 | 0 | 9.72778 | 0
2018-02-06 20:15 | 276714.9 | 840.0018 | 3 | 38 | 4.400274 | 2.841117 | 2.430581 | 0 | 10.17867 | 0
2018-02-06 20:17 | 276834.9 | 960.0005 | 3 | 38 | 4.400285 | 2.463614 | 2.518785 | 0 | 10.56679 | 0
2018-02-06 20:19 | 276954.9 | 1080.0006 | 3 | 38 | 4.400272 | 2.128711 | 2.595223 | 0 | 10.90314 | 0
2018-02-06 20:21 | 277074.9 | 1200.0011 | 3 | 38 | 4.400291 | 1.828143 | 2.661032 | 0 | 11.19272 | 0
2018-02-06 20:23 | 277194.9 | 1320.0009 | 3 | 38 | 4.400228 | 1.589217 | 2.717849 | 0 | 11.44273 | 0
2018-02-06 20:25 | 277314.9 | 1440.0009 | 3 | 38 | 4.400257 | 1.391924 | 2.767439 | 0 | 11.66094 | 0
2018-02-06 20:27 | 277434.9 | 1560.0001 | 3 | 38 | 4.400214 | 1.227306 | 2.811044 | 0 | 11.85281 | 0
2018-02-06 20:29 | 277554.9 | 1680.0003 | 3 | 38 | 4.400284 | 1.077388 | 2.849425 | 0 | 12.02169 | 0
2018-02-06 20:31 | 277674.9 | 1800.0004 | 3 | 38 | 4.400248 | 0.9465733 | 2.883037 | 0 | 12.16959 | 0
2018-02-06 20:33 | 277794.9 | 1920.0005 | 3 | 38 | 4.400255 | 0.8418522 | 2.91278 | 0 | 12.30047 | 0
2018-02-06 20:35 | 277914.9 | 2040.0022 | 3 | 38 | 4.400199 | 0.7536201 | 2.939318 | 0 | 12.41724 | 0
2018-02-06 20:37 | 278034.9 | 2160.0014 | 3 | 38 | 4.400243 | 0.6759348 | 2.963118 | 0 | 12.52197 | 0
2018-02-06 20:38 | 278071.2 | 2196.3404 | 3 | 38 | 4.400203 | 0.6519985 | 2.969818 | 0 | 12.55145 | 0
2018-02-06 20:40 | 278191.2 | 119.9999 | 4 | 38 | 4.3382 | 0 | 2.969818 | 0 | 12.55145 | 0
2018-02-06 20:42 | 278311.2 | 240.0007 | 4 | 38 | 4.33211 | 0 | 2.969818 | 0 | 12.55145 | 0
2018-02-06 20:43 | 278371.2 | 300.003 | 4 | 38 | 4.330321 | 0 | 2.969818 | 0 | 12.55145 | 0
2018-02-06 20:45 | 278491.3 | 120.001 | 5 | 38 | 4.027118 | -3.259856 | 2.969818 | 0.1086584 | 12.55145 | 0.4419127
2018-02-06 20:47 | 278611.3 | 240.001 | 5 | 38 | 3.981428 | -3.260113 | 2.969818 | 0.2173206 | 12.55145 | 0.8769894
2018-02-06 20:49 | 278731.3 | 360.0003 | 5 | 38 | 3.937265 | -3.25991 | 2.969818 | 0.3259775 | 12.55145 | 1.307159
2018-02-06 20:51 | 278851.3 | 480.0009 | 5 | 38 | 3.897187 | -3.260128 | 2.969818 | 0.434655 | 12.55145 | 1.732851
2018-02-06 20:53 | 278971.3 | 600.0018 | 5 | 38 | 3.859515 | -3.260086 | 2.969818 | 0.5433156 | 12.55145 | 2.154239
2018-02-06 20:55 | 279091.3 | 720.0009 | 5 | 38 | 3.823105 | -3.26011 | 2.969818 | 0.6519771 | 12.55145 | 2.571652
2018-02-06 20:57 | 279211.3 | 840.0009 | 5 | 38 | 3.784962 | -3.260219 | 2.969818 | 0.7606469 | 12.55145 | 2.98506
2018-02-06 20:59 | 279331.3 | 960.0002 | 5 | 38 | 3.749235 | -3.260086 | 2.969818 | 0.869314 | 12.55145 | 3.394366
2018-02-06 21:01 | 279451.3 | 1080.0009 | 5 | 38 | 3.718126 | -3.260081 | 2.969818 | 0.9779779 | 12.55145 | 3.800052
2018-02-06 21:03 | 279571.3 | 1200.0002 | 5 | 38 | 3.690237 | -3.260128 | 2.969818 | 1.086653 | 12.55145 | 4.202587
2018-02-06 21:05 | 279691.3 | 1320.0009 | 5 | 38 | 3.662391 | -3.260119 | 2.969818 | 1.195307 | 12.55145 | 4.602037
2018-02-06 21:07 | 279811.3 | 1440.0009 | 5 | 38 | 3.63441 | -3.260106 | 2.969818 | 1.303981 | 12.55145 | 4.998496
2018-02-06 21:09 | 279931.3 | 1560.0002 | 5 | 38 | 3.610388 | -3.260148 | 2.969818 | 1.412645 | 12.55145 | 5.392092
2018-02-06 21:11 | 280051.3 | 1680.0001 | 5 | 38 | 3.589019 | -3.260141 | 2.969818 | 1.521318 | 12.55145 | 5.783255
2018-02-06 21:13 | 280171.3 | 1800.0011 | 5 | 38 | 3.568984 | -3.260118 | 2.969818 | 1.629974 | 12.55145 | 6.172141
2018-02-06 21:15 | 280291.3 | 1920.0002 | 5 | 38 | 3.547979 | -3.260155 | 2.969818 | 1.738643 | 12.55145 | 6.558849
2018-02-06 21:17 | 280411.3 | 2040.0003 | 5 | 38 | 3.529242 | -3.260068 | 2.969818 | 1.847306 | 12.55145 | 6.943326
2018-02-06 21:19 | 280531.3 | 2160.0012 | 5 | 38 | 3.513308 | -3.260077 | 2.969818 | 1.955975 | 12.55145 | 7.325961
2018-02-06 21:21 | 280651.3 | 2280.0011 | 5 | 38 | 3.499138 | -3.260106 | 2.969818 | 2.064651 | 12.55145 | 7.707
2018-02-06 21:23 | 280771.3 | 2400.0013 | 5 | 38 | 3.482923 | -3.260159 | 2.969818 | 2.17331 | 12.55145 | 8.086363
2018-02-06 21:25 | 280891.3 | 2520.0004 | 5 | 38 | 3.463565 | -3.26015 | 2.969818 | 2.281974 | 12.55145 | 8.463772
2018-02-06 21:27 | 281011.3 | 2640.0005 | 5 | 38 | 3.44545 | -3.260161 | 2.969818 | 2.390649 | 12.55145 | 8.839205
2018-02-06 21:29 | 281131.3 | 2760.0006 | 5 | 38 | 3.424213 | -3.259796 | 2.969818 | 2.499311 | 12.55145 | 9.212463
2018-02-06 21:31 | 281251.3 | 2880.0015 | 5 | 38 | 3.395361 | -3.260155 | 2.969818 | 2.607977 | 12.55145 | 9.58312
2018-02-06 21:33 | 281371.3 | 3000.0009 | 5 | 38 | 3.346156 | -3.260104 | 2.969818 | 2.716654 | 12.55145 | 9.949703
2018-02-06 21:35 | 281491.3 | 3120.0011 | 5 | 38 | 3.265106 | -3.260139 | 2.969818 | 2.825322 | 12.55145 | 10.30927
2018-02-06 21:37 | 281611.3 | 3240.0014 | 5 | 38 | 3.104108 | -3.260201 | 2.969818 | 2.933979 | 12.55145 | 10.65661
2018-02-06 21:37 | 281649.2 | 3277.8766 | 5 | 38 | 2.999986 | -3.260084 | 2.969818 | 2.968284 | 12.55145 | 10.76146
2018-02-06 21:39 | 281769.3 | 120.0008 | 6 | 38 | 3.467045 | 0 | 2.969818 | 2.968284 | 12.55145 | 10.76146
2018-02-06 21:41 | 281889.3 | 240.0012 | 6 | 38 | 3.487966 | 0 | 2.969818 | 2.968284 | 12.55145 | 10.76146
2018-02-06 21:42 | 281949.3 | 300.0031 | 6 | 38 | 3.492384 | 0 | 2.969818 | 2.968284 | 12.55145 | 10.76146
2018-02-06 21:42 | 281949.2 | 0.0024 | 7 | 39 | 3.492373 | 0 | 0 | 0 | 0 | 0
2018-02-06 21:44 | 282069.3 | 120.0005 | 2 | 39 | 4.036479 | 4.890094 | 0.1624112 | 1.87e-10 | 0.6430794 | 6.53e-10
2018-02-06 21:46 | 282189.3 | 240.0007 | 2 | 39 | 4.076189 | 4.890122 | 0.3254039 | 1.87e-10 | 1.304183 | 6.53e-10
2018-02-06 21:48 | 282309.3 | 360.0008 | 2 | 39 | 4.107862 | 4.89008 | 0.4884126 | 1.87e-10 | 1.971331 | 6.53e-10
2018-02-06 21:50 | 282429.3 | 480.0015 | 2 | 39 | 4.134561 | 4.89004 | 0.6513901 | 1.87e-10 | 2.643006 | 6.53e-10
2018-02-06 21:52 | 282549.3 | 600.001 | 2 | 39 | 4.159776 | 4.89008 | 0.8143896 | 1.87e-10 | 3.319046 | 6.53e-10
2018-02-06 21:54 | 282669.3 | 720.0014 | 2 | 39 | 4.184351 | 4.890063 | 0.9773983 | 1.87e-10 | 3.999108 | 6.53e-10
2018-02-06 21:56 | 282789.3 | 840.0018 | 2 | 39 | 4.200308 | 4.727555 | 1.139307 | 1.87e-10 | 4.678368 | 6.53e-10
2018-02-06 21:58 | 282909.3 | 960.0013 | 2 | 39 | 4.200288 | 4.330178 | 1.290231 | 1.87e-10 | 5.312295 | 6.53e-10
2018-02-06 22:00 | 283029.3 | 1080.0005 | 2 | 39 | 4.200291 | 3.924975 | 1.427743 | 1.87e-10 | 5.889884 | 6.53e-10
2018-02-06 22:02 | 283149.3 | 1200.0002 | 2 | 39 | 4.20028 | 3.585729 | 1.552803 | 1.87e-10 | 6.415172 | 6.53e-10
2018-02-06 22:04 | 283269.3 | 1320.0014 | 2 | 39 | 4.200267 | 3.273295 | 1.667103 | 1.87e-10 | 6.895265 | 6.53e-10
2018-02-06 22:04 | 283275.1 | 1325.7811 | 2 | 39 | 4.200298 | 3.25999 | 1.672342 | 1.87e-10 | 6.917271 | 6.53e-10
2018-02-06 22:06 | 283395.1 | 120.0009 | 3 | 39 | 4.221503 | 3.260007 | 1.780627 | 1.87e-10 | 7.373115 | 6.53e-10
2018-02-06 22:08 | 283515.1 | 240.0006 | 3 | 39 | 4.249956 | 3.259953 | 1.889279 | 1.87e-10 | 7.833275 | 6.53e-10
2018-02-06 22:10 | 283635.1 | 360.0014 | 3 | 39 | 4.282389 | 3.259984 | 1.99794 | 1.87e-10 | 8.296844 | 6.53e-10
2018-02-06 22:12 | 283755.1 | 480.0016 | 3 | 39 | 4.31522 | 3.260007 | 2.10661 | 1.87e-10 | 8.763982 | 6.53e-10
2018-02-06 22:14 | 283875.1 | 600.0001 | 3 | 39 | 4.349749 | 3.259976 | 2.215253 | 1.87e-10 | 9.234663 | 6.53e-10
2018-02-06 22:16 | 283995.1 | 720.0009 | 3 | 39 | 4.387998 | 3.259976 | 2.323922 | 1.87e-10 | 9.709388 | 6.53e-10
2018-02-06 22:18 | 284115.1 | 840.0012 | 3 | 39 | 4.400324 | 2.855588 | 2.427356 | 1.87e-10 | 10.16433 | 6.53e-10
2018-02-06 22:20 | 284235.1 | 960.0003 | 3 | 39 | 4.400293 | 2.457582 | 2.515622 | 1.87e-10 | 10.55272 | 6.53e-10
2018-02-06 22:22 | 284355.1 | 1080.0012 | 3 | 39 | 4.400271 | 2.129312 | 2.591912 | 1.87e-10 | 10.88842 | 6.53e-10
2018-02-06 22:24 | 284475.1 | 1200.0007 | 3 | 39 | 4.400272 | 1.854101 | 2.658224 | 1.87e-10 | 11.18021 | 6.53e-10
2018-02-06 22:26 | 284595.1 | 1320.0017 | 3 | 39 | 4.400295 | 1.606318 | 2.715848 | 1.87e-10 | 11.43378 | 6.53e-10
2018-02-06 22:28 | 284715.1 | 1440.0014 | 3 | 39 | 4.40027 | 1.392949 | 2.765662 | 1.87e-10 | 11.65297 | 6.53e-10
2018-02-06 22:30 | 284835.1 | 1560.0012 | 3 | 39 | 4.400248 | 1.22259 | 2.809163 | 1.87e-10 | 11.84439 | 6.53e-10
2018-02-06 22:32 | 284955.1 | 1680.0022 | 3 | 39 | 4.400235 | 1.08195 | 2.847485 | 1.87e-10 | 12.01301 | 6.53e-10
2018-02-06 22:34 | 285075.1 | 1800.0007 | 3 | 39 | 4.400219 | 0.9579639 | 2.881449 | 1.87e-10 | 12.16246 | 6.53e-10
2018-02-06 22:36 | 285195.1 | 1920.0019 | 3 | 39 | 4.400245 | 0.8432531 | 2.911438 | 1.87e-10 | 12.29442 | 6.53e-10
2018-02-06 22:38 | 285315.1 | 2040.0009 | 3 | 39 | 4.40022 | 0.7507248 | 2.937943 | 1.87e-10 | 12.41105 | 6.53e-10
2018-02-06 22:40 | 285435.1 | 2160.0012 | 3 | 39 | 4.400222 | 0.6729555 | 2.961629 | 1.87e-10 | 12.51527 | 6.53e-10
2018-02-06 22:41 | 285472.4 | 2197.2732 | 3 | 39 | 4.400221 | 0.6519985 | 2.968483 | 1.87e-10 | 12.54543 | 6.53e-10
2018-02-06 22:43 | 285592.4 | 120.0003 | 4 | 39 | 4.338172 | 0 | 2.968483 | 1.87e-10 | 12.54543 | 6.53e-10
2018-02-06 22:45 | 285712.4 | 240.0002 | 4 | 39 | 4.332056 | 0 | 2.968483 | 1.87e-10 | 12.54543 | 6.53e-10
2018-02-06 22:46 | 285772.4 | 300.0027 | 4 | 39 | 4.330306 | 0 | 2.968483 | 1.87e-10 | 12.54543 | 6.53e-10
2018-02-06 22:48 | 285892.5 | 120.0017 | 5 | 39 | 4.026185 | -3.259866 | 2.968483 | 0.1086557 | 12.54543 | 0.441849
2018-02-06 22:50 | 286012.5 | 240.0008 | 5 | 39 | 3.982195 | -3.25985 | 2.968483 | 0.2173107 | 12.54543 | 0.876843
2018-02-06 22:52 | 286132.5 | 360.0013 | 5 | 39 | 3.941147 | -3.259821 | 2.968483 | 0.3259615 | 12.54543 | 1.307289
2018-02-06 22:54 | 286252.5 | 480.0013 | 5 | 39 | 3.898737 | -3.259843 | 2.968483 | 0.4346275 | 12.54543 | 1.73328
2018-02-06 22:56 | 286372.5 | 600.0008 | 5 | 39 | 3.858694 | -3.259808 | 2.968483 | 0.543296 | 12.54543 | 2.154724
2018-02-06 22:58 | 286492.5 | 720.0006 | 5 | 39 | 3.82177 | -3.259919 | 2.968483 | 0.6519352 | 12.54543 | 2.571911
2018-02-06 23:00 | 286612.5 | 840.0012 | 5 | 39 | 3.787032 | -3.259851 | 2.968483 | 0.7606162 | 12.54543 | 2.985365
2018-02-06 23:02 | 286732.5 | 960.0011 | 5 | 39 | 3.752057 | -3.260172 | 2.968483 | 0.8692674 | 12.54543 | 3.394931
2018-02-06 23:04 | 286852.5 | 1080.0005 | 5 | 39 | 3.717897 | -3.259879 | 2.968483 | 0.9779367 | 12.54543 | 3.800772
2018-02-06 23:06 | 286972.5 | 1200.0002 | 5 | 39 | 3.688311 | -3.260159 | 2.968483 | 1.086588 | 12.54543 | 4.203094
2018-02-06 23:08 | 287092.5 | 1320.0002 | 5 | 39 | 3.66149 | -3.259948 | 2.968483 | 1.195251 | 12.54543 | 4.602383
2018-02-06 23:10 | 287212.5 | 1440.0005 | 5 | 39 | 3.636847 | -3.26017 | 2.968483 | 1.30393 | 12.54543 | 4.998979
2018-02-06 23:12 | 287332.5 | 1560.0001 | 5 | 39 | 3.611029 | -3.259861 | 2.968483 | 1.412597 | 12.54543 | 5.392807
2018-02-06 23:14 | 287452.5 | 1680.0001 | 5 | 39 | 3.587114 | -3.260186 | 2.968483 | 1.521254 | 12.54543 | 5.783825
2018-02-06 23:16 | 287572.5 | 1800.0013 | 5 | 39 | 3.566508 | -3.259861 | 2.968483 | 1.629927 | 12.54543 | 6.172515
2018-02-06 23:18 | 287692.5 | 1920.0007 | 5 | 39 | 3.548679 | -3.260163 | 2.968483 | 1.73858 | 12.54543 | 6.559037
2018-02-06 23:20 | 287812.5 | 2040.0002 | 5 | 39 | 3.530972 | -3.259809 | 2.968483 | 1.847243 | 12.54543 | 6.943688
2018-02-06 23:22 | 287932.5 | 2160.0013 | 5 | 39 | 3.511885 | -3.260132 | 2.968483 | 1.955915 | 12.54543 | 7.326344
2018-02-06 23:24 | 288052.5 | 2280.0008 | 5 | 39 | 3.495885 | -3.259851 | 2.968483 | 2.064562 | 12.54543 | 7.707011
2018-02-06 23:26 | 288172.5 | 2400.0002 | 5 | 39 | 3.481126 | -3.259836 | 2.968483 | 2.173242 | 12.54543 | 8.086122
2018-02-06 23:28 | 288292.5 | 2520.0012 | 5 | 39 | 3.466098 | -3.259857 | 2.968483 | 2.281899 | 12.54543 | 8.463591
2018-02-06 23:30 | 288412.5 | 2640.0007 | 5 | 39 | 3.44513 | -3.259828 | 2.968483 | 2.390576 | 12.54543 | 8.839209
2018-02-06 23:32 | 288532.5 | 2760.0018 | 5 | 39 | 3.420861 | -3.259868 | 2.968483 | 2.499244 | 12.54543 | 9.212273
2018-02-06 23:34 | 288652.5 | 2880.0004 | 5 | 39 | 3.390905 | -3.259996 | 2.968483 | 2.607895 | 12.54543 | 9.58241
2018-02-06 23:36 | 288772.5 | 3000.0014 | 5 | 39 | 3.348099 | -3.260165 | 2.968483 | 2.716563 | 12.54543 | 9.948733
2018-02-06 23:38 | 288892.5 | 3120.0011 | 5 | 39 | 3.270617 | -3.26017 | 2.968483 | 2.825229 | 12.54543 | 10.3088
2018-02-06 23:40 | 289012.5 | 3240.002 | 5 | 39 | 3.100439 | -3.260245 | 2.968483 | 2.933889 | 12.54543 | 10.65629
2018-02-06 23:41 | 289048.3 | 3275.7807 | 5 | 39 | 2.999982 | -3.2602 | 2.968483 | 2.966296 | 12.54543 | 10.75527
2018-02-06 23:43 | 289168.4 | 120.0003 | 6 | 39 | 3.470516 | 0 | 2.968483 | 2.966296 | 12.54543 | 10.75527
2018-02-06 23:45 | 289288.4 | 240.0014 | 6 | 39 | 3.491551 | 0 | 2.968483 | 2.966296 | 12.54543 | 10.75527
2018-02-06 23:46 | 289348.4 | 300.0028 | 6 | 39 | 3.495924 | 0 | 2.968483 | 2.966296 | 12.54543 | 10.75527
2018-02-06 23:46 | 289348.4 | 0.0026 | 7 | 40 | 3.495853 | 0 | 0 | 0 | 0 | 0
2018-02-06 23:48 | 289468.5 | 120.001 | 2 | 40 | 4.035827 | 4.89013 | 0.1624122 | 2.739e-09 | 0.6430444 | 9.576e-09
2018-02-06 23:50 | 289588.5 | 240.0014 | 2 | 40 | 4.078681 | 4.890046 | 0.3254114 | 2.739e-09 | 1.304382 | 9.576e-09
2018-02-06 23:52 | 289708.5 | 360.0004 | 2 | 40 | 4.111453 | 4.890107 | 0.4883976 | 2.739e-09 | 1.971988 | 9.576e-09
2018-02-06 23:54 | 289828.5 | 480.0006 | 2 | 40 | 4.134875 | 4.890109 | 0.6513931 | 2.739e-09 | 2.644151 | 9.576e-09
2018-02-06 23:56 | 289948.5 | 600.0008 | 2 | 40 | 4.157699 | 4.89004 | 0.8144059 | 2.739e-09 | 3.320005 | 9.576e-09
2018-02-06 23:58 | 290068.5 | 720.0016 | 2 | 40 | 4.185973 | 4.890056 | 0.9773993 | 2.739e-09 | 3.999922 | 9.576e-09
2018-02-07 | 290188.5 | 840.0015 | 2 | 40 | 4.20033 | 4.667794 | 1.138429 | 2.739e-09 | 4.675711 | 9.576e-09
2018-02-07 00:02 | 290308.5 | 960.0015 | 2 | 40 | 4.200287 | 4.28633 | 1.287524 | 2.739e-09 | 5.301954 | 9.576e-09
2018-02-07 00:04 | 290428.5 | 1080 | 2 | 40 | 4.200294 | 3.944903 | 1.42471 | 2.739e-09 | 5.878175 | 9.576e-09
2018-02-07 00:06 | 290548.5 | 1200.0003 | 2 | 40 | 4.20031 | 3.590739 | 1.55035 | 2.739e-09 | 6.405897 | 9.576e-09
2018-02-07 00:07 | 290662.7 | 1314.278 | 2 | 40 | 4.200287 | 3.259999 | 1.658914 | 2.739e-09 | 6.861897 | 9.576e-09
2018-02-07 00:09 | 290782.7 | 120.0003 | 3 | 40 | 4.222405 | 3.259963 | 1.767191 | 2.739e-09 | 7.317771 | 9.576e-09
2018-02-07 00:11 | 290902.7 | 240.0011 | 3 | 40 | 4.248763 | 3.259963 | 1.875844 | 2.739e-09 | 7.777969 | 9.576e-09
2018-02-07 00:13 | 291022.7 | 360.0003 | 3 | 40 | 4.278151 | 3.259961 | 1.984508 | 2.739e-09 | 8.241207 | 9.576e-09
2018-02-07 00:15 | 291142.7 | 480.0012 | 3 | 40 | 4.312952 | 3.259944 | 2.093163 | 2.739e-09 | 8.707893 | 9.576e-09
2018-02-07 00:17 | 291262.7 | 600.0005 | 3 | 40 | 4.349309 | 3.259976 | 2.201824 | 2.739e-09 | 9.178518 | 9.576e-09
2018-02-07 00:19 | 291382.7 | 720.0004 | 3 | 40 | 4.387203 | 3.259963 | 2.310484 | 2.739e-09 | 9.653149 | 9.576e-09
2018-02-07 00:21 | 291502.7 | 840.0007 | 3 | 40 | 4.400302 | 2.912219 | 2.414983 | 2.739e-09 | 10.11274 | 9.576e-09
2018-02-07 00:23 | 291622.7 | 960.0012 | 3 | 40 | 4.400262 | 2.500604 | 2.505079 | 2.739e-09 | 10.50919 | 9.576e-09
2018-02-07 00:25 | 291742.7 | 1080.0004 | 3 | 40 | 4.40027 | 2.146251 | 2.582297 | 2.739e-09 | 10.84897 | 9.576e-09
2018-02-07 00:27 | 291862.7 | 1200.001 | 3 | 40 | 4.40029 | 1.862935 | 2.648968 | 2.739e-09 | 11.14234 | 9.576e-09
2018-02-07 00:29 | 291982.7 | 1320.0011 | 3 | 40 | 4.400263 | 1.626781 | 2.706977 | 2.739e-09 | 11.39759 | 9.576e-09
2018-02-07 00:31 | 292102.7 | 1440.0013 | 3 | 40 | 4.400272 | 1.423635 | 2.757747 | 2.739e-09 | 11.62099 | 9.576e-09
2018-02-07 00:33 | 292222.7 | 1560.0004 | 3 | 40 | 4.40025 | 1.236568 | 2.802043 | 2.739e-09 | 11.81591 | 9.576e-09
2018-02-07 00:35 | 292342.7 | 1680.0001 | 3 | 40 | 4.400252 | 1.086484 | 2.840653 | 2.739e-09 | 11.9858 | 9.576e-09
2018-02-07 00:37 | 292462.7 | 1800.0011 | 3 | 40 | 4.400234 | 0.9621305 | 2.874728 | 2.739e-09 | 12.13574 | 9.576e-09
2018-02-07 00:39 | 292582.7 | 1920.0003 | 3 | 40 | 4.400206 | 0.8589468 | 2.90504 | 2.739e-09 | 12.26912 | 9.576e-09
2018-02-07 00:41 | 292702.7 | 2040.0014 | 3 | 40 | 4.400206 | 0.7643986 | 2.93209 | 2.739e-09 | 12.38815 | 9.576e-09
2018-02-07 00:43 | 292822.7 | 2160.0009 | 3 | 40 | 4.400198 | 0.6780338 | 2.956086 | 2.739e-09 | 12.49373 | 9.576e-09
2018-02-07 00:44 | 292867.8 | 2205.0378 | 3 | 40 | 4.400249 | 0.6519966 | 2.964398 | 2.739e-09 | 12.53031 | 9.576e-09
2018-02-07 00:46 | 292987.8 | 120.0016 | 4 | 40 | 4.337789 | 0 | 2.964398 | 2.739e-09 | 12.53031 | 9.576e-09
2018-02-07 00:48 | 293107.8 | 240.0001 | 4 | 40 | 4.331601 | 0 | 2.964398 | 2.739e-09 | 12.53031 | 9.576e-09
2018-02-07 00:49 | 293167.8 | 300.0047 | 4 | 40 | 4.329782 | 0 | 2.964398 | 2.739e-09 | 12.53031 | 9.576e-09
2018-02-07 00:51 | 293287.9 | 120.0014 | 5 | 40 | 4.025177 | -3.260083 | 2.964398 | 0.1086535 | 12.53031 | 0.4418708
2018-02-07 00:53 | 293407.9 | 240.0018 | 5 | 40 | 3.978564 | -3.259836 | 2.964398 | 0.2173242 | 12.53031 | 0.8766575
2018-02-07 00:55 | 293527.9 | 360 | 5 | 40 | 3.937214 | -3.259812 | 2.964398 | 0.3259771 | 12.53031 | 1.306673
2018-02-07 00:57 | 293647.9 | 480.0004 | 5 | 40 | 3.89851 | -3.260201 | 2.964398 | 0.434634 | 12.53031 | 1.732349
2018-02-07 00:59 | 293767.9 | 600.001 | 5 | 40 | 3.859747 | -3.259828 | 2.964398 | 0.5433024 | 12.53031 | 2.153899
2018-02-07 01:01 | 293887.9 | 720.0002 | 5 | 40 | 3.819647 | -3.259844 | 2.964398 | 0.6519581 | 12.53031 | 2.571089
2018-02-07 01:03 | 294007.9 | 840.0002 | 5 | 40 | 3.783067 | -3.260193 | 2.964398 | 0.7606259 | 12.53031 | 2.984151
2018-02-07 01:05 | 294127.9 | 960.0006 | 5 | 40 | 3.749336 | -3.260021 | 2.964398 | 0.8693012 | 12.53031 | 3.393405
2018-02-07 01:07 | 294247.9 | 1080.0001 | 5 | 40 | 3.718965 | -3.260153 | 2.964398 | 0.9779539 | 12.53031 | 3.799129
2018-02-07 01:09 | 294367.9 | 1200.0011 | 5 | 40 | 3.688082 | -3.260159 | 2.964398 | 1.086629 | 12.53031 | 4.201629
2018-02-07 01:11 | 294487.9 | 1320.0004 | 5 | 40 | 3.658971 | -3.260153 | 2.964398 | 1.195293 | 12.53031 | 4.600757
2018-02-07 01:13 | 294607.9 | 1440.0011 | 5 | 40 | 3.633711 | -3.260132 | 2.964398 | 1.30396 | 12.53031 | 4.996972
2018-02-07 01:15 | 294727.9 | 1560.0013 | 5 | 40 | 3.611113 | -3.260143 | 2.964398 | 1.412623 | 12.53031 | 5.390569
2018-02-07 01:17 | 294847.9 | 1680.0009 | 5 | 40 | 3.588716 | -3.260117 | 2.964398 | 1.521287 | 12.53031 | 5.781751
2018-02-07 01:19 | 294967.9 | 1800.0015 | 5 | 40 | 3.565491 | -3.26015 | 2.964398 | 1.629966 | 12.53031 | 6.1705
2018-02-07 01:21 | 295087.9 | 1920.0012 | 5 | 40 | 3.546036 | -3.260081 | 2.964398 | 1.738619 | 12.53031 | 6.556819
2018-02-07 01:23 | 295207.9 | 2040.0006 | 5 | 40 | 3.528893 | -3.260121 | 2.964398 | 1.847305 | 12.53031 | 6.941267
2018-02-07 01:25 | 295327.9 | 2160.0001 | 5 | 40 | 3.513681 | -3.260123 | 2.964398 | 1.955964 | 12.53031 | 7.3239
2018-02-07 01:27 | 295447.9 | 2280.0001 | 5 | 40 | 3.496291 | -3.260117 | 2.964398 | 2.064635 | 12.53031 | 7.70483
2018-02-07 01:29 | 295567.9 | 2400.0012 | 5 | 40 | 3.478591 | -3.260119 | 2.964398 | 2.173308 | 12.53031 | 8.083785
2018-02-07 01:31 | 295687.9 | 2520.0004 | 5 | 40 | 3.462423 | -3.260152 | 2.964398 | 2.281969 | 12.53031 | 8.460894
2018-02-07 01:33 | 295807.9 | 2640.0003 | 5 | 40 | 3.446081 | -3.260119 | 2.964398 | 2.390636 | 12.53031 | 8.836251
2018-02-07 01:35 | 295927.9 | 2760.0007 | 5 | 40 | 3.423955 | -3.259897 | 2.964398 | 2.499299 | 12.53031 | 9.209593
2018-02-07 01:37 | 296047.9 | 2880.0001 | 5 | 40 | 3.389004 | -3.260157 | 2.964398 | 2.607963 | 12.53031 | 9.579858
2018-02-07 01:39 | 296167.9 | 3000.0013 | 5 | 40 | 3.342 | -3.260181 | 2.964398 | 2.716633 | 12.53031 | 9.945764
2018-02-07 01:41 | 296287.9 | 3120.0013 | 5 | 40 | 3.265033 | -3.260035 | 2.964398 | 2.825307 | 12.53031 | 10.30517
2018-02-07 01:43 | 296407.9 | 3240.0004 | 5 | 40 | 3.103195 | -3.260157 | 2.964398 | 2.933968 | 12.53031 | 10.65258
2018-02-07 01:44 | 296444.4 | 3276.5394 | 5 | 40 | 2.999992 | -3.260143 | 2.964398 | 2.967049 | 12.53031 | 10.75368
2018-02-07 01:46 | 296564.5 | 120.0003 | 6 | 40 | 3.463672 | 0 | 2.964398 | 2.967067 | 12.53031 | 10.75373
2018-02-07 01:48 | 296684.5 | 240.0004 | 6 | 40 | 3.484085 | 0 | 2.964398 | 2.967067 | 12.53031 | 10.75373
2018-02-07 01:49 | 296744.5 | 300.0021 | 6 | 40 | 3.488257 | 0 | 2.964398 | 2.967067 | 12.53031 | 10.75373
2018-02-07 01:49 | 296744.5 | 0.0024 | 7 | 41 | 3.488263 | 0 | 0 | 0 | 0 | 0
2018-02-07 01:51 | 296864.6 | 120.0013 | 2 | 41 | 4.034289 | 4.889812 | 0.1624128 | 0 | 0.6426622 | 0
2018-02-07 01:53 | 296984.6 | 240.0009 | 2 | 41 | 4.074016 | 4.890145 | 0.3254135 | 0 | 1.303396 | 0
2018-02-07 01:55 | 297104.6 | 360.0015 | 2 | 41 | 4.110317 | 4.890161 | 0.4884094 | 0 | 1.9705 | 0
2018-02-07 01:57 | 297224.6 | 480.0007 | 2 | 41 | 4.136018 | 4.890113 | 0.6513917 | 0 | 2.64262 | 0
2018-02-07 01:59 | 297344.6 | 600.0007 | 2 | 41 | 4.158591 | 4.890201 | 0.8144162 | 0 | 3.318719 | 0
2018-02-07 02:01 | 297464.6 | 720.0013 | 2 | 41 | 4.181868 | 4.889834 | 0.9773822 | 0 | 3.998286 | 0
2018-02-07 02:03 | 297584.6 | 840.0016 | 2 | 41 | 4.200307 | 4.72317 | 1.139472 | 0 | 4.678081 | 0
2018-02-07 02:05 | 297704.6 | 960.0007 | 2 | 41 | 4.200295 | 4.291387 | 1.289422 | 0 | 5.307914 | 0
2018-02-07 02:07 | 297824.6 | 1080.0008 | 2 | 41 | 4.200312 | 3.931726 | 1.426373 | 0 | 5.883149 | 0
2018-02-07 02:09 | 297944.6 | 1200.0017 | 2 | 41 | 4.2003 | 3.606864 | 1.551854 | 0 | 6.410202 | 0
2018-02-07 02:11 | 298064.6 | 1320.001 | 2 | 41 | 4.200279 | 3.291961 | 1.666893 | 0 | 6.8934 | 0
2018-02-07 02:11 | 298076.5 | 1331.9285 | 2 | 41 | 4.200276 | 3.259971 | 1.677764 | 0 | 6.939063 | 0
2018-02-07 02:13 | 298196.5 | 120.0011 | 3 | 41 | 4.224803 | 3.260045 | 1.786038 | 1.32e-10 | 7.395019 | 5.38e-10
2018-02-07 02:15 | 298316.5 | 240.0004 | 3 | 41 | 4.253456 | 3.260081 | 1.894712 | 1.32e-10 | 7.855695 | 5.38e-10
2018-02-07 02:17 | 298436.5 | 360.0005 | 3 | 41 | 4.283689 | 3.260032 | 2.003356 | 1.32e-10 | 8.319436 | 5.38e-10
2018-02-07 02:19 | 298556.5 | 480.0013 | 3 | 41 | 4.315406 | 3.26003 | 2.112033 | 1.32e-10 | 8.786666 | 5.38e-10
2018-02-07 02:21 | 298676.5 | 600.0013 | 3 | 41 | 4.351702 | 3.260022 | 2.2207 | 1.32e-10 | 9.257522 | 5.38e-10
2018-02-07 02:23 | 298796.5 | 720.0008 | 3 | 41 | 4.392441 | 3.260043 | 2.329375 | 1.32e-10 | 9.732648 | 5.38e-10
2018-02-07 02:25 | 298916.5 | 840.0011 | 3 | 41 | 4.400311 | 2.83731 | 2.431752 | 1.32e-10 | 10.18306 | 5.38e-10
2018-02-07 02:27 | 299036.5 | 960.0006 | 3 | 41 | 4.40028 | 2.456872 | 2.519722 | 1.32e-10 | 10.57015 | 5.38e-10
2018-02-07 02:29 | 299156.5 | 1080.0013 | 3 | 41 | 4.400293 | 2.126693 | 2.596013 | 1.32e-10 | 10.90585 | 5.38e-10
2018-02-07 02:31 | 299276.5 | 1200.0011 | 3 | 41 | 4.400268 | 1.825784 | 2.661792 | 1.32e-10 | 11.1953 | 5.38e-10
2018-02-07 02:33 | 299396.5 | 1320.0014 | 3 | 41 | 4.400271 | 1.584812 | 2.718488 | 1.32e-10 | 11.44478 | 5.38e-10
2018-02-07 02:35 | 299516.5 | 1440.0018 | 3 | 41 | 4.400261 | 1.387252 | 2.767919 | 1.32e-10 | 11.66229 | 5.38e-10
2018-02-07 02:37 | 299636.5 | 1560.002 | 3 | 41 | 4.400236 | 1.223192 | 2.811367 | 1.32e-10 | 11.85347 | 5.38e-10
2018-02-07 02:39 | 299756.5 | 1680.0007 | 3 | 41 | 4.400242 | 1.07423 | 2.849632 | 1.32e-10 | 12.02184 | 5.38e-10
2018-02-07 02:41 | 299876.5 | 1800.0018 | 3 | 41 | 4.400249 | 0.9425554 | 2.883132 | 1.32e-10 | 12.16925 | 5.38e-10
2018-02-07 02:43 | 299996.5 | 1920.0014 | 3 | 41 | 4.400259 | 0.8375664 | 2.912736 | 1.32e-10 | 12.29952 | 5.38e-10
2018-02-07 02:45 | 300116.5 | 2040.0023 | 3 | 41 | 4.400194 | 0.749279 | 2.939131 | 1.32e-10 | 12.41566 | 5.38e-10
2018-02-07 02:47 | 300236.5 | 2160.0005 | 3 | 41 | 4.40018 | 0.6724548 | 2.962825 | 1.32e-10 | 12.51992 | 5.38e-10
2018-02-07 02:48 | 300271.2 | 2194.6415 | 3 | 41 | 4.400236 | 0.6519995 | 2.969197 | 1.32e-10 | 12.54796 | 5.38e-10
2018-02-07 02:50 | 300391.2064 | 120.0003 | 4 | 41 | 4.33833 | 0 | 2.969197 | 1.32e-10 | 12.54796 | 5.38e-10
2018-02-07 02:52 | 300511.2066 | 240.0005 | 4 | 41 | 4.332243 | 0 | 2.969197 | 1.32e-10 | 12.54796 | 5.38e-10
2018-02-07 02:53 | 300571.2077 | 300.0016 | 4 | 41 | 4.3305 | 0 | 2.969197 | 1.32e-10 | 12.54796 | 5.38e-10
2018-02-07 02:55 | 300691.3 | 120.0003 | 5 | 41 | 4.027068 | -3.259863 | 2.969197 | 0.1086498 | 12.54796 | 0.4418536
2018-02-07 02:57 | 300811.3 | 240.0001 | 5 | 41 | 3.981844 | -3.259874 | 2.969197 | 0.2173096 | 12.54796 | 0.8769362
2018-02-07 02:59 | 300931.3 | 360.0009 | 5 | 41 | 3.937376 | -3.259856 | 2.969197 | 0.3259482 | 12.54796 | 1.307081
2018-02-07 03:01 | 301051.3 | 480.0019 | 5 | 41 | 3.896813 | -3.259926 | 2.969197 | 0.4346312 | 12.54796 | 1.732775
2018-02-07 03:03 | 301171.3 | 600.0011 | 5 | 41 | 3.858818 | -3.260193 | 2.969197 | 0.5432948 | 12.54796 | 2.154128
2018-02-07 03:05 | 301291.3 | 720.0003 | 5 | 41 | 3.822812 | -3.259844 | 2.969197 | 0.6519418 | 12.54796 | 2.571436
2018-02-07 03:07 | 301411.3 | 840.0002 | 5 | 41 | 3.784921 | -3.259856 | 2.969197 | 0.7606113 | 12.54796 | 2.984832
2018-02-07 03:09 | 301531.3 | 960.0017 | 5 | 41 | 3.748656 | -3.259819 | 2.969197 | 0.8692659 | 12.54796 | 3.394058
2018-02-07 03:11 | 301651.3 | 1080.0011 | 5 | 41 | 3.717175 | -3.259886 | 2.969197 | 0.9779252 | 12.54796 | 3.799644
2018-02-07 03:13 | 301771.3 | 1200.0009 | 5 | 41 | 3.689243 | -3.259871 | 2.969197 | 1.086581 | 12.54796 | 4.201984
2018-02-07 03:15 | 301891.3 | 1320.0013 | 5 | 41 | 3.661902 | -3.259868 | 2.969197 | 1.195249 | 12.54796 | 4.601407
2018-02-07 03:17 | 302011.3 | 1440.0012 | 5 | 41 | 3.633847 | -3.259841 | 2.969197 | 1.303909 | 12.54796 | 4.997766
2018-02-07 03:19 | 302131.3 | 1560.0002 | 5 | 41 | 3.609337 | -3.259804 | 2.969197 | 1.412572 | 12.54796 | 5.391268
2018-02-07 03:21 | 302251.3 | 1680.0016 | 5 | 41 | 3.587265 | -3.260153 | 2.969197 | 1.521237 | 12.54796 | 5.782256
2018-02-07 03:23 | 302371.3 | 1800.0005 | 5 | 41 | 3.567642 | -3.259872 | 2.969197 | 1.629894 | 12.54796 | 6.170981
2018-02-07 03:25 | 302491.3 | 1920.0012 | 5 | 41 | 3.547088 | -3.259804 | 2.969197 | 1.738568 | 12.54796 | 6.557598
2018-02-07 03:27 | 302611.3 | 2040.0015 | 5 | 41 | 3.527688 | -3.260155 | 2.969197 | 1.847235 | 12.54796 | 6.941951
2018-02-07 03:29 | 302731.3 | 2160.0003 | 5 | 41 | 3.511589 | -3.259916 | 2.969197 | 1.955891 | 12.54796 | 7.324364
2018-02-07 03:31 | 302851.3 | 2280.0019 | 5 | 41 | 3.497404 | -3.259812 | 2.969197 | 2.064566 | 12.54796 | 7.705195
2018-02-07 03:33 | 302971.3 | 2400.0012 | 5 | 41 | 3.481662 | -3.259832 | 2.969197 | 2.173228 | 12.54796 | 8.084394
2018-02-07 03:35 | 303091.3 | 2520.0015 | 5 | 41 | 3.461891 | -3.259977 | 2.969197 | 2.281887 | 12.54796 | 8.461647
2018-02-07 03:37 | 303211.3 | 2640.0001 | 5 | 41 | 3.442948 | -3.260179 | 2.969197 | 2.390538 | 12.54796 | 8.836767
2018-02-07 03:39 | 303331.3 | 2760.0001 | 5 | 41 | 3.421256 | -3.260133 | 2.969197 | 2.499213 | 12.54796 | 9.209793
2018-02-07 03:41 | 303451.3 | 2880.0008 | 5 | 41 | 3.392753 | -3.260197 | 2.969197 | 2.607877 | 12.54796 | 9.580143
2018-02-07 03:43 | 303571.3 | 3000.0024 | 5 | 41 | 3.343905 | -3.260133 | 2.969197 | 2.71655 | 12.54796 | 9.946446
2018-02-07 03:45 | 303691.3 | 3120.0008 | 5 | 41 | 3.261898 | -3.259816 | 2.969197 | 2.825202 | 12.54796 | 10.30568
2018-02-07 03:47 | 303811.3 | 3240.0009 | 5 | 41 | 3.097269 | -3.260179 | 2.969197 | 2.933867 | 12.54796 | 10.65253
2018-02-07 03:47 | 303846.3 | 3274.9901 | 5 | 41 | 2.999997 | -3.260172 | 2.969197 | 2.965566 | 12.54796 | 10.74929
2018-02-07 03:49 | 303966.4 | 120.0012 | 6 | 41 | 3.470381 | 0 | 2.969197 | 2.965566 | 12.54796 | 10.74929
2018-02-07 03:51 | 304086.4 | 240.0007 | 6 | 41 | 3.491677 | 0 | 2.969197 | 2.965566 | 12.54796 | 10.74929
2018-02-07 03:52 | 304146.4 | 300.0024 | 6 | 41 | 3.496197 | 0 | 2.969197 | 2.965566 | 12.54796 | 10.74929
2018-02-07 03:52 | 304146.4 | 0.0024 | 7 | 42 | 3.496347 | 0 | 0 | 0 | 0 | 0
2018-02-07 03:54 | 304266.4 | 120.0011 | 2 | 42 | 4.038517 | 4.890149 | 0.1623995 | 4.09e-09 | 0.6435367 | 1.43e-08
2018-02-07 03:56 | 304386.4 | 240.001 | 2 | 42 | 4.078421 | 4.890147 | 0.3253679 | 4.09e-09 | 1.304873 | 1.43e-08
2018-02-07 03:58 | 304506.4 | 360.0009 | 2 | 42 | 4.10962 | 4.890134 | 0.488357 | 4.09e-09 | 1.972293 | 1.43e-08
2018-02-07 04:00 | 304626.4 | 480.0003 | 2 | 42 | 4.135494 | 4.889976 | 0.6513782 | 4.09e-09 | 2.644366 | 1.43e-08
2018-02-07 04:02 | 304746.4 | 600.0009 | 2 | 42 | 4.161513 | 4.889821 | 0.8143756 | 4.09e-09 | 3.320605 | 1.43e-08
2018-02-07 04:04 | 304866.4 | 720.0013 | 2 | 42 | 4.186419 | 4.890176 | 0.9773687 | 4.09e-09 | 4.000919 | 1.43e-08
2018-02-07 04:06 | 304986.4 | 840.0015 | 2 | 42 | 4.200304 | 4.690211 | 1.138702 | 4.09e-09 | 4.677962 | 1.43e-08
2018-02-07 04:08 | 305106.4 | 960.0019 | 2 | 42 | 4.200286 | 4.306897 | 1.288664 | 4.09e-09 | 5.307847 | 1.43e-08
2018-02-07 04:10 | 305226.4 | 1080.001 | 2 | 42 | 4.200307 | 3.910176 | 1.425662 | 4.09e-09 | 5.883278 | 1.43e-08
2018-02-07 04:12 | 305346.4 | 1200.0006 | 2 | 42 | 4.200213 | 3.55988 | 1.550006 | 4.09e-09 | 6.405561 | 1.43e-08
2018-02-07 04:14 | 305461.9 | 1315.5223 | 2 | 42 | 4.200263 | 3.259986 | 1.659392 | 4.09e-09 | 6.865013 | 1.43e-08
2018-02-07 04:16 | 305582 | 120.0008 | 3 | 42 | 4.221128 | 3.26003 | 1.767673 | 4.594e-09 | 7.320833 | 1.6351e-08
2018-02-07 04:18 | 305702 | 240.0006 | 3 | 42 | 4.248617 | 3.260026 | 1.876321 | 4.594e-09 | 7.780892 | 1.6351e-08
2018-02-07 04:20 | 305822 | 360.0005 | 3 | 42 | 4.280959 | 3.259976 | 1.985 | 4.594e-09 | 8.24437 | 1.6351e-08
2018-02-07 04:22 | 305942 | 480.0015 | 3 | 42 | 4.314041 | 3.259971 | 2.093663 | 4.594e-09 | 8.711333 | 1.6351e-08
2018-02-07 04:24 | 306062 | 600.0013 | 3 | 42 | 4.348866 | 3.259955 | 2.202316 | 4.594e-09 | 9.181948 | 1.6351e-08
2018-02-07 04:26 | 306182 | 720.0021 | 3 | 42 | 4.385885 | 3.259963 | 2.310983 | 4.594e-09 | 9.656495 | 1.6351e-08
2018-02-07 04:28 | 306302 | 840.0016 | 3 | 42 | 4.400311 | 2.888642 | 2.415316 | 4.594e-09 | 10.11531 | 1.6351e-08
2018-02-07 04:30 | 306422 | 960.0011 | 3 | 42 | 4.400314 | 2.483031 | 2.504539 | 4.594e-09 | 10.50792 | 1.6351e-08
2018-02-07 04:32 | 306542 | 1080.0004 | 3 | 42 | 4.400259 | 2.149899 | 2.581595 | 4.594e-09 | 10.84698 | 1.6351e-08
2018-02-07 04:34 | 306662 | 1200.0011 | 3 | 42 | 4.400273 | 1.875197 | 2.648538 | 4.594e-09 | 11.14155 | 1.6351e-08
2018-02-07 04:36 | 306782 | 1320.0004 | 3 | 42 | 4.40024 | 1.629048 | 2.706889 | 4.594e-09 | 11.39831 | 1.6351e-08
2018-02-07 04:38 | 306902 | 1440.0015 | 3 | 42 | 4.400252 | 1.409676 | 2.75741 | 4.594e-09 | 11.62062 | 1.6351e-08
2018-02-07 04:40 | 307022 | 1560.0015 | 3 | 42 | 4.400225 | 1.235864 | 2.801414 | 4.594e-09 | 11.81425 | 1.6351e-08
2018-02-07 04:42 | 307142 | 1680.0007 | 3 | 42 | 4.40024 | 1.091424 | 2.84012 | 4.594e-09 | 11.98456 | 1.6351e-08
2018-02-07 04:44 | 307262 | 1800.0008 | 3 | 42 | 4.400242 | 0.9697018 | 2.874439 | 4.594e-09 | 12.13558 | 1.6351e-08
2018-02-07 04:46 | 307382 | 1920.0003 | 3 | 42 | 4.400211 | 0.8546371 | 2.904833 | 4.594e-09 | 12.26932 | 1.6351e-08
2018-02-07 04:48 | 307502 | 2040.0005 | 3 | 42 | 4.400211 | 0.7576485 | 2.931644 | 4.594e-09 | 12.38729 | 1.6351e-08
2018-02-07 04:50 | 307622 | 2160.0001 | 3 | 42 | 4.400165 | 0.6780624 | 2.955554 | 4.594e-09 | 12.4925 | 1.6351e-08
2018-02-07 04:51 | 307667 | 2205.0697 | 3 | 42 | 4.400191 | 0.6519995 | 2.963881 | 4.594e-09 | 12.52914 | 1.6351e-08
2018-02-07 04:53 | 307787.1 | 120.0005 | 4 | 42 | 4.337801 | 0 | 2.963881 | 4.594e-09 | 12.52914 | 1.6351e-08
2018-02-07 04:55 | 307907.1 | 240.0019 | 4 | 42 | 4.331651 | 0 | 2.963881 | 4.594e-09 | 12.52914 | 1.6351e-08
2018-02-07 04:56 | 307967.1 | 300.0028 | 4 | 42 | 4.329875 | 0 | 2.963881 | 4.594e-09 | 12.52914 | 1.6351e-08
2018-02-07 04:58 | 308087.2 | 120.0003 | 5 | 42 | 4.024486 | -3.260172 | 2.963881 | 0.108655 | 12.52914 | 0.4416935
2018-02-07 05:00 | 308207.2 | 240.0013 | 5 | 42 | 3.979946 | -3.260192 | 2.963881 | 0.2173093 | 12.52914 | 0.8764799
2018-02-07 05:02 | 308327.2 | 360.0002 | 5 | 42 | 3.939564 | -3.259968 | 2.963881 | 0.3259756 | 12.52914 | 1.306781
2018-02-07 05:04 | 308447.2 | 480.0003 | 5 | 42 | 3.897853 | -3.260139 | 2.963881 | 0.4346407 | 12.52914 | 1.73263
2018-02-07 05:06 | 308567.2 | 600.0012 | 5 | 42 | 3.857098 | -3.259864 | 2.963881 | 0.5432928 | 12.52914 | 2.153875
2018-02-07 05:08 | 308687.2 | 720.0008 | 5 | 42 | 3.81986 | -3.260152 | 2.963881 | 0.6519566 | 12.52914 | 2.570964
2018-02-07 05:10 | 308807.2 | 840.0011 | 5 | 42 | 3.785002 | -3.259846 | 2.963881 | 0.7606242 | 12.52914 | 2.984135
2018-02-07 05:12 | 308927.2 | 960.0004 | 5 | 42 | 3.750849 | -3.26019 | 2.963881 | 0.8692831 | 12.52914 | 3.393552
2018-02-07 05:14 | 309047.2 | 1080.0008 | 5 | 42 | 3.716505 | -3.260173 | 2.963881 | 0.9779464 | 12.52914 | 3.799251
2018-02-07 05:16 | 309167.2 | 1200.0004 | 5 | 42 | 3.686724 | -3.260146 | 2.963881 | 1.086613 | 12.52914 | 4.201462
2018-02-07 05:18 | 309287.2 | 1320.0012 | 5 | 42 | 3.659692 | -3.260168 | 2.963881 | 1.195273 | 12.52914 | 4.600571
2018-02-07 05:20 | 309407.2 | 1440.0004 | 5 | 42 | 3.63553 | -3.260112 | 2.963881 | 1.303951 | 12.52914 | 4.996986
2018-02-07 05:22 | 309527.2 | 1560.0004 | 5 | 42 | 3.610491 | -3.260181 | 2.963881 | 1.412611 | 12.52914 | 5.39068
2018-02-07 05:24 | 309647.2 | 1680.0005 | 5 | 42 | 3.586226 | -3.260173 | 2.963881 | 1.52129 | 12.52914 | 5.781698
2018-02-07 05:26 | 309767.2 | 1800.0012 | 5 | 42 | 3.565525 | -3.260066 | 2.963881 | 1.629954 | 12.52914 | 6.170249
2018-02-07 05:28 | 309887.2 | 1920.0012 | 5 | 42 | 3.54767 | -3.260104 | 2.963881 | 1.738624 | 12.52914 | 6.556705
2018-02-07 05:30 | 310007.2 | 2040.0014 | 5 | 42 | 3.530531 | -3.260119 | 2.963881 | 1.847292 | 12.52914 | 6.941303
2018-02-07 05:32 | 310127.2 | 2160.0005 | 5 | 42 | 3.511644 | -3.260075 | 2.963881 | 1.955961 | 12.52914 | 7.323938
2018-02-07 05:34 | 310247.2 | 2280.0005 | 5 | 42 | 3.495236 | -3.260073 | 2.963881 | 2.064621 | 12.52914 | 7.7046
2018-02-07 05:36 | 310367.2 | 2400.0003 | 5 | 42 | 3.480028 | -3.260152 | 2.963881 | 2.173285 | 12.52914 | 8.083571
2018-02-07 05:38 | 310487.2 | 2520.0004 | 5 | 42 | 3.465327 | -3.260086 | 2.963881 | 2.281958 | 12.52914 | 8.46099
2018-02-07 05:40 | 310607.2 | 2640.0004 | 5 | 42 | 3.445398 | -3.260137 | 2.963881 | 2.390622 | 12.52914 | 8.836546
2018-02-07 05:42 | 310727.2 | 2760.0003 | 5 | 42 | 3.419965 | -3.260104 | 2.963881 | 2.499297 | 12.52914 | 9.209594
2018-02-07 05:44 | 310847.2 | 2880.0009 | 5 | 42 | 3.389155 | -3.260121 | 2.963881 | 2.607963 | 12.52914 | 9.57964
2018-02-07 05:46 | 310967.2 | 3000.0014 | 5 | 42 | 3.345065 | -3.26009 | 2.963881 | 2.716628 | 12.52914 | 9.945667
2018-02-07 05:48 | 311087.2 | 3120.0024 | 5 | 42 | 3.267253 | -3.26015 | 2.963881 | 2.825296 | 12.52914 | 10.30542
2018-02-07 05:50 | 311207.2 | 3240.0011 | 5 | 42 | 3.092212 | -3.260093 | 2.963881 | 2.933954 | 12.52914 | 10.65239
2018-02-07 05:50 | 311239.2 | 3272.0397 | 5 | 42 | 2.999987 | -3.260104 | 2.963881 | 2.96297 | 12.52914 | 10.74087
2018-02-07 05:52 | 311359.2 | 120.0014 | 6 | 42 | 3.471016 | 0 | 2.963881 | 2.96297 | 12.52914 | 10.74087
2018-02-07 05:54 | 311479.2 | 240.0013 | 6 | 42 | 3.492166 | 0 | 2.963881 | 2.96297 | 12.52914 | 10.74087
2018-02-07 05:55 | 311539.2 | 300.0027 | 6 | 42 | 3.496455 | 0 | 2.963881 | 2.96297 | 12.52914 | 10.74087
2018-02-07 05:55 | 311539.2 | 0.0025 | 7 | 43 | 3.496725 | 0 | 0 | 0 | 0 | 0
2018-02-07 05:57 | 311659.3029 | 120.0008 | 2 | 43 | 4.036024 | 4.890138 | 0.1624008 | 3.366e-09 | 0.6431301 | 1.1768e-08
2018-02-07 05:59 | 311779.3028 | 240.0007 | 2 | 43 | 4.079471 | 4.890065 | 0.3253879 | 3.366e-09 | 1.304471 | 1.1768e-08
2018-02-07 06:01 | 311899.3024 | 360.0003 | 2 | 43 | 4.112556 | 4.890075 | 0.4883859 | 3.366e-09 | 1.972285 | 1.1768e-08
2018-02-07 06:03 | 312019.3032 | 480.0011 | 2 | 43 | 4.136236 | 4.890119 | 0.651398 | 3.366e-09 | 2.644707 | 1.1768e-08
2018-02-07 06:05 | 312139.3032 | 600.0011 | 2 | 43 | 4.157934 | 4.89014 | 0.8143817 | 3.366e-09 | 3.320553 | 1.1768e-08
2018-02-07 06:07 | 312259.3036 | 720.0015 | 2 | 43 | 4.185184 | 4.890147 | 0.9773791 | 3.366e-09 | 4.000412 | 1.1768e-08
2018-02-07 06:09 | 312379.3027 | 840.0006 | 2 | 43 | 4.200304 | 4.668578 | 1.138497 | 3.366e-09 | 4.676523 | 1.1768e-08
2018-02-07 06:11 | 312499.3041 | 960.002 | 2 | 43 | 4.200273 | 4.283242 | 1.287558 | 3.366e-09 | 5.302625 | 1.1768e-08
2018-02-07 06:13 | 312619.3024 | 1080.0003 | 2 | 43 | 4.200294 | 3.944861 | 1.424565 | 3.366e-09 | 5.878095 | 1.1768e-08
2018-02-07 06:15 | 312739.3026 | 1200.0005 | 2 | 43 | 4.200337 | 3.60011 | 1.550357 | 3.366e-09 | 6.406456 | 1.1768e-08
2018-02-07 06:17 | 312854.4229 | 1315.1208 | 2 | 43 | 4.200285 | 3.25999 | 1.659912 | 3.366e-09 | 6.866619 | 1.1768e-08
2018-02-07 06:19 | 312974.5 | 120.0014 | 3 | 43 | 4.222713 | 3.260024 | 1.768189 | 3.366e-09 | 7.322514 | 1.1768e-08
2018-02-07 06:21 | 313094.5 | 240.0001 | 3 | 43 | 4.249409 | 3.260032 | 1.876854 | 3.366e-09 | 7.782806 | 1.1768e-08
2018-02-07 06:23 | 313214.5 | 360.0005 | 3 | 43 | 4.278361 | 3.260016 | 1.985525 | 3.366e-09 | 8.246125 | 1.1768e-08
2018-02-07 06:25 | 313334.5 | 480.0016 | 3 | 43 | 4.312519 | 3.260032 | 2.094193 | 3.366e-09 | 8.712839 | 1.1768e-08
2018-02-07 06:27 | 313454.5 | 600.001 | 3 | 43 | 4.349726 | 3.25999 | 2.202837 | 3.366e-09 | 9.183392 | 1.1768e-08
2018-02-07 06:29 | 313574.5 | 720.0016 | 3 | 43 | 4.387916 | 3.260011 | 2.311522 | 3.366e-09 | 9.658199 | 1.1768e-08
2018-02-07 06:31 | 313694.5 | 840.0017 | 3 | 43 | 4.400306 | 2.904227 | 2.415709 | 3.366e-09 | 10.11644 | 1.1768e-08
2018-02-07 06:33 | 313814.5 | 960.0007 | 3 | 43 | 4.40029 | 2.500913 | 2.505633 | 3.366e-09 | 10.51214 | 1.1768e-08
2018-02-07 06:35 | 313934.5 | 1080.0024 | 3 | 43 | 4.400253 | 2.139142 | 2.582801 | 3.366e-09 | 10.8517 | 1.1768e-08
2018-02-07 06:37 | 314054.5 | 1200.0013 | 3 | 43 | 4.400291 | 1.853568 | 2.649184 | 3.366e-09 | 11.1438 | 1.1768e-08
2018-02-07 06:39 | 314174.5 | 1320.0007 | 3 | 43 | 4.400288 | 1.616817 | 2.706872 | 3.366e-09 | 11.39764 | 1.1768e-08
2018-02-07 06:41 | 314294.5 | 1440.0005 | 3 | 43 | 4.400258 | 1.417985 | 2.757396 | 3.366e-09 | 11.61996 | 1.1768e-08
2018-02-07 06:43 | 314414.5 | 1560.0001 | 3 | 43 | 4.400253 | 1.236669 | 2.801622 | 3.366e-09 | 11.81457 | 1.1768e-08
2018-02-07 06:45 | 314534.5 | 1680.0011 | 3 | 43 | 4.400243 | 1.082967 | 2.840163 | 3.366e-09 | 11.98416 | 1.1768e-08
2018-02-07 06:47 | 314654.5 | 1800.0011 | 3 | 43 | 4.400248 | 0.9582462 | 2.874117 | 3.366e-09 | 12.13356 | 1.1768e-08
2018-02-07 06:49 | 314774.5 | 1920.0021 | 3 | 43 | 4.40025 | 0.8557987 | 2.904276 | 3.366e-09 | 12.26627 | 1.1768e-08
2018-02-07 06:51 | 314894.5 | 2040.0025 | 3 | 43 | 4.400249 | 0.7632608 | 2.931216 | 3.366e-09 | 12.38481 | 1.1768e-08
2018-02-07 06:53 | 315014.5 | 2160.0014 | 3 | 43 | 4.400167 | 0.6747313 | 2.955144 | 3.366e-09 | 12.4901 | 1.1768e-08
2018-02-07 06:54 | 315051.9 | 2197.394 | 3 | 43 | 4.400194 | 0.6519985 | 2.962035 | 3.366e-09 | 12.52042 | 1.1768e-08
2018-02-07 06:56 | 315171.9 | 120.002 | 4 | 43 | 4.337626 | 0 | 2.962035 | 3.366e-09 | 12.52042 | 1.1768e-08
2018-02-07 06:58 | 315291.9 | 240.0023 | 4 | 43 | 4.331453 | 0 | 2.962035 | 3.366e-09 | 12.52042 | 1.1768e-08
2018-02-07 06:59 | 315351.9 | 300.0034 | 4 | 43 | 4.329634 | 0 | 2.962035 | 3.366e-09 | 12.52042 | 1.1768e-08
2018-02-07 07:01 | 315472 | 120.0001 | 5 | 43 | 4.025222 | -3.259871 | 2.962035 | 0.1086549 | 12.52042 | 0.4418272
2018-02-07 07:03 | 315592 | 240.0021 | 5 | 43 | 3.977533 | -3.25983 | 2.962035 | 0.2173166 | 12.52042 | 0.8765271
2018-02-07 07:05 | 315712 | 360.0004 | 5 | 43 | 3.935813 | -3.259876 | 2.962035 | 0.3259707 | 12.52042 | 1.306412
2018-02-07 07:07 | 315832 | 480.0023 | 5 | 43 | 3.896637 | -3.25987 | 2.962035 | 0.4346223 | 12.52042 | 1.731881
2018-02-07 07:09 | 315952 | 600.0013 | 5 | 43 | 3.858831 | -3.25989 | 2.962035 | 0.5432871 | 12.52042 | 2.153266
2018-02-07 07:11 | 316072 | 720.0017 | 5 | 43 | 3.819294 | -3.259854 | 2.962035 | 0.6519288 | 12.52042 | 2.570364
2018-02-07 07:13 | 316192 | 840.0001 | 5 | 43 | 3.781984 | -3.259872 | 2.962035 | 0.7605987 | 12.52042 | 2.98335
2018-02-07 07:15 | 316312 | 960.0008 | 5 | 43 | 3.747857 | -3.259879 | 2.962035 | 0.8692737 | 12.52042 | 3.392473
2018-02-07 07:17 | 316432 | 1080.0009 | 5 | 43 | 3.717859 | -3.259794 | 2.962035 | 0.9779218 | 12.52042 | 3.798023
2018-02-07 07:19 | 316552 | 1200.0005 | 5 | 43 | 3.687968 | -3.259876 | 2.962035 | 1.086578 | 12.52042 | 4.200377
2018-02-07 07:21 | 316672 | 1320.0011 | 5 | 43 | 3.658484 | -3.25979 | 2.962035 | 1.195257 | 12.52042 | 4.599542
2018-02-07 07:23 | 316792 | 1440.0011 | 5 | 43 | 3.632977 | -3.259839 | 2.962035 | 1.303918 | 12.52042 | 4.995667
2018-02-07 07:25 | 316912 | 1560.0005 | 5 | 43 | 3.60997 | -3.25983 | 2.962035 | 1.412573 | 12.52042 | 5.389125
2018-02-07 07:27 | 317032 | 1680.0012 | 5 | 43 | 3.588063 | -3.259852 | 2.962035 | 1.521248 | 12.52042 | 5.780253
2018-02-07 07:29 | 317152 | 1800.0005 | 5 | 43 | 3.565012 | -3.260199 | 2.962035 | 1.629894 | 12.52042 | 6.168846
2018-02-07 07:31 | 317272 | 1920.0013 | 5 | 43 | 3.544859 | -3.25997 | 2.962035 | 1.738569 | 12.52042 | 6.555141
2018-02-07 07:33 | 317392 | 2040.002 | 5 | 43 | 3.527634 | -3.260161 | 2.962035 | 1.84724 | 12.52042 | 6.939414
2018-02-07 07:35 | 317512 | 2160.0005 | 5 | 43 | 3.512592 | -3.260163 | 2.962035 | 1.955902 | 12.52042 | 7.321918
2018-02-07 07:37 | 317632 | 2280.0004 | 5 | 43 | 3.49621 | -3.259834 | 2.962035 | 2.064563 | 12.52042 | 7.702733
2018-02-07 07:39 | 317752 | 2400.0013 | 5 | 43 | 3.477776 | -3.259856 | 2.962035 | 2.173225 | 12.52042 | 8.081616
2018-02-07 07:41 | 317872 | 2520.0004 | 5 | 43 | 3.461494 | -3.259819 | 2.962035 | 2.28188 | 12.52042 | 8.458612
2018-02-07 07:43 | 317992 | 2640.0013 | 5 | 43 | 3.44444 | -3.260145 | 2.962035 | 2.390539 | 12.52042 | 8.833808
2018-02-07 07:45 | 318112 | 2760.0004 | 5 | 43 | 3.422352 | -3.259914 | 2.962035 | 2.499214 | 12.52042 | 9.207013
2018-02-07 07:47 | 318232 | 2880.0005 | 5 | 43 | 3.387741 | -3.259809 | 2.962035 | 2.60787 | 12.52042 | 9.577146
2018-02-07 07:49 | 318352 | 3000.0005 | 5 | 43 | 3.339446 | -3.260179 | 2.962035 | 2.716532 | 12.52042 | 9.942797
2018-02-07 07:51 | 318472 | 3120.0006 | 5 | 43 | 3.260614 | -3.259953 | 2.962035 | 2.825205 | 12.52042 | 10.30185
2018-02-07 07:53 | 318592 | 3240.001 | 5 | 43 | 3.096093 | -3.260086 | 2.962035 | 2.93386 | 12.52042 | 10.6486
2018-02-07 07:53 | 318625.6 | 3273.6288 | 5 | 43 | 2.999992 | -3.260163 | 2.962035 | 2.964306 | 12.52042 | 10.74152
2018-02-07 07:55 | 318745.6 | 120.0011 | 6 | 43 | 3.46486 | 0 | 2.962035 | 2.964306 | 12.52042 | 10.74152
2018-02-07 07:57 | 318865.6 | 240.0002 | 6 | 43 | 3.485463 | 0 | 2.962035 | 2.964306 | 12.52042 | 10.74152
2018-02-07 07:58 | 318925.6 | 300.0033 | 6 | 43 | 3.489646 | 0 | 2.962035 | 2.964306 | 12.52042 | 10.74152
2018-02-07 07:58 | 318925.7 | 0.0025 | 7 | 44 | 3.489795 | 0 | 0 | 0 | 0 | 0
2018-02-07 08:00 | 319045.7 | 120.0004 | 2 | 44 | 4.036854 | 4.890086 | 0.1623891 | 0 | 0.6429679 | 0
2018-02-07 08:02 | 319165.7 | 240.0003 | 2 | 44 | 4.075745 | 4.89014 | 0.3253778 | 0 | 1.303989 | 0
2018-02-07 08:04 | 319285.7 | 360.0005 | 2 | 44 | 4.110708 | 4.890084 | 0.4883849 | 0 | 1.971298 | 0
2018-02-07 08:06 | 319405.7 | 480.0016 | 2 | 44 | 4.137745 | 4.890121 | 0.6513893 | 0 | 2.643703 | 0
2018-02-07 08:08 | 319525.7 | 600.001 | 2 | 44 | 4.160392 | 4.8901 | 0.8143901 | 0 | 3.319993 | 0
2018-02-07 08:10 | 319645.7 | 720.0002 | 2 | 44 | 4.183791 | 4.890107 | 0.9773815 | 0 | 4.000013 | 0
2018-02-07 08:12 | 319765.7 | 840.0011 | 2 | 44 | 4.200323 | 4.714253 | 1.139271 | 0 | 4.679125 | 0
2018-02-07 08:14 | 319885.7 | 960.0016 | 2 | 44 | 4.200323 | 4.277703 | 1.288961 | 0 | 5.307869 | 0
2018-02-07 08:16 | 320005.7 | 1080.0005 | 2 | 44 | 4.200274 | 3.914788 | 1.425362 | 0 | 5.880793 | 0
2018-02-07 08:18 | 320125.7 | 1200.0003 | 2 | 44 | 4.200252 | 3.585896 | 1.55032 | 0 | 6.405651 | 0
2018-02-07 08:20 | 320245.7 | 1320.0009 | 2 | 44 | 4.200259 | 3.28144 | 1.664868 | 0 | 6.886787 | 0
2018-02-07 08:21 | 320254.3 | 1328.6146 | 2 | 44 | 4.200278 | 3.259995 | 1.672686 | 0 | 6.919622 | 0
2018-02-07 08:23 | 320374.4 | 120.0009 | 3 | 44 | 4.22384 | 3.25991 | 1.780957 | 0 | 7.375521 | 0
2018-02-07 08:25 | 320494.4 | 240.001 | 3 | 44 | 4.253074 | 3.259871 | 1.889625 | 0 | 7.836104 | 0
2018-02-07 08:27 | 320614.4 | 360.0008 | 3 | 44 | 4.283603 | 3.259898 | 1.998285 | 0 | 8.299887 | 0
2018-02-07 08:29 | 320734.4 | 480.0001 | 3 | 44 | 4.315341 | 3.259854 | 2.106942 | 0 | 8.767049 | 0
2018-02-07 08:31 | 320854.4 | 600.001 | 3 | 44 | 4.350848 | 3.259879 | 2.215603 | 0 | 9.237842 | 0
2018-02-07 08:33 | 320974.4 | 720.0009 | 3 | 44 | 4.391818 | 3.25991 | 2.324261 | 0 | 9.712793 | 0
2018-02-07 08:35 | 321094.4 | 840.0001 | 3 | 44 | 4.400306 | 2.839301 | 2.426743 | 0 | 10.16365 | 0
2018-02-07 08:37 | 321214.4 | 960.0009 | 3 | 44 | 4.400255 | 2.455281 | 2.514793 | 0 | 10.5511 | 0
2018-02-07 08:39 | 321334.4 | 1080.0012 | 3 | 44 | 4.400317 | 2.13387 | 2.591208 | 0 | 10.88734 | 0
2018-02-07 08:41 | 321454.4 | 1200.0003 | 3 | 44 | 4.400279 | 1.838511 | 2.657354 | 0 | 11.1784 | 0
2018-02-07 08:43 | 321574.4 | 1320.0007 | 3 | 44 | 4.400269 | 1.590202 | 2.714295 | 0 | 11.42896 | 0
2018-02-07 08:45 | 321694.4 | 1440.0018 | 3 | 44 | 4.400203 | 1.388833 | 2.763864 | 0 | 11.64708 | 0
2018-02-07 08:47 | 321814.4 | 1560.0012 | 3 | 44 | 4.40026 | 1.226533 | 2.807363 | 0 | 11.83848 | 0
2018-02-07 08:49 | 321934.4 | 1680.0003 | 3 | 44 | 4.400255 | 1.08189 | 2.845786 | 0 | 12.00755 | 0
2018-02-07 08:51 | 322054.4 | 1800.0002 | 3 | 44 | 4.400241 | 0.9487514 | 2.879553 | 0 | 12.15614 | 0
2018-02-07 08:53 | 322174.4 | 1920.0017 | 3 | 44 | 4.400213 | 0.8405228 | 2.909314 | 0 | 12.28709 | 0
2018-02-07 08:55 | 322294.4 | 2040.0007 | 3 | 44 | 4.400208 | 0.7512474 | 2.93581 | 0 | 12.40368 | 0
2018-02-07 08:57 | 322414.4 | 2160.0017 | 3 | 44 | 4.40023 | 0.6761208 | 2.959583 | 0 | 12.50829 | 0
2018-02-07 08:57 | 322454.7 | 2200.3427 | 3 | 44 | 4.400218 | 0.6519995 | 2.967023 | 0 | 12.54102 | 0
2018-02-07 08:59 | 322574.8 | 120.0012 | 4 | 44 | 4.338283 | 0 | 2.967023 | 0 | 12.54102 | 0
2018-02-07 09:01 | 322694.8 | 240.0007 | 4 | 44 | 4.332269 | 0 | 2.967023 | 0 | 12.54102 | 0
2018-02-07 09:02 | 322754.8 | 300.0019 | 4 | 44 | 4.330496 | 0 | 2.967023 | 0 | 12.54102 | 0
2018-02-07 09:04 | 322874.8 | 120.0004 | 5 | 44 | 4.026696 | -3.260139 | 2.967023 | 0.1086505 | 12.54102 | 0.4418274
2018-02-07 09:06 | 322994.8 | 240.0016 | 5 | 44 | 3.982539 | -3.26009 | 2.967023 | 0.2173206 | 12.54102 | 0.8769671
2018-02-07 09:08 | 323114.8 | 360.0014 | 5 | 44 | 3.938241 | -3.25983 | 2.967023 | 0.32598 | 12.54102 | 1.307319
2018-02-07 09:10 | 323234.8 | 480.0012 | 5 | 44 | 3.897017 | -3.259828 | 2.967023 | 0.4346478 | 12.54102 | 1.732994
2018-02-07 09:12 | 323354.8 | 600.0019 | 5 | 44 | 3.858608 | -3.259911 | 2.967023 | 0.5433084 | 12.54102 | 2.154341
2018-02-07 09:14 | 323474.8 | 720.0007 | 5 | 44 | 3.82305 | -3.260199 | 2.967023 | 0.6519637 | 12.54102 | 2.571661
2018-02-07 09:16 | 323594.8 | 840.0014 | 5 | 44 | 3.786379 | -3.25995 | 2.967023 | 0.7606271 | 12.54102 | 2.985113
2018-02-07 09:18 | 323714.8 | 960.0006 | 5 | 44 | 3.749549 | -3.260143 | 2.967023 | 0.8692925 | 12.54102 | 3.394515
2018-02-07 09:20 | 323834.8 | 1080.0006 | 5 | 44 | 3.717854 | -3.260148 | 2.967023 | 0.9779604 | 12.54102 | 3.800215
2018-02-07 09:22 | 323954.8 | 1200.0015 | 5 | 44 | 3.689394 | -3.260112 | 2.967023 | 1.086626 | 12.54102 | 4.202635
2018-02-07 09:24 | 324074.8 | 1320.0009 | 5 | 44 | 3.662656 | -3.260128 | 2.967023 | 1.195276 | 12.54102 | 4.602039
2018-02-07 09:26 | 324194.8 | 1440.0008 | 5 | 44 | 3.634682 | -3.260079 | 2.967023 | 1.303941 | 12.54102 | 4.998535
2018-02-07 09:28 | 324314.8 | 1560.0009 | 5 | 44 | 3.609505 | -3.260037 | 2.967023 | 1.41261 | 12.54102 | 5.392103
2018-02-07 09:30 | 324434.8 | 1680.0009 | 5 | 44 | 3.587235 | -3.260048 | 2.967023 | 1.521281 | 12.54102 | 5.783127
2018-02-07 09:32 | 324554.8 | 1800.0001 | 5 | 44 | 3.567826 | -3.260098 | 2.967023 | 1.629955 | 12.54102 | 6.171892
2018-02-07 09:34 | 324674.8 | 1920.0016 | 5 | 44 | 3.548121 | -3.260119 | 2.967023 | 1.738625 | 12.54102 | 6.558547
2018-02-07 09:36 | 324794.8 | 2040.0008 | 5 | 44 | 3.528026 | -3.260121 | 2.967023 | 1.84729 | 12.54102 | 6.942972
2018-02-07 09:38 | 324914.8 | 2160.0009 | 5 | 44 | 3.511436 | -3.260103 | 2.967023 | 1.955962 | 12.54102 | 7.325449
2018-02-07 09:40 | 325034.8 | 2280.0008 | 5 | 44 | 3.496832 | -3.260099 | 2.967023 | 2.064615 | 12.54102 | 7.706161
2018-02-07 09:42 | 325154.8 | 2400.0017 | 5 | 44 | 3.482211 | -3.260166 | 2.967023 | 2.173287 | 12.54102 | 8.085405
2018-02-07 09:44 | 325274.8 | 2520.0016 | 5 | 44 | 3.463458 | -3.260086 | 2.967023 | 2.281953 | 12.54102 | 8.462825
2018-02-07 09:46 | 325394.8 | 2640.0001 | 5 | 44 | 3.443961 | -3.260075 | 2.967023 | 2.390632 | 12.54102 | 8.838163
2018-02-07 09:48 | 325514.8 | 2760.0017 | 5 | 44 | 3.421696 | -3.260145 | 2.967023 | 2.499297 | 12.54102 | 9.211234
2018-02-07 09:50 | 325634.8 | 2880.0001 | 5 | 44 | 3.393527 | -3.260093 | 2.967023 | 2.607965 | 12.54102 | 9.581621
2018-02-07 09:52 | 325754.8 | 3000.0009 | 5 | 44 | 3.346992 | -3.260155 | 2.967023 | 2.716618 | 12.54102 | 9.948048
2018-02-07 09:54 | 325874.8 | 3120.0016 | 5 | 44 | 3.263612 | -3.260077 | 2.967023 | 2.825299 | 12.54102 | 10.30767
2018-02-07 09:56 | 325994.8 | 3240.0016 | 5 | 44 | 3.097451 | -3.260115 | 2.967023 | 2.933963 | 12.54102 | 10.65462
2018-02-07 09:57 | 326029.6 | 3274.7735 | 5 | 44 | 2.999998 | -3.26007 | 2.967023 | 2.965454 | 12.54102 | 10.75075
2018-02-07 09:59 | 326149.7 | 120.0009 | 6 | 44 | 3.467006 | 0 | 2.967023 | 2.965454 | 12.54102 | 10.75075
2018-02-07 10:01 | 326269.7 | 240.0001 | 6 | 44 | 3.487937 | 0 | 2.967023 | 2.965454 | 12.54102 | 10.75075
2018-02-07 10:02 | 326329.7 | 300.0016 | 6 | 44 | 3.492434 | 0 | 2.967023 | 2.965454 | 12.54102 | 10.75075
2018-02-07 10:02 | 326329.7 | 0.0025 | 7 | 45 | 3.492477 | 0 | 0 | 0 | 0 | 0
2018-02-07 10:04 | 326449.8 | 120.0004 | 2 | 45 | 4.037608 | 4.890113 | 0.1623971 | 8.84e-10 | 0.6431339 | 3.087e-09
2018-02-07 10:06 | 326569.8 | 240.0003 | 2 | 45 | 4.077765 | 4.890161 | 0.3253945 | 8.84e-10 | 1.304469 | 3.087e-09
2018-02-07 10:08 | 326689.8 | 360.0011 | 2 | 45 | 4.10912 | 4.890075 | 0.4883942 | 8.84e-10 | 1.971887 | 3.087e-09
2018-02-07 10:10 | 326809.8 | 480.0011 | 2 | 45 | 4.134141 | 4.890098 | 0.6513907 | 8.84e-10 | 2.643732 | 3.087e-09
2018-02-07 10:12 | 326929.8 | 600.0004 | 2 | 45 | 4.160075 | 4.890107 | 0.8143851 | 8.84e-10 | 3.319673 | 3.087e-09
2018-02-07 10:14 | 327049.8 | 720.0006 | 2 | 45 | 4.185351 | 4.890067 | 0.9773787 | 8.84e-10 | 3.999804 | 3.087e-09
2018-02-07 10:16 | 327169.8 | 840.0017 | 2 | 45 | 4.200292 | 4.697194 | 1.138905 | 8.84e-10 | 4.677567 | 3.087e-09
2018-02-07 10:18 | 327289.8 | 960.0012 | 2 | 45 | 4.200296 | 4.322042 | 1.289247 | 8.84e-10 | 5.309047 | 3.087e-09
2018-02-07 10:20 | 327409.8 | 1080.0012 | 2 | 45 | 4.200275 | 3.934922 | 1.426942 | 8.84e-10 | 5.887404 | 3.087e-09
2018-02-07 10:22 | 327529.8 | 1200.0008 | 2 | 45 | 4.200316 | 3.57401 | 1.551899 | 8.84e-10 | 6.412261 | 3.087e-09
2018-02-07 10:24 | 327648.8 | 1319.0201 | 2 | 45 | 4.2003 | 3.259997 | 1.664783 | 8.84e-10 | 6.886408 | 3.087e-09
2018-02-07 10:26 | 327768.8 | 120.0006 | 3 | 45 | 4.221579 | 3.259927 | 1.773075 | 8.84e-10 | 7.342318 | 3.087e-09
2018-02-07 10:28 | 327888.8 | 240.0004 | 3 | 45 | 4.248648 | 3.259925 | 1.881747 | 8.84e-10 | 7.80251 | 3.087e-09
2018-02-07 10:30 | 328008.8 | 360.0006 | 3 | 45 | 4.281378 | 3.259927 | 1.990411 | 8.84e-10 | 8.265926 | 3.087e-09
2018-02-07 10:32 | 328128.8 | 480.001 | 3 | 45 | 4.315023 | 3.260028 | 2.099063 | 8.84e-10 | 8.73293 | 3.087e-09
2018-02-07 10:34 | 328248.8 | 600.0024 | 3 | 45 | 4.350288 | 3.259936 | 2.207736 | 8.84e-10 | 9.203753 | 3.087e-09
2018-02-07 10:36 | 328368.8 | 720.001 | 3 | 45 | 4.387324 | 3.259953 | 2.316399 | 8.84e-10 | 9.678446 | 3.087e-09
2018-02-07 10:38 | 328488.8 | 840.0001 | 3 | 45 | 4.400308 | 2.880548 | 2.420411 | 8.84e-10 | 10.1359 | 3.087e-09
2018-02-07 10:40 | 328608.8 | 960.0013 | 3 | 45 | 4.40027 | 2.46477 | 2.509173 | 8.84e-10 | 10.52648 | 3.087e-09
2018-02-07 10:42 | 328728.8 | 1080.0012 | 3 | 45 | 4.400279 | 2.133458 | 2.585646 | 8.84e-10 | 10.86298 | 3.087e-09
2018-02-07 10:44 | 328848.8 | 1200.0002 | 3 | 45 | 4.400286 | 1.858092 | 2.651999 | 8.84e-10 | 11.15495 | 3.087e-09
2018-02-07 10:46 | 328968.8 | 1320.0022 | 3 | 45 | 4.40027 | 1.617091 | 2.709832 | 8.84e-10 | 11.40943 | 3.087e-09
2018-02-07 10:48 | 329088.8 | 1440.0013 | 3 | 45 | 4.400281 | 1.400186 | 2.760029 | 8.84e-10 | 11.63031 | 3.087e-09
2018-02-07 10:50 | 329208.8 | 1560.0005 | 3 | 45 | 4.400226 | 1.224793 | 2.803665 | 8.84e-10 | 11.82232 | 3.087e-09
2018-02-07 10:52 | 329328.8 | 1680.0014 | 3 | 45 | 4.400219 | 1.08026 | 2.842029 | 8.84e-10 | 11.99114 | 3.087e-09
2018-02-07 10:54 | 329448.8 | 1800.0012 | 3 | 45 | 4.400287 | 0.9617748 | 2.876019 | 8.84e-10 | 12.1407 | 3.087e-09
2018-02-07 10:56 | 329568.8 | 1920.0021 | 3 | 45 | 4.400222 | 0.8499241 | 2.906183 | 8.84e-10 | 12.27343 | 3.087e-09
2018-02-07 10:58 | 329688.8 | 2040.0001 | 3 | 45 | 4.400208 | 0.7516403 | 2.932796 | 8.84e-10 | 12.39053 | 3.087e-09
2018-02-07 11:00 | 329808.8 | 2160.0014 | 3 | 45 | 4.400209 | 0.6731997 | 2.9565 | 8.84e-10 | 12.49483 | 3.087e-09
2018-02-07 11:00 | 329843.2 | 2194.4469 | 3 | 45 | 4.400172 | 0.6519985 | 2.96284 | 8.84e-10 | 12.52273 | 3.087e-09
2018-02-07 11:02 | 329963.3 | 120.0002 | 4 | 45 | 4.337584 | 0 | 2.96284 | 8.84e-10 | 12.52273 | 3.087e-09
2018-02-07 11:04 | 330083.3 | 240.0009 | 4 | 45 | 4.331407 | 0 | 2.96284 | 8.84e-10 | 12.52273 | 3.087e-09
2018-02-07 11:05 | 330143.3 | 300.002 | 4 | 45 | 4.329622 | 0 | 2.96284 | 8.84e-10 | 12.52273 | 3.087e-09
2018-02-07 11:07 | 330263.4 | 120.0003 | 5 | 45 | 4.023213 | -3.259823 | 2.96284 | 0.1086512 | 12.52273 | 0.4415723
2018-02-07 11:09 | 330383.4 | 240.0017 | 5 | 45 | 3.978439 | -3.260146 | 2.96284 | 0.2173133 | 12.52273 | 0.8762438
2018-02-07 11:11 | 330503.4 | 360.0017 | 5 | 45 | 3.938315 | -3.260199 | 2.96284 | 0.3259728 | 12.52273 | 1.306339
2018-02-07 11:13 | 330623.4 | 480.0002 | 5 | 45 | 3.89779 | -3.259866 | 2.96284 | 0.4346207 | 12.52273 | 1.732036
2018-02-07 11:15 | 330743.4 | 600.0017 | 5 | 45 | 3.856426 | -3.259881 | 2.96284 | 0.5432895 | 12.52273 | 2.153329
2018-02-07 11:17 | 330863.4 | 720.0006 | 5 | 45 | 3.818988 | -3.259954 | 2.96284 | 0.6519251 | 12.52273 | 2.570216
2018-02-07 11:19 | 330983.4 | 840.0009 | 5 | 45 | 3.783483 | -3.259859 | 2.96284 | 0.7606091 | 12.52273 | 2.983329
2018-02-07 11:21 | 331103.4 | 960.0018 | 5 | 45 | 3.750134 | -3.259854 | 2.96284 | 0.8692658 | 12.52273 | 3.392617
2018-02-07 11:23 | 331223.4 | 1080.0013 | 5 | 45 | 3.716794 | -3.259854 | 2.96284 | 0.9779189 | 12.52273 | 3.798275
2018-02-07 11:25 | 331343.4 | 1200.0002 | 5 | 45 | 3.686059 | -3.259816 | 2.96284 | 1.086587 | 12.52273 | 4.200454
2018-02-07 11:27 | 331463.4 | 1320.0005 | 5 | 45 | 3.658795 | -3.260179 | 2.96284 | 1.195242 | 12.52273 | 4.59946
2018-02-07 11:29 | 331583.4 | 1440.0017 | 5 | 45 | 3.634451 | -3.259886 | 2.96284 | 1.303913 | 12.52273 | 4.995711
2018-02-07 11:31 | 331703.4 | 1560.0007 | 5 | 45 | 3.610106 | -3.259841 | 2.96284 | 1.412573 | 12.52273 | 5.389312
2018-02-07 11:33 | 331823.4 | 1680.0003 | 5 | 45 | 3.585035 | -3.259821 | 2.96284 | 1.521231 | 12.52273 | 5.780194
2018-02-07 11:35 | 331943.4 | 1800.0012 | 5 | 45 | 3.564008 | -3.260051 | 2.96284 | 1.629893 | 12.52273 | 6.168586
2018-02-07 11:37 | 332063.4 | 1920.0007 | 5 | 45 | 3.545431 | -3.259871 | 2.96284 | 1.738566 | 12.52273 | 6.554862
2018-02-07 11:39 | 332183.4 | 2040.0001 | 5 | 45 | 3.528866 | -3.259876 | 2.96284 | 1.847221 | 12.52273 | 6.939198
2018-02-07 11:41 | 332303.4 | 2160.0003 | 5 | 45 | 3.510698 | -3.259911 | 2.96284 | 1.955891 | 12.52273 | 7.321713
2018-02-07 11:43 | 332423.4 | 2280.0008 | 5 | 45 | 3.493486 | -3.260121 | 2.96284 | 2.064559 | 12.52273 | 7.702245
2018-02-07 11:45 | 332543.4 | 2400.0004 | 5 | 45 | 3.47832 | -3.259872 | 2.96284 | 2.173208 | 12.52273 | 8.080987
2018-02-07 11:47 | 332663.4 | 2520.0002 | 5 | 45 | 3.463606 | -3.259823 | 2.96284 | 2.281877 | 12.52273 | 8.458171
2018-02-07 11:49 | 332783.4 | 2640.0015 | 5 | 45 | 3.444951 | -3.259809 | 2.96284 | 2.390534 | 12.52273 | 8.833546
2018-02-07 11:51 | 332903.4 | 2760.0004 | 5 | 45 | 3.418751 | -3.260195 | 2.96284 | 2.499193 | 12.52273 | 9.206498
2018-02-07 11:53 | 333023.4 | 2880.0007 | 5 | 45 | 3.387589 | -3.260185 | 2.96284 | 2.607849 | 12.52273 | 9.576355
2018-02-07 11:55 | 333143.4 | 3000.0024 | 5 | 45 | 3.342302 | -3.26022 | 2.96284 | 2.716538 | 12.52273 | 9.942251
2018-02-07 11:57 | 333263.4 | 3120.0003 | 5 | 45 | 3.265282 | -3.26018 | 2.96284 | 2.82519 | 12.52273 | 10.3017
2018-02-07 11:59 | 333383.4 | 3240.0002 | 5 | 45 | 3.090989 | -3.259976 | 2.96284 | 2.933859 | 12.52273 | 10.64861
2018-02-07 12:00 | 333414.2 | 3270.8368 | 5 | 45 | 2.999998 | -3.259806 | 2.96284 | 2.961775 | 12.52273 | 10.73372
2018-02-07 12:02 | 333534.2 | 120.0009 | 6 | 45 | 3.468309 | 0 | 2.96284 | 2.961775 | 12.52273 | 10.73372
2018-02-07 12:04 | 333654.2 | 240.0005 | 6 | 45 | 3.48926 | 0 | 2.96284 | 2.961775 | 12.52273 | 10.73372
2018-02-07 12:05 | 333714.2 | 300.0039 | 6 | 45 | 3.493448 | 0 | 2.96284 | 2.961775 | 12.52273 | 10.73372
2018-02-07 12:05 | 333714.3 | 0.0024 | 7 | 46 | 3.493348 | 0 | 0 | 0 | 0 | 0
2018-02-07 12:07 | 333834.4 | 120.0006 | 2 | 46 | 4.034945 | 4.89008 | 0.1624005 | 3.232e-09 | 0.6428812 | 1.129e-08
2018-02-07 12:09 | 333954.4 | 240.0006 | 2 | 46 | 4.078536 | 4.89013 | 0.3253911 | 3.232e-09 | 1.303997 | 1.129e-08
2018-02-07 12:11 | 334074.4 | 360.0004 | 2 | 46 | 4.111997 | 4.890063 | 0.4883798 | 3.232e-09 | 1.971675 | 1.129e-08
2018-02-07 12:13 | 334194.4 | 480.0015 | 2 | 46 | 4.136106 | 4.890117 | 0.6513982 | 3.232e-09 | 2.644039 | 1.129e-08
2018-02-07 12:15 | 334314.4 | 600.0002 | 2 | 46 | 4.157718 | 4.890088 | 0.8143842 | 3.232e-09 | 3.319884 | 1.129e-08
2018-02-07 12:17 | 334434.4 | 720.0013 | 2 | 46 | 4.183859 | 4.890155 | 0.977392 | 3.232e-09 | 3.999684 | 1.129e-08
2018-02-07 12:19 | 334554.4 | 840.0009 | 2 | 46 | 4.200325 | 4.665643 | 1.138536 | 3.232e-09 | 4.675804 | 1.129e-08
2018-02-07 12:21 | 334674.4 | 960.0005 | 2 | 46 | 4.200296 | 4.27774 | 1.287469 | 3.232e-09 | 5.30137 | 1.129e-08
2018-02-07 12:23 | 334794.4 | 1080.0009 | 2 | 46 | 4.200253 | 3.935737 | 1.424179 | 3.232e-09 | 5.87559 | 1.129e-08
2018-02-07 12:25 | 334914.4 | 1200.0009 | 2 | 46 | 4.200276 | 3.602773 | 1.549873 | 3.232e-09 | 6.403539 | 1.129e-08
2018-02-07 12:27 | 335031.2 | 1316.8907 | 2 | 46 | 4.200291 | 3.259986 | 1.661337 | 3.232e-09 | 6.871721 | 1.129e-08
2018-02-07 12:29 | 335151.2 | 120.0006 | 3 | 46 | 4.223179 | 3.25994 | 1.769606 | 3.232e-09 | 7.327613 | 1.129e-08
2018-02-07 12:31 | 335271.2 | 240.0006 | 3 | 46 | 4.250257 | 3.259871 | 1.878253 | 3.232e-09 | 7.787899 | 1.129e-08
2018-02-07 12:33 | 335391.2 | 360.0013 | 3 | 46 | 4.279026 | 3.259797 | 1.986922 | 3.232e-09 | 8.251307 | 1.129e-08
2018-02-07 12:35 | 335511.2 | 480.0023 | 3 | 46 | 4.312306 | 3.259843 | 2.095575 | 3.232e-09 | 8.717997 | 1.129e-08
2018-02-07 12:37 | 335631.2 | 600.0006 | 3 | 46 | 4.350115 | 3.259871 | 2.204244 | 3.232e-09 | 9.188653 | 1.129e-08
2018-02-07 12:39 | 335751.2 | 720.0006 | 3 | 46 | 4.388605 | 3.259868 | 2.312891 | 3.232e-09 | 9.663356 | 1.129e-08
2018-02-07 12:41 | 335871.2 | 840.0006 | 3 | 46 | 4.400285 | 2.892468 | 2.416798 | 3.232e-09 | 10.12039 | 1.129e-08
2018-02-07 12:43 | 335991.2 | 960.0014 | 3 | 46 | 4.400293 | 2.501304 | 2.506578 | 3.232e-09 | 10.51545 | 1.129e-08
2018-02-07 12:45 | 336111.2 | 1080.0016 | 3 | 46 | 4.400291 | 2.14433 | 2.583885 | 3.232e-09 | 10.85562 | 1.129e-08
2018-02-07 12:47 | 336231.2 | 1200.0014 | 3 | 46 | 4.400279 | 1.854013 | 2.650315 | 3.232e-09 | 11.14793 | 1.129e-08
2018-02-07 12:49 | 336351.2 | 1320.0022 | 3 | 46 | 4.40025 | 1.614754 | 2.708007 | 3.232e-09 | 11.40179 | 1.129e-08
2018-02-07 12:51 | 336471.2 | 1440.0004 | 3 | 46 | 4.400293 | 1.417562 | 2.758459 | 3.232e-09 | 11.62379 | 1.129e-08
2018-02-07 12:53 | 336591.2 | 1560.0019 | 3 | 46 | 4.400242 | 1.239413 | 2.802693 | 3.232e-09 | 11.81843 | 1.129e-08
2018-02-07 12:55 | 336711.2 | 1680.0012 | 3 | 46 | 4.400264 | 1.082728 | 2.841293 | 3.232e-09 | 11.98828 | 1.129e-08
2018-02-07 12:57 | 336831.2 | 1800.0021 | 3 | 46 | 4.400235 | 0.9570904 | 2.875209 | 3.232e-09 | 12.13752 | 1.129e-08
2018-02-07 12:59 | 336951.2 | 1920.0023 | 3 | 46 | 4.400241 | 0.8526726 | 2.905306 | 3.232e-09 | 12.26995 | 1.129e-08
2018-02-07 13:01 | 337071.2 | 2040.0003 | 3 | 46 | 4.400229 | 0.762167 | 2.932197 | 3.232e-09 | 12.38828 | 1.129e-08
2018-02-07 13:03 | 337191.2 | 2160.0002 | 3 | 46 | 4.400237 | 0.6759186 | 2.956159 | 3.232e-09 | 12.49372 | 1.129e-08
2018-02-07 13:04 | 337229.3 | 2198.0876 | 3 | 46 | 4.400251 | 0.6519995 | 2.963177 | 3.232e-09 | 12.5246 | 1.129e-08
2018-02-07 13:06 | 337349.4 | 120.0011 | 4 | 46 | 4.337979 | 0 | 2.963177 | 3.232e-09 | 12.5246 | 1.129e-08
2018-02-07 13:08 | 337469.4 | 240.0006 | 4 | 46 | 4.33188 | 0 | 2.963177 | 3.232e-09 | 12.5246 | 1.129e-08
2018-02-07 13:09 | 337529.4 | 300.0037 | 4 | 46 | 4.330096 | 0 | 2.963177 | 3.232e-09 | 12.5246 | 1.129e-08
2018-02-07 13:11 | 337649.5 | 120.0014 | 5 | 46 | 4.027237 | -3.260118 | 2.963177 | 0.1086483 | 12.5246 | 0.4419433
2018-02-07 13:13 | 337769.5 | 240.0023 | 5 | 46 | 3.979573 | -3.259912 | 2.963177 | 0.2173217 | 12.5246 | 0.8769484
2018-02-07 13:15 | 337889.5 | 360.0006 | 5 | 46 | 3.937631 | -3.260155 | 2.963177 | 0.3259804 | 12.5246 | 1.307051
2018-02-07 13:17 | 338009.5 | 480.0004 | 5 | 46 | 3.898095 | -3.259937 | 2.963177 | 0.4346381 | 12.5246 | 1.732735
2018-02-07 13:19 | 338129.5 | 600.0012 | 5 | 46 | 3.860678 | -3.259781 | 2.963177 | 0.5432945 | 12.5246 | 2.154261
2018-02-07 13:21 | 338249.5 | 720.0015 | 5 | 46 | 3.822078 | -3.259896 | 2.963177 | 0.6519627 | 12.5246 | 2.571722
2018-02-07 13:23 | 338369.5 | 840.001 | 5 | 46 | 3.78404 | -3.259871 | 2.963177 | 0.7606198 | 12.5246 | 2.984907
2018-02-07 13:25 | 338489.5 | 960.0003 | 5 | 46 | 3.749736 | -3.260181 | 2.963177 | 0.8692903 | 12.5246 | 3.394223
2018-02-07 13:27 | 338609.5 | 1080.001 | 5 | 46 | 3.719552 | -3.260106 | 2.963177 | 0.977961 | 12.5246 | 3.800034
2018-02-07 13:29 | 338729.5 | 1200.0005 | 5 | 46 | 3.690468 | -3.260071 | 2.963177 | 1.086625 | 12.5246 | 4.202631
2018-02-07 13:31 | 338849.5 | 1320.0002 | 5 | 46 | 3.660269 | -3.260126 | 2.963177 | 1.195292 | 12.5246 | 4.602014
2018-02-07 13:33 | 338969.5 | 1440.0005 | 5 | 46 | 3.634062 | -3.26011 | 2.963177 | 1.303959 | 12.5246 | 4.998305
2018-02-07 13:35 | 339089.5 | 1560.0007 | 5 | 46 | 3.610489 | -3.260108 | 2.963177 | 1.412628 | 12.5246 | 5.391911
2018-02-07 13:37 | 339209.5 | 1680.0001 | 5 | 46 | 3.589179 | -3.260163 | 2.963177 | 1.521295 | 12.5246 | 5.783099
2018-02-07 13:38 | 339289.6 | 1760.1429 | 5 | 46 | 3.574638 | -3.260066 | 2.963177 | 1.593872 | 12.5246 | 6.043065
2018-02-07 14:37 | 339409.7 | 1880.192248 | 5 | 46 | 3.557047 | -3.259999 | 2.963177 | 1.629955 | 12.5246 | 6.173123
2018-02-07 14:39 | 339529.7 | 2000.191348 | 5 | 46 | 3.533109 | -3.260112 | 2.963177 | 1.738616 | 12.5246 | 6.558213
2018-02-07 14:41 | 339649.7 | 2120.191948 | 5 | 46 | 3.515026 | -3.260126 | 2.963177 | 1.847281 | 12.5246 | 6.941149
2018-02-07 14:43 | 339769.7 | 2240.190848 | 5 | 46 | 3.497677 | -3.260173 | 2.963177 | 1.955949 | 12.5246 | 7.322137
2018-02-07 14:45 | 339889.7 | 2360.190948 | 5 | 46 | 3.483727 | -3.260183 | 2.963177 | 2.06462 | 12.5246 | 7.701463
2018-02-07 14:47 | 340009.7 | 2480.191548 | 5 | 46 | 3.470218 | -3.260126 | 2.963177 | 2.173294 | 12.5246 | 8.079302
2018-02-07 14:49 | 340129.7 | 2600.190848 | 5 | 46 | 3.455517 | -3.260112 | 2.963177 | 2.281944 | 12.5246 | 8.45559
2018-02-07 14:51 | 340249.7 | 2720.191548 | 5 | 46 | 3.434177 | -3.260143 | 2.963177 | 2.390619 | 12.5246 | 8.830033
2018-02-07 14:53 | 340369.7 | 2840.191148 | 5 | 46 | 3.409098 | -3.260188 | 2.963177 | 2.499292 | 12.5246 | 9.201907
2018-02-07 14:55 | 340489.7 | 2960.191348 | 5 | 46 | 3.374694 | -3.260155 | 2.963177 | 2.607958 | 12.5246 | 9.570614
2018-02-07 14:57 | 340609.7 | 3080.191948 | 5 | 46 | 3.31815 | -3.260104 | 2.963177 | 2.716628 | 12.5246 | 9.934596
2018-02-07 14:59 | 340729.7 | 3200.191248 | 5 | 46 | 3.199544 | -3.26013 | 2.963177 | 2.825297 | 12.5246 | 10.28962
2018-02-07 15:01 | 340813.7 | 3284.261148 | 5 | 46 | 2.999996 | -3.260155 | 2.963177 | 2.901418 | 12.5246 | 10.52678
2018-02-07 15:03 | 340933.8 | 120.0009 | 6 | 46 | 3.444694 | 0 | 2.963177 | 2.901418 | 12.5246 | 10.52678
2018-02-07 15:05 | 341053.8 | 240.0013 | 6 | 46 | 3.461833 | 0 | 2.963177 | 2.901418 | 12.5246 | 10.52678
2018-02-07 15:06 | 341113.8 | 300.0036 | 6 | 46 | 3.46531 | 0 | 2.963177 | 2.901418 | 12.5246 | 10.52678
2018-02-07 15:06 | 341113.8 | 0.0024 | 7 | 47 | 3.465157 | 0 | 0 | 0 | 0 | 0
2018-02-07 15:08 | 341233.9 | 120.0004 | 2 | 47 | 4.034972 | 4.890119 | 0.1623927 | 0 | 0.6411648 | 0
2018-02-07 15:10 | 341353.9 | 240.0014 | 2 | 47 | 4.078024 | 4.890183 | 0.3254074 | 0 | 1.302325 | 0
2018-02-07 15:12 | 341473.9 | 360.0007 | 2 | 47 | 4.112121 | 4.890119 | 0.488385 | 0 | 1.969917 | 0
2018-02-07 15:14 | 341593.9 | 480.0012 | 2 | 47 | 4.136928 | 4.8901 | 0.6514105 | 0 | 2.642403 | 0
2018-02-07 15:16 | 341713.9 | 600.0011 | 2 | 47 | 4.158723 | 4.890088 | 0.8143848 | 0 | 3.318343 | 0
2018-02-07 15:18 | 341833.9 | 720.0015 | 2 | 47 | 4.185199 | 4.890115 | 0.9773939 | 0 | 3.998333 | 0
2018-02-07 15:20 | 341953.9 | 840.0002 | 2 | 47 | 4.200295 | 4.656644 | 1.13834 | 0 | 4.673734 | 0
2018-02-07 15:22 | 342073.9 | 960.0016 | 2 | 47 | 4.200265 | 4.275842 | 1.287113 | 0 | 5.298624 | 0
2018-02-07 15:24 | 342193.9 | 1080.0005 | 2 | 47 | 4.200269 | 3.93942 | 1.423882 | 0 | 5.873094 | 0
2018-02-07 15:26 | 342313.9 | 1200.0014 | 2 | 47 | 4.200275 | 3.607667 | 1.549709 | 0 | 6.401601 | 0
2018-02-07 15:28 | 342433.9 | 1320.0005 | 2 | 47 | 4.200297 | 3.261617 | 1.664199 | 0 | 6.882494 | 0
2018-02-07 15:28 | 342434.6 | 1320.6971 | 2 | 47 | 4.200293 | 3.25998 | 1.664823 | 0 | 6.885115 | 0
2018-02-07 15:30 | 342554.6 | 120.0003 | 3 | 47 | 4.222835 | 3.259995 | 1.773099 | 0 | 7.341017 | 0
2018-02-07 15:32 | 342674.6 | 240.0015 | 3 | 47 | 4.249596 | 3.259992 | 1.88177 | 0 | 7.801345 | 0
2018-02-07 15:34 | 342794.6 | 360.0002 | 3 | 47 | 4.278234 | 3.259946 | 1.990406 | 0 | 8.264532 | 0
2018-02-07 15:36 | 342914.6 | 480.0023 | 3 | 47 | 4.31152 | 3.25986 | 2.099099 | 0 | 8.731304 | 0
2018-02-07 15:38 | 343034.6 | 600.002 | 3 | 47 | 4.348752 | 3.259906 | 2.207754 | 0 | 9.201794 | 0
2018-02-07 15:40 | 343154.6 | 720.0017 | 3 | 47 | 4.386758 | 3.259963 | 2.316418 | 0 | 9.676398 | 0
2018-02-07 15:42 | 343274.6 | 840.0005 | 3 | 47 | 4.400283 | 2.914016 | 2.420897 | 0 | 10.13588 | 0
2018-02-07 15:44 | 343394.6 | 960.0001 | 3 | 47 | 4.400291 | 2.514485 | 2.511216 | 0 | 10.53331 | 0
2018-02-07 15:46 | 343514.6 | 1080.0007 | 3 | 47 | 4.400277 | 2.152797 | 2.588885 | 0 | 10.87508 | 0
2018-02-07 15:48 | 343634.6 | 1200.0014 | 3 | 47 | 4.400263 | 1.86288 | 2.655622 | 0 | 11.16874 | 0
2018-02-07 15:50 | 343754.6 | 1320.0012 | 3 | 47 | 4.400219 | 1.624261 | 2.713632 | 0 | 11.424 | 0
2018-02-07 15:52 | 343874.6 | 1440.0004 | 3 | 47 | 4.400262 | 1.426667 | 2.764421 | 0 | 11.64748 | 0
2018-02-07 15:54 | 343994.6 | 1560.0014 | 3 | 47 | 4.400219 | 1.246888 | 2.808951 | 0 | 11.84343 | 0
2018-02-07 15:56 | 344114.6 | 1680.0014 | 3 | 47 | 4.400247 | 1.090666 | 2.847794 | 0 | 12.01435 | 0
2018-02-07 15:58 | 344234.6 | 1800.0009 | 3 | 47 | 4.400228 | 0.9647989 | 2.881978 | 0 | 12.16477 | 0
2018-02-07 16:00 | 344354.6 | 1920.001 | 3 | 47 | 4.400233 | 0.8602991 | 2.912326 | 0 | 12.2983 | 0
2018-02-07 16:02 | 344474.6 | 2040.0017 | 3 | 47 | 4.400212 | 0.7688522 | 2.939461 | 0 | 12.4177 | 0
2018-02-07 16:04 | 344594.6 | 2160.0009 | 3 | 47 | 4.400235 | 0.6815691 | 2.963609 | 0 | 12.52396 | 0
2018-02-07 16:04 | 344639.3 | 2204.7588 | 3 | 47 | 4.400159 | 0.6519947 | 2.971898 | 0 | 12.56043 | 0
2018-02-07 16:06 | 344759.4 | 120.0003 | 4 | 47 | 4.337454 | 0 | 2.971898 | 0 | 12.56043 | 0
2018-02-07 16:08 | 344879.4 | 240.0018 | 4 | 47 | 4.331304 | 0 | 2.971898 | 0 | 12.56043 | 0
2018-02-07 16:09 | 344939.4 | 300.0019 | 4 | 47 | 4.329496 | 0 | 2.971898 | 0 | 12.56043 | 0
2018-02-07 16:11 | 345059.5 | 120.0004 | 5 | 47 | 4.024814 | -3.259933 | 2.971898 | 0.1086566 | 12.56043 | 0.4417642
2018-02-07 16:13 | 345179.5 | 240.0014 | 5 | 47 | 3.976959 | -3.259923 | 2.971898 | 0.2173168 | 12.56043 | 0.8764214
2018-02-07 16:15 | 345299.5 | 360.0012 | 5 | 47 | 3.935249 | -3.259908 | 2.971898 | 0.3259735 | 12.56043 | 1.306251
2018-02-07 16:17 | 345419.5 | 480.0019 | 5 | 47 | 3.895882 | -3.259943 | 2.971898 | 0.4346304 | 12.56043 | 1.731673
2018-02-07 16:19 | 345539.5 | 600.0009 | 5 | 47 | 3.858178 | -3.259908 | 2.971898 | 0.5432655 | 12.56043 | 2.152866
2018-02-07 16:21 | 345659.5 | 720.0022 | 5 | 47 | 3.819227 | -3.259852 | 2.971898 | 0.651948 | 12.56043 | 2.570083
2018-02-07 16:23 | 345779.5 | 840.0001 | 5 | 47 | 3.781619 | -3.259934 | 2.971898 | 0.760592 | 12.56043 | 2.98294
2018-02-07 16:25 | 345899.5 | 960.0012 | 5 | 47 | 3.74761 | -3.260179 | 2.971898 | 0.8692597 | 12.56043 | 3.392002
2018-02-07 16:27 | 346019.5 | 1080.001 | 5 | 47 | 3.717605 | -3.259883 | 2.971898 | 0.977918 | 12.56043 | 3.79755
2018-02-07 16:29 | 346139.5 | 1200.0013 | 5 | 47 | 3.688014 | -3.25989 | 2.971898 | 1.086585 | 12.56043 | 4.199927
2018-02-07 16:31 | 346259.5 | 1320.0023 | 5 | 47 | 3.658039 | -3.260197 | 2.971898 | 1.195238 | 12.56043 | 4.598991
2018-02-07 16:33 | 346379.5 | 1440.0023 | 5 | 47 | 3.632487 | -3.25987 | 2.971898 | 1.30391 | 12.56043 | 4.9951
2018-02-07 16:35 | 346499.5 | 1560.0012 | 5 | 47 | 3.609297 | -3.25985 | 2.971898 | 1.412567 | 12.56043 | 5.388508
2018-02-07 16:37 | 346619.5 | 1680.0012 | 5 | 47 | 3.587747 | -3.259863 | 2.971898 | 1.521226 | 12.56043 | 5.779529
2018-02-07 16:39 | 346739.5 | 1800.0002 | 5 | 47 | 3.565289 | -3.259789 | 2.971898 | 1.629863 | 12.56043 | 6.16809
2018-02-07 16:41 | 346859.5 | 1920.0012 | 5 | 47 | 3.544483 | -3.259892 | 2.971898 | 1.738548 | 12.56043 | 6.554397
2018-02-07 16:43 | 346979.5 | 2040.0003 | 5 | 47 | 3.527396 | -3.259852 | 2.971898 | 1.847196 | 12.56043 | 6.938553
2018-02-07 16:45 | 347099.5 | 2160.0007 | 5 | 47 | 3.512451 | -3.259832 | 2.971898 | 1.955868 | 12.56043 | 7.321048
2018-02-07 16:47 | 347219.5 | 2280.0008 | 5 | 47 | 3.496602 | -3.260179 | 2.971898 | 2.064535 | 12.56043 | 7.701888
2018-02-07 16:49 | 347339.5 | 2400.0015 | 5 | 47 | 3.477938 | -3.259892 | 2.971898 | 2.173196 | 12.56043 | 8.08082
2018-02-07 16:51 | 347459.5 | 2520 | 5 | 47 | 3.461205 | -3.260172 | 2.971898 | 2.281854 | 12.56043 | 8.457809
2018-02-07 16:53 | 347579.5 | 2640.0024 | 5 | 47 | 3.443587 | -3.260185 | 2.971898 | 2.390521 | 12.56043 | 8.832987
2018-02-07 16:55 | 347699.5 | 2760.0009 | 5 | 47 | 3.422297 | -3.259896 | 2.971898 | 2.499176 | 12.56043 | 9.206079
2018-02-07 16:57 | 347819.5 | 2880.0007 | 5 | 47 | 3.388685 | -3.260117 | 2.971898 | 2.607854 | 12.56043 | 9.576331
2018-02-07 16:59 | 347939.5 | 3000 | 5 | 47 | 3.339096 | -3.260006 | 2.971898 | 2.716517 | 12.56043 | 9.942013
2018-02-07 17:01 | 348059.5 | 3120.0008 | 5 | 47 | 3.259759 | -3.260056 | 2.971898 | 2.825169 | 12.56043 | 10.30091
2018-02-07 17:03 | 348179.5 | 3240.0023 | 5 | 47 | 3.092619 | -3.260166 | 2.971898 | 2.933842 | 12.56043 | 10.64748
2018-02-07 17:04 | 348211.6 | 3272.1125 | 5 | 47 | 2.99999 | -3.259971 | 2.971898 | 2.962923 | 12.56043 | 10.73617
2018-02-07 17:06 | 348331.6095 | 120.0002 | 6 | 47 | 3.462384 | 0 | 2.971898 | 2.962923 | 12.56043 | 10.73617
2018-02-07 17:08 | 348451.6111 | 240.0018 | 6 | 47 | 3.482881 | 0 | 2.971898 | 2.962923 | 12.56043 | 10.73617
2018-02-07 17:09 | 348511.6133 | 300.004 | 6 | 47 | 3.487024 | 0 | 2.971898 | 2.962923 | 12.56043 | 10.73617
2018-02-07 17:09 | 348511.6 | 0.0024 | 7 | 48 | 3.487057 | 0 | 0 | 0 | 0 | 0
2018-02-07 17:11 | 348631.7 | 120.0018 | 2 | 48 | 4.03657 | 4.889998 | 0.1623797 | 1.574e-09 | 0.6427186 | 5.488e-09
2018-02-07 17:13 | 348751.7 | 240.0011 | 2 | 48 | 4.075237 | 4.889964 | 0.3253865 | 1.574e-09 | 1.303768 | 5.488e-09
2018-02-07 17:15 | 348871.7 | 360.0018 | 2 | 48 | 4.109769 | 4.889943 | 0.4883782 | 1.574e-09 | 1.970919 | 5.488e-09
2018-02-07 17:17 | 348991.7 | 480.0004 | 2 | 48 | 4.137332 | 4.889958 | 0.6513562 | 1.574e-09 | 2.643096 | 5.488e-09
2018-02-07 17:19 | 349111.7 | 600.0005 | 2 | 48 | 4.16018 | 4.889922 | 0.8143593 | 1.574e-09 | 3.319358 | 5.488e-09
2018-02-07 17:21 | 349231.7 | 720.001 | 2 | 48 | 4.183568 | 4.889861 | 0.9773294 | 1.574e-09 | 3.999255 | 5.488e-09
2018-02-07 17:23 | 349351.7 | 840.0014 | 2 | 48 | 4.200316 | 4.721389 | 1.139292 | 1.574e-09 | 4.678641 | 5.488e-09
2018-02-07 17:25 | 349471.7 | 960.0008 | 2 | 48 | 4.200318 | 4.289493 | 1.289443 | 1.574e-09 | 5.30932 | 5.488e-09
2018-02-07 17:27 | 349591.7 | 1080.0018 | 2 | 48 | 4.200294 | 3.917066 | 1.426012 | 1.574e-09 | 5.882952 | 5.488e-09
2018-02-07 17:29 | 349711.7 | 1200.0007 | 2 | 48 | 4.200313 | 3.587041 | 1.550985 | 1.574e-09 | 6.407874 | 5.488e-09
2018-02-07 17:31 | 349831.7 | 1320.0011 | 2 | 48 | 4.200274 | 3.282273 | 1.665488 | 1.574e-09 | 6.888817 | 5.488e-09
2018-02-07 17:31 | 349840.4 | 1328.6273 | 2 | 48 | 4.200295 | 3.259978 | 1.673326 | 1.574e-09 | 6.92174 | 5.488e-09
2018-02-07 17:33 | 349960.3 | 120.001 | 3 | 48 | 4.223379 | 3.259849 | 1.781606 | 2.692e-09 | 7.377655 | 1.0033e-08
2018-02-07 17:35 | 350080.3 | 240 | 3 | 48 | 4.25294 | 3.259851 | 1.890261 | 2.692e-09 | 7.83815 | 1.0033e-08
2018-02-07 17:37 | 350200.3 | 360.0008 | 3 | 48 | 4.283368 | 3.260194 | 1.998916 | 2.692e-09 | 8.301888 | 1.0033e-08
2018-02-07 17:39 | 350320.3 | 480.0008 | 3 | 48 | 4.315324 | 3.260112 | 2.107583 | 2.692e-09 | 8.769081 | 1.0033e-08
2018-02-07 17:41 | 350440.3 | 600 | 3 | 48 | 4.350501 | 3.259837 | 2.216237 | 2.692e-09 | 9.239827 | 1.0033e-08
2018-02-07 17:43 | 350560.3 | 720.0013 | 3 | 48 | 4.391328 | 3.259942 | 2.324901 | 2.692e-09 | 9.714738 | 1.0033e-08
2018-02-07 17:45 | 350680.3 | 840.0013 | 3 | 48 | 4.400306 | 2.83945 | 2.427441 | 2.692e-09 | 10.16584 | 1.0033e-08
2018-02-07 17:47 | 350800.3 | 960.0008 | 3 | 48 | 4.40027 | 2.454226 | 2.515473 | 2.692e-09 | 10.55321 | 1.0033e-08
2018-02-07 17:49 | 350920.3 | 1080.0006 | 3 | 48 | 4.400287 | 2.1324 | 2.591821 | 2.692e-09 | 10.88916 | 1.0033e-08
2018-02-07 17:51 | 351040.3 | 1200.0007 | 3 | 48 | 4.400286 | 1.842053 | 2.65798 | 2.692e-09 | 11.18028 | 1.0033e-08
2018-02-07 17:53 | 351160.3 | 1320.0009 | 3 | 48 | 4.40026 | 1.589222 | 2.714971 | 2.692e-09 | 11.43105 | 1.0033e-08
2018-02-07 17:55 | 351280.3 | 1440.0016 | 3 | 48 | 4.400272 | 1.390049 | 2.764518 | 2.692e-09 | 11.64908 | 1.0033e-08
2018-02-07 17:57 | 351400.3 | 1560.0013 | 3 | 48 | 4.400233 | 1.223907 | 2.807977 | 2.692e-09 | 11.84031 | 1.0033e-08
2018-02-07 17:59 | 351520.3 | 1680.0022 | 3 | 48 | 4.400235 | 1.079891 | 2.846341 | 2.692e-09 | 12.00911 | 1.0033e-08
2018-02-07 18:01 | 351640.3 | 1800.0004 | 3 | 48 | 4.400236 | 0.9462576 | 2.880089 | 2.692e-09 | 12.15762 | 1.0033e-08
2018-02-07 18:03 | 351760.3 | 1920.0012 | 3 | 48 | 4.400222 | 0.8381062 | 2.909764 | 2.692e-09 | 12.28819 | 1.0033e-08
2018-02-07 18:05 | 351880.3 | 2040.0003 | 3 | 48 | 4.400243 | 0.7493954 | 2.936177 | 2.692e-09 | 12.40442 | 1.0033e-08
2018-02-07 18:07 | 352000.3 | 2160.0001 | 3 | 48 | 4.400249 | 0.6737204 | 2.959864 | 2.692e-09 | 12.50864 | 1.0033e-08
2018-02-07 18:08 | 352036.5 | 2196.1347 | 3 | 48 | 4.400215 | 0.6519966 | 2.966515 | 2.692e-09 | 12.53791 | 1.0033e-08
2018-02-07 18:10 | 352156.5 | 120.0012 | 4 | 48 | 4.338284 | 0 | 2.966515 | 2.692e-09 | 12.53791 | 1.0033e-08
2018-02-07 18:12 | 352276.5 | 240 | 4 | 48 | 4.33227 | 0 | 2.966515 | 2.692e-09 | 12.53791 | 1.0033e-08
2018-02-07 18:13 | 352336.5 | 300.0015 | 4 | 48 | 4.330536 | 0 | 2.966515 | 2.692e-09 | 12.53791 | 1.0033e-08
2018-02-07 18:15 | 352456.6 | 120.0006 | 5 | 48 | 4.026583 | -3.260152 | 2.966515 | 0.1086519 | 12.53791 | 0.4418386
2018-02-07 18:17 | 352576.6 | 240.002 | 5 | 48 | 3.982431 | -3.260135 | 2.966515 | 0.2173216 | 12.53791 | 0.876968
2018-02-07 18:19 | 352696.6 | 360.0014 | 5 | 48 | 3.939023 | -3.260128 | 2.966515 | 0.3259791 | 12.53791 | 1.307348
2018-02-07 18:21 | 352816.6 | 480.0001 | 5 | 48 | 3.89699 | -3.260113 | 2.966515 | 0.4346366 | 12.53791 | 1.733018
2018-02-07 18:23 | 352936.6 | 600.0011 | 5 | 48 | 3.858536 | -3.260181 | 2.966515 | 0.543303 | 12.53791 | 2.154383
2018-02-07 18:25 | 353056.6 | 720.0009 | 5 | 48 | 3.822751 | -3.26017 | 2.966515 | 0.6519756 | 12.53791 | 2.571735
2018-02-07 18:27 | 353176.6 | 840.0011 | 5 | 48 | 3.786242 | -3.260159 | 2.966515 | 0.760634 | 12.53791 | 2.985138
2018-02-07 18:29 | 353296.6 | 960.001 | 5 | 48 | 3.749043 | -3.260073 | 2.966515 | 0.8693098 | 12.53791 | 3.394568
2018-02-07 18:31 | 353416.6 | 1080.0001 | 5 | 48 | 3.7171 | -3.260141 | 2.966515 | 0.9779766 | 12.53791 | 3.800188
2018-02-07 18:33 | 353536.6 | 1200.0016 | 5 | 48 | 3.688457 | -3.260051 | 2.966515 | 1.086631 | 12.53791 | 4.202484
2018-02-07 18:35 | 353656.6 | 1320.0006 | 5 | 48 | 3.661971 | -3.26007 | 2.966515 | 1.195298 | 12.53791 | 4.601864
2018-02-07 18:37 | 353776.6 | 1440.0005 | 5 | 48 | 3.634738 | -3.260084 | 2.966515 | 1.303975 | 12.53791 | 4.998375
2018-02-07 18:39 | 353896.6 | 1560.0008 | 5 | 48 | 3.609068 | -3.260051 | 2.966515 | 1.412641 | 12.53791 | 5.391903
2018-02-07 18:41 | 354016.6 | 1680.0006 | 5 | 48 | 3.586819 | -3.26013 | 2.966515 | 1.521309 | 12.53791 | 5.782865
2018-02-07 18:43 | 354136.6 | 1800.0005 | 5 | 48 | 3.567188 | -3.26013 | 2.966515 | 1.629966 | 12.53791 | 6.171498
2018-02-07 18:45 | 354256.6 | 1920.0016 | 5 | 48 | 3.54796 | -3.26009 | 2.966515 | 1.738625 | 12.53791 | 6.558064
2018-02-07 18:47 | 354376.6 | 2040.0015 | 5 | 48 | 3.527709 | -3.260097 | 2.966515 | 1.847302 | 12.53791 | 6.942532
2018-02-07 18:49 | 354496.6 | 2160.0005 | 5 | 48 | 3.511028 | -3.26013 | 2.966515 | 1.955974 | 12.53791 | 7.32497
2018-02-07 18:51 | 354616.6 | 2280.0016 | 5 | 48 | 3.496017 | -3.259746 | 2.966515 | 2.064634 | 12.53791 | 7.705644
2018-02-07 18:53 | 354736.6 | 2400.0014 | 5 | 48 | 3.481578 | -3.260106 | 2.966515 | 2.1733 | 12.53791 | 8.084785
2018-02-07 18:55 | 354856.6 | 2520.0012 | 5 | 48 | 3.463381 | -3.260141 | 2.966515 | 2.281965 | 12.53791 | 8.462183
2018-02-07 18:57 | 354976.6 | 2640.0016 | 5 | 48 | 3.443112 | -3.260153 | 2.966515 | 2.390632 | 12.53791 | 8.837416
2018-02-07 18:59 | 355096.6 | 2760.0014 | 5 | 48 | 3.420766 | -3.260031 | 2.966515 | 2.4993 | 12.53791 | 9.210398
2018-02-07 19:01 | 355216.6 | 2880.0004 | 5 | 48 | 3.392435 | -3.260033 | 2.966515 | 2.607971 | 12.53791 | 9.580658
2018-02-07 19:03 | 355336.6 | 3000 | 5 | 48 | 3.345856 | -3.260152 | 2.966515 | 2.716634 | 12.53791 | 9.946984
2018-02-07 19:05 | 355456.6 | 3120.0014 | 5 | 48 | 3.260668 | -3.260073 | 2.966515 | 2.825303 | 12.53791 | 10.30639
2018-02-07 19:07 | 355576.6 | 3240.0005 | 5 | 48 | 3.091128 | -3.260106 | 2.966515 | 2.93398 | 12.53791 | 10.65288
2018-02-07 19:07 | 355609 | 3272.3605 | 5 | 48 | 2.999991 | -3.260155 | 2.966515 | 2.96327 | 12.53791 | 10.74219
2018-02-07 19:09 | 355728.9869 | 120.0013 | 6 | 48 | 3.468484 | 0 | 2.966515 | 2.96327 | 12.53791 | 10.74219
2018-02-07 19:11 | 355848.9859 | 240.0003 | 6 | 48 | 3.489537 | 0 | 2.966515 | 2.96327 | 12.53791 | 10.74219
2018-02-07 19:12 | 355908.987 | 300.0014 | 6 | 48 | 3.493951 | 0 | 2.966515 | 2.96327 | 12.53791 | 10.74219
2018-02-07 19:12 | 355909 | 0.0024 | 7 | 49 | 3.494183 | 0 | 0 | 0 | 0 | 0
2018-02-07 19:14 | 356029.1 | 120.0007 | 2 | 49 | 4.038722 | 4.889832 | 0.1624059 | 9.04e-10 | 0.6433524 | 3.158e-09
2018-02-07 19:16 | 356149.1 | 240.0012 | 2 | 49 | 4.078729 | 4.88988 | 0.325392 | 9.04e-10 | 1.304818 | 3.158e-09
2018-02-07 19:18 | 356269.1 | 360.001 | 2 | 49 | 4.110591 | 4.889918 | 0.488387 | 9.04e-10 | 1.972407 | 3.158e-09
2018-02-07 19:20 | 356389.1 | 480.0015 | 2 | 49 | 4.134809 | 4.889943 | 0.651369 | 9.04e-10 | 2.644361 | 3.158e-09
2018-02-07 19:22 | 356509.1 | 600.0004 | 2 | 49 | 4.160588 | 4.889823 | 0.8143787 | 9.04e-10 | 3.320412 | 3.158e-09
2018-02-07 19:24 | 356629.1 | 720.0002 | 2 | 49 | 4.186714 | 4.889865 | 0.9773647 | 9.04e-10 | 4.000692 | 3.158e-09
2018-02-07 19:26 | 356749.1 | 840.0015 | 2 | 49 | 4.200312 | 4.676532 | 1.138547 | 9.04e-10 | 4.677125 | 3.158e-09
2018-02-07 19:28 | 356869.1 | 960.0013 | 2 | 49 | 4.200293 | 4.305902 | 1.288206 | 9.04e-10 | 5.305737 | 3.158e-09
2018-02-07 19:30 | 356989.1 | 1080.0009 | 2 | 49 | 4.200298 | 3.931796 | 1.425499 | 9.04e-10 | 5.882405 | 3.158e-09
2018-02-07 19:32 | 357109.1 | 1200.0006 | 2 | 49 | 4.20027 | 3.566291 | 1.550258 | 9.04e-10 | 6.406431 | 3.158e-09
2018-02-07 19:34 | 357225.2 | 1316.0896 | 2 | 49 | 4.200264 | 3.25999 | 1.660265 | 9.04e-10 | 6.868491 | 3.158e-09
2018-02-07 19:36 | 357345.2 | 120.0004 | 3 | 49 | 4.221783 | 3.260186 | 1.768563 | 9.04e-10 | 7.324429 | 3.158e-09
2018-02-07 19:38 | 357465.2 | 240.0011 | 3 | 49 | 4.248443 | 3.260131 | 1.877207 | 9.04e-10 | 7.784501 | 3.158e-09
2018-02-07 19:40 | 357585.2 | 360.0001 | 3 | 49 | 4.280378 | 3.260089 | 1.985892 | 9.04e-10 | 8.247922 | 3.158e-09
2018-02-07 19:42 | 357705.2 | 480.0013 | 3 | 49 | 4.31454 | 3.260156 | 2.094545 | 9.04e-10 | 8.714864 | 3.158e-09
2018-02-07 19:44 | 357825.2 | 600.0008 | 3 | 49 | 4.349634 | 3.260108 | 2.203227 | 9.04e-10 | 9.185661 | 3.158e-09
2018-02-07 19:46 | 357945.2 | 720.0001 | 3 | 49 | 4.386962 | 3.260083 | 2.311885 | 9.04e-10 | 9.660288 | 3.158e-09
2018-02-07 19:48 | 358065.2 | 840.0006 | 3 | 49 | 4.400295 | 2.892144 | 2.416133 | 9.04e-10 | 10.11876 | 3.158e-09
2018-02-07 19:50 | 358185.2 | 960.0004 | 3 | 49 | 4.400309 | 2.469724 | 2.505248 | 9.04e-10 | 10.5109 | 3.158e-09
2018-02-07 19:52 | 358305.2 | 1080.0017 | 3 | 49 | 4.400267 | 2.136201 | 2.58184 | 9.04e-10 | 10.84792 | 3.158e-09
2018-02-07 19:54 | 358425.2 | 1200.0006 | 3 | 49 | 4.40027 | 1.859147 | 2.648265 | 9.04e-10 | 11.14021 | 3.158e-09
2018-02-07 19:56 | 358545.2 | 1320.0004 | 3 | 49 | 4.400287 | 1.620512 | 2.706167 | 9.04e-10 | 11.395 | 3.158e-09
2018-02-07 19:58 | 358665.2 | 1440.0013 | 3 | 49 | 4.400267 | 1.405009 | 2.756545 | 9.04e-10 | 11.61667 | 3.158e-09
2018-02-07 20:00 | 358785.2 | 1560.0002 | 3 | 49 | 4.400248 | 1.226239 | 2.800261 | 9.04e-10 | 11.80904 | 3.158e-09
2018-02-07 20:02 | 358905.2 | 1680.0011 | 3 | 49 | 4.40024 | 1.082503 | 2.838668 | 9.04e-10 | 11.97803 | 3.158e-09
2018-02-07 20:04 | 359025.2 | 1800.0014 | 3 | 49 | 4.400225 | 0.9623728 | 2.872698 | 9.04e-10 | 12.12777 | 3.158e-09
2018-02-07 20:06 | 359145.2 | 1920 | 3 | 49 | 4.400236 | 0.8544512 | 2.902944 | 9.04e-10 | 12.26086 | 3.158e-09
2018-02-07 20:08 | 359265.2 | 2040.0006 | 3 | 49 | 4.40022 | 0.7543573 | 2.929701 | 9.04e-10 | 12.3786 | 3.158e-09
2018-02-07 20:10 | 359385.2 | 2160.0002 | 3 | 49 | 4.400175 | 0.6743317 | 2.95348 | 9.04e-10 | 12.48323 | 3.158e-09
2018-02-07 20:11 | 359424.3 | 2199.0997 | 3 | 49 | 4.400205 | 0.6519985 | 2.960685 | 9.04e-10 | 12.51494 | 3.158e-09
2018-02-07 20:13 | 359544.3 | 120.0025 | 4 | 49 | 4.337683 | 0 | 2.960685 | 9.04e-10 | 12.51494 | 3.158e-09
2018-02-07 20:15 | 359664.3 | 240.0002 | 4 | 49 | 4.331532 | 0 | 2.960685 | 9.04e-10 | 12.51494 | 3.158e-09
2018-02-07 20:16 | 359724.3 | 300.0009 | 4 | 49 | 4.329729 | 0 | 2.960685 | 9.04e-10 | 12.51494 | 3.158e-09
2018-02-07 20:18 | 359844.4 | 120.0005 | 5 | 49 | 4.023609 | -3.259832 | 2.960685 | 0.1086551 | 12.51494 | 0.4416599
2018-02-07 20:20 | 359964.5 | 240.0022 | 5 | 49 | 3.978951 | -3.259817 | 2.960685 | 0.2173125 | 12.51494 | 0.87636
2018-02-07 20:22 | 360084.5 | 360.0023 | 5 | 49 | 3.938687 | -3.259844 | 2.960685 | 0.3259698 | 12.51494 | 1.306485
2018-02-07 20:24 | 360204.5 | 480.0012 | 5 | 49 | 3.898582 | -3.259872 | 2.960685 | 0.4346218 | 12.51494 | 1.732253
2018-02-07 20:26 | 360324.4 | 600.0001 | 5 | 49 | 3.85716 | -3.25995 | 2.960685 | 0.5432869 | 12.51494 | 2.153641
2018-02-07 20:28 | 360444.5 | 720.0008 | 5 | 49 | 3.819366 | -3.259852 | 2.960685 | 0.6519516 | 12.51494 | 2.57069
2018-02-07 20:30 | 360564.5 | 840.0013 | 5 | 49 | 3.784041 | -3.259886 | 2.960685 | 0.760611 | 12.51494 | 2.983771
2018-02-07 20:32 | 360684.5 | 960.0027 | 5 | 49 | 3.750734 | -3.260161 | 2.960685 | 0.8692602 | 12.51494 | 3.393089
2018-02-07 20:34 | 360804.5 | 1080.0008 | 5 | 49 | 3.718221 | -3.260125 | 2.960685 | 0.9779322 | 12.51494 | 3.798931
2018-02-07 20:36 | 360924.4 | 1200.0005 | 5 | 49 | 3.687076 | -3.259797 | 2.960685 | 1.086595 | 12.51494 | 4.201224
2018-02-07 20:38 | 361044.4 | 1320.0003 | 5 | 49 | 3.659746 | -3.260145 | 2.960685 | 1.195248 | 12.51494 | 4.600331
2018-02-07 20:40 | 361164.5 | 1440.0016 | 5 | 49 | 3.635261 | -3.260175 | 2.960685 | 1.303912 | 12.51494 | 4.996654
2018-02-07 20:42 | 361284.4 | 1560.0005 | 5 | 49 | 3.611402 | -3.259841 | 2.960685 | 1.412571 | 12.51494 | 5.390367
2018-02-07 20:44 | 361404.5 | 1680.0027 | 5 | 49 | 3.586411 | -3.260112 | 2.960685 | 1.521242 | 12.51494 | 5.781466
2018-02-07 20:46 | 361524.5 | 1800.0016 | 5 | 49 | 3.565038 | -3.259906 | 2.960685 | 1.629905 | 12.51494 | 6.169978
2018-02-07 20:48 | 361644.4 | 1920.0005 | 5 | 49 | 3.5462 | -3.259792 | 2.960685 | 1.738572 | 12.51494 | 6.556333
2018-02-07 20:50 | 361764.5 | 2040.0027 | 5 | 49 | 3.529717 | -3.259876 | 2.960685 | 1.847234 | 12.51494 | 6.940778
2018-02-07 20:52 | 361884.5 | 2160.0016 | 5 | 49 | 3.512369 | -3.259861 | 2.960685 | 1.955902 | 12.51494 | 7.323423
2018-02-07 20:54 | 362004.5 | 2280.0021 | 5 | 49 | 3.49439 | -3.260159 | 2.960685 | 2.064573 | 12.51494 | 7.704103
2018-02-07 20:56 | 362124.5 | 2400.0013 | 5 | 49 | 3.479191 | -3.260135 | 2.960685 | 2.173232 | 12.51494 | 8.082973
2018-02-07 20:58 | 362244.5 | 2520.0008 | 5 | 49 | 3.464325 | -3.259983 | 2.960685 | 2.281878 | 12.51494 | 8.460155
2018-02-07 21:00 | 362364.5 | 2640.0014 | 5 | 49 | 3.446095 | -3.260139 | 2.960685 | 2.390565 | 12.51494 | 8.835741
2018-02-07 21:02 | 362484.5 | 2760.0011 | 5 | 49 | 3.419705 | -3.260179 | 2.960685 | 2.499224 | 12.51494 | 9.208854
2018-02-07 21:04 | 362604.5 | 2880.0011 | 5 | 49 | 3.388429 | -3.260133 | 2.960685 | 2.607895 | 12.51494 | 9.578832
2018-02-07 21:06 | 362724.5 | 3000.0009 | 5 | 49 | 3.342781 | -3.260153 | 2.960685 | 2.716562 | 12.51494 | 9.944763
2018-02-07 21:08 | 362844.4 | 3120.0005 | 5 | 49 | 3.266076 | -3.260119 | 2.960685 | 2.825223 | 12.51494 | 10.30429
2018-02-07 21:10 | 362964.5 | 3240.0008 | 5 | 49 | 3.093486 | -3.260084 | 2.960685 | 2.933884 | 12.51494 | 10.65133
2018-02-07 21:10 | 362996 | 3271.5634 | 5 | 49 | 2.999987 | -3.260133 | 2.960685 | 2.962469 | 12.51494 | 10.73852
2018-02-07 21:12 | 363116 | 120.001 | 6 | 49 | 3.463658 | 0 | 2.960685 | 2.962469 | 12.51494 | 10.73852
2018-02-07 21:14 | 363236 | 239.9998 | 6 | 49 | 3.484202 | 0 | 2.960685 | 2.962469 | 12.51494 | 10.73852
2018-02-07 21:15 | 363296 | 300.0028 | 6 | 49 | 3.488349 | 0 | 2.960685 | 2.962469 | 12.51494 | 10.73852
2018-02-07 21:15 | 363296.1 | 0.0024 | 7 | 50 | 3.488285 | 0 | 0 | 0 | 0 | 0
2018-02-07 21:17 | 363416.1 | 120.0015 | 2 | 50 | 4.033579 | 4.889905 | 0.1623803 | 0 | 0.6423271 | 0
2018-02-07 21:19 | 363536.1 | 240.0004 | 2 | 50 | 4.076286 | 4.889873 | 0.3253571 | 0 | 1.303058 | 0
2018-02-07 21:21 | 363656.1 | 360.0016 | 2 | 50 | 4.110908 | 4.889882 | 0.4883697 | 0 | 1.970592 | 0
2018-02-07 21:23 | 363776.1 | 480.0006 | 2 | 50 | 4.135239 | 4.889852 | 0.6513498 | 0 | 2.642651 | 0
2018-02-07 21:25 | 363896.1 | 600.0004 | 2 | 50 | 4.156821 | 4.889905 | 0.8143453 | 0 | 3.318429 | 0
2018-02-07 21:27 | 364016.1 | 720.0001 | 2 | 50 | 4.182346 | 4.889853 | 0.9773216 | 0 | 3.997923 | 0
2018-02-07 21:29 | 364136.1 | 840.0013 | 2 | 50 | 4.20028 | 4.688149 | 1.138909 | 0 | 4.675733 | 0
2018-02-07 21:31 | 364256.1 | 960.0004 | 2 | 50 | 4.200303 | 4.293942 | 1.288449 | 0 | 5.303845 | 0
2018-02-07 21:33 | 364376.1 | 1080.0017 | 2 | 50 | 4.20028 | 3.942361 | 1.425608 | 0 | 5.879956 | 0
2018-02-07 21:35 | 364496.1 | 1200.0013 | 2 | 50 | 4.200285 | 3.613103 | 1.551589 | 0 | 6.40911 | 0
2018-02-07 21:37 | 364616.1 | 1320.0004 | 2 | 50 | 4.200282 | 3.271407 | 1.666396 | 0 | 6.891332 | 0
2018-02-07 21:37 | 364620.1 | 1323.9242 | 2 | 50 | 4.200299 | 3.259992 | 1.669954 | 0 | 6.906277 | 0
2018-02-07 21:39 | 364740.1 | 120.0008 | 3 | 50 | 4.223844 | 3.259824 | 1.77823 | 0 | 7.362244 | 0
2018-02-07 21:41 | 364860.1 | 240.0012 | 3 | 50 | 4.25135 | 3.259765 | 1.886904 | 0 | 7.822736 | 0
2018-02-07 21:43 | 364980.1 | 360.001 | 3 | 50 | 4.280581 | 3.25977 | 1.995571 | 0 | 8.286296 | 0
2018-02-07 21:45 | 365100.1 | 480.0007 | 3 | 50 | 4.313602 | 3.260114 | 2.10423 | 0 | 8.75318 | 0
2018-02-07 21:47 | 365220.1 | 600.0012 | 3 | 50 | 4.351712 | 3.260205 | 2.212898 | 0 | 9.223971 | 0
2018-02-07 21:49 | 365340.1 | 720.0016 | 3 | 50 | 4.390682 | 3.26014 | 2.321566 | 0 | 9.698972 | 0
2018-02-07 21:51 | 365460.1 | 840.0006 | 3 | 50 | 4.40028 | 2.862823 | 2.424691 | 0 | 10.15263 | 0
2018-02-07 21:53 | 365580.1 | 960.0012 | 3 | 50 | 4.400311 | 2.475348 | 2.51357 | 0 | 10.54372 | 0
2018-02-07 21:55 | 365700.1 | 1080.001 | 3 | 50 | 4.400252 | 2.124312 | 2.590159 | 0 | 10.88073 | 0
2018-02-07 21:57 | 365820.1 | 1200.0008 | 3 | 50 | 4.400291 | 1.831981 | 2.655861 | 0 | 11.16984 | 0
2018-02-07 21:59 | 365940.1 | 1320.0012 | 3 | 50 | 4.400247 | 1.59514 | 2.712859 | 0 | 11.42065 | 0
2018-02-07 22:01 | 366060.1 | 1440.0016 | 3 | 50 | 4.400249 | 1.400419 | 2.762679 | 0 | 11.63987 | 0
2018-02-07 22:03 | 366180.1 | 1560.0006 | 3 | 50 | 4.400254 | 1.227819 | 2.806429 | 0 | 11.83238 | 0
2018-02-07 22:05 | 366300.1 | 1680.002 | 3 | 50 | 4.400248 | 1.070973 | 2.844648 | 0 | 12.00055 | 0
2018-02-07 22:07 | 366420.1 | 1800 | 3 | 50 | 4.400248 | 0.9466791 | 2.878191 | 0 | 12.14815 | 0
2018-02-07 22:09 | 366540.1 | 1920.0014 | 3 | 50 | 4.400185 | 0.8416901 | 2.907951 | 0 | 12.2791 | 0
2018-02-07 22:11 | 366660.1 | 2040.0005 | 3 | 50 | 4.400197 | 0.7535734 | 2.934538 | 0 | 12.39609 | 0
2018-02-07 22:13 | 366780.1 | 2160.0013 | 3 | 50 | 4.400219 | 0.6703892 | 2.958273 | 0 | 12.50053 | 0
2018-02-07 22:14 | 366807.6 | 2187.5009 | 3 | 50 | 4.400223 | 0.6519995 | 2.963323 | 0 | 12.52274 | 0
2018-02-07 22:16 | 366927.6 | 120.0011 | 4 | 50 | 4.337982 | 0 | 2.963323 | 0 | 12.52274 | 0
2018-02-07 22:18 | 367047.6 | 240.0009 | 4 | 50 | 4.331878 | 0 | 2.963323 | 0 | 12.52274 | 0
2018-02-07 22:19 | 367107.6 | 300.0012 | 4 | 50 | 4.330094 | 0 | 2.963323 | 0 | 12.52274 | 0
2018-02-07 22:21 | 367227.7 | 120.0001 | 5 | 50 | 4.027449 | -3.259836 | 2.963323 | 0.1086481 | 12.52274 | 0.4419332
2018-02-07 22:23 | 367347.7 | 240.0009 | 5 | 50 | 3.979986 | -3.260119 | 2.963323 | 0.2173202 | 12.52274 | 0.8769995
2018-02-07 22:25 | 367467.7 | 360.0021 | 5 | 50 | 3.93725 | -3.26013 | 2.963323 | 0.3259788 | 12.52274 | 1.307094
2018-02-07 22:27 | 367587.7 | 480.0001 | 5 | 50 | 3.897449 | -3.259826 | 2.963323 | 0.434642 | 12.52274 | 1.732747
2018-02-07 22:29 | 367707.7 | 600.0001 | 5 | 50 | 3.860209 | -3.259804 | 2.963323 | 0.5432963 | 12.52274 | 2.154186
2018-02-07 22:31 | 367827.7 | 720.0004 | 5 | 50 | 3.82233 | -3.260112 | 2.963323 | 0.6519679 | 12.52274 | 2.571637
2018-02-07 22:33 | 367947.7 | 840.0012 | 5 | 50 | 3.783623 | -3.260079 | 2.963323 | 0.7606291 | 12.52274 | 2.984842
2018-02-07 22:35 | 368067.7 | 960.0004 | 5 | 50 | 3.749054 | -3.260128 | 2.963323 | 0.8692976 | 12.52274 | 3.394091
2018-02-07 22:37 | 368187.7 | 1080.0002 | 5 | 50 | 3.718373 | -3.259812 | 2.963323 | 0.977972 | 12.52274 | 3.799808
2018-02-07 22:39 | 368307.7 | 1200.0011 | 5 | 50 | 3.689533 | -3.260188 | 2.963323 | 1.086627 | 12.52274 | 4.202264
2018-02-07 22:41 | 368427.7 | 1320.0009 | 5 | 50 | 3.66004 | -3.260077 | 2.963323 | 1.195299 | 12.52274 | 4.601626
2018-02-07 22:43 | 368547.7 | 1440.0017 | 5 | 50 | 3.63312 | -3.260155 | 2.963323 | 1.303955 | 12.52274 | 4.997802
2018-02-07 22:45 | 368667.7 | 1560.0014 | 5 | 50 | 3.609221 | -3.260153 | 2.963323 | 1.412634 | 12.52274 | 5.391332
2018-02-07 22:47 | 368787.7 | 1680.0013 | 5 | 50 | 3.587897 | -3.260157 | 2.963323 | 1.521302 | 12.52274 | 5.782365
2018-02-07 22:49 | 368907.7 | 1800.0001 | 5 | 50 | 3.566498 | -3.260113 | 2.963323 | 1.629962 | 12.52274 | 6.171074
2018-02-07 22:51 | 369027.7 | 1920.0015 | 5 | 50 | 3.544739 | -3.260113 | 2.963323 | 1.738624 | 12.52274 | 6.557404
2018-02-07 22:53 | 369147.7 | 2040.0013 | 5 | 50 | 3.526711 | -3.260141 | 2.963323 | 1.847299 | 12.52274 | 6.941625
2018-02-07 22:55 | 369267.7 | 2160.0003 | 5 | 50 | 3.511115 | -3.260112 | 2.963323 | 1.955957 | 12.52274 | 7.323951
2018-02-07 22:57 | 369387.7 | 2280.0008 | 5 | 50 | 3.496216 | -3.260128 | 2.963323 | 2.064627 | 12.52274 | 7.704717
2018-02-07 22:59 | 369507.7 | 2400.0005 | 5 | 50 | 3.47826 | -3.260021 | 2.963323 | 2.173298 | 12.52274 | 8.083727
2018-02-07 23:01 | 369627.7 | 2520.0002 | 5 | 50 | 3.460403 | -3.260097 | 2.963323 | 2.28197 | 12.52274 | 8.460725
2018-02-07 23:03 | 369747.7 | 2640.0008 | 5 | 50 | 3.442345 | -3.260046 | 2.963323 | 2.390641 | 12.52274 | 8.835805
2018-02-07 23:05 | 369867.7 | 2760.0005 | 5 | 50 | 3.421561 | -3.260026 | 2.963323 | 2.4993 | 12.52274 | 9.208765
2018-02-07 23:07 | 369987.7 | 2880.0011 | 5 | 50 | 3.389977 | -3.260037 | 2.963323 | 2.607976 | 12.52274 | 9.579028
2018-02-07 23:09 | 370107.7 | 3000 | 5 | 50 | 3.337746 | -3.260048 | 2.963323 | 2.716645 | 12.52274 | 9.944753
2018-02-07 23:11 | 370227.7 | 3120.0014 | 5 | 50 | 3.25701 | -3.260103 | 2.963323 | 2.825305 | 12.52274 | 10.30344
2018-02-07 23:13 | 370347.7 | 3240.001 | 5 | 50 | 3.088397 | -3.260099 | 2.963323 | 2.933976 | 12.52274 | 10.64964
2018-02-07 23:13 | 370379 | 3271.3021 | 5 | 50 | 2.999997 | -3.260157 | 2.963323 | 2.962324 | 12.52274 | 10.73602
2018-02-07 23:15 | 370499.1 | 120.0004 | 6 | 50 | 3.465535 | 0 | 2.963323 | 2.962324 | 12.52274 | 10.73602
2018-02-07 23:17 | 370619.1 | 240.0001 | 6 | 50 | 3.486507 | 0 | 2.963323 | 2.962324 | 12.52274 | 10.73602
2018-02-07 23:18 | 370679.1 | 300.0013 | 6 | 50 | 3.490712 | 0 | 2.963323 | 2.962324 | 12.52274 | 10.73602
2018-02-07 23:18 | 370679.1 | 0.0039 | 7 | 51 | 3.490503 | 0 | 0 | 0 | 0 | 0
2018-02-07 23:20 | 370799.1 | 120.0006 | 8 | 51 | 3.919265 | 3.25991 | 0.1086502 | 0 | 0.4162878 | 0
2018-02-07 23:22 | 370919.1 | 240.0012 | 8 | 51 | 3.94711 | 3.259946 | 0.2173092 | 0 | 0.8438809 | 0
2018-02-07 23:24 | 371039.1 | 360.0001 | 8 | 51 | 3.974233 | 3.259851 | 0.3259655 | 0 | 1.274228 | 0
2018-02-07 23:26 | 371159.1 | 480.0006 | 8 | 51 | 4.000981 | 3.259889 | 0.4346314 | 0 | 1.707568 | 0
2018-02-07 23:28 | 371279.1 | 600.0005 | 8 | 51 | 4.021646 | 3.259879 | 0.543295 | 0 | 2.143508 | 0
2018-02-07 23:30 | 371399.1 | 720.0001 | 8 | 51 | 4.036904 | 3.259789 | 0.6519412 | 0 | 2.581316 | 0
2018-02-07 23:32 | 371519.1 | 840.0006 | 8 | 51 | 4.048727 | 3.260083 | 0.7606158 | 0 | 3.020662 | 0
2018-02-07 23:34 | 371639.1 | 960.0005 | 8 | 51 | 4.062364 | 3.259805 | 0.8692629 | 0 | 3.461249 | 0
2018-02-07 23:36 | 371759.1 | 1080.001 | 8 | 51 | 4.078207 | 3.259879 | 0.9779289 | 0 | 3.903567 | 0
2018-02-07 23:38 | 371879.1 | 1200.0015 | 8 | 51 | 4.093287 | 3.259839 | 1.086595 | 0 | 4.347548 | 0
2018-02-07 23:40 | 371999.1 | 1320.0005 | 8 | 51 | 4.108404 | 3.259917 | 1.195244 | 0 | 4.793109 | 0
2018-02-07 23:42 | 372119.1 | 1440.0003 | 8 | 51 | 4.125099 | 3.260146 | 1.303917 | 0 | 5.240468 | 0
2018-02-07 23:44 | 372239.1 | 1560.0016 | 8 | 51 | 4.145517 | 3.259807 | 1.412579 | 0 | 5.68978 | 0
2018-02-07 23:46 | 372359.1 | 1680.0012 | 8 | 51 | 4.166339 | 3.260133 | 1.521232 | 0 | 6.141335 | 0
2018-02-07 23:48 | 372479.1 | 1800.0003 | 8 | 51 | 4.188284 | 3.259851 | 1.62991 | 0 | 6.595303 | 0
2018-02-07 23:49 | 372541.8 | 1862.7278 | 8 | 51 | 4.200001 | 3.259851 | 1.686703 | 0 | 6.833499 | 0

## Statistics_56
Date_Time | Test_Time(s) | Step_Time(s) | Step_Index | Cycle_Index | Voltage(V) | Current(A) | Charge_Capacity(Ah) | Discharge_Capacity(Ah) | Charge_Energy(Wh) | Discharge_Energy(Wh) | Internal Resistance(Ohm)
2018-02-03 17:28 | 7528.03756 | 300.0031 | 6 | 1 | 3.508546 | 0 | 3.031786 | 2.998416 | 12.82885 | 10.87919
2018-02-03 19:33 | 14994.99 | 300.0026 | 6 | 2 | 3.50384 | 0 | 2.998023 | 2.998334 | 12.67044 | 10.87558
2018-02-03 21:37 | 22462.45 | 300.0017 | 6 | 3 | 3.503807 | 0 | 2.999965 | 2.998789 | 12.67822 | 10.87937
2018-02-03 23:42 | 29935.29 | 300.0043 | 6 | 4 | 3.511086 | 0 | 2.998462 | 2.993907 | 12.67378 | 10.85861
2018-02-04 01:46 | 37399.2 | 300.0042 | 6 | 5 | 3.511715 | 0 | 2.992818 | 2.991753 | 12.65189 | 10.85178
2018-02-04 03:51 | 44857.42 | 300.0022 | 6 | 6 | 3.506371 | 0 | 2.990392 | 2.991696 | 12.64212 | 10.85058
2018-02-04 05:55 | 52313 | 300.0021 | 6 | 7 | 3.503936 | 0 | 2.991796 | 2.992238 | 12.64613 | 10.85108
2018-02-04 07:59 | 59781.63 | 300.0014 | 6 | 8 | 3.50655 | 0 | 2.993717 | 2.992088 | 12.65549 | 10.853
2018-02-04 10:04 | 67239.23266 | 300.0047 | 6 | 9 | 3.510299 | 0 | 2.991847 | 2.98937 | 12.64629 | 10.8426
2018-02-04 12:08 | 74691 | 300.0022 | 6 | 10 | 3.506839 | 0 | 2.98758 | 2.988603 | 12.63076 | 10.84187
2018-02-04 14:12 | 82140.76 | 300.0038 | 6 | 11 | 3.502133 | 0 | 2.988476 | 2.990113 | 12.632 | 10.84441
2018-02-04 16:16 | 89598.4 | 300.0014 | 6 | 12 | 3.505691 | 0 | 2.991451 | 2.989467 | 12.64487 | 10.84373
2018-02-04 18:21 | 97056.77 | 300.0042 | 6 | 13 | 3.508512 | 0 | 2.98837 | 2.986711 | 12.63389 | 10.83211
2018-02-04 20:25 | 104501.8 | 300.0025 | 6 | 14 | 3.507466 | 0 | 2.986029 | 2.985887 | 12.62334 | 10.83041
2018-02-04 22:29 | 111945.5 | 300.0039 | 6 | 15 | 3.502223 | 0 | 2.984803 | 2.986538 | 12.61819 | 10.82968
2018-02-05 00:33 | 119395.2 | 300.0014 | 6 | 16 | 3.506604 | 0 | 2.988128 | 2.98578 | 12.63123 | 10.82746
2018-02-05 02:37 | 126845.3 | 300.0047 | 6 | 17 | 3.508718 | 0 | 2.985293 | 2.983806 | 12.62111 | 10.82163
2018-02-05 04:41 | 134282.9 | 300.0039 | 6 | 18 | 3.508602 | 0 | 2.982459 | 2.98197 | 12.60856 | 10.81332
2018-02-05 06:45 | 141723.4 | 300.0014 | 6 | 19 | 3.502242 | 0 | 2.981036 | 2.983869 | 12.60381 | 10.81998
2018-02-05 08:49 | 149171.8 | 300.0013 | 6 | 20 | 3.508403 | 0 | 2.98537 | 2.98233 | 12.62122 | 10.81401
2018-02-05 10:53 | 156610.4 | 300.002 | 6 | 21 | 3.510492 | 0 | 2.981293 | 2.979775 | 12.60457 | 10.80605
2018-02-05 12:57 | 164046.4 | 300.0029 | 6 | 22 | 3.504602 | 0 | 2.978884 | 2.981041 | 12.59508 | 10.8092
2018-02-05 15:01 | 171484.2 | 300.0014 | 6 | 23 | 3.499294 | 0 | 2.981266 | 2.983211 | 12.6038 | 10.81913
2018-02-05 17:05 | 178926.9 | 300.0037 | 6 | 24 | 3.509787 | 0 | 2.983958 | 2.979061 | 12.61336 | 10.80194
2018-02-05 19:09 | 186359.7 | 300.0024 | 6 | 25 | 3.50841 | 0 | 2.977703 | 2.977584 | 12.59057 | 10.7963
2018-02-05 21:13 | 193789.6 | 300.0022 | 6 | 26 | 3.503636 | 0 | 2.976638 | 2.978604 | 12.58536 | 10.79838
2018-02-05 23:17 | 201226.4 | 300.0027 | 6 | 27 | 3.509232 | 0 | 2.979914 | 2.977245 | 12.59884 | 10.79419
2018-02-06 01:21 | 208665.5 | 300.0012 | 6 | 28 | 3.512344 | 0 | 2.976932 | 2.974886 | 12.58887 | 10.7853
2018-02-06 03:25 | 216091.1 | 300.0033 | 6 | 29 | 3.508309 | 0 | 2.972893 | 2.97431 | 12.57237 | 10.78057
2018-02-06 05:28 | 223518.9 | 300.0033 | 6 | 30 | 3.504257 | 0 | 2.973928 | 2.975644 | 12.57552 | 10.78497
2018-02-06 07:32 | 230958.8 | 300.0039 | 6 | 31 | 3.50957 | 0 | 2.977337 | 2.974529 | 12.59006 | 10.78165
2018-02-06 09:36 | 238381.4 | 300.0016 | 6 | 32 | 3.508361 | 0 | 2.973022 | 2.973127 | 12.57134 | 10.77857
2018-02-06 11:40 | 245805.8 | 300.002 | 6 | 33 | 3.502569 | 0 | 2.972648 | 2.974966 | 12.56965 | 10.78382
2018-02-06 13:44 | 253239.1 | 300.0016 | 6 | 34 | 3.506247 | 0 | 2.976 | 2.974358 | 12.58304 | 10.78195
2018-02-06 15:48 | 260669 | 300.0039 | 6 | 35 | 3.510396 | 0 | 2.974052 | 2.971815 | 12.57559 | 10.77431
2018-02-06 17:51 | 268089.1 | 300.0013 | 6 | 36 | 3.505939 | 0 | 2.970085 | 2.971773 | 12.55973 | 10.77132
2018-02-06 19:55 | 275513.3 | 300.0024 | 6 | 37 | 3.505122 | 0 | 2.971979 | 2.972217 | 12.56754 | 10.77191
2018-02-06 21:59 | 282945 | 300.0021 | 6 | 38 | 3.509322 | 0 | 2.973863 | 2.971652 | 12.57567 | 10.77329
2018-02-07 00:02 | 290363.2 | 300.0032 | 6 | 39 | 3.508732 | 0 | 2.969346 | 2.969147 | 12.55735 | 10.76257
2018-02-07 02:06 | 297780.4 | 300.0027 | 6 | 40 | 3.503194 | 0 | 2.968283 | 2.970572 | 12.55268 | 10.76454
2018-02-07 04:10 | 305211.9 | 300.0028 | 6 | 41 | 3.509523 | 0 | 2.972545 | 2.969569 | 12.57068 | 10.76307
2018-02-07 06:14 | 312628.6 | 300.0028 | 6 | 42 | 3.510943 | 0 | 2.967475 | 2.966309 | 12.55066 | 10.74992
2018-02-07 08:17 | 320045.4 | 300.0025 | 6 | 43 | 3.502911 | 0 | 2.965533 | 2.968723 | 12.54269 | 10.75818
2018-02-07 10:21 | 327472.7 | 300.0019 | 6 | 44 | 3.50695 | 0 | 2.970654 | 2.968747 | 12.56307 | 10.75886
2018-02-07 12:25 | 334894.8 | 300.0021 | 6 | 45 | 3.51009 | 0 | 2.968363 | 2.966536 | 12.55353 | 10.75251
2018-02-07 15:26 | 342305.6 | 300.0036 | 6 | 46 | 3.505699 | 0 | 2.964983 | 2.894095 | 12.53984 | 10.46863
2018-02-07 17:29 | 349719.9 | 300.0035 | 6 | 47 | 3.503965 | 0 | 2.966047 | 2.966548 | 12.54398 | 10.75025
2018-02-07 19:33 | 357137.2 | 300.0043 | 6 | 48 | 3.501983 | 0 | 2.967061 | 2.967882 | 12.54772 | 10.75573
2018-02-07 21:37 | 364562.5 | 300.0024 | 6 | 49 | 3.505701 | 0 | 2.96884 | 2.967028 | 12.555 | 10.75501
2018-02-07 23:40 | 371973.8 | 300.0024 | 6 | 50 | 3.506778 | 0 | 2.965741 | 2.965118 | 12.54161 | 10.7458
2018-02-08 00:11 | 373823.8 | 1849.9294 | 8 | 51 | 4.200002 | 3.259928 | 1.675089 | 0 | 6.787228 | 0

## Channel_56_1
Date_Time | Test_Time(s) | Step_Time(s) | Step_Index | Cycle_Index | Voltage(V) | Current(A) | Charge_Capacity(Ah) | Discharge_Capacity(Ah) | Charge_Energy(Wh) | Discharge_Energy(Wh) | Internal Resistance(Ohm)
2018-02-03 15:23 | 10.001 | 10.0007 | 1 | 1 | 3.441622 | 0 | 0 | 0 | 0 | 0
2018-02-03 15:23 | 10.0034 | 10.0031 | 1 | 1 | 3.441623 | 0 | 0 | 0 | 0 | 0
2018-02-03 15:25 | 130.0831 | 120.0002 | 2 | 1 | 4.059842 | 4.889839 | 0.1623827 | 1.327e-09 | 0.6435497 | 4.567e-09
2018-02-03 15:27 | 250.084 | 240.0011 | 2 | 1 | 4.090786 | 4.889837 | 0.3253573 | 1.327e-09 | 1.307562 | 4.567e-09
2018-02-03 15:29 | 370.084 | 360.0011 | 2 | 1 | 4.122654 | 4.889843 | 0.4883593 | 1.327e-09 | 1.977088 | 4.567e-09
2018-02-03 15:31 | 490.0841 | 480.0012 | 2 | 1 | 4.145831 | 4.889851 | 0.6513625 | 1.327e-09 | 2.651071 | 4.567e-09
2018-02-03 15:33 | 610.0841 | 600.0012 | 2 | 1 | 4.168877 | 4.889894 | 0.8143611 | 1.327e-09 | 3.328664 | 4.567e-09
2018-02-03 15:35 | 730.0853 | 720.0024 | 2 | 1 | 4.195602 | 4.88979 | 0.9773569 | 1.327e-09 | 4.010349 | 4.567e-09
2018-02-03 15:37 | 850.0831 | 840.0002 | 2 | 1 | 4.200245 | 4.565863 | 1.135705 | 1.327e-09 | 4.675388 | 4.567e-09
2018-02-03 15:39 | 970.0853 | 960.0024 | 2 | 1 | 4.200294 | 4.231833 | 1.282191 | 1.327e-09 | 5.290671 | 4.567e-09
2018-02-03 15:41 | 1090.0836 | 1080.0007 | 2 | 1 | 4.200297 | 3.929359 | 1.418258 | 1.327e-09 | 5.862189 | 4.567e-09
2018-02-03 15:43 | 1210.0829 | 1200 | 2 | 1 | 4.200285 | 3.603762 | 1.543886 | 1.327e-09 | 6.389861 | 4.567e-09
2018-02-03 15:45 | 1330.0838 | 1320.0009 | 2 | 1 | 4.200318 | 3.30558 | 1.658853 | 1.327e-09 | 6.872755 | 4.567e-09
2018-02-03 15:46 | 1349.6338 | 1339.5509 | 2 | 1 | 4.200274 | 3.259977 | 1.676673 | 1.327e-09 | 6.947605 | 4.567e-09
2018-02-03 15:48 | 1469.649112 | 120.001 | 3 | 1 | 4.21973 | 3.259892 | 1.784953 | 2.753e-09 | 7.40335 | 1.0357e-08
2018-02-03 15:50 | 1589.649912 | 240.0018 | 3 | 1 | 4.243065 | 3.259851 | 1.893607 | 2.753e-09 | 7.863085 | 1.0357e-08
2018-02-03 15:52 | 1709.649112 | 360.001 | 3 | 1 | 4.271296 | 3.259912 | 2.00226 | 2.753e-09 | 8.325583 | 1.0357e-08
2018-02-03 15:54 | 1829.649912 | 480.0018 | 3 | 1 | 4.303924 | 3.259951 | 2.110939 | 2.753e-09 | 8.791549 | 1.0357e-08
2018-02-03 15:56 | 1949.648412 | 600.0003 | 3 | 1 | 4.33739 | 3.259939 | 2.219603 | 2.753e-09 | 9.26103 | 1.0357e-08
2018-02-03 15:58 | 2069.649112 | 720.001 | 3 | 1 | 4.372982 | 3.25988 | 2.32826 | 2.753e-09 | 9.734247 | 1.0357e-08
2018-02-03 16:00 | 2189.650012 | 840.0019 | 3 | 1 | 4.400335 | 3.091673 | 2.436117 | 2.753e-09 | 10.20775 | 1.0357e-08
2018-02-03 16:02 | 2309.648412 | 960.0003 | 3 | 1 | 4.400312 | 2.636427 | 2.531274 | 2.753e-09 | 10.62646 | 1.0357e-08
2018-02-03 16:04 | 2429.649212 | 1080.0011 | 3 | 1 | 4.40027 | 2.279341 | 2.612958 | 2.753e-09 | 10.9859 | 1.0357e-08
2018-02-03 16:06 | 2549.650212 | 1200.0021 | 3 | 1 | 4.40027 | 1.983232 | 2.683871 | 2.753e-09 | 11.29793 | 1.0357e-08
2018-02-03 16:08 | 2669.650112 | 1320.002 | 3 | 1 | 4.400251 | 1.737376 | 2.745786 | 2.753e-09 | 11.57038 | 1.0357e-08
2018-02-03 16:10 | 2789.648712 | 1440.0006 | 3 | 1 | 4.400294 | 1.516798 | 2.799972 | 2.753e-09 | 11.80881 | 1.0357e-08
2018-02-03 16:12 | 2909.649512 | 1560.0014 | 3 | 1 | 4.400252 | 1.3203125 | 2.847122 | 2.753e-09 | 12.01628 | 1.0357e-08
2018-02-03 16:14 | 3029.648612 | 1680.0005 | 3 | 1 | 4.400248 | 1.162385 | 2.888401 | 2.753e-09 | 12.19792 | 1.0357e-08
2018-02-03 16:16 | 3149.650212 | 1800.0021 | 3 | 1 | 4.400241 | 1.030075 | 2.924856 | 2.753e-09 | 12.35833 | 1.0357e-08
2018-02-03 16:18 | 3269.650212 | 1920.0021 | 3 | 1 | 4.400243 | 0.9163074 | 2.957267 | 2.753e-09 | 12.50094 | 1.0357e-08
2018-02-03 16:20 | 3389.648612 | 2040.0005 | 3 | 1 | 4.400248 | 0.808691 | 2.985999 | 2.753e-09 | 12.62737 | 1.0357e-08
2018-02-03 16:22 | 3509.650312 | 2160.0022 | 3 | 1 | 4.400221 | 0.7194519 | 3.011406 | 2.753e-09 | 12.73917 | 1.0357e-08
2018-02-03 16:23 | 3616.698012 | 2267.0499 | 3 | 1 | 4.400166 | 0.6519928 | 3.031786 | 2.753e-09 | 12.82885 | 1.0357e-08
2018-02-03 16:25 | 3736.741532 | 119.9999 | 4 | 1 | 4.338511 | 0 | 3.031786 | 2.753e-09 | 12.82885 | 1.0357e-08
2018-02-03 16:27 | 3856.741732 | 240.0001 | 4 | 1 | 4.332472 | 0 | 3.031786 | 2.753e-09 | 12.82885 | 1.0357e-08
2018-02-03 16:28 | 3916.744532 | 300.0029 | 4 | 1 | 4.330713 | 0 | 3.031786 | 2.753e-09 | 12.82885 | 1.0357e-08
2018-02-03 16:30 | 4036.824852 | 120.0016 | 5 | 1 | 4.02722 | -3.259839 | 3.031786 | 0.1086568 | 12.82885 | 0.4420059
2018-02-03 16:32 | 4156.823852 | 240.0006 | 5 | 1 | 3.982256 | -3.259868 | 3.031786 | 0.2173078 | 12.82885 | 0.8770568
2018-02-03 16:34 | 4276.824252 | 360.001 | 5 | 1 | 3.942008 | -3.260161 | 3.031786 | 0.3259699 | 12.82885 | 1.307563
2018-02-03 16:36 | 4396.823252 | 480 | 5 | 1 | 3.901864 | -3.260148 | 3.031786 | 0.4346255 | 12.82885 | 1.733709
2018-02-03 16:38 | 4516.824352 | 600.0011 | 5 | 1 | 3.860889 | -3.259837 | 3.031786 | 0.5432891 | 12.82885 | 2.155459
2018-02-03 16:40 | 4636.824652 | 720.0014 | 5 | 1 | 3.823627 | -3.260135 | 3.031786 | 0.651964 | 12.82885 | 2.572988
2018-02-03 16:42 | 4756.824052 | 840.0008 | 5 | 1 | 3.788364 | -3.260147 | 3.031786 | 0.7606161 | 12.82885 | 2.986498
2018-02-03 16:44 | 4876.823852 | 960.0006 | 5 | 1 | 3.755433 | -3.260157 | 3.031786 | 0.8692876 | 12.82885 | 3.396396
2018-02-03 16:46 | 4996.823352 | 1080.0001 | 5 | 1 | 3.7227 | -3.260128 | 3.031786 | 0.97795 | 12.82885 | 3.802701
2018-02-03 16:48 | 5116.824552 | 1200.0013 | 5 | 1 | 3.692542 | -3.259826 | 3.031786 | 1.086608 | 12.82885 | 4.205518
2018-02-03 16:50 | 5236.823852 | 1320.0006 | 5 | 1 | 3.665772 | -3.259814 | 3.031786 | 1.19528 | 12.82885 | 4.605319
2018-02-03 16:52 | 5356.824252 | 1440.001 | 5 | 1 | 3.641839 | -3.259822 | 3.031786 | 1.303944 | 12.82885 | 5.002321
2018-02-03 16:54 | 5476.823752 | 1560.0005 | 5 | 1 | 3.618255 | -3.260155 | 3.031786 | 1.412614 | 12.82885 | 5.396803
2018-02-03 16:56 | 5596.824252 | 1680.001 | 5 | 1 | 3.594229 | -3.259884 | 3.031786 | 1.521274 | 12.82885 | 5.788639
2018-02-03 16:58 | 5716.824752 | 1800.0015 | 5 | 1 | 3.573354 | -3.260137 | 3.031786 | 1.629949 | 12.82885 | 6.178082
2018-02-03 17:00 | 5836.823452 | 1920.0002 | 5 | 1 | 3.554843 | -3.259948 | 3.031786 | 1.738624 | 12.82885 | 6.565384
2018-02-03 17:02 | 5956.824252 | 2040.001 | 5 | 1 | 3.538424 | -3.260168 | 3.031786 | 1.847283 | 12.82885 | 6.950769
2018-02-03 17:04 | 6076.824452 | 2160.0012 | 5 | 1 | 3.520605 | -3.260114 | 3.031786 | 1.955961 | 12.82885 | 7.334383
2018-02-03 17:06 | 6196.824752 | 2280.0015 | 5 | 1 | 3.503436 | -3.260117 | 3.031786 | 2.064614 | 12.82885 | 7.715943
2018-02-03 17:08 | 6316.823352 | 2400.0001 | 5 | 1 | 3.488268 | -3.260167 | 3.031786 | 2.173284 | 12.82885 | 8.095832
2018-02-03 17:10 | 6436.824352 | 2520.0011 | 5 | 1 | 3.473888 | -3.259946 | 3.031786 | 2.281958 | 12.82885 | 8.474121
2018-02-03 17:12 | 6556.823652 | 2640.0004 | 5 | 1 | 3.456079 | -3.260125 | 3.031786 | 2.390606 | 12.82885 | 8.850632
2018-02-03 17:14 | 6676.823852 | 2760.0006 | 5 | 1 | 3.431443 | -3.26013 | 3.031786 | 2.499292 | 12.82885 | 9.224968
2018-02-03 17:16 | 6796.823752 | 2880.0005 | 5 | 1 | 3.403578 | -3.260139 | 3.031786 | 2.607949 | 12.82885 | 9.596364
2018-02-03 17:18 | 6916.824652 | 3000.0014 | 5 | 1 | 3.364686 | -3.260168 | 3.031786 | 2.716628 | 12.82885 | 9.964285
2018-02-03 17:20 | 7036.823752 | 3120.0005 | 5 | 1 | 3.301854 | -3.259806 | 3.031786 | 2.825292 | 12.82885 | 10.32688
2018-02-03 17:22 | 7156.824652 | 3240.0014 | 5 | 1 | 3.171104 | -3.260125 | 3.031786 | 2.93396 | 12.82885 | 10.67957
2018-02-03 17:23 | 7227.991552 | 3311.1683 | 5 | 1 | 2.999993 | -3.26015 | 3.031786 | 2.998406 | 12.82885 | 10.87916
2018-02-03 17:25 | 7348.03536 | 120.0009 | 6 | 1 | 3.482718 | 0 | 3.031786 | 2.998416 | 12.82885 | 10.87919
2018-02-03 17:27 | 7468.03446 | 240 | 6 | 1 | 3.504235 | 0 | 3.031786 | 2.998416 | 12.82885 | 10.87919
2018-02-03 17:28 | 7528.03756 | 300.0031 | 6 | 1 | 3.508546 | 0 | 3.031786 | 2.998416 | 12.82885 | 10.87919
2018-02-03 17:28 | 7528.046744 | 0.0025 | 7 | 2 | 3.508506 | 0 | 0 | 0 | 0 | 0
2018-02-03 17:30 | 7648.126264 | 120.0001 | 2 | 2 | 4.029643 | 4.889841 | 0.1623697 | 4.845e-09 | 0.642651 | 1.6997e-08
2018-02-03 17:32 | 7768.127764 | 240.0016 | 2 | 2 | 4.073841 | 4.889885 | 0.3253577 | 4.845e-09 | 1.302987 | 1.6997e-08
2018-02-03 17:34 | 7888.126264 | 360.0001 | 2 | 2 | 4.108611 | 4.88983 | 0.4883522 | 4.845e-09 | 1.970006 | 1.6997e-08
2018-02-03 17:36 | 8008.127064 | 480.0009 | 2 | 2 | 4.134182 | 4.889832 | 0.6513658 | 4.845e-09 | 2.641947 | 1.6997e-08
2018-02-03 17:38 | 8128.127064 | 600.0009 | 2 | 2 | 4.157193 | 4.889862 | 0.8143655 | 4.845e-09 | 3.317636 | 1.6997e-08
2018-02-03 17:40 | 8248.127064 | 720.0009 | 2 | 2 | 4.184735 | 4.890181 | 0.9773327 | 4.845e-09 | 3.997278 | 1.6997e-08
2018-02-03 17:42 | 8368.128164 | 840.002 | 2 | 2 | 4.200327 | 4.666008 | 1.138435 | 4.845e-09 | 4.673305 | 1.6997e-08
2018-02-03 17:44 | 8488.126564 | 960.0004 | 2 | 2 | 4.200301 | 4.285852 | 1.287502 | 4.845e-09 | 5.299432 | 1.6997e-08
2018-02-03 17:46 | 8608.127064 | 1080.0009 | 2 | 2 | 4.200306 | 3.956572 | 1.424704 | 4.845e-09 | 5.875717 | 1.6997e-08
2018-02-03 17:48 | 8728.127264 | 1200.0011 | 2 | 2 | 4.200298 | 3.627338 | 1.551112 | 4.845e-09 | 6.406669 | 1.6997e-08
2018-02-03 17:50 | 8848.126464 | 1320.0003 | 2 | 2 | 4.200272 | 3.291533 | 1.666327 | 4.845e-09 | 6.890604 | 1.6997e-08
2018-02-03 17:51 | 8860.177764 | 1332.0516 | 2 | 2 | 4.200253 | 3.259996 | 1.6773 | 4.845e-09 | 6.936692 | 1.6997e-08
2018-02-03 17:53 | 8980.191844 | 120.0003 | 3 | 2 | 4.221454 | 3.259924 | 1.78558 | 6.801e-09 | 7.392531 | 2.4944e-08
2018-02-03 17:55 | 9100.192744 | 240.0012 | 3 | 2 | 4.247279 | 3.259901 | 1.894252 | 6.801e-09 | 7.85267 | 2.4944e-08
2018-02-03 17:57 | 9220.192144 | 360.0006 | 3 | 2 | 4.275787 | 3.259905 | 2.002901 | 6.801e-09 | 8.315631 | 2.4944e-08
2018-02-03 17:59 | 9340.191744 | 480.0002 | 3 | 2 | 4.309417 | 3.25988 | 2.111578 | 6.801e-09 | 8.782079 | 2.4944e-08
2018-02-03 18:01 | 9460.192044 | 600.0005 | 3 | 2 | 4.345566 | 3.259888 | 2.22024 | 6.801e-09 | 9.252315 | 2.4944e-08
2018-02-03 18:03 | 9580.192144 | 720.0006 | 3 | 2 | 4.383225 | 3.259958 | 2.328879 | 6.801e-09 | 9.726438 | 2.4944e-08
2018-02-03 18:05 | 9700.193544 | 840.002 | 3 | 2 | 4.400292 | 2.958111 | 2.434487 | 6.801e-09 | 10.19074 | 2.4944e-08
2018-02-03 18:07 | 9820.192344 | 960.0008 | 3 | 2 | 4.400294 | 2.546997 | 2.526067 | 6.801e-09 | 10.59372 | 2.4944e-08
2018-02-03 18:09 | 9940.191844 | 1080.0003 | 3 | 2 | 4.400282 | 2.185627 | 2.604711 | 6.801e-09 | 10.93977 | 2.4944e-08
2018-02-03 18:11 | 10060.19 | 1200.0013 | 3 | 2 | 4.400263 | 1.897919 | 2.672603 | 6.801e-09 | 11.23852 | 2.4944e-08
2018-02-03 18:13 | 10180.19 | 1320.0006 | 3 | 2 | 4.400278 | 1.657835 | 2.731716 | 6.801e-09 | 11.49863 | 2.4944e-08
2018-02-03 18:15 | 10300.19 | 1440.0017 | 3 | 2 | 4.400263 | 1.454256 | 2.783521 | 6.801e-09 | 11.72659 | 2.4944e-08
2018-02-03 18:17 | 10420.19 | 1560.0001 | 3 | 2 | 4.400259 | 1.266554 | 2.828832 | 6.801e-09 | 11.92596 | 2.4944e-08
2018-02-03 18:19 | 10540.19 | 1680.0004 | 3 | 2 | 4.400254 | 1.11102 | 2.868331 | 6.801e-09 | 12.09977 | 2.4944e-08
2018-02-03 18:21 | 10660.19 | 1800.0009 | 3 | 2 | 4.400227 | 0.9829531 | 2.903165 | 6.801e-09 | 12.25305 | 2.4944e-08
2018-02-03 18:23 | 10780.19 | 1920.0017 | 3 | 2 | 4.400235 | 0.8770132 | 2.9341 | 6.801e-09 | 12.38917 | 2.4944e-08
2018-02-03 18:25 | 10900.19 | 2040.0017 | 3 | 2 | 4.400255 | 0.7812166 | 2.961695 | 6.801e-09 | 12.51059 | 2.4944e-08
2018-02-03 18:27 | 11020.19 | 2160.0009 | 3 | 2 | 4.4002 | 0.6909351 | 2.986178 | 6.801e-09 | 12.61832 | 2.4944e-08
2018-02-03 18:28 | 11083.71 | 2223.5206 | 3 | 2 | 4.400219 | 0.6519928 | 2.99802 | 6.801e-09 | 12.67043 | 2.4944e-08
2018-02-03 18:30 | 11203.75532 | 119.9999 | 4 | 2 | 4.338625 | 0 | 2.998023 | 6.801e-09 | 12.67044 | 2.4944e-08
2018-02-03 18:32 | 11323.75622 | 240.0008 | 4 | 2 | 4.332582 | 0 | 2.998023 | 6.801e-09 | 12.67044 | 2.4944e-08
2018-02-03 18:33 | 11383.75932 | 300.0039 | 4 | 2 | 4.330835 | 0 | 2.998023 | 6.801e-09 | 12.67044 | 2.4944e-08
2018-02-03 18:35 | 11503.83872 | 120.0003 | 5 | 2 | 4.028443 | -3.259872 | 2.998023 | 0.1086552 | 12.67044 | 0.4422254
2018-02-03 18:37 | 11623.83892 | 240.0005 | 5 | 2 | 3.981719 | -3.259809 | 2.998023 | 0.2173097 | 12.67044 | 0.8772992
2018-02-03 18:39 | 11743.83882 | 360.0004 | 5 | 2 | 3.940121 | -3.259844 | 2.998023 | 0.3259648 | 12.67044 | 1.307655
2018-02-03 18:41 | 11863.83892 | 480.0005 | 5 | 2 | 3.901301 | -3.260157 | 2.998023 | 0.4346409 | 12.67044 | 1.733714
2018-02-03 18:43 | 11983.83962 | 600.0012 | 5 | 2 | 3.862523 | -3.260123 | 2.998023 | 0.5433101 | 12.67044 | 2.155567
2018-02-03 18:45 | 12103.84042 | 720.002 | 5 | 2 | 3.822987 | -3.26012 | 2.998023 | 0.651962 | 12.67044 | 2.573066
2018-02-03 18:47 | 12223.83892 | 840.0005 | 5 | 2 | 3.786619 | -3.259794 | 2.998023 | 0.7606279 | 12.67044 | 2.986494
2018-02-03 18:49 | 12343.83962 | 960.0012 | 5 | 2 | 3.752994 | -3.260183 | 2.998023 | 0.8692883 | 12.67044 | 3.396083
2018-02-03 18:51 | 12463.83972 | 1080.0013 | 5 | 2 | 3.722827 | -3.260188 | 2.998023 | 0.977962 | 12.67044 | 3.802295
2018-02-03 18:53 | 12583.83972 | 1200.0013 | 5 | 2 | 3.692397 | -3.260157 | 2.998023 | 1.086641 | 12.67044 | 4.205252
2018-02-03 18:55 | 12703.83962 | 1320.0012 | 5 | 2 | 3.664083 | -3.259815 | 2.998023 | 1.195305 | 12.67044 | 4.604897
2018-02-03 18:57 | 12823.83892 | 1440.0005 | 5 | 2 | 3.639113 | -3.260063 | 2.998023 | 1.303966 | 12.67044 | 5.001663
2018-02-03 18:59 | 12943.83962 | 1560.0012 | 5 | 2 | 3.616795 | -3.260177 | 2.998023 | 1.412611 | 12.67044 | 5.395792
2018-02-03 19:01 | 13063.83972 | 1680.0013 | 5 | 2 | 3.594693 | -3.260041 | 2.998023 | 1.521282 | 12.67044 | 5.787637
2018-02-03 19:03 | 13183.83962 | 1800.0012 | 5 | 2 | 3.571878 | -3.259841 | 2.998023 | 1.629951 | 12.67044 | 6.17701
2018-02-03 19:05 | 13303.83892 | 1920.0005 | 5 | 2 | 3.552757 | -3.259844 | 2.998023 | 1.738614 | 12.67044 | 6.564077
2018-02-03 19:07 | 13423.83902 | 2040.0006 | 5 | 2 | 3.535889 | -3.259802 | 2.998023 | 1.847275 | 12.67044 | 6.949183
2018-02-03 19:09 | 13543.83852 | 2160.0001 | 5 | 2 | 3.520835 | -3.260078 | 2.998023 | 1.955931 | 12.67044 | 7.332572
2018-02-03 19:11 | 13663.83892 | 2280.0005 | 5 | 2 | 3.503716 | -3.260005 | 2.998023 | 2.064612 | 12.67044 | 7.714322
2018-02-03 19:13 | 13783.83892 | 2400.0005 | 5 | 2 | 3.486621 | -3.260128 | 2.998023 | 2.173268 | 12.67044 | 8.094053
2018-02-03 19:15 | 13903.83982 | 2520.0014 | 5 | 2 | 3.470865 | -3.259984 | 2.998023 | 2.281931 | 12.67044 | 8.472068
2018-02-03 19:17 | 14023.83972 | 2640.0013 | 5 | 2 | 3.454969 | -3.260095 | 2.998023 | 2.390593 | 12.67044 | 8.848357
2018-02-03 19:19 | 14143.83902 | 2760.0006 | 5 | 2 | 3.433506 | -3.260123 | 2.998023 | 2.499262 | 12.67044 | 9.222707
2018-02-03 19:21 | 14263.83892 | 2880.0005 | 5 | 2 | 3.401909 | -3.260075 | 2.998023 | 2.607931 | 12.67044 | 9.594177
2018-02-03 19:23 | 14383.83912 | 3000.0007 | 5 | 2 | 3.361041 | -3.260137 | 2.998023 | 2.716604 | 12.67044 | 9.961786
2018-02-03 19:25 | 14503.83982 | 3120.0014 | 5 | 2 | 3.295972 | -3.260165 | 2.998023 | 2.825261 | 12.67044 | 10.32375
2018-02-03 19:27 | 14623.83972 | 3240.0013 | 5 | 2 | 3.170631 | -3.260098 | 2.998023 | 2.933927 | 12.67044 | 10.67608
2018-02-03 19:28 | 14694.94432 | 3311.1059 | 5 | 2 | 2.999999 | -3.260168 | 2.998023 | 2.998334 | 12.67044 | 10.87558
2018-02-03 19:30 | 14814.99 | 120.0003 | 6 | 2 | 3.478327 | 0 | 2.998023 | 2.998334 | 12.67044 | 10.87558
2018-02-03 19:32 | 14934.99 | 240.0002 | 6 | 2 | 3.499496 | 0 | 2.998023 | 2.998334 | 12.67044 | 10.87558
2018-02-03 19:33 | 14994.99 | 300.0026 | 6 | 2 | 3.50384 | 0 | 2.998023 | 2.998334 | 12.67044 | 10.87558
2018-02-03 19:33 | 14995 | 0.0022 | 7 | 3 | 3.503991 | 0 | 0 | 0 | 0 | 0
2018-02-03 19:35 | 15115.08 | 120.0009 | 2 | 3 | 4.03005 | 4.889889 | 0.1623958 | 4.351e-09 | 0.6427438 | 1.5245e-08
2018-02-03 19:37 | 15235.08 | 240.0001 | 2 | 3 | 4.071368 | 4.88994 | 0.3253643 | 4.351e-09 | 1.30277 | 1.5245e-08
2018-02-03 19:39 | 15355.08 | 360.0009 | 2 | 3 | 4.109348 | 4.889914 | 0.4883771 | 4.351e-09 | 1.969727 | 1.5245e-08
2018-02-03 19:41 | 15475.08 | 480.0009 | 2 | 3 | 4.135676 | 4.889912 | 0.651361 | 4.351e-09 | 2.641726 | 1.5245e-08
2018-02-03 19:43 | 15595.08 | 600.001 | 2 | 3 | 4.158721 | 4.889919 | 0.8143603 | 4.351e-09 | 3.317725 | 1.5245e-08
2018-02-03 19:45 | 15715.08 | 720.0001 | 2 | 3 | 4.183065 | 4.889908 | 0.9773456 | 4.351e-09 | 3.997447 | 1.5245e-08
2018-02-03 19:47 | 15835.08 | 840.0003 | 2 | 3 | 4.200319 | 4.687185 | 1.138975 | 4.351e-09 | 4.675454 | 1.5245e-08
2018-02-03 19:49 | 15955.08 | 960.001 | 2 | 3 | 4.200253 | 4.283098 | 1.288207 | 4.351e-09 | 5.302272 | 1.5245e-08
2018-02-03 19:51 | 16075.08 | 1080.0018 | 2 | 3 | 4.200285 | 3.940035 | 1.425154 | 4.351e-09 | 5.877488 | 1.5245e-08
2018-02-03 19:53 | 16195.08 | 1200.0001 | 2 | 3 | 4.20024 | 3.635954 | 1.551313 | 4.351e-09 | 6.407393 | 1.5245e-08
2018-02-03 19:55 | 16315.08 | 1320.0009 | 2 | 3 | 4.200296 | 3.324821 | 1.667312 | 4.351e-09 | 6.894621 | 1.5245e-08
2018-02-03 19:55 | 16338.34 | 1343.2567 | 2 | 3 | 4.200267 | 3.259995 | 1.688583 | 4.351e-09 | 6.983965 | 1.5245e-08
2018-02-03 19:57 | 16458.34998 | 120.0002 | 3 | 3 | 4.223311 | 3.259912 | 1.796857 | 4.351e-09 | 7.439875 | 1.5245e-08
2018-02-03 19:59 | 16578.35078 | 240.001 | 3 | 3 | 4.250175 | 3.25988 | 1.905524 | 4.351e-09 | 7.900252 | 1.5245e-08
2018-02-03 20:01 | 16698.34998 | 360.0002 | 3 | 3 | 4.279078 | 3.259941 | 2.014182 | 4.351e-09 | 8.363632 | 1.5245e-08
2018-02-03 20:03 | 16818.35008 | 480.0003 | 3 | 3 | 4.310752 | 3.259924 | 2.122851 | 4.351e-09 | 8.830317 | 1.5245e-08
2018-02-03 20:05 | 16938.35078 | 600.001 | 3 | 3 | 4.347657 | 3.259872 | 2.231504 | 4.351e-09 | 9.30064 | 1.5245e-08
2018-02-03 20:07 | 17058.35078 | 720.001 | 3 | 3 | 4.386683 | 3.259874 | 2.340165 | 4.351e-09 | 9.77518 | 1.5245e-08
2018-02-03 20:09 | 17178.35098 | 840.0012 | 3 | 3 | 4.400287 | 2.90519 | 2.444574 | 4.351e-09 | 10.23435 | 1.5245e-08
2018-02-03 20:11 | 17298.35088 | 960.0011 | 3 | 3 | 4.400265 | 2.519979 | 2.534819 | 4.351e-09 | 10.63146 | 1.5245e-08
2018-02-03 20:13 | 17418.35008 | 1080.0003 | 3 | 3 | 4.400294 | 2.17638 | 2.612998 | 4.351e-09 | 10.97547 | 1.5245e-08
2018-02-03 20:15 | 17538.35088 | 1200.0011 | 3 | 3 | 4.400284 | 1.874959 | 2.680316 | 4.351e-09 | 11.27169 | 1.5245e-08
2018-02-03 20:17 | 17658.35168 | 1320.0019 | 3 | 3 | 4.40028 | 1.634676 | 2.738664 | 4.351e-09 | 11.52843 | 1.5245e-08
2018-02-03 20:19 | 17778.35168 | 1440.0019 | 3 | 3 | 4.40027 | 1.433623 | 2.789658 | 4.351e-09 | 11.75282 | 1.5245e-08
2018-02-03 20:21 | 17898.35168 | 1560.0019 | 3 | 3 | 4.400231 | 1.260513 | 2.834508 | 4.351e-09 | 11.95017 | 1.5245e-08
2018-02-03 20:23 | 18018.35088 | 1680.0011 | 3 | 3 | 4.400222 | 1.101109 | 2.873847 | 4.351e-09 | 12.12327 | 1.5245e-08
2018-02-03 20:25 | 18138.35008 | 1800.0003 | 3 | 3 | 4.400227 | 0.9699306 | 2.908275 | 4.351e-09 | 12.27476 | 1.5245e-08
2018-02-03 20:27 | 18258.35088 | 1920.0011 | 3 | 3 | 4.400238 | 0.8615303 | 2.938755 | 4.351e-09 | 12.40888 | 1.5245e-08
2018-02-03 20:29 | 18378.35168 | 2040.0019 | 3 | 3 | 4.400249 | 0.7716007 | 2.965925 | 4.351e-09 | 12.52844 | 1.5245e-08
2018-02-03 20:31 | 18498.35098 | 2160.0012 | 3 | 3 | 4.400242 | 0.6879997 | 2.990229 | 4.351e-09 | 12.63538 | 1.5245e-08
2018-02-03 20:32 | 18550.70268 | 2212.3529 | 3 | 3 | 4.400219 | 0.6519995 | 2.999965 | 4.351e-09 | 12.67822 | 1.5245e-08
2018-02-03 20:34 | 18670.75 | 120.0001 | 4 | 3 | 4.33916 | 0 | 2.999965 | 4.351e-09 | 12.67822 | 1.5245e-08
2018-02-03 20:36 | 18790.75 | 240.0009 | 4 | 3 | 4.333235 | 0 | 2.999965 | 4.351e-09 | 12.67822 | 1.5245e-08
2018-02-03 20:37 | 18850.75 | 300.0021 | 4 | 3 | 4.331511 | 0 | 2.999965 | 4.351e-09 | 12.67822 | 1.5245e-08
2018-02-03 20:39 | 18970.83 | 120.0003 | 5 | 3 | 4.032056 | -3.259846 | 2.999965 | 0.1086516 | 12.67822 | 0.4424381
2018-02-03 20:41 | 19090.83 | 240.0002 | 5 | 3 | 3.984561 | -3.259875 | 2.999965 | 0.2173056 | 12.67822 | 0.877934
2018-02-03 20:43 | 19210.83 | 360.0011 | 5 | 3 | 3.941251 | -3.259859 | 2.999965 | 0.3259612 | 12.67822 | 1.308474
2018-02-03 20:45 | 19330.83 | 480.0001 | 5 | 3 | 3.901237 | -3.259775 | 2.999965 | 0.4346406 | 12.67822 | 1.734615
2018-02-03 20:47 | 19450.83 | 600.0012 | 5 | 3 | 3.863929 | -3.25981 | 2.999965 | 0.5432939 | 12.67822 | 2.156443
2018-02-03 20:49 | 19570.83 | 720.0003 | 5 | 3 | 3.826623 | -3.259842 | 2.999965 | 0.6519558 | 12.67822 | 2.574288
2018-02-03 20:51 | 19690.83 | 840.0015 | 5 | 3 | 3.788157 | -3.260157 | 2.999965 | 0.7606307 | 12.67822 | 2.988037
2018-02-03 20:53 | 19810.83 | 960.0006 | 5 | 3 | 3.753701 | -3.259891 | 2.999965 | 0.8692808 | 12.67822 | 3.397711
2018-02-03 20:55 | 19930.83 | 1080.0007 | 5 | 3 | 3.722989 | -3.260075 | 2.999965 | 0.9779495 | 12.67822 | 3.803917
2018-02-03 20:57 | 20050.83 | 1200.0006 | 5 | 3 | 3.695231 | -3.260161 | 2.999965 | 1.086614 | 12.67822 | 4.206969
2018-02-03 20:59 | 20170.83 | 1320.0007 | 5 | 3 | 3.666889 | -3.259854 | 2.999965 | 1.195285 | 12.67822 | 4.607004
2018-02-03 21:01 | 20290.83 | 1440.0006 | 5 | 3 | 3.6403 | -3.259977 | 2.999965 | 1.303947 | 12.67822 | 5.003968
2018-02-03 21:03 | 20410.83 | 1560.0015 | 5 | 3 | 3.61685 | -3.260117 | 2.999965 | 1.412608 | 12.67822 | 5.398236
2018-02-03 21:05 | 20530.83 | 1680.0006 | 5 | 3 | 3.595802 | -3.260159 | 2.999965 | 1.52128 | 12.67822 | 5.790115
2018-02-03 21:07 | 20650.83 | 1800.0014 | 5 | 3 | 3.575089 | -3.260154 | 2.999965 | 1.629946 | 12.67822 | 6.179734
2018-02-03 21:09 | 20770.83 | 1920.0007 | 5 | 3 | 3.553708 | -3.259789 | 2.999965 | 1.738628 | 12.67822 | 6.567101
2018-02-03 21:11 | 20890.83 | 2040.0014 | 5 | 3 | 3.535719 | -3.260003 | 2.999965 | 1.847287 | 12.67822 | 6.952245
2018-02-03 21:13 | 21010.83 | 2160.0023 | 5 | 3 | 3.519839 | -3.260128 | 2.999965 | 1.955953 | 12.67822 | 7.335572
2018-02-03 21:15 | 21130.83 | 2280.0014 | 5 | 3 | 3.505318 | -3.260152 | 2.999965 | 2.064625 | 12.67822 | 7.717314
2018-02-03 21:17 | 21250.83 | 2400.0014 | 5 | 3 | 3.487944 | -3.260148 | 2.999965 | 2.173287 | 12.67822 | 8.097308
2018-02-03 21:19 | 21370.83 | 2520.0015 | 5 | 3 | 3.46998 | -3.26016 | 2.999965 | 2.281961 | 12.67822 | 8.475346
2018-02-03 21:21 | 21490.83 | 2640.0006 | 5 | 3 | 3.45243 | -3.260174 | 2.999965 | 2.390635 | 12.67822 | 8.851506
2018-02-03 21:23 | 21610.83 | 2760.0015 | 5 | 3 | 3.433138 | -3.26019 | 2.999965 | 2.499308 | 12.67822 | 9.225669
2018-02-03 21:25 | 21730.83 | 2880.0006 | 5 | 3 | 3.4052 | -3.260107 | 2.999965 | 2.607966 | 12.67822 | 9.597293
2018-02-03 21:27 | 21850.83 | 3000.0007 | 5 | 3 | 3.360468 | -3.25981 | 2.999965 | 2.71663 | 12.67822 | 9.965037
2018-02-03 21:29 | 21970.83 | 3120.0006 | 5 | 3 | 3.293553 | -3.259984 | 2.999965 | 2.825302 | 12.67822 | 10.32688
2018-02-03 21:31 | 22090.83 | 3240.0008 | 5 | 3 | 3.166473 | -3.259839 | 2.999965 | 2.933959 | 12.67822 | 10.67872
2018-02-03 21:32 | 22162.41 | 3311.5782 | 5 | 3 | 2.999999 | -3.259852 | 2.999965 | 2.99878 | 12.67822 | 10.87934
2018-02-03 21:34 | 22282.45 | 120.0011 | 6 | 3 | 3.478128 | 0 | 2.999965 | 2.998789 | 12.67822 | 10.87937
2018-02-03 21:36 | 22402.45 | 240.0024 | 6 | 3 | 3.499517 | 0 | 2.999965 | 2.998789 | 12.67822 | 10.87937
2018-02-03 21:37 | 22462.45 | 300.0017 | 6 | 3 | 3.503807 | 0 | 2.999965 | 2.998789 | 12.67822 | 10.87937
2018-02-03 21:37 | 22462.46 | 0.0024 | 7 | 4 | 3.503757 | 0 | 0 | 0 | 0 | 0
2018-02-03 21:39 | 22582.54 | 120.0008 | 2 | 4 | 4.032363 | 4.889967 | 0.1624096 | 6.73e-10 | 0.6430122 | 2.359e-09
2018-02-03 21:41 | 22702.54 | 240.0016 | 2 | 4 | 4.071821 | 4.88994 | 0.3253977 | 6.73e-10 | 1.303396 | 2.359e-09
2018-02-03 21:43 | 22822.54 | 360.0013 | 2 | 4 | 4.107111 | 4.88998 | 0.4883903 | 6.73e-10 | 1.970055 | 2.359e-09
2018-02-03 21:45 | 22942.54 | 480.0003 | 2 | 4 | 4.137021 | 4.889984 | 0.6513666 | 6.73e-10 | 2.641949 | 2.359e-09
2018-02-03 21:47 | 23062.54 | 600.0015 | 2 | 4 | 4.161037 | 4.890001 | 0.8143788 | 6.73e-10 | 3.318312 | 2.359e-09
2018-02-03 21:49 | 23182.54 | 720.0014 | 2 | 4 | 4.185733 | 4.889923 | 0.9773768 | 6.73e-10 | 3.998563 | 2.359e-09
2018-02-03 21:51 | 23302.54 | 840.0019 | 2 | 4 | 4.20031 | 4.693516 | 1.138922 | 6.73e-10 | 4.676403 | 2.359e-09
2018-02-03 21:53 | 23422.54 | 960.0002 | 2 | 4 | 4.200295 | 4.275593 | 1.288444 | 6.73e-10 | 5.30444 | 2.359e-09
2018-02-03 21:55 | 23542.54 | 1080.0019 | 2 | 4 | 4.200239 | 3.905863 | 1.424552 | 6.73e-10 | 5.876132 | 2.359e-09
2018-02-03 21:57 | 23662.54 | 1200.0016 | 2 | 4 | 4.200303 | 3.593832 | 1.549464 | 6.73e-10 | 6.400797 | 2.359e-09
2018-02-03 21:59 | 23782.54 | 1320.0012 | 2 | 4 | 4.200273 | 3.307858 | 1.664399 | 6.73e-10 | 6.883555 | 2.359e-09
2018-02-03 22:00 | 23802.16 | 1339.6217 | 2 | 4 | 4.200282 | 3.259998 | 1.682278 | 6.73e-10 | 6.958653 | 2.359e-09
2018-02-03 22:02 | 23922.17344 | 120.0003 | 3 | 4 | 4.221972 | 3.260015 | 1.790576 | 6.73e-10 | 7.414573 | 2.359e-09
2018-02-03 22:04 | 24042.17434 | 240.0012 | 3 | 4 | 4.25047 | 3.259924 | 1.899233 | 6.73e-10 | 7.874855 | 2.359e-09
2018-02-03 22:06 | 24162.17434 | 360.0012 | 3 | 4 | 4.280185 | 3.259979 | 2.007894 | 6.73e-10 | 8.338312 | 2.359e-09
2018-02-03 22:08 | 24282.17384 | 480.0007 | 3 | 4 | 4.311647 | 3.259951 | 2.116559 | 6.73e-10 | 8.805118 | 2.359e-09
2018-02-03 22:10 | 24402.17474 | 600.0016 | 3 | 4 | 4.345675 | 3.259916 | 2.225218 | 6.73e-10 | 9.27542 | 2.359e-09
2018-02-03 22:12 | 24522.17484 | 720.0017 | 3 | 4 | 4.385339 | 3.259989 | 2.333891 | 6.73e-10 | 9.749771 | 2.359e-09
2018-02-03 22:14 | 24642.17494 | 840.0018 | 3 | 4 | 4.400308 | 2.903696 | 2.438328 | 6.73e-10 | 10.20904 | 2.359e-09
2018-02-03 22:16 | 24762.17324 | 960.0001 | 3 | 4 | 4.400274 | 2.512922 | 2.528378 | 6.73e-10 | 10.60529 | 2.359e-09
2018-02-03 22:18 | 24882.17514 | 1080.002 | 3 | 4 | 4.400299 | 2.189302 | 2.60661 | 6.73e-10 | 10.94953 | 2.359e-09
2018-02-03 22:20 | 25002.17364 | 1200.0005 | 3 | 4 | 4.400265 | 1.89728 | 2.674639 | 6.73e-10 | 11.24888 | 2.359e-09
2018-02-03 22:22 | 25122.17344 | 1320.0003 | 3 | 4 | 4.400251 | 1.637061 | 2.733387 | 6.73e-10 | 11.50738 | 2.359e-09
2018-02-03 22:24 | 25242.17354 | 1440.0004 | 3 | 4 | 4.400272 | 1.432688 | 2.784447 | 6.73e-10 | 11.73206 | 2.359e-09
2018-02-03 22:26 | 25362.17504 | 1560.0019 | 3 | 4 | 4.40023 | 1.261897 | 2.829269 | 6.73e-10 | 11.92929 | 2.359e-09
2018-02-03 22:28 | 25482.17424 | 1680.0011 | 3 | 4 | 4.400279 | 1.115997 | 2.868857 | 6.73e-10 | 12.10348 | 2.359e-09
2018-02-03 22:30 | 25602.17514 | 1800.002 | 3 | 4 | 4.400226 | 0.9786224 | 2.903739 | 6.73e-10 | 12.25697 | 2.359e-09
2018-02-03 22:32 | 25722.17424 | 1920.0011 | 3 | 4 | 4.400244 | 0.8656626 | 2.934381 | 6.73e-10 | 12.3918 | 2.359e-09
2018-02-03 22:34 | 25842.17414 | 2040.001 | 3 | 4 | 4.400193 | 0.7708969 | 2.961611 | 6.73e-10 | 12.51162 | 2.359e-09
2018-02-03 22:36 | 25962.17334 | 2160.0002 | 3 | 4 | 4.400245 | 0.6937542 | 2.985983 | 6.73e-10 | 12.61887 | 2.359e-09
2018-02-03 22:37 | 26028.95784 | 2226.7847 | 3 | 4 | 4.400184 | 0.6519833 | 2.998462 | 6.73e-10 | 12.67378 | 2.359e-09
2018-02-03 22:39 | 26149.0056 | 120.0011 | 4 | 4 | 4.339066 | 0 | 2.998462 | 6.73e-10 | 12.67378 | 2.359e-09
2018-02-03 22:41 | 26269.0047 | 240.0002 | 4 | 4 | 4.333167 | 0 | 2.998462 | 6.73e-10 | 12.67378 | 2.359e-09
2018-02-03 22:42 | 26329.0062 | 300.0017 | 4 | 4 | 4.331442 | 0 | 2.998462 | 6.73e-10 | 12.67378 | 2.359e-09
2018-02-03 22:44 | 26449.08 | 120.0003 | 5 | 4 | 4.02986 | -3.260068 | 2.998462 | 0.1086457 | 12.67378 | 0.4421688
2018-02-03 22:46 | 26569.08 | 240.001 | 5 | 4 | 3.984989 | -3.260143 | 2.998462 | 0.2173154 | 12.67378 | 0.877612
2018-02-03 22:48 | 26689.08 | 360.001 | 5 | 4 | 3.940891 | -3.260187 | 2.998462 | 0.3259913 | 12.67378 | 1.308305
2018-02-03 22:50 | 26809.08 | 480.001 | 5 | 4 | 3.899569 | -3.260139 | 2.998462 | 0.43466 | 12.67378 | 1.734263
2018-02-03 22:52 | 26929.08 | 600.0009 | 5 | 4 | 3.861326 | -3.259983 | 2.998462 | 0.5433177 | 12.67378 | 2.155887
2018-02-03 22:54 | 27049.08 | 720.0002 | 5 | 4 | 3.825533 | -3.260154 | 2.998462 | 0.6519731 | 12.67378 | 2.573487
2018-02-03 22:56 | 27169.08 | 840.0002 | 5 | 4 | 3.788976 | -3.260112 | 2.998462 | 0.7606477 | 12.67378 | 2.987253
2018-02-03 22:58 | 27289.08 | 960.001 | 5 | 4 | 3.751987 | -3.260127 | 2.998462 | 0.8693041 | 12.67378 | 3.396902
2018-02-03 23:00 | 27409.08 | 1080.0009 | 5 | 4 | 3.720528 | -3.26015 | 2.998462 | 0.9779904 | 12.67378 | 3.802945
2018-02-03 23:02 | 27529.08 | 1200.0002 | 5 | 4 | 3.692465 | -3.260128 | 2.998462 | 1.086644 | 12.67378 | 4.205637
2018-02-03 23:04 | 27649.08 | 1320.0002 | 5 | 4 | 3.666159 | -3.260107 | 2.998462 | 1.195314 | 12.67378 | 4.605476
2018-02-03 23:06 | 27769.08 | 1440.0006 | 5 | 4 | 3.639121 | -3.260145 | 2.998462 | 1.303979 | 12.67378 | 5.00241
2018-02-03 23:08 | 27889.08 | 1560.0012 | 5 | 4 | 3.614199 | -3.260179 | 2.998462 | 1.412663 | 12.67378 | 5.396523
2018-02-03 23:10 | 28009.08 | 1680.0002 | 5 | 4 | 3.592195 | -3.26011 | 2.998462 | 1.521325 | 12.67378 | 5.788036
2018-02-03 23:12 | 28129.09 | 1800.0017 | 5 | 4 | 3.573038 | -3.260121 | 2.998462 | 1.629989 | 12.67378 | 6.17732
2018-02-03 23:14 | 28249.09 | 1920.0015 | 5 | 4 | 3.553894 | -3.260105 | 2.998462 | 1.738662 | 12.67378 | 6.564577
2018-02-03 23:16 | 28369.09 | 2040.0014 | 5 | 4 | 3.533758 | -3.260059 | 2.998462 | 1.847316 | 12.67378 | 6.949606
2018-02-03 23:18 | 28489.08 | 2160.0003 | 5 | 4 | 3.517194 | -3.260114 | 2.998462 | 1.955991 | 12.67378 | 7.332715
2018-02-03 23:20 | 28609.09 | 2280.0016 | 5 | 4 | 3.502472 | -3.260152 | 2.998462 | 2.064668 | 12.67378 | 7.714125
2018-02-03 23:22 | 28729.08 | 2400.0008 | 5 | 4 | 3.488033 | -3.260085 | 2.998462 | 2.173338 | 12.67378 | 8.093979
2018-02-03 23:24 | 28849.08 | 2520.0004 | 5 | 4 | 3.469858 | -3.260115 | 2.998462 | 2.281993 | 12.67378 | 8.472041
2018-02-03 23:26 | 28969.08 | 2640.0005 | 5 | 4 | 3.449944 | -3.260108 | 2.998462 | 2.390668 | 12.67378 | 8.848038
2018-02-03 23:28 | 29089.09 | 2760.0019 | 5 | 4 | 3.428816 | -3.260072 | 2.998462 | 2.499336 | 12.67378 | 9.221825
2018-02-03 23:30 | 29209.08 | 2880.001 | 5 | 4 | 3.403172 | -3.26007 | 2.998462 | 2.608005 | 12.67378 | 9.593103
2018-02-03 23:32 | 29329.08 | 3000.0006 | 5 | 4 | 3.361698 | -3.260107 | 2.998462 | 2.716663 | 12.67378 | 9.960823
2018-02-03 23:34 | 29449.08 | 3120.001 | 5 | 4 | 3.288526 | -3.260078 | 2.998462 | 2.825326 | 12.67378 | 10.32249
2018-02-03 23:36 | 29569.08 | 3240.0006 | 5 | 4 | 3.15648 | -3.260143 | 2.998462 | 2.933993 | 12.67378 | 10.67357
2018-02-03 23:37 | 29635.24 | 3306.157 | 5 | 4 | 3 | -3.260148 | 2.998462 | 2.993907 | 12.67378 | 10.85861
2018-02-03 23:39 | 29755.29 | 120.0004 | 6 | 4 | 3.484499 | 0 | 2.998462 | 2.993907 | 12.67378 | 10.85861
2018-02-03 23:41 | 29875.29 | 240.0007 | 6 | 4 | 3.506375 | 0 | 2.998462 | 2.993907 | 12.67378 | 10.85861
2018-02-03 23:42 | 29935.29 | 300.0043 | 6 | 4 | 3.511086 | 0 | 2.998462 | 2.993907 | 12.67378 | 10.85861
2018-02-03 23:42 | 29935.3 | 0.0025 | 7 | 5 | 3.511229 | 0 | 0 | 0 | 0 | 0
2018-02-03 23:44 | 30055.38088 | 120.0007 | 2 | 5 | 4.034768 | 4.88987 | 0.16239 | 4.309e-09 | 0.6436729 | 1.5132e-08
2018-02-03 23:46 | 30175.38028 | 240.0001 | 2 | 5 | 4.075171 | 4.890198 | 0.3254022 | 4.309e-09 | 1.304615 | 1.5132e-08
2018-02-03 23:48 | 30295.38028 | 360.0001 | 2 | 5 | 4.108012 | 4.889816 | 0.4883816 | 4.309e-09 | 1.971608 | 1.5132e-08
2018-02-03 23:50 | 30415.38108 | 480.0009 | 2 | 5 | 4.134829 | 4.889862 | 0.6513887 | 4.309e-09 | 2.643471 | 1.5132e-08
2018-02-03 23:52 | 30535.38248 | 600.0023 | 2 | 5 | 4.162345 | 4.889879 | 0.8143805 | 4.309e-09 | 3.319666 | 1.5132e-08
2018-02-03 23:54 | 30655.38108 | 720.0009 | 2 | 5 | 4.188056 | 4.889996 | 0.9773673 | 4.309e-09 | 4.000173 | 1.5132e-08
2018-02-03 23:56 | 30775.38128 | 840.0011 | 2 | 5 | 4.200279 | 4.661575 | 1.138187 | 4.309e-09 | 4.675191 | 1.5132e-08
2018-02-03 23:58 | 30895.38158 | 960.0014 | 2 | 5 | 4.200276 | 4.28924 | 1.287375 | 4.309e-09 | 5.301827 | 1.5132e-08
2018-02-04 | 31015.38078 | 1080.0006 | 2 | 5 | 4.200338 | 3.909529 | 1.424084 | 4.309e-09 | 5.876044 | 1.5132e-08
2018-02-04 00:02 | 31135.38188 | 1200.0017 | 2 | 5 | 4.200273 | 3.568792 | 1.548471 | 4.309e-09 | 6.398506 | 1.5132e-08
2018-02-04 00:04 | 31255.38128 | 1320.0011 | 2 | 5 | 4.200283 | 3.275387 | 1.662485 | 4.309e-09 | 6.877397 | 1.5132e-08
2018-02-04 00:04 | 31261.76288 | 1326.3827 | 2 | 5 | 4.200307 | 3.259979 | 1.668269 | 4.309e-09 | 6.90169 | 1.5132e-08
2018-02-04 00:06 | 31381.77832 | 120.0007 | 3 | 5 | 4.22006 | 3.259972 | 1.776554 | 4.6e-09 | 7.357475 | 1.6313e-08
2018-02-04 00:08 | 31501.77972 | 240.0021 | 3 | 5 | 4.246341 | 3.259916 | 1.885219 | 4.6e-09 | 7.817429 | 1.6313e-08
2018-02-04 00:10 | 31621.77902 | 360.0014 | 3 | 5 | 4.277891 | 3.259895 | 1.993871 | 4.6e-09 | 8.280494 | 1.6313e-08
2018-02-04 00:12 | 31741.77872 | 480.0011 | 3 | 5 | 4.310108 | 3.25988 | 2.102537 | 4.6e-09 | 8.747093 | 1.6313e-08
2018-02-04 00:14 | 31861.77792 | 600.0003 | 3 | 5 | 4.343882 | 3.259892 | 2.21119 | 4.6e-09 | 9.217223 | 1.6313e-08
2018-02-04 00:16 | 31981.77792 | 720.0003 | 3 | 5 | 4.380622 | 3.259901 | 2.319853 | 4.6e-09 | 9.691193 | 1.6313e-08
2018-02-04 00:18 | 32101.77962 | 840.002 | 3 | 5 | 4.400296 | 2.949621 | 2.425647 | 4.6e-09 | 10.15619 | 1.6313e-08
2018-02-04 00:20 | 32221.77882 | 960.0012 | 3 | 5 | 4.400308 | 2.534307 | 2.516684 | 4.6e-09 | 10.55678 | 1.6313e-08
2018-02-04 00:22 | 32341.77802 | 1080.0004 | 3 | 5 | 4.400282 | 2.200342 | 2.595426 | 4.6e-09 | 10.90327 | 1.6313e-08
2018-02-04 00:24 | 32461.77962 | 1200.002 | 3 | 5 | 4.400257 | 1.922246 | 2.664012 | 4.6e-09 | 11.20507 | 1.6313e-08
2018-02-04 00:26 | 32581.77852 | 1320.0009 | 3 | 5 | 4.400257 | 1.672599 | 2.723853 | 4.6e-09 | 11.46838 | 1.6313e-08
2018-02-04 00:28 | 32701.77972 | 1440.0021 | 3 | 5 | 4.400234 | 1.446864 | 2.775717 | 4.6e-09 | 11.6966 | 1.6313e-08
2018-02-04 00:30 | 32821.77872 | 1560.0011 | 3 | 5 | 4.400224 | 1.269271 | 2.820901 | 4.6e-09 | 11.89542 | 1.6313e-08
2018-02-04 00:32 | 32941.77892 | 1680.0013 | 3 | 5 | 4.400203 | 1.121031 | 2.860667 | 4.6e-09 | 12.0704 | 1.6313e-08
2018-02-04 00:34 | 33061.78132 | 1800.0037 | 3 | 5 | 4.400211 | 0.9950781 | 2.895918 | 4.6e-09 | 12.22551 | 1.6313e-08
2018-02-04 00:36 | 33181.77912 | 1920.0015 | 3 | 5 | 4.400242 | 0.8771753 | 2.927116 | 4.6e-09 | 12.36279 | 1.6313e-08
2018-02-04 00:38 | 33301.77932 | 2040.0017 | 3 | 5 | 4.400198 | 0.7771511 | 2.954615 | 4.6e-09 | 12.48379 | 1.6313e-08
2018-02-04 00:40 | 33421.77882 | 2160.0012 | 3 | 5 | 4.400238 | 0.6957378 | 2.979119 | 4.6e-09 | 12.59161 | 1.6313e-08
2018-02-04 00:41 | 33495.09342 | 2233.3158 | 3 | 5 | 4.400227 | 0.6519966 | 2.992818 | 4.6e-09 | 12.65189 | 1.6313e-08
2018-02-04 00:43 | 33615.14 | 120.0011 | 4 | 5 | 4.338944 | 0 | 2.992818 | 4.6e-09 | 12.65189 | 1.6313e-08
2018-02-04 00:45 | 33735.14 | 240.0007 | 4 | 5 | 4.332981 | 0 | 2.992818 | 4.6e-09 | 12.65189 | 1.6313e-08
2018-02-04 00:46 | 33795.14 | 300.0036 | 4 | 5 | 4.331271 | 0 | 2.992818 | 4.6e-09 | 12.65189 | 1.6313e-08
2018-02-04 00:48 | 33915.22 | 120.0009 | 5 | 5 | 4.028791 | -3.259875 | 2.992818 | 0.1086631 | 12.65189 | 0.4421902
2018-02-04 00:50 | 34035.22 | 240.0007 | 5 | 5 | 3.983972 | -3.259828 | 2.992818 | 0.21732 | 12.65189 | 0.8774279
2018-02-04 00:52 | 34155.22 | 360.0014 | 5 | 5 | 3.942965 | -3.259846 | 2.992818 | 0.3259743 | 12.65189 | 1.308085
2018-02-04 00:54 | 34275.22 | 480.0015 | 5 | 5 | 3.900305 | -3.259846 | 2.992818 | 0.4346468 | 12.65189 | 1.734284
2018-02-04 00:56 | 34395.22 | 600.0011 | 5 | 5 | 3.860409 | -3.259852 | 2.992818 | 0.5433038 | 12.65189 | 2.155868
2018-02-04 00:58 | 34515.22 | 720.0005 | 5 | 5 | 3.823489 | -3.26017 | 2.992818 | 0.6519637 | 12.65189 | 2.57332
2018-02-04 01:00 | 34635.22 | 840.0015 | 5 | 5 | 3.788982 | -3.259868 | 2.992818 | 0.7606258 | 12.65189 | 2.986894
2018-02-04 01:02 | 34755.22 | 960.0011 | 5 | 5 | 3.754346 | -3.259814 | 2.992818 | 0.8692749 | 12.65189 | 3.396685
2018-02-04 01:04 | 34875.22 | 1080.0015 | 5 | 5 | 3.720492 | -3.259857 | 2.992818 | 0.9779548 | 12.65189 | 3.802819
2018-02-04 01:06 | 34995.22 | 1200.0009 | 5 | 5 | 3.691427 | -3.260118 | 2.992818 | 1.086601 | 12.65189 | 4.205428
2018-02-04 01:08 | 35115.22 | 1320 | 5 | 5 | 3.664959 | -3.260179 | 2.992818 | 1.195264 | 12.65189 | 4.605083
2018-02-04 01:10 | 35235.22 | 1440 | 5 | 5 | 3.640706 | -3.259854 | 2.992818 | 1.303936 | 12.65189 | 5.002055
2018-02-04 01:12 | 35355.22 | 1560.0012 | 5 | 5 | 3.61528 | -3.259846 | 2.992818 | 1.412585 | 12.65189 | 5.396255
2018-02-04 01:14 | 35475.22 | 1680.0001 | 5 | 5 | 3.591887 | -3.259815 | 2.992818 | 1.521256 | 12.65189 | 5.787821
2018-02-04 01:16 | 35595.22 | 1800.0005 | 5 | 5 | 3.571394 | -3.260179 | 2.992818 | 1.629907 | 12.65189 | 6.176951
2018-02-04 01:18 | 35715.22 | 1920.0006 | 5 | 5 | 3.55376 | -3.259775 | 2.992818 | 1.738578 | 12.65189 | 6.564078
2018-02-04 01:20 | 35835.22 | 2040.0012 | 5 | 5 | 3.53594 | -3.259899 | 2.992818 | 1.847241 | 12.65189 | 6.949282
2018-02-04 01:22 | 35955.22 | 2160.0005 | 5 | 5 | 3.517014 | -3.260185 | 2.992818 | 1.9559 | 12.65189 | 7.332441
2018-02-04 01:24 | 36075.22 | 2280.0011 | 5 | 5 | 3.501246 | -3.259844 | 2.992818 | 2.064569 | 12.65189 | 7.713758
2018-02-04 01:26 | 36195.22 | 2400.0002 | 5 | 5 | 3.486279 | -3.260095 | 2.992818 | 2.173227 | 12.65189 | 8.093367
2018-02-04 01:28 | 36315.22 | 2520.0004 | 5 | 5 | 3.471522 | -3.259841 | 2.992818 | 2.281897 | 12.65189 | 8.471457
2018-02-04 01:30 | 36435.22 | 2640.0011 | 5 | 5 | 3.451043 | -3.260177 | 2.992818 | 2.390558 | 12.65189 | 8.84764
2018-02-04 01:32 | 36555.22 | 2760.0006 | 5 | 5 | 3.427839 | -3.259926 | 2.992818 | 2.499219 | 12.65189 | 9.221382
2018-02-04 01:34 | 36675.22 | 2880.0013 | 5 | 5 | 3.399834 | -3.259861 | 2.992818 | 2.607871 | 12.65189 | 9.592377
2018-02-04 01:36 | 36795.22 | 3000.0005 | 5 | 5 | 3.361737 | -3.259846 | 2.992818 | 2.716537 | 12.65189 | 9.959888
2018-02-04 01:38 | 36915.22 | 3120.0011 | 5 | 5 | 3.293626 | -3.259854 | 2.992818 | 2.82519 | 12.65189 | 10.32183
2018-02-04 01:40 | 37035.22 | 3240.0014 | 5 | 5 | 3.153884 | -3.259857 | 2.992818 | 2.933852 | 12.65189 | 10.67308
2018-02-04 01:41 | 37099.15 | 3303.9357 | 5 | 5 | 2.999996 | -3.259871 | 2.992818 | 2.991753 | 12.65189 | 10.85178
2018-02-04 01:43 | 37219.2 | 120.0012 | 6 | 5 | 3.485406 | 0 | 2.992818 | 2.991753 | 12.65189 | 10.85178
2018-02-04 01:45 | 37339.2 | 240.0004 | 6 | 5 | 3.507135 | 0 | 2.992818 | 2.991753 | 12.65189 | 10.85178
2018-02-04 01:46 | 37399.2 | 300.0042 | 6 | 5 | 3.511715 | 0 | 2.992818 | 2.991753 | 12.65189 | 10.85178
2018-02-04 01:46 | 37399.21 | 0.0026 | 7 | 6 | 3.511581 | 0 | 0 | 0 | 0 | 0
2018-02-04 01:48 | 37519.29 | 120.0007 | 2 | 6 | 4.034198 | 4.89002 | 0.1624012 | 0 | 0.6434556 | 0
2018-02-04 01:50 | 37639.29 | 240.001 | 2 | 6 | 4.076609 | 4.889925 | 0.3253949 | 0 | 1.304441 | 0
2018-02-04 01:52 | 37759.29 | 360.0021 | 2 | 6 | 4.110865 | 4.88995 | 0.4883926 | 0 | 1.971867 | 0
2018-02-04 01:54 | 37879.29 | 480.0016 | 2 | 6 | 4.135279 | 4.889978 | 0.6513686 | 0 | 2.643932 | 0
2018-02-04 01:56 | 37999.29 | 600.0002 | 2 | 6 | 4.159781 | 4.88995 | 0.8143705 | 0 | 3.319932 | 0
2018-02-04 01:58 | 38119.29 | 720.0004 | 2 | 6 | 4.188637 | 4.889929 | 0.9773365 | 0 | 4.000181 | 0
2018-02-04 02:00 | 38239.29 | 840.001 | 2 | 6 | 4.200307 | 4.628393 | 1.137695 | 0 | 4.67333 | 0
2018-02-04 02:02 | 38359.29 | 960.0013 | 2 | 6 | 4.200266 | 4.255468 | 1.285552 | 0 | 5.294373 | 0
2018-02-04 02:04 | 38479.29 | 1080.0014 | 2 | 6 | 4.200295 | 3.927683 | 1.421997 | 0 | 5.867483 | 0
2018-02-04 02:06 | 38599.29 | 1200.0008 | 2 | 6 | 4.200299 | 3.580692 | 1.547174 | 0 | 6.393263 | 0
2018-02-04 02:08 | 38719.29 | 1320.0011 | 2 | 6 | 4.200292 | 3.265352 | 1.66108 | 0 | 6.871699 | 0
2018-02-04 02:08 | 38721.27 | 1321.9761 | 2 | 6 | 4.200287 | 3.259998 | 1.662884 | 0 | 6.879275 | 0
2018-02-04 02:10 | 38841.28 | 120.0008 | 3 | 6 | 4.221097 | 3.26005 | 1.771162 | 0 | 7.335086 | 0
2018-02-04 02:12 | 38961.28 | 240.001 | 3 | 6 | 4.245955 | 3.259979 | 1.879818 | 0 | 7.795073 | 0
2018-02-04 02:14 | 39081.28 | 360.0013 | 3 | 6 | 4.274843 | 3.260054 | 1.988483 | 0 | 8.257983 | 0
2018-02-04 02:16 | 39201.28 | 480.0004 | 3 | 6 | 4.308898 | 3.259993 | 2.097138 | 0 | 8.72429 | 0
2018-02-04 02:18 | 39321.28 | 600.0002 | 3 | 6 | 4.343796 | 3.259958 | 2.205819 | 0 | 9.194465 | 0
2018-02-04 02:20 | 39441.28 | 720.002 | 3 | 6 | 4.380912 | 3.259993 | 2.314479 | 0 | 9.668467 | 0
2018-02-04 02:22 | 39561.28 | 840.0001 | 3 | 6 | 4.400316 | 2.985235 | 2.420727 | 0 | 10.13544 | 0
2018-02-04 02:24 | 39681.28 | 960.0023 | 3 | 6 | 4.400299 | 2.553951 | 2.512901 | 0 | 10.54103 | 0
2018-02-04 02:26 | 39801.28 | 1080.0014 | 3 | 6 | 4.40029 | 2.201727 | 2.59191 | 0 | 10.8887 | 0
2018-02-04 02:28 | 39921.28 | 1200.0015 | 3 | 6 | 4.400296 | 1.915688 | 2.660397 | 0 | 11.19006 | 0
2018-02-04 02:30 | 40041.28 | 1320.0024 | 3 | 6 | 4.400262 | 1.677974 | 2.720148 | 0 | 11.45298 | 0
2018-02-04 02:32 | 40161.28 | 1440.0008 | 3 | 6 | 4.400271 | 1.466837 | 2.772502 | 0 | 11.68335 | 0
2018-02-04 02:34 | 40281.28 | 1560.0017 | 3 | 6 | 4.400279 | 1.275538 | 2.818092 | 0 | 11.88396 | 0
2018-02-04 02:36 | 40401.28 | 1680.0018 | 3 | 6 | 4.400238 | 1.121765 | 2.857961 | 0 | 12.05939 | 0
2018-02-04 02:38 | 40521.28 | 1800.0003 | 3 | 6 | 4.400249 | 0.9940681 | 2.89315 | 0 | 12.21423 | 0
2018-02-04 02:40 | 40641.28 | 1920.0002 | 3 | 6 | 4.400246 | 0.8856735 | 2.924451 | 0 | 12.35196 | 0
2018-02-04 02:42 | 40761.28 | 2040.0002 | 3 | 6 | 4.400238 | 0.7836685 | 2.952268 | 0 | 12.47436 | 0
2018-02-04 02:44 | 40881.28 | 2160.0003 | 3 | 6 | 4.400229 | 0.696353 | 2.976871 | 0 | 12.58263 | 0
2018-02-04 02:46 | 40953.52 | 2232.2382 | 3 | 6 | 4.400241 | 0.6519995 | 2.990392 | 0 | 12.64212 | 0
2018-02-04 02:48 | 41073.56 | 120.0008 | 4 | 6 | 4.338705 | 0 | 2.990392 | 0 | 12.64212 | 0
2018-02-04 02:50 | 41193.56 | 240.0002 | 4 | 6 | 4.332703 | 0 | 2.990392 | 0 | 12.64212 | 0
2018-02-04 02:51 | 41253.56 | 300.0032 | 4 | 6 | 4.330906 | 0 | 2.990392 | 0 | 12.64212 | 0
2018-02-04 02:53 | 41373.65 | 120.0001 | 5 | 6 | 4.028043 | -3.260188 | 2.990392 | 0.1086456 | 12.64212 | 0.4421287
2018-02-04 02:55 | 41493.65 | 240.0009 | 5 | 6 | 3.982263 | -3.259819 | 2.990392 | 0.2173224 | 12.64212 | 0.8773227
2018-02-04 02:57 | 41613.65 | 360.001 | 5 | 6 | 3.940814 | -3.25995 | 2.990392 | 0.3259889 | 12.64212 | 1.307776
2018-02-04 02:59 | 41733.65 | 480.0009 | 5 | 6 | 3.90177 | -3.259996 | 2.990392 | 0.4346516 | 12.64212 | 1.733885
2018-02-04 03:01 | 41853.65 | 600.0002 | 5 | 6 | 3.861143 | -3.259891 | 2.990392 | 0.543308 | 12.64212 | 2.155649
2018-02-04 03:03 | 41973.65 | 720.0001 | 5 | 6 | 3.822505 | -3.260157 | 2.990392 | 0.6519609 | 12.64212 | 2.57304
2018-02-04 03:05 | 42093.65 | 840.0002 | 5 | 6 | 3.786565 | -3.259786 | 2.990392 | 0.7606454 | 12.64212 | 2.986519
2018-02-04 03:07 | 42213.65 | 960.001 | 5 | 6 | 3.753691 | -3.260152 | 2.990392 | 0.8693108 | 12.64212 | 3.396164
2018-02-04 03:09 | 42333.65 | 1080.0002 | 5 | 6 | 3.722294 | -3.259817 | 2.990392 | 0.9779743 | 12.64212 | 3.802346
2018-02-04 03:11 | 42453.65 | 1200.0002 | 5 | 6 | 3.690908 | -3.2601 | 2.990392 | 1.086631 | 12.64212 | 4.205064
2018-02-04 03:13 | 42573.65 | 1320.0009 | 5 | 6 | 3.663494 | -3.260025 | 2.990392 | 1.195303 | 12.64212 | 4.60465
2018-02-04 03:15 | 42693.65 | 1440.0009 | 5 | 6 | 3.63861 | -3.260177 | 2.990392 | 1.303972 | 12.64212 | 5.001379
2018-02-04 03:17 | 42813.65 | 1560.001 | 5 | 6 | 3.616219 | -3.259786 | 2.990392 | 1.412641 | 12.64212 | 5.395571
2018-02-04 03:19 | 42933.65 | 1680.001 | 5 | 6 | 3.592461 | -3.260117 | 2.990392 | 1.521293 | 12.64212 | 5.787209
2018-02-04 03:21 | 43053.65 | 1800.001 | 5 | 6 | 3.570662 | -3.26011 | 2.990392 | 1.629962 | 12.64212 | 6.176373
2018-02-04 03:23 | 43173.65 | 1920.0002 | 5 | 6 | 3.551705 | -3.260147 | 2.990392 | 1.738629 | 12.64212 | 6.563336
2018-02-04 03:25 | 43293.65 | 2040.001 | 5 | 6 | 3.535534 | -3.260128 | 2.990392 | 1.847301 | 12.64212 | 6.948398
2018-02-04 03:27 | 43413.65 | 2160.0009 | 5 | 6 | 3.519087 | -3.260095 | 2.990392 | 1.955971 | 12.64212 | 7.331723
2018-02-04 03:29 | 43533.65 | 2280.0002 | 5 | 6 | 3.501036 | -3.260155 | 2.990392 | 2.064628 | 12.64212 | 7.713101
2018-02-04 03:31 | 43653.65 | 2400.001 | 5 | 6 | 3.485332 | -3.260141 | 2.990392 | 2.173313 | 12.64212 | 8.092754
2018-02-04 03:33 | 43773.65 | 2520.0002 | 5 | 6 | 3.469547 | -3.260108 | 2.990392 | 2.281969 | 12.64212 | 8.470597
2018-02-04 03:35 | 43893.65 | 2640.001 | 5 | 6 | 3.453233 | -3.260079 | 2.990392 | 2.390649 | 12.64212 | 8.846832
2018-02-04 03:37 | 44013.65 | 2760.0002 | 5 | 6 | 3.429227 | -3.260148 | 2.990392 | 2.499316 | 12.64212 | 9.220873
2018-02-04 03:39 | 44133.65 | 2880.0002 | 5 | 6 | 3.398565 | -3.26012 | 2.990392 | 2.607978 | 12.64212 | 9.591869
2018-02-04 03:41 | 44253.65 | 3000.0009 | 5 | 6 | 3.357335 | -3.26013 | 2.990392 | 2.716648 | 12.64212 | 9.959112
2018-02-04 03:43 | 44373.65 | 3120.0009 | 5 | 6 | 3.292599 | -3.26011 | 2.990392 | 2.825319 | 12.64212 | 10.32073
2018-02-04 03:45 | 44493.65 | 3240.0001 | 5 | 6 | 3.158965 | -3.259879 | 2.990392 | 2.933974 | 12.64212 | 10.67225
2018-02-04 03:46 | 44557.38 | 3303.7304 | 5 | 6 | 2.999983 | -3.259809 | 2.990392 | 2.991696 | 12.64212 | 10.85058
2018-02-04 03:48 | 44677.42 | 119.9999 | 6 | 6 | 3.480433 | 0 | 2.990392 | 2.991696 | 12.64212 | 10.85058
2018-02-04 03:50 | 44797.42 | 240 | 6 | 6 | 3.501965 | 0 | 2.990392 | 2.991696 | 12.64212 | 10.85058
2018-02-04 03:51 | 44857.42 | 300.0022 | 6 | 6 | 3.506371 | 0 | 2.990392 | 2.991696 | 12.64212 | 10.85058
2018-02-04 03:51 | 44857.42812 | 0.0025 | 7 | 7 | 3.506355 | 0 | 0 | 0 | 0 | 0
2018-02-04 03:53 | 44977.51 | 120.0011 | 2 | 7 | 4.031152 | 4.889952 | 0.162391 | 2e-12 | 0.6429663 | 6e-12
2018-02-04 03:55 | 45097.51 | 240.0014 | 2 | 7 | 4.074471 | 4.889923 | 0.3253957 | 2e-12 | 1.303457 | 6e-12
2018-02-04 03:57 | 45217.51 | 360.0009 | 2 | 7 | 4.110721 | 4.889948 | 0.4883595 | 2e-12 | 1.97062 | 6e-12
2018-02-04 03:59 | 45337.51 | 480.0015 | 2 | 7 | 4.13664 | 4.889952 | 0.6513815 | 2e-12 | 2.642953 | 6e-12
2018-02-04 04:01 | 45457.51 | 600.0017 | 2 | 7 | 4.158998 | 4.88998 | 0.8143688 | 2e-12 | 3.319014 | 6e-12
2018-02-04 04:03 | 45577.51 | 720.0003 | 2 | 7 | 4.184823 | 4.890076 | 0.9773568 | 2e-12 | 3.998923 | 6e-12
2018-02-04 04:05 | 45697.51 | 840.0006 | 2 | 7 | 4.20031 | 4.644093 | 1.138192 | 2e-12 | 4.673831 | 6e-12
2018-02-04 04:07 | 45817.51 | 960.0027 | 2 | 7 | 4.20027 | 4.256683 | 1.286343 | 2e-12 | 5.296109 | 6e-12
2018-02-04 04:09 | 45937.51 | 1080.0005 | 2 | 7 | 4.200275 | 3.917431 | 1.422418 | 2e-12 | 5.867663 | 6e-12
2018-02-04 04:11 | 46057.51 | 1200.0021 | 2 | 7 | 4.200282 | 3.613224 | 1.547998 | 2e-12 | 6.395137 | 6e-12
2018-02-04 04:13 | 46177.51 | 1320.0005 | 2 | 7 | 4.200284 | 3.28883 | 1.663092 | 2e-12 | 6.878564 | 6e-12
2018-02-04 04:13 | 46187.97 | 1330.4586 | 2 | 7 | 4.200294 | 3.259993 | 1.672611 | 2e-12 | 6.918549 | 6e-12
2018-02-04 04:15 | 46307.98 | 120.001 | 3 | 7 | 4.222498 | 3.259991 | 1.780877 | 1.03e-10 | 7.374397 | 4.18e-10
2018-02-04 04:17 | 46427.98 | 240.001 | 3 | 7 | 4.248673 | 3.259933 | 1.889539 | 1.03e-10 | 7.834622 | 4.18e-10
2018-02-04 04:19 | 46547.98 | 360.001 | 3 | 7 | 4.276889 | 3.259909 | 1.998203 | 1.03e-10 | 8.297823 | 4.18e-10
2018-02-04 04:21 | 46667.98 | 480.0002 | 3 | 7 | 4.308993 | 3.259993 | 2.106872 | 1.03e-10 | 8.764284 | 4.18e-10
2018-02-04 04:23 | 46787.98 | 600.001 | 3 | 7 | 4.346265 | 3.260038 | 2.21554 | 1.03e-10 | 9.234533 | 4.18e-10
2018-02-04 04:25 | 46907.98 | 720.0011 | 3 | 7 | 4.384575 | 3.259958 | 2.324197 | 1.03e-10 | 9.708856 | 4.18e-10
2018-02-04 04:27 | 47027.98 | 840.0004 | 3 | 7 | 4.400303 | 2.934515 | 2.429252 | 1.03e-10 | 10.17079 | 4.18e-10
2018-02-04 04:29 | 47147.98 | 960.0016 | 3 | 7 | 4.400292 | 2.545706 | 2.520447 | 1.03e-10 | 10.57207 | 4.18e-10
2018-02-04 04:31 | 47267.98 | 1080.0017 | 3 | 7 | 4.400307 | 2.190245 | 2.59929 | 1.03e-10 | 10.919 | 4.18e-10
2018-02-04 04:33 | 47387.98 | 1200.0006 | 3 | 7 | 4.400232 | 1.892817 | 2.667144 | 1.03e-10 | 11.21758 | 4.18e-10
2018-02-04 04:35 | 47507.98 | 1320.0019 | 3 | 7 | 4.400264 | 1.651584 | 2.726119 | 1.03e-10 | 11.47709 | 4.18e-10
2018-02-04 04:37 | 47627.98 | 1440.0008 | 3 | 7 | 4.400268 | 1.451892 | 2.777725 | 1.03e-10 | 11.70417 | 4.18e-10
2018-02-04 04:39 | 47747.98 | 1560.0003 | 3 | 7 | 4.400269 | 1.273943 | 2.823101 | 1.03e-10 | 11.90383 | 4.18e-10
2018-02-04 04:41 | 47867.98 | 1680.0022 | 3 | 7 | 4.400279 | 1.11087 | 2.86275 | 1.03e-10 | 12.0783 | 4.18e-10
2018-02-04 04:43 | 47987.98 | 1800.0013 | 3 | 7 | 4.400255 | 0.9816332 | 2.897546 | 1.03e-10 | 12.23141 | 4.18e-10
2018-02-04 04:45 | 48107.98 | 1920.0016 | 3 | 7 | 4.400243 | 0.8727551 | 2.928389 | 1.03e-10 | 12.36712 | 4.18e-10
2018-02-04 04:47 | 48227.98 | 2040.0016 | 3 | 7 | 4.40025 | 0.7810135 | 2.95593 | 1.03e-10 | 12.48831 | 4.18e-10
2018-02-04 04:49 | 48347.98 | 2160.0016 | 3 | 7 | 4.400229 | 0.6931229 | 2.980495 | 1.03e-10 | 12.59641 | 4.18e-10
2018-02-04 04:50 | 48408.47 | 2220.4928 | 3 | 7 | 4.400176 | 0.6519899 | 2.991793 | 1.03e-10 | 12.64612 | 4.18e-10
2018-02-04 04:52 | 48528.52 | 119.9999 | 4 | 7 | 4.338745 | 0 | 2.991796 | 1.03e-10 | 12.64613 | 4.18e-10
2018-02-04 04:54 | 48648.52 | 239.9998 | 4 | 7 | 4.332775 | 0 | 2.991796 | 1.03e-10 | 12.64613 | 4.18e-10
2018-02-04 04:55 | 48708.52 | 300.0023 | 4 | 7 | 4.331016 | 0 | 2.991796 | 1.03e-10 | 12.64613 | 4.18e-10
2018-02-04 04:57 | 48828.6 | 120.0002 | 5 | 7 | 4.030609 | -3.260107 | 2.991796 | 0.1086464 | 12.64613 | 0.4423133
2018-02-04 04:59 | 48948.6 | 240.0003 | 5 | 7 | 3.982114 | -3.260139 | 2.991796 | 0.217322 | 12.64613 | 0.8776382
2018-02-04 05:01 | 49068.6 | 360.001 | 5 | 7 | 3.939878 | -3.260174 | 2.991796 | 0.32599 | 12.64613 | 1.308042
2018-02-04 05:03 | 49188.6 | 480.0003 | 5 | 7 | 3.900031 | -3.260141 | 2.991796 | 0.434652 | 12.64613 | 1.733967
2018-02-04 05:05 | 49308.6 | 600.0006 | 5 | 7 | 3.862761 | -3.259773 | 2.991796 | 0.5433294 | 12.64613 | 2.155792
2018-02-04 05:07 | 49428.6 | 720.0008 | 5 | 7 | 3.824064 | -3.260174 | 2.991796 | 0.6519871 | 12.64613 | 2.573437
2018-02-04 05:09 | 49548.6 | 840.0012 | 5 | 7 | 3.78638 | -3.260192 | 2.991796 | 0.7606536 | 12.64613 | 2.986898
2018-02-04 05:11 | 49668.6 | 960.0005 | 5 | 7 | 3.75217 | -3.259906 | 2.991796 | 0.869332 | 12.64613 | 3.396507
2018-02-04 05:13 | 49788.6 | 1080.0016 | 5 | 7 | 3.722155 | -3.260181 | 2.991796 | 0.9779927 | 12.64613 | 3.802545
2018-02-04 05:15 | 49908.6 | 1200.0016 | 5 | 7 | 3.693409 | -3.260135 | 2.991796 | 1.086668 | 12.64613 | 4.205494
2018-02-04 05:17 | 50028.6 | 1320.0008 | 5 | 7 | 3.663911 | -3.260175 | 2.991796 | 1.19532 | 12.64613 | 4.605171
2018-02-04 05:19 | 50148.6 | 1440.0002 | 5 | 7 | 3.638207 | -3.259815 | 2.991796 | 1.303987 | 12.64613 | 5.001893
2018-02-04 05:21 | 50268.6 | 1560.0003 | 5 | 7 | 3.614899 | -3.260147 | 2.991796 | 1.412645 | 12.64613 | 5.395929
2018-02-04 05:23 | 50388.6 | 1680.0011 | 5 | 7 | 3.593939 | -3.259936 | 2.991796 | 1.521323 | 12.64613 | 5.787655
2018-02-04 05:25 | 50508.6 | 1800.0007 | 5 | 7 | 3.571839 | -3.260145 | 2.991796 | 1.629965 | 12.64613 | 6.176929
2018-02-04 05:27 | 50628.6 | 1920.0009 | 5 | 7 | 3.551183 | -3.259815 | 2.991796 | 1.73864 | 12.64613 | 6.563928
2018-02-04 05:29 | 50748.6 | 2040.0004 | 5 | 7 | 3.533602 | -3.259926 | 2.991796 | 1.847311 | 12.64613 | 6.94887
2018-02-04 05:31 | 50868.6 | 2160.0008 | 5 | 7 | 3.518475 | -3.259946 | 2.991796 | 1.955961 | 12.64613 | 7.331939
2018-02-04 05:33 | 50988.6 | 2280.001 | 5 | 7 | 3.503129 | -3.259764 | 2.991796 | 2.064618 | 12.64613 | 7.713428
2018-02-04 05:35 | 51108.6 | 2400.0004 | 5 | 7 | 3.484625 | -3.260175 | 2.991796 | 2.173285 | 12.64613 | 8.093103
2018-02-04 05:37 | 51228.6 | 2520.0006 | 5 | 7 | 3.467879 | -3.260201 | 2.991796 | 2.281957 | 12.64613 | 8.470873
2018-02-04 05:39 | 51348.6 | 2640.0005 | 5 | 7 | 3.450247 | -3.2601 | 2.991796 | 2.390624 | 12.64613 | 8.846766
2018-02-04 05:41 | 51468.6 | 2760.0008 | 5 | 7 | 3.4306 | -3.259848 | 2.991796 | 2.499298 | 12.64613 | 9.220719
2018-02-04 05:43 | 51588.6 | 2880.001 | 5 | 7 | 3.399824 | -3.260181 | 2.991796 | 2.607961 | 12.64613 | 9.591974
2018-02-04 05:45 | 51708.6 | 3000.0001 | 5 | 7 | 3.35486 | -3.26017 | 2.991796 | 2.716622 | 12.64613 | 9.95907
2018-02-04 05:47 | 51828.6 | 3120.001 | 5 | 7 | 3.286287 | -3.260095 | 2.991796 | 2.825296 | 12.64613 | 10.32027
2018-02-04 05:49 | 51948.6 | 3240.0001 | 5 | 7 | 3.1552 | -3.259879 | 2.991796 | 2.933951 | 12.64613 | 10.67111
2018-02-04 05:50 | 52012.96 | 3304.3576 | 5 | 7 | 2.999998 | -3.260177 | 2.991796 | 2.992227 | 12.64613 | 10.85105
2018-02-04 05:52 | 52133 | 120.0007 | 6 | 7 | 3.478265 | 0 | 2.991796 | 2.992238 | 12.64613 | 10.85108
2018-02-04 05:54 | 52253 | 240.0008 | 6 | 7 | 3.499549 | 0 | 2.991796 | 2.992238 | 12.64613 | 10.85108
2018-02-04 05:55 | 52313 | 300.0021 | 6 | 7 | 3.503936 | 0 | 2.991796 | 2.992238 | 12.64613 | 10.85108
2018-02-04 05:55 | 52313.01 | 0.0025 | 7 | 8 | 3.504045 | 0 | 0 | 0 | 0 | 0
2018-02-04 05:57 | 52433.09 | 120.0002 | 2 | 8 | 4.033745 | 4.889938 | 0.1624008 | 3.097e-09 | 0.6432386 | 1.0852e-08
2018-02-04 05:59 | 52553.09 | 240.0002 | 2 | 8 | 4.073107 | 4.889881 | 0.3253927 | 3.097e-09 | 1.303799 | 1.0852e-08
2018-02-04 06:01 | 52673.09 | 360.001 | 2 | 8 | 4.1097 | 4.88991 | 0.4883769 | 3.097e-09 | 1.970715 | 1.0852e-08
2018-02-04 06:03 | 52793.09 | 480.001 | 2 | 8 | 4.138094 | 4.889885 | 0.6513873 | 3.097e-09 | 2.643097 | 1.0852e-08
2018-02-04 06:05 | 52913.09 | 600.001 | 2 | 8 | 4.161723 | 4.889915 | 0.8143501 | 3.097e-09 | 3.31938 | 1.0852e-08
2018-02-04 06:07 | 53033.09 | 720.0019 | 2 | 8 | 4.185792 | 4.889803 | 0.977371 | 3.097e-09 | 3.999799 | 1.0852e-08
2018-02-04 06:09 | 53153.09 | 840.0003 | 2 | 8 | 4.200294 | 4.675642 | 1.138664 | 3.097e-09 | 4.67662 | 1.0852e-08
2018-02-04 06:11 | 53273.09 | 960.0019 | 2 | 8 | 4.200282 | 4.248657 | 1.28724 | 3.097e-09 | 5.300684 | 1.0852e-08
2018-02-04 06:13 | 53393.09 | 1080.0011 | 2 | 8 | 4.200252 | 3.896536 | 1.422848 | 3.097e-09 | 5.870273 | 1.0852e-08
2018-02-04 06:15 | 53513.09 | 1200.0002 | 2 | 8 | 4.20026 | 3.581041 | 1.547381 | 3.097e-09 | 6.39335 | 1.0852e-08
2018-02-04 06:17 | 53633.09 | 1320.001 | 2 | 8 | 4.200315 | 3.298479 | 1.662067 | 3.097e-09 | 6.875063 | 1.0852e-08
2018-02-04 06:17 | 53648.21 | 1335.1184 | 2 | 8 | 4.200259 | 3.259998 | 1.67583 | 3.097e-09 | 6.932869 | 1.0852e-08
2018-02-04 06:19 | 53768.23 | 120.0001 | 3 | 8 | 4.222787 | 3.259916 | 1.784098 | 3.876e-09 | 7.388695 | 1.402e-08
2018-02-04 06:21 | 53888.23 | 240.0001 | 3 | 8 | 4.250614 | 3.259914 | 1.892772 | 3.876e-09 | 7.849103 | 1.402e-08
2018-02-04 06:23 | 54008.23 | 360.0009 | 3 | 8 | 4.279948 | 3.259878 | 2.001418 | 3.876e-09 | 8.31249 | 1.402e-08
2018-02-04 06:25 | 54128.23 | 480.0009 | 3 | 8 | 4.310838 | 3.259863 | 2.110091 | 3.876e-09 | 8.779277 | 1.402e-08
2018-02-04 06:27 | 54248.23 | 600.0001 | 3 | 8 | 4.345405 | 3.259911 | 2.218756 | 3.876e-09 | 9.24954 | 1.402e-08
2018-02-04 06:29 | 54368.23 | 720.0018 | 3 | 8 | 4.385627 | 3.259918 | 2.327414 | 3.876e-09 | 9.723861 | 1.402e-08
2018-02-04 06:31 | 54488.23 | 840.0002 | 3 | 8 | 4.400289 | 2.911392 | 2.431976 | 3.876e-09 | 10.18368 | 1.402e-08
2018-02-04 06:33 | 54608.23 | 960.0008 | 3 | 8 | 4.400312 | 2.521015 | 2.522281 | 3.876e-09 | 10.58104 | 1.402e-08
2018-02-04 06:35 | 54728.23 | 1080.0019 | 3 | 8 | 4.400268 | 2.193869 | 2.600784 | 3.876e-09 | 10.92648 | 1.402e-08
2018-02-04 06:37 | 54848.23 | 1200.0018 | 3 | 8 | 4.400276 | 1.894059 | 2.668867 | 3.876e-09 | 11.22607 | 1.402e-08
2018-02-04 06:39 | 54968.23 | 1320.0018 | 3 | 8 | 4.400276 | 1.641859 | 2.727614 | 3.876e-09 | 11.48457 | 1.402e-08
2018-02-04 06:41 | 55088.23 | 1440.0019 | 3 | 8 | 4.400227 | 1.436312 | 2.778826 | 3.876e-09 | 11.70992 | 1.402e-08
2018-02-04 06:43 | 55208.23 | 1560.0018 | 3 | 8 | 4.400271 | 1.267829 | 2.823801 | 3.876e-09 | 11.90782 | 1.402e-08
2018-02-04 06:45 | 55328.23 | 1680.001 | 3 | 8 | 4.400266 | 1.117535 | 2.863508 | 3.876e-09 | 12.08254 | 1.402e-08
2018-02-04 06:47 | 55448.23 | 1800.0018 | 3 | 8 | 4.400244 | 0.9779234 | 2.898354 | 3.876e-09 | 12.23587 | 1.402e-08
2018-02-04 06:49 | 55568.23 | 1920.0003 | 3 | 8 | 4.400245 | 0.8674126 | 2.929049 | 3.876e-09 | 12.37093 | 1.402e-08
2018-02-04 06:51 | 55688.23 | 2040.0018 | 3 | 8 | 4.400199 | 0.7732553 | 2.956351 | 3.876e-09 | 12.49107 | 1.402e-08
2018-02-04 06:53 | 55808.23 | 2160.0008 | 3 | 8 | 4.400232 | 0.6951151 | 2.980807 | 3.876e-09 | 12.59868 | 1.402e-08
2018-02-04 06:54 | 55877.28 | 2229.0512 | 3 | 8 | 4.400232 | 0.6519966 | 2.993717 | 3.876e-09 | 12.65549 | 1.402e-08
2018-02-04 06:56 | 55997.32 | 120.0019 | 4 | 8 | 4.339282 | 0 | 2.993717 | 3.876e-09 | 12.65549 | 1.402e-08
2018-02-04 06:58 | 56117.32 | 240.001 | 4 | 8 | 4.333404 | 0 | 2.993717 | 3.876e-09 | 12.65549 | 1.402e-08
2018-02-04 06:59 | 56177.33 | 300.005 | 4 | 8 | 4.331681 | 0 | 2.993717 | 3.876e-09 | 12.65549 | 1.402e-08
2018-02-04 07:01 | 56297.4 | 120.0004 | 5 | 8 | 4.030957 | -3.260222 | 2.993717 | 0.1086488 | 12.65549 | 0.4422788
2018-02-04 07:03 | 56417.4 | 240.0014 | 5 | 8 | 3.98529 | -3.25983 | 2.993717 | 0.2173231 | 12.65549 | 0.8778171
2018-02-04 07:05 | 56537.4 | 360.0013 | 5 | 8 | 3.940585 | -3.259822 | 2.993717 | 0.3259815 | 12.65549 | 1.308398
2018-02-04 07:07 | 56657.4 | 480.0007 | 5 | 8 | 3.899911 | -3.260041 | 2.993717 | 0.4346458 | 12.65549 | 1.734357
2018-02-04 07:09 | 56777.4 | 600.0014 | 5 | 8 | 3.861619 | -3.259809 | 2.993717 | 0.5433088 | 12.65549 | 2.156025
2018-02-04 07:11 | 56897.4 | 720.0013 | 5 | 8 | 3.825775 | -3.260105 | 2.993717 | 0.6519738 | 12.65549 | 2.573711
2018-02-04 07:13 | 57017.4 | 840.0006 | 5 | 8 | 3.7882 | -3.26018 | 2.993717 | 0.7606348 | 12.65549 | 2.987417
2018-02-04 07:15 | 57137.4 | 960.0022 | 5 | 8 | 3.752305 | -3.260128 | 2.993717 | 0.8693128 | 12.65549 | 3.397107
2018-02-04 07:17 | 57257.4 | 1080.0014 | 5 | 8 | 3.721202 | -3.260181 | 2.993717 | 0.9779581 | 12.65549 | 3.803057
2018-02-04 07:19 | 57377.4 | 1200.0002 | 5 | 8 | 3.693559 | -3.26012 | 2.993717 | 1.086646 | 12.65549 | 4.205971
2018-02-04 07:21 | 57497.4 | 1320.0007 | 5 | 8 | 3.666431 | -3.260141 | 2.993717 | 1.195306 | 12.65549 | 4.60584
2018-02-04 07:23 | 57617.4 | 1440.0005 | 5 | 8 | 3.638731 | -3.260095 | 2.993717 | 1.30398 | 12.65549 | 5.002768
2018-02-04 07:25 | 57737.4 | 1560.0006 | 5 | 8 | 3.614579 | -3.260137 | 2.993717 | 1.412642 | 12.65549 | 5.39682
2018-02-04 07:27 | 57857.4 | 1680.0014 | 5 | 8 | 3.593045 | -3.260056 | 2.993717 | 1.521304 | 12.65549 | 5.788391
2018-02-04 07:29 | 57977.4 | 1800.0006 | 5 | 8 | 3.57351 | -3.260114 | 2.993717 | 1.629978 | 12.65549 | 6.177804
2018-02-04 07:31 | 58097.4 | 1920.0009 | 5 | 8 | 3.553154 | -3.260061 | 2.993717 | 1.738635 | 12.65549 | 6.565011
2018-02-04 07:33 | 58217.4 | 2040.0005 | 5 | 8 | 3.533792 | -3.260141 | 2.993717 | 1.847299 | 12.65549 | 6.950018
2018-02-04 07:35 | 58337.4 | 2160.0005 | 5 | 8 | 3.517382 | -3.260105 | 2.993717 | 1.955977 | 12.65549 | 7.333156
2018-02-04 07:37 | 58457.4 | 2280.0014 | 5 | 8 | 3.503234 | -3.260095 | 2.993717 | 2.064632 | 12.65549 | 7.71454
2018-02-04 07:39 | 58577.4 | 2400.0013 | 5 | 8 | 3.487937 | -3.260101 | 2.993717 | 2.173294 | 12.65549 | 8.094403
2018-02-04 07:41 | 58697.4 | 2520.0014 | 5 | 8 | 3.468938 | -3.260115 | 2.993717 | 2.281981 | 12.65549 | 8.472476
2018-02-04 07:43 | 58817.4 | 2640.0021 | 5 | 8 | 3.450457 | -3.260127 | 2.993717 | 2.390648 | 12.65549 | 8.848433
2018-02-04 07:45 | 58937.4 | 2760.0014 | 5 | 8 | 3.429544 | -3.260159 | 2.993717 | 2.499318 | 12.65549 | 9.22229
2018-02-04 07:47 | 59057.4 | 2880.0007 | 5 | 8 | 3.403385 | -3.259795 | 2.993717 | 2.607979 | 12.65549 | 9.593642
2018-02-04 07:49 | 59177.4 | 3000.0015 | 5 | 8 | 3.358998 | -3.260032 | 2.993717 | 2.716646 | 12.65549 | 9.961303
2018-02-04 07:51 | 59297.4 | 3120.0008 | 5 | 8 | 3.287262 | -3.259792 | 2.993717 | 2.825299 | 12.65549 | 10.32264
2018-02-04 07:53 | 59417.4 | 3240.0008 | 5 | 8 | 3.154262 | -3.260125 | 2.993717 | 2.933972 | 12.65549 | 10.6736
2018-02-04 07:54 | 59481.58 | 3304.1806 | 5 | 8 | 2.999993 | -3.260147 | 2.993717 | 2.992088 | 12.65549 | 10.853
2018-02-04 07:56 | 59601.63 | 120.0007 | 6 | 8 | 3.480462 | 0 | 2.993717 | 2.992088 | 12.65549 | 10.853
2018-02-04 07:58 | 59721.63 | 240 | 6 | 8 | 3.502013 | 0 | 2.993717 | 2.992088 | 12.65549 | 10.853
2018-02-04 07:59 | 59781.63 | 300.0014 | 6 | 8 | 3.50655 | 0 | 2.993717 | 2.992088 | 12.65549 | 10.853
2018-02-04 07:59 | 59781.64 | 0.0025 | 7 | 9 | 3.506623 | 0 | 0 | 0 | 0 | 0
2018-02-04 08:01 | 59901.72 | 120.0003 | 2 | 9 | 4.033617 | 4.889879 | 0.1623968 | 0 | 0.6433202 | 0
2018-02-04 08:03 | 60021.72 | 240.0011 | 2 | 9 | 4.07398 | 4.890116 | 0.3253948 | 0 | 1.304023 | 0
2018-02-04 08:05 | 60141.72 | 360.001 | 2 | 9 | 4.10702 | 4.88983 | 0.488369 | 0 | 1.970778 | 0
2018-02-04 08:07 | 60261.72 | 480.0011 | 2 | 9 | 4.135523 | 4.889835 | 0.6513497 | 0 | 2.64247 | 0
2018-02-04 08:09 | 60381.72 | 600.0003 | 2 | 9 | 4.16149 | 4.889898 | 0.8143656 | 0 | 3.318807 | 0
2018-02-04 08:11 | 60501.72 | 720.0003 | 2 | 9 | 4.186678 | 4.889822 | 0.9773406 | 0 | 3.999064 | 0
2018-02-04 08:13 | 60621.72 | 840.0012 | 2 | 9 | 4.200298 | 4.686995 | 1.138648 | 0 | 4.676027 | 0
2018-02-04 08:15 | 60741.72 | 960.0004 | 2 | 9 | 4.200335 | 4.295752 | 1.288303 | 0 | 5.304623 | 0
2018-02-04 08:17 | 60861.72 | 1080.002 | 2 | 9 | 4.200321 | 3.905706 | 1.424909 | 0 | 5.878408 | 0
2018-02-04 08:19 | 60981.72 | 1200.0012 | 2 | 9 | 4.200293 | 3.580145 | 1.549507 | 0 | 6.401754 | 0
2018-02-04 08:21 | 61101.72 | 1320.0003 | 2 | 9 | 4.200271 | 3.281897 | 1.663789 | 0 | 6.881773 | 0
2018-02-04 08:22 | 61111.28 | 1329.5633 | 2 | 9 | 4.200274 | 3.259995 | 1.672469 | 0 | 6.918231 | 0
2018-02-04 08:24 | 61231.2974 | 120.0017 | 3 | 9 | 4.220368 | 3.259939 | 1.780762 | 6.45e-10 | 7.374041 | 2.709e-09
2018-02-04 08:26 | 61351.2966 | 240.0009 | 3 | 9 | 4.248041 | 3.259943 | 1.889413 | 6.45e-10 | 7.83403 | 2.709e-09
2018-02-04 08:28 | 61471.2974 | 360.0017 | 3 | 9 | 4.278716 | 3.259911 | 1.998082 | 6.45e-10 | 8.297332 | 2.709e-09
2018-02-04 08:30 | 61591.2966 | 480.0009 | 3 | 9 | 4.310887 | 3.259918 | 2.106735 | 6.45e-10 | 8.763957 | 2.709e-09
2018-02-04 08:32 | 61711.2975 | 600.0018 | 3 | 9 | 4.344447 | 3.259905 | 2.215397 | 6.45e-10 | 9.234204 | 2.709e-09
2018-02-04 08:34 | 61831.2974 | 720.0017 | 3 | 9 | 4.382094 | 3.259918 | 2.324063 | 6.45e-10 | 9.708301 | 2.709e-09
2018-02-04 08:36 | 61951.2959 | 840.0002 | 3 | 9 | 4.400285 | 2.92844 | 2.4293 | 6.45e-10 | 10.17094 | 2.709e-09
2018-02-04 08:38 | 62071.2966 | 960.0009 | 3 | 9 | 4.400285 | 2.525005 | 2.519913 | 6.45e-10 | 10.56966 | 2.709e-09
2018-02-04 08:40 | 62191.2975 | 1080.0018 | 3 | 9 | 4.400308 | 2.193275 | 2.598355 | 6.45e-10 | 10.91483 | 2.709e-09
2018-02-04 08:42 | 62311.2958 | 1200.0001 | 3 | 9 | 4.400312 | 1.912028 | 2.666675 | 6.45e-10 | 11.21545 | 2.709e-09
2018-02-04 08:44 | 62431.2961 | 1320.0004 | 3 | 9 | 4.400268 | 1.655252 | 2.72606 | 6.45e-10 | 11.47677 | 2.709e-09
2018-02-04 08:46 | 62551.2967 | 1440.001 | 3 | 9 | 4.400272 | 1.438109 | 2.777441 | 6.45e-10 | 11.70286 | 2.709e-09
2018-02-04 08:48 | 62671.2965 | 1560.0008 | 3 | 9 | 4.400217 | 1.262121 | 2.822351 | 6.45e-10 | 11.90047 | 2.709e-09
2018-02-04 08:50 | 62791.2958 | 1680.0001 | 3 | 9 | 4.400207 | 1.115995 | 2.861908 | 6.45e-10 | 12.07453 | 2.709e-09
2018-02-04 08:52 | 62911.2966 | 1800.0009 | 3 | 9 | 4.400242 | 0.9872742 | 2.896946 | 6.45e-10 | 12.22871 | 2.709e-09
2018-02-04 08:54 | 63031.2975 | 1920.0018 | 3 | 9 | 4.400192 | 0.8670959 | 2.927808 | 6.45e-10 | 12.3645 | 2.709e-09
2018-02-04 08:56 | 63151.2966 | 2040.0009 | 3 | 9 | 4.400205 | 0.7716341 | 2.955089 | 6.45e-10 | 12.48455 | 2.709e-09
2018-02-04 08:58 | 63271.2966 | 2160.0009 | 3 | 9 | 4.400196 | 0.690052 | 2.979423 | 6.45e-10 | 12.59162 | 2.709e-09
2018-02-04 08:59 | 63337.9356 | 2226.6399 | 3 | 9 | 4.400221 | 0.6519947 | 2.991847 | 6.45e-10 | 12.64629 | 2.709e-09
2018-02-04 09:01 | 63457.98 | 120.0007 | 4 | 9 | 4.339175 | 0 | 2.991847 | 6.45e-10 | 12.64629 | 2.709e-09
2018-02-04 09:03 | 63577.98 | 240.0006 | 4 | 9 | 4.333323 | 0 | 2.991847 | 6.45e-10 | 12.64629 | 2.709e-09
2018-02-04 09:04 | 63637.98 | 300.0021 | 4 | 9 | 4.331614 | 0 | 2.991847 | 6.45e-10 | 12.64629 | 2.709e-09
2018-02-04 09:06 | 63758.06 | 120.0002 | 5 | 9 | 4.029718 | -3.260121 | 2.991847 | 0.1086551 | 12.64629 | 0.4422433
2018-02-04 09:08 | 63878.06 | 240.0002 | 5 | 9 | 3.985367 | -3.260115 | 2.991847 | 0.2173249 | 12.64629 | 0.8776597
2018-02-04 09:10 | 63998.06 | 360.001 | 5 | 9 | 3.943383 | -3.260165 | 2.991847 | 0.3259929 | 12.64629 | 1.308461
2018-02-04 09:12 | 64118.06 | 480.0001 | 5 | 9 | 3.900387 | -3.260132 | 2.991847 | 0.434662 | 12.64629 | 1.734634
2018-02-04 09:14 | 64238.06 | 600.0002 | 5 | 9 | 3.861148 | -3.260125 | 2.991847 | 0.5433203 | 12.64629 | 2.156283
2018-02-04 09:16 | 64358.06 | 720.0001 | 5 | 9 | 3.82432 | -3.26015 | 2.991847 | 0.6519985 | 12.64629 | 2.573884
2018-02-04 09:18 | 64478.06 | 840.0009 | 5 | 9 | 3.789476 | -3.260159 | 2.991847 | 0.7606677 | 12.64629 | 2.987588
2018-02-04 09:20 | 64598.06 | 960.0009 | 5 | 9 | 3.753596 | -3.260108 | 2.991847 | 0.8693203 | 12.64629 | 3.397386
2018-02-04 09:22 | 64718.06 | 1080.0009 | 5 | 9 | 3.720454 | -3.259928 | 2.991847 | 0.9780078 | 12.64629 | 3.803492
2018-02-04 09:24 | 64838.06 | 1200.0001 | 5 | 9 | 3.691418 | -3.26013 | 2.991847 | 1.086667 | 12.64629 | 4.206152
2018-02-04 09:26 | 64958.06 | 1320.0001 | 5 | 9 | 3.665464 | -3.260147 | 2.991847 | 1.195333 | 12.64629 | 4.605839
2018-02-04 09:28 | 65078.06 | 1440.001 | 5 | 9 | 3.640259 | -3.260072 | 2.991847 | 1.304004 | 12.64629 | 5.002797
2018-02-04 09:30 | 65198.06 | 1560.0001 | 5 | 9 | 3.613986 | -3.26013 | 2.991847 | 1.41267 | 12.64629 | 5.396929
2018-02-04 09:32 | 65318.06 | 1680.0009 | 5 | 9 | 3.591269 | -3.260132 | 2.991847 | 1.521341 | 12.64629 | 5.788395
2018-02-04 09:34 | 65438.06 | 1800.0001 | 5 | 9 | 3.571149 | -3.260063 | 2.991847 | 1.630012 | 12.64629 | 6.177546
2018-02-04 09:36 | 65558.06 | 1920.0002 | 5 | 9 | 3.553278 | -3.260194 | 2.991847 | 1.738679 | 12.64629 | 6.564647
2018-02-04 09:38 | 65678.06 | 2040.001 | 5 | 9 | 3.534461 | -3.260086 | 2.991847 | 1.847343 | 12.64629 | 6.949763
2018-02-04 09:40 | 65798.06 | 2160.0002 | 5 | 9 | 3.516252 | -3.260187 | 2.991847 | 1.956009 | 12.64629 | 7.332811
2018-02-04 09:42 | 65918.06 | 2280.0003 | 5 | 9 | 3.500587 | -3.260115 | 2.991847 | 2.064672 | 12.64629 | 7.714038
2018-02-04 09:44 | 66038.06 | 2400.0011 | 5 | 9 | 3.486497 | -3.260077 | 2.991847 | 2.173354 | 12.64629 | 8.093701
2018-02-04 09:46 | 66158.06 | 2520.0004 | 5 | 9 | 3.470465 | -3.260095 | 2.991847 | 2.282016 | 12.64629 | 8.47171
2018-02-04 09:48 | 66278.06 | 2640.0007 | 5 | 9 | 3.448868 | -3.260075 | 2.991847 | 2.390675 | 12.64629 | 8.84766
2018-02-04 09:50 | 66398.06 | 2760.0015 | 5 | 9 | 3.426696 | -3.260085 | 2.991847 | 2.499346 | 12.64629 | 9.221266
2018-02-04 09:52 | 66518.06 | 2880.0017 | 5 | 9 | 3.398913 | -3.260103 | 2.991847 | 2.608023 | 12.64629 | 9.592231
2018-02-04 09:54 | 66638.06 | 3000.0007 | 5 | 9 | 3.359868 | -3.260093 | 2.991847 | 2.716691 | 12.64629 | 9.959665
2018-02-04 09:56 | 66758.06 | 3120.0009 | 5 | 9 | 3.288454 | -3.260157 | 2.991847 | 2.825348 | 12.64629 | 10.32127
2018-02-04 09:58 | 66878.06 | 3240.0002 | 5 | 9 | 3.148273 | -3.260132 | 2.991847 | 2.934017 | 12.64629 | 10.67194
2018-02-04 09:59 | 66939.18 | 3301.1199 | 5 | 9 | 2.999988 | -3.260157 | 2.991847 | 2.98937 | 12.64629 | 10.8426
2018-02-04 10:01 | 67059.22886 | 120.0009 | 6 | 9 | 3.483956 | 0 | 2.991847 | 2.98937 | 12.64629 | 10.8426
2018-02-04 10:03 | 67179.22836 | 240.0004 | 6 | 9 | 3.50573 | 0 | 2.991847 | 2.98937 | 12.64629 | 10.8426
2018-02-04 10:04 | 67239.23266 | 300.0047 | 6 | 9 | 3.510299 | 0 | 2.991847 | 2.98937 | 12.64629 | 10.8426
2018-02-04 10:04 | 67239.24 | 0.0024 | 7 | 10 | 3.510324 | 0 | 0 | 0 | 0 | 0
2018-02-04 10:06 | 67359.3234 | 120.0021 | 2 | 10 | 4.035396 | 4.890192 | 0.1624167 | 5.99e-10 | 0.6436358 | 2.103e-09
2018-02-04 10:08 | 67479.3227 | 240.0014 | 2 | 10 | 4.076832 | 4.890184 | 0.3254139 | 5.99e-10 | 1.304737 | 2.103e-09
2018-02-04 10:10 | 67599.3221 | 360.0008 | 2 | 10 | 4.110527 | 4.890081 | 0.4884072 | 5.99e-10 | 1.972144 | 2.103e-09
2018-02-04 10:12 | 67719.3216 | 480.0003 | 2 | 10 | 4.135316 | 4.890076 | 0.6513984 | 5.99e-10 | 2.644173 | 2.103e-09
2018-02-04 10:14 | 67839.322 | 600.0007 | 2 | 10 | 4.160913 | 4.890182 | 0.8144125 | 5.99e-10 | 3.3203 | 2.103e-09
2018-02-04 10:16 | 67959.3224 | 720.0011 | 2 | 10 | 4.189195 | 4.890175 | 0.977401 | 5.99e-10 | 4.000823 | 2.103e-09
2018-02-04 10:18 | 68079.3233 | 840.002 | 2 | 10 | 4.200294 | 4.629858 | 1.1377 | 5.99e-10 | 4.673756 | 2.103e-09
2018-02-04 10:20 | 68199.322 | 960.0007 | 2 | 10 | 4.200323 | 4.271263 | 1.285823 | 5.99e-10 | 5.295913 | 2.103e-09
2018-02-04 10:22 | 68319.3234 | 1080.0021 | 2 | 10 | 4.200288 | 3.922958 | 1.422395 | 5.99e-10 | 5.869559 | 2.103e-09
2018-02-04 10:24 | 68439.3218 | 1200.0005 | 2 | 10 | 4.200288 | 3.567768 | 1.547226 | 5.99e-10 | 6.393883 | 2.103e-09
2018-02-04 10:26 | 68558.8329 | 1319.5116 | 2 | 10 | 4.200279 | 3.259991 | 1.660424 | 5.99e-10 | 6.869345 | 2.103e-09
2018-02-04 10:28 | 68678.84 | 120.0002 | 3 | 10 | 4.221055 | 3.259888 | 1.768709 | 1.033e-09 | 7.325186 | 3.865e-09
2018-02-04 10:30 | 68798.84 | 240.0002 | 3 | 10 | 4.245844 | 3.259893 | 1.877373 | 1.033e-09 | 7.785172 | 3.865e-09
2018-02-04 10:32 | 68918.84 | 360.001 | 3 | 10 | 4.275631 | 3.259899 | 1.986028 | 1.033e-09 | 8.248071 | 3.865e-09
2018-02-04 10:34 | 69038.84 | 480.001 | 3 | 10 | 4.309487 | 3.259892 | 2.094687 | 1.033e-09 | 8.714498 | 3.865e-09
2018-02-04 10:36 | 69158.85 | 600.0019 | 3 | 10 | 4.34404 | 3.259836 | 2.203354 | 1.033e-09 | 9.184653 | 3.865e-09
2018-02-04 10:38 | 69278.84 | 720.0002 | 3 | 10 | 4.380419 | 3.259928 | 2.312009 | 1.033e-09 | 9.658629 | 3.865e-09
2018-02-04 10:40 | 69398.84 | 840.0012 | 3 | 10 | 4.400299 | 2.983501 | 2.418263 | 1.033e-09 | 10.12561 | 3.865e-09
2018-02-04 10:42 | 69518.85 | 960.0019 | 3 | 10 | 4.400284 | 2.548555 | 2.510234 | 1.033e-09 | 10.53031 | 3.865e-09
2018-02-04 10:44 | 69638.84 | 1080.0012 | 3 | 10 | 4.400308 | 2.205109 | 2.589255 | 1.033e-09 | 10.87802 | 3.865e-09
2018-02-04 10:46 | 69758.85 | 1200.002 | 3 | 10 | 4.400266 | 1.9178 | 2.657824 | 1.033e-09 | 11.17975 | 3.865e-09
2018-02-04 10:48 | 69878.85 | 1320.0021 | 3 | 10 | 4.400268 | 1.679852 | 2.717703 | 1.033e-09 | 11.44323 | 3.865e-09
2018-02-04 10:50 | 69998.85 | 1440.0023 | 3 | 10 | 4.400246 | 1.462451 | 2.770041 | 1.033e-09 | 11.67353 | 3.865e-09
2018-02-04 10:52 | 70118.85 | 1560.0016 | 3 | 10 | 4.400274 | 1.273877 | 2.815501 | 1.033e-09 | 11.87357 | 3.865e-09
2018-02-04 10:54 | 70238.85 | 1680.0014 | 3 | 10 | 4.400232 | 1.122102 | 2.85536 | 1.033e-09 | 12.04896 | 3.865e-09
2018-02-04 10:56 | 70358.84 | 1800.0001 | 3 | 10 | 4.400229 | 0.9958792 | 2.890586 | 1.033e-09 | 12.20396 | 3.865e-09
2018-02-04 10:58 | 70478.84 | 1920.0001 | 3 | 10 | 4.400224 | 0.885397 | 2.921917 | 1.033e-09 | 12.34182 | 3.865e-09
2018-02-04 11:00 | 70598.84 | 2040.0011 | 3 | 10 | 4.400237 | 0.7807207 | 2.949655 | 1.033e-09 | 12.46388 | 3.865e-09
2018-02-04 11:02 | 70718.84 | 2160.0003 | 3 | 10 | 4.400217 | 0.6954651 | 2.974205 | 1.033e-09 | 12.5719 | 3.865e-09
2018-02-04 11:03 | 70790.37 | 2231.5242 | 3 | 10 | 4.400246 | 0.6519928 | 2.98758 | 1.033e-09 | 12.63076 | 3.865e-09
2018-02-04 11:05 | 70910.41 | 120.0012 | 4 | 10 | 4.338931 | 0 | 2.98758 | 1.033e-09 | 12.63076 | 3.865e-09
2018-02-04 11:07 | 71030.41 | 240.0001 | 4 | 10 | 4.332914 | 0 | 2.98758 | 1.033e-09 | 12.63076 | 3.865e-09
2018-02-04 11:08 | 71090.41 | 300.0016 | 4 | 10 | 4.331183 | 0 | 2.98758 | 1.033e-09 | 12.63076 | 3.865e-09
2018-02-04 11:10 | 71210.5 | 120.0002 | 5 | 10 | 4.028795 | -3.259953 | 2.98758 | 0.1086534 | 12.63076 | 0.4421927
2018-02-04 11:12 | 71330.5 | 240.0002 | 5 | 10 | 3.983203 | -3.25981 | 2.98758 | 0.2173054 | 12.63076 | 0.8773859
2018-02-04 11:14 | 71450.5 | 360.001 | 5 | 10 | 3.942369 | -3.259792 | 2.98758 | 0.3259742 | 12.63076 | 1.307976
2018-02-04 11:16 | 71570.5 | 480.001 | 5 | 10 | 3.902335 | -3.260202 | 2.98758 | 0.4346248 | 12.63076 | 1.734149
2018-02-04 11:18 | 71690.5 | 600.0006 | 5 | 10 | 3.861326 | -3.259806 | 2.98758 | 0.5432941 | 12.63076 | 2.155977
2018-02-04 11:20 | 71810.5 | 720.0011 | 5 | 10 | 3.823631 | -3.260175 | 2.98758 | 0.6519501 | 12.63076 | 2.573461
2018-02-04 11:22 | 71930.5 | 840.0013 | 5 | 10 | 3.787867 | -3.260021 | 2.98758 | 0.7606165 | 12.63076 | 2.987
2018-02-04 11:24 | 72050.5 | 960.0013 | 5 | 10 | 3.754862 | -3.259854 | 2.98758 | 0.8692683 | 12.63076 | 3.396754
2018-02-04 11:26 | 72170.5 | 1080.0013 | 5 | 10 | 3.722419 | -3.259834 | 2.98758 | 0.9779432 | 12.63076 | 3.803058
2018-02-04 11:28 | 72290.5 | 1200.0017 | 5 | 10 | 3.69131 | -3.260088 | 2.98758 | 1.086598 | 12.63076 | 4.205775
2018-02-04 11:30 | 72410.5 | 1320.0019 | 5 | 10 | 3.664185 | -3.259814 | 2.98758 | 1.195264 | 12.63076 | 4.605398
2018-02-04 11:32 | 72530.5 | 1440.0015 | 5 | 10 | 3.63986 | -3.26017 | 2.98758 | 1.303912 | 12.63076 | 5.002146
2018-02-04 11:34 | 72650.5 | 1560.0015 | 5 | 10 | 3.616596 | -3.259854 | 2.98758 | 1.412584 | 12.63076 | 5.396433
2018-02-04 11:36 | 72770.5 | 1680.0018 | 5 | 10 | 3.592231 | -3.259879 | 2.98758 | 1.521248 | 12.63076 | 5.788103
2018-02-04 11:38 | 72890.5 | 1800.0006 | 5 | 10 | 3.570981 | -3.259822 | 2.98758 | 1.629909 | 12.63076 | 6.177256
2018-02-04 11:40 | 73010.5 | 1920.0017 | 5 | 10 | 3.552207 | -3.259906 | 2.98758 | 1.738552 | 12.63076 | 6.56418
2018-02-04 11:42 | 73130.5 | 2040.0003 | 5 | 10 | 3.53597 | -3.259857 | 2.98758 | 1.84722 | 12.63076 | 6.94931
2018-02-04 11:44 | 73250.5 | 2160.0017 | 5 | 10 | 3.51835 | -3.260172 | 2.98758 | 1.955878 | 12.63076 | 7.33259
2018-02-04 11:46 | 73370.5 | 2280.0003 | 5 | 10 | 3.500869 | -3.259837 | 2.98758 | 2.06454 | 12.63076 | 7.713912
2018-02-04 11:48 | 73490.5 | 2400.0002 | 5 | 10 | 3.485588 | -3.260163 | 2.98758 | 2.173205 | 12.63076 | 8.093499
2018-02-04 11:50 | 73610.5 | 2520.0011 | 5 | 10 | 3.470575 | -3.260073 | 2.98758 | 2.281867 | 12.63076 | 8.471416
2018-02-04 11:52 | 73730.5 | 2640.0003 | 5 | 10 | 3.453039 | -3.259826 | 2.98758 | 2.390536 | 12.63076 | 8.847661
2018-02-04 11:54 | 73850.5 | 2760.0011 | 5 | 10 | 3.428116 | -3.26013 | 2.98758 | 2.499201 | 12.63076 | 9.221601
2018-02-04 11:56 | 73970.5 | 2880.0011 | 5 | 10 | 3.399256 | -3.259984 | 2.98758 | 2.607857 | 12.63076 | 9.592568
2018-02-04 11:58 | 74090.5 | 3000.001 | 5 | 10 | 3.358435 | -3.259892 | 2.98758 | 2.716534 | 12.63076 | 9.959941
2018-02-04 12:00 | 74210.5 | 3120.0003 | 5 | 10 | 3.292356 | -3.260212 | 2.98758 | 2.82519 | 12.63076 | 10.32163
2018-02-04 12:02 | 74330.5 | 3240.001 | 5 | 10 | 3.153522 | -3.260125 | 2.98758 | 2.933867 | 12.63076 | 10.67297
2018-02-04 12:03 | 74390.95 | 3300.4576 | 5 | 10 | 2.999988 | -3.260155 | 2.98758 | 2.988603 | 12.63076 | 10.84187
2018-02-04 12:05 | 74510.99 | 120 | 6 | 10 | 3.480885 | 0 | 2.98758 | 2.988603 | 12.63076 | 10.84187
2018-02-04 12:07 | 74630.99 | 239.9999 | 6 | 10 | 3.502505 | 0 | 2.98758 | 2.988603 | 12.63076 | 10.84187
2018-02-04 12:08 | 74691 | 300.0022 | 6 | 10 | 3.506839 | 0 | 2.98758 | 2.988603 | 12.63076 | 10.84187
2018-02-04 12:08 | 74691 | 0.0023 | 7 | 11 | 3.506834 | 0 | 0 | 0 | 0 | 0
2018-02-04 12:10 | 74811.08 | 120.001 | 2 | 11 | 4.031589 | 4.889824 | 0.1624014 | 0 | 0.6430458 | 0
2018-02-04 12:12 | 74931.08 | 240.001 | 2 | 11 | 4.075502 | 4.889826 | 0.3254033 | 0 | 1.30369 | 0
2018-02-04 12:14 | 75051.08 | 360.001 | 2 | 11 | 4.110406 | 4.889812 | 0.4883762 | 0 | 1.970921 | 0
2018-02-04 12:16 | 75171.08 | 480.0009 | 2 | 11 | 4.136033 | 4.889856 | 0.6513677 | 0 | 2.643044 | 0
2018-02-04 12:18 | 75291.08 | 600.001 | 2 | 11 | 4.158391 | 4.889809 | 0.8143796 | 0 | 3.319063 | 0
2018-02-04 12:20 | 75411.08 | 720.001 | 2 | 11 | 4.185044 | 4.889833 | 0.9773637 | 0 | 3.998904 | 0
2018-02-04 12:22 | 75531.09 | 840.0028 | 2 | 11 | 4.200299 | 4.653734 | 1.13827 | 0 | 4.67413 | 0
2018-02-04 12:24 | 75651.09 | 960.0011 | 2 | 11 | 4.200262 | 4.269005 | 1.286823 | 0 | 5.298095 | 0
2018-02-04 12:26 | 75771.08 | 1080.001 | 2 | 11 | 4.200304 | 3.935062 | 1.423363 | 0 | 5.871604 | 0
2018-02-04 12:28 | 75891.08 | 1200.0002 | 2 | 11 | 4.200311 | 3.613605 | 1.549192 | 0 | 6.40012 | 0
2018-02-04 12:30 | 76011.08 | 1320.001 | 2 | 11 | 4.200267 | 3.273336 | 1.663994 | 0 | 6.882322 | 0
2018-02-04 12:30 | 76016.28 | 1325.1936 | 2 | 11 | 4.200288 | 3.259993 | 1.668699 | 0 | 6.902084 | 0
2018-02-04 12:32 | 76136.29 | 120.0001 | 3 | 11 | 4.222186 | 3.260015 | 1.77699 | 0 | 7.358012 | 0
2018-02-04 12:34 | 76256.29 | 240.0013 | 3 | 11 | 4.248279 | 3.259958 | 1.885639 | 0 | 7.818141 | 0
2018-02-04 12:36 | 76376.29 | 360.0013 | 3 | 11 | 4.276381 | 3.259975 | 1.994314 | 0 | 8.281318 | 0
2018-02-04 12:38 | 76496.29 | 480.0014 | 3 | 11 | 4.309071 | 3.260019 | 2.102977 | 0 | 8.747732 | 0
2018-02-04 12:40 | 76616.29 | 600.0014 | 3 | 11 | 4.345869 | 3.259979 | 2.211633 | 0 | 9.217934 | 0
2018-02-04 12:42 | 76736.29 | 720.0001 | 3 | 11 | 4.383758 | 3.259979 | 2.320305 | 0 | 9.692249 | 0
2018-02-04 12:44 | 76856.29 | 840.0021 | 3 | 11 | 4.400298 | 2.94878 | 2.425641 | 0 | 10.15538 | 0
2018-02-04 12:46 | 76976.29 | 960.0016 | 3 | 11 | 4.400307 | 2.54854 | 2.517103 | 0 | 10.55784 | 0
2018-02-04 12:48 | 77096.29 | 1080.0009 | 3 | 11 | 4.40029 | 2.185089 | 2.595885 | 0 | 10.90451 | 0
2018-02-04 12:50 | 77216.29 | 1200.001 | 3 | 11 | 4.400259 | 1.894197 | 2.663687 | 0 | 11.20285 | 0
2018-02-04 12:52 | 77336.29 | 1320.0007 | 3 | 11 | 4.400247 | 1.65241 | 2.722694 | 0 | 11.4625 | 0
2018-02-04 12:54 | 77456.29 | 1440.0006 | 3 | 11 | 4.400262 | 1.45206 | 2.77437 | 0 | 11.68989 | 0
2018-02-04 12:56 | 77576.29 | 1560.0009 | 3 | 11 | 4.400254 | 1.270196 | 2.8197 | 0 | 11.88935 | 0
2018-02-04 12:58 | 77696.29 | 1680.0024 | 3 | 11 | 4.400238 | 1.109157 | 2.859237 | 0 | 12.06333 | 0
2018-02-04 13:00 | 77816.29 | 1800.0004 | 3 | 11 | 4.400222 | 0.9807892 | 2.894008 | 0 | 12.21633 | 0
2018-02-04 13:02 | 77936.29 | 1920.0011 | 3 | 11 | 4.400263 | 0.8741674 | 2.924856 | 0 | 12.35206 | 0
2018-02-04 13:04 | 78056.29 | 2040.0004 | 3 | 11 | 4.400231 | 0.7797861 | 2.952392 | 0 | 12.47323 | 0
2018-02-04 13:06 | 78176.29 | 2160.001 | 3 | 11 | 4.400209 | 0.6904144 | 2.976883 | 0 | 12.58099 | 0
2018-02-04 13:07 | 78238.52 | 2222.2353 | 3 | 11 | 4.40027 | 0.6519947 | 2.988476 | 0 | 12.632 | 0
2018-02-04 13:09 | 78358.57 | 120.0015 | 4 | 11 | 4.338944 | 0 | 2.988476 | 0 | 12.632 | 0
2018-02-04 13:11 | 78478.57 | 240.0007 | 4 | 11 | 4.332983 | 0 | 2.988476 | 0 | 12.632 | 0
2018-02-04 13:12 | 78538.58 | 300.0045 | 4 | 11 | 4.331247 | 0 | 2.988476 | 0 | 12.632 | 0
2018-02-04 13:14 | 78658.65 | 120.0001 | 5 | 11 | 4.030391 | -3.260086 | 2.988476 | 0.1086518 | 12.632 | 0.4423575
2018-02-04 13:16 | 78778.65 | 240.0001 | 5 | 11 | 3.982535 | -3.260045 | 2.988476 | 0.2173118 | 12.632 | 0.8776124
2018-02-04 13:18 | 78898.65 | 360.0001 | 5 | 11 | 3.940589 | -3.26011 | 2.988476 | 0.3259896 | 12.632 | 1.308119
2018-02-04 13:20 | 79018.65 | 480.001 | 5 | 11 | 3.901239 | -3.260143 | 2.988476 | 0.4346542 | 12.632 | 1.73415
2018-02-04 13:22 | 79138.65 | 600.0009 | 5 | 11 | 3.863012 | -3.259787 | 2.988476 | 0.5433131 | 12.632 | 2.155985
2018-02-04 13:24 | 79258.65 | 720.0009 | 5 | 11 | 3.823504 | -3.260175 | 2.988476 | 0.6519895 | 12.632 | 2.573669
2018-02-04 13:26 | 79378.65 | 840.001 | 5 | 11 | 3.786618 | -3.26018 | 2.988476 | 0.7606547 | 12.632 | 2.987113
2018-02-04 13:28 | 79498.65 | 960.001 | 5 | 11 | 3.752519 | -3.260188 | 2.988476 | 0.8693153 | 12.632 | 3.396688
2018-02-04 13:30 | 79618.65 | 1080.0001 | 5 | 11 | 3.722602 | -3.260174 | 2.988476 | 0.9779776 | 12.632 | 3.802795
2018-02-04 13:32 | 79738.65 | 1200.001 | 5 | 11 | 3.692981 | -3.259846 | 2.988476 | 1.086646 | 12.632 | 4.205724
2018-02-04 13:34 | 79858.65 | 1320.0004 | 5 | 11 | 3.663483 | -3.260072 | 2.988476 | 1.195311 | 12.632 | 4.605387
2018-02-04 13:36 | 79978.65 | 1440.0013 | 5 | 11 | 3.638064 | -3.26018 | 2.988476 | 1.303977 | 12.632 | 5.002079
2018-02-04 13:38 | 80098.65 | 1560.0015 | 5 | 11 | 3.615233 | -3.260157 | 2.988476 | 1.412638 | 12.632 | 5.396127
2018-02-04 13:40 | 80218.65 | 1680.0008 | 5 | 11 | 3.593701 | -3.260098 | 2.988476 | 1.521308 | 12.632 | 5.787832
2018-02-04 13:42 | 80338.65 | 1800.0003 | 5 | 11 | 3.571024 | -3.259851 | 2.988476 | 1.629968 | 12.632 | 6.177105
2018-02-04 13:44 | 80458.65 | 1920.0008 | 5 | 11 | 3.550992 | -3.259837 | 2.988476 | 1.738631 | 12.632 | 6.564014
2018-02-04 13:46 | 80578.65 | 2040.0006 | 5 | 11 | 3.533687 | -3.259822 | 2.988476 | 1.847289 | 12.632 | 6.948907
2018-02-04 13:48 | 80698.65 | 2160.0015 | 5 | 11 | 3.518702 | -3.259835 | 2.988476 | 1.955963 | 12.632 | 7.332101
2018-02-04 13:50 | 80818.65 | 2280.0005 | 5 | 11 | 3.502574 | -3.259931 | 2.988476 | 2.064621 | 12.632 | 7.713579
2018-02-04 13:52 | 80938.65 | 2400.001 | 5 | 11 | 3.484653 | -3.260168 | 2.988476 | 2.173284 | 12.632 | 8.09319
2018-02-04 13:54 | 81058.65 | 2520.0012 | 5 | 11 | 3.468356 | -3.259848 | 2.988476 | 2.281948 | 12.632 | 8.470968
2018-02-04 13:56 | 81178.65 | 2640.0001 | 5 | 11 | 3.451152 | -3.259815 | 2.988476 | 2.390615 | 12.632 | 8.846924
2018-02-04 13:58 | 81298.65 | 2760.0015 | 5 | 11 | 3.430636 | -3.259824 | 2.988476 | 2.499269 | 12.632 | 9.220869
2018-02-04 14:00 | 81418.65 | 2880.001 | 5 | 11 | 3.398397 | -3.260172 | 2.988476 | 2.607926 | 12.632 | 9.592027
2018-02-04 14:02 | 81538.65 | 3000.0013 | 5 | 11 | 3.354615 | -3.259817 | 2.988476 | 2.716592 | 12.632 | 9.959044
2018-02-04 14:04 | 81658.65 | 3120.0005 | 5 | 11 | 3.285626 | -3.259849 | 2.988476 | 2.82526 | 12.632 | 10.32019
2018-02-04 14:06 | 81778.65 | 3240.0001 | 5 | 11 | 3.153032 | -3.259844 | 2.988476 | 2.93392 | 12.632 | 10.67098
2018-02-04 14:07 | 81840.71 | 3302.0571 | 5 | 11 | 2.999992 | -3.259864 | 2.988476 | 2.990113 | 12.632 | 10.84441
2018-02-04 14:09 | 81960.76 | 120.0003 | 6 | 11 | 3.476657 | 0 | 2.988476 | 2.990113 | 12.632 | 10.84441
2018-02-04 14:11 | 82080.76 | 240.001 | 6 | 11 | 3.497771 | 0 | 2.988476 | 2.990113 | 12.632 | 10.84441
2018-02-04 14:12 | 82140.76 | 300.0038 | 6 | 11 | 3.502133 | 0 | 2.988476 | 2.990113 | 12.632 | 10.84441
2018-02-04 14:12 | 82140.77 | 0.0024 | 7 | 12 | 3.502156 | 0 | 0 | 0 | 0 | 0
2018-02-04 14:14 | 82260.84 | 120.0015 | 2 | 12 | 4.033249 | 4.889858 | 0.1624021 | 2.563e-09 | 0.6431319 | 8.974e-09
2018-02-04 14:16 | 82380.84 | 240.0015 | 2 | 12 | 4.072984 | 4.889847 | 0.32539 | 2.563e-09 | 1.303611 | 8.974e-09
2018-02-04 14:18 | 82500.84 | 360.0014 | 2 | 12 | 4.109979 | 4.890135 | 0.4883865 | 2.563e-09 | 1.97061 | 8.974e-09
2018-02-04 14:20 | 82620.84 | 480.0015 | 2 | 12 | 4.137307 | 4.890148 | 0.65138 | 2.563e-09 | 2.642853 | 8.974e-09
2018-02-04 14:22 | 82740.84 | 600.0007 | 2 | 12 | 4.160746 | 4.890173 | 0.8143798 | 2.563e-09 | 3.31913 | 8.974e-09
2018-02-04 14:24 | 82860.84 | 720.0024 | 2 | 12 | 4.184623 | 4.890184 | 0.9773785 | 2.563e-09 | 3.999254 | 8.974e-09
2018-02-04 14:26 | 82980.84 | 840.0016 | 2 | 12 | 4.200274 | 4.683672 | 1.138882 | 2.563e-09 | 4.676866 | 8.974e-09
2018-02-04 14:28 | 83100.84 | 960.0018 | 2 | 12 | 4.200267 | 4.252434 | 1.287543 | 2.563e-09 | 5.301283 | 8.974e-09
2018-02-04 14:30 | 83220.84 | 1080.0016 | 2 | 12 | 4.200271 | 3.905451 | 1.423391 | 2.563e-09 | 5.871885 | 8.974e-09
2018-02-04 14:32 | 83340.84 | 1200.0014 | 2 | 12 | 4.200275 | 3.59597 | 1.548276 | 2.563e-09 | 6.396438 | 8.974e-09
2018-02-04 14:34 | 83460.84 | 1320.0007 | 2 | 12 | 4.20029 | 3.301916 | 1.663331 | 2.563e-09 | 6.879701 | 8.974e-09
2018-02-04 14:34 | 83477.49 | 1336.6542 | 2 | 12 | 4.200269 | 3.259998 | 1.678504 | 2.563e-09 | 6.94343 | 8.974e-09
2018-02-04 14:36 | 83597.51 | 120.0009 | 3 | 12 | 4.223611 | 3.259916 | 1.786769 | 2.569e-09 | 7.399289 | 9e-09
2018-02-04 14:38 | 83717.51 | 240.0003 | 3 | 12 | 4.251272 | 3.259924 | 1.895437 | 2.569e-09 | 7.859755 | 9e-09
2018-02-04 14:40 | 83837.51 | 360.0012 | 3 | 12 | 4.280539 | 3.259941 | 2.004103 | 2.569e-09 | 8.323291 | 9e-09
2018-02-04 14:42 | 83957.51 | 480.0016 | 3 | 12 | 4.311512 | 3.259951 | 2.112764 | 2.569e-09 | 8.790081 | 9e-09
2018-02-04 14:44 | 84077.51 | 600.0008 | 3 | 12 | 4.346927 | 3.259911 | 2.22142 | 2.569e-09 | 9.260425 | 9e-09
2018-02-04 14:46 | 84197.51 | 720.0005 | 3 | 12 | 4.386624 | 3.259903 | 2.330082 | 2.569e-09 | 9.734917 | 9e-09
2018-02-04 14:48 | 84317.51 | 840.0017 | 3 | 12 | 4.400321 | 2.903091 | 2.434438 | 2.569e-09 | 10.19386 | 9e-09
2018-02-04 14:50 | 84437.51 | 960.0024 | 3 | 12 | 4.400242 | 2.513937 | 2.524466 | 2.569e-09 | 10.59001 | 9e-09
2018-02-04 14:52 | 84557.51 | 1080.0022 | 3 | 12 | 4.400303 | 2.183229 | 2.602681 | 2.569e-09 | 10.93418 | 9e-09
2018-02-04 14:54 | 84677.51 | 1200.0028 | 3 | 12 | 4.400268 | 1.877952 | 2.670285 | 2.569e-09 | 11.23166 | 9e-09
2018-02-04 14:56 | 84797.51 | 1320.0017 | 3 | 12 | 4.400268 | 1.633035 | 2.728647 | 2.569e-09 | 11.48847 | 9e-09
2018-02-04 14:58 | 84917.51 | 1440.0023 | 3 | 12 | 4.400207 | 1.428801 | 2.779601 | 2.569e-09 | 11.71268 | 9e-09
2018-02-04 15:00 | 85037.51 | 1560.0019 | 3 | 12 | 4.400284 | 1.261714 | 2.824374 | 2.569e-09 | 11.90969 | 9e-09
2018-02-04 15:02 | 85157.51 | 1680.0014 | 3 | 12 | 4.400254 | 1.10818 | 2.863822 | 2.569e-09 | 12.08327 | 9e-09
2018-02-04 15:04 | 85277.51 | 1800.0021 | 3 | 12 | 4.400229 | 0.9710674 | 2.898376 | 2.569e-09 | 12.23532 | 9e-09
2018-02-04 15:06 | 85397.51 | 1920.0023 | 3 | 12 | 4.400173 | 0.8616667 | 2.928875 | 2.569e-09 | 12.36952 | 9e-09
2018-02-04 15:08 | 85517.51 | 2040.0015 | 3 | 12 | 4.400228 | 0.7706804 | 2.956035 | 2.569e-09 | 12.48903 | 9e-09
2018-02-04 15:10 | 85637.51 | 2160.0003 | 3 | 12 | 4.400219 | 0.6907158 | 2.980375 | 2.569e-09 | 12.59613 | 9e-09
2018-02-04 15:11 | 85696.88 | 2219.3708 | 3 | 12 | 4.400205 | 0.6519985 | 2.991451 | 2.569e-09 | 12.64487 | 9e-09
2018-02-04 15:13 | 85816.93 | 120 | 4 | 12 | 4.339308 | 0 | 2.991451 | 2.569e-09 | 12.64487 | 9e-09
2018-02-04 15:15 | 85936.93 | 240.0007 | 4 | 12 | 4.333476 | 0 | 2.991451 | 2.569e-09 | 12.64487 | 9e-09
2018-02-04 15:16 | 85996.93 | 300.0023 | 4 | 12 | 4.331709 | 0 | 2.991451 | 2.569e-09 | 12.64487 | 9e-09
2018-02-04 15:18 | 86117.01 | 120.0011 | 5 | 12 | 4.031572 | -3.260163 | 2.991451 | 0.1086593 | 12.64487 | 0.4423878
2018-02-04 15:20 | 86237.01 | 240.0011 | 5 | 12 | 3.985565 | -3.259983 | 2.991451 | 0.2173236 | 12.64487 | 0.877934
2018-02-04 15:22 | 86357.01 | 360.001 | 5 | 12 | 3.941236 | -3.260195 | 2.991451 | 0.3259681 | 12.64487 | 1.308496
2018-02-04 15:24 | 86477.01 | 480.0003 | 5 | 12 | 3.900783 | -3.259857 | 2.991451 | 0.4346384 | 12.64487 | 1.734572
2018-02-04 15:26 | 86597.01 | 600.001 | 5 | 12 | 3.863214 | -3.259822 | 2.991451 | 0.543303 | 12.64487 | 2.156378
2018-02-04 15:28 | 86717.01 | 720.0011 | 5 | 12 | 3.826429 | -3.259822 | 2.991451 | 0.6519781 | 12.64487 | 2.57422
2018-02-04 15:30 | 86837.01 | 840.0021 | 5 | 12 | 3.788351 | -3.259851 | 2.991451 | 0.7606421 | 12.64487 | 2.987966
2018-02-04 15:32 | 86957.01 | 960.0008 | 5 | 12 | 3.752657 | -3.259874 | 2.991451 | 0.8692905 | 12.64487 | 3.397575
2018-02-04 15:34 | 87077.01 | 1080.0001 | 5 | 12 | 3.721596 | -3.259821 | 2.991451 | 0.977964 | 12.64487 | 3.803674
2018-02-04 15:36 | 87197.01 | 1200.0015 | 5 | 12 | 3.693844 | -3.259859 | 2.991451 | 1.086614 | 12.64487 | 4.206492
2018-02-04 15:38 | 87317.01 | 1320.001 | 5 | 12 | 3.666352 | -3.259814 | 2.991451 | 1.195279 | 12.64487 | 4.606395
2018-02-04 15:40 | 87437.01 | 1440.0011 | 5 | 12 | 3.638472 | -3.26019 | 2.991451 | 1.303944 | 12.64487 | 5.003257
2018-02-04 15:42 | 87557.01 | 1560.0011 | 5 | 12 | 3.614571 | -3.259857 | 2.991451 | 1.412591 | 12.64487 | 5.397249
2018-02-04 15:44 | 87677.01 | 1680.0003 | 5 | 12 | 3.592999 | -3.260161 | 2.991451 | 1.521258 | 12.64487 | 5.788833
2018-02-04 15:46 | 87797.01 | 1800.0011 | 5 | 12 | 3.573249 | -3.259859 | 2.991451 | 1.62993 | 12.64487 | 6.17823
2018-02-04 15:48 | 87917.01 | 1920.001 | 5 | 12 | 3.552383 | -3.260197 | 2.991451 | 1.738587 | 12.64487 | 6.565371
2018-02-04 15:50 | 88037.01 | 2040.0003 | 5 | 12 | 3.533629 | -3.259779 | 2.991451 | 1.84726 | 12.64487 | 6.950356
2018-02-04 15:52 | 88157.01 | 2160.0002 | 5 | 12 | 3.517331 | -3.26012 | 2.991451 | 1.955914 | 12.64487 | 7.3334
2018-02-04 15:54 | 88277.01 | 2280.0011 | 5 | 12 | 3.503026 | -3.260152 | 2.991451 | 2.064586 | 12.64487 | 7.714844
2018-02-04 15:56 | 88397.01 | 2400.0011 | 5 | 12 | 3.487116 | -3.259866 | 2.991451 | 2.173262 | 12.64487 | 8.094698
2018-02-04 15:58 | 88517.01 | 2520.001 | 5 | 12 | 3.46789 | -3.260088 | 2.991451 | 2.281919 | 12.64487 | 8.47255
2018-02-04 16:00 | 88637.01 | 2640.0003 | 5 | 12 | 3.449665 | -3.260185 | 2.991451 | 2.390582 | 12.64487 | 8.848404
2018-02-04 16:02 | 88757.01 | 2760.001 | 5 | 12 | 3.428936 | -3.260152 | 2.991451 | 2.499261 | 12.64487 | 9.222204
2018-02-04 16:04 | 88877.01 | 2880.0011 | 5 | 12 | 3.401855 | -3.2601 | 2.991451 | 2.607921 | 12.64487 | 9.59345
2018-02-04 16:06 | 88997.01 | 3000.001 | 5 | 12 | 3.356575 | -3.259809 | 2.991451 | 2.716583 | 12.64487 | 9.960864
2018-02-04 16:08 | 89117.01 | 3120.0003 | 5 | 12 | 3.284323 | -3.26018 | 2.991451 | 2.825253 | 12.64487 | 10.32199
2018-02-04 16:10 | 89237.01 | 3240.0011 | 5 | 12 | 3.148328 | -3.26016 | 2.991451 | 2.933917 | 12.64487 | 10.67247
2018-02-04 16:11 | 89298.36 | 3301.3537 | 5 | 12 | 2.999993 | -3.259854 | 2.991451 | 2.989467 | 12.64487 | 10.84373
2018-02-04 16:13 | 89418.4 | 120.0008 | 6 | 12 | 3.479492 | 0 | 2.991451 | 2.989467 | 12.64487 | 10.84373
2018-02-04 16:15 | 89538.41 | 240.0017 | 6 | 12 | 3.50115 | 0 | 2.991451 | 2.989467 | 12.64487 | 10.84373
2018-02-04 16:16 | 89598.4 | 300.0014 | 6 | 12 | 3.505691 | 0 | 2.991451 | 2.989467 | 12.64487 | 10.84373
2018-02-04 16:16 | 89598.41 | 0.0033 | 7 | 13 | 3.505814 | 0 | 0 | 0 | 0 | 0
2018-02-04 16:18 | 89718.5 | 120.0009 | 2 | 13 | 4.035271 | 4.890116 | 0.162401 | 0 | 0.6435469 | 0
2018-02-04 16:20 | 89838.5 | 240.001 | 2 | 13 | 4.075086 | 4.889822 | 0.3254 | 0 | 1.304485 | 0
2018-02-04 16:22 | 89958.5 | 360.003 | 2 | 13 | 4.108449 | 4.889822 | 0.4883925 | 0 | 1.971514 | 0
2018-02-04 16:24 | 90078.5 | 480.0004 | 2 | 13 | 4.137078 | 4.889816 | 0.6513982 | 0 | 2.643561 | 0
2018-02-04 16:26 | 90198.5 | 600.0013 | 2 | 13 | 4.162857 | 4.890158 | 0.814395 | 0 | 3.320055 | 0
2018-02-04 16:28 | 90318.5 | 720.0016 | 2 | 13 | 4.188109 | 4.890125 | 0.9773867 | 0 | 4.000607 | 0
2018-02-04 16:30 | 90438.5 | 840.0011 | 2 | 13 | 4.200305 | 4.667818 | 1.138354 | 0 | 4.676255 | 0
2018-02-04 16:32 | 90558.5 | 960.0017 | 2 | 13 | 4.200253 | 4.272312 | 1.28736 | 0 | 5.302125 | 0
2018-02-04 16:34 | 90678.5 | 1080.0009 | 2 | 13 | 4.20026 | 3.887367 | 1.423216 | 0 | 5.87276 | 0
2018-02-04 16:36 | 90798.5 | 1200.0004 | 2 | 13 | 4.200276 | 3.564877 | 1.547312 | 0 | 6.393996 | 0
2018-02-04 16:38 | 90918.5 | 1320.0016 | 2 | 13 | 4.200295 | 3.273129 | 1.661198 | 0 | 6.872348 | 0
2018-02-04 16:38 | 90924.48 | 1325.9792 | 2 | 13 | 4.200301 | 3.259998 | 1.666628 | 0 | 6.89516 | 0
2018-02-04 16:40 | 91044.49 | 120.0004 | 3 | 13 | 4.220781 | 3.259869 | 1.774909 | 0 | 7.350941 | 0
2018-02-04 16:42 | 91164.49 | 240.0008 | 3 | 13 | 4.248592 | 3.259937 | 1.883575 | 0 | 7.811048 | 0
2018-02-04 16:44 | 91284.49 | 360.0001 | 3 | 13 | 4.279502 | 3.259859 | 1.992227 | 0 | 8.274348 | 0
2018-02-04 16:46 | 91404.49 | 480.0029 | 3 | 13 | 4.311308 | 3.259863 | 2.100895 | 0 | 8.741103 | 0
2018-02-04 16:48 | 91524.49 | 600.0023 | 3 | 13 | 4.344678 | 3.259911 | 2.209555 | 0 | 9.21136 | 0
2018-02-04 16:50 | 91644.49 | 720.0002 | 3 | 13 | 4.38234 | 3.259922 | 2.31821 | 0 | 9.685436 | 0
2018-02-04 16:52 | 91764.49 | 840.001 | 3 | 13 | 4.400307 | 2.925673 | 2.423361 | 0 | 10.14771 | 0
2018-02-04 16:54 | 91884.49 | 960.0005 | 3 | 13 | 4.400278 | 2.524937 | 2.513941 | 0 | 10.54628 | 0
2018-02-04 16:56 | 92004.49 | 1080.0015 | 3 | 13 | 4.40029 | 2.197012 | 2.59245 | 0 | 10.89175 | 0
2018-02-04 16:58 | 92124.49 | 1200.001 | 3 | 13 | 4.400269 | 1.914011 | 2.660893 | 0 | 11.19292 | 0
2018-02-04 17:00 | 92244.49 | 1320.0005 | 3 | 13 | 4.400245 | 1.65607 | 2.720362 | 0 | 11.4546 | 0
2018-02-04 17:02 | 92364.49 | 1440.0009 | 3 | 13 | 4.400237 | 1.439941 | 2.771801 | 0 | 11.68094 | 0
2018-02-04 17:04 | 92484.49 | 1560.001 | 3 | 13 | 4.400233 | 1.266403 | 2.816829 | 0 | 11.87908 | 0
2018-02-04 17:06 | 92604.49 | 1680.003 | 3 | 13 | 4.400247 | 1.121486 | 2.856554 | 0 | 12.05388 | 0
2018-02-04 17:08 | 92724.49 | 1800.0012 | 3 | 13 | 4.400235 | 0.9909878 | 2.891727 | 0 | 12.20864 | 0
2018-02-04 17:10 | 92844.49 | 1920.0007 | 3 | 13 | 4.400241 | 0.8712034 | 2.922708 | 0 | 12.34497 | 0
2018-02-04 17:12 | 92964.49 | 2040.0001 | 3 | 13 | 4.400199 | 0.7754755 | 2.950099 | 0 | 12.4655 | 0
2018-02-04 17:14 | 93084.49 | 2160.0014 | 3 | 13 | 4.400229 | 0.6952944 | 2.974564 | 0 | 12.57315 | 0
2018-02-04 17:16 | 93158.32 | 2233.8307 | 3 | 13 | 4.400208 | 0.6519928 | 2.98837 | 0 | 12.63389 | 0
2018-02-04 17:18 | 93278.36004 | 120.0013 | 4 | 13 | 4.339082 | 0 | 2.98837 | 0 | 12.63389 | 0
2018-02-04 17:20 | 93398.36024 | 240.0015 | 4 | 13 | 4.333208 | 0 | 2.98837 | 0 | 12.63389 | 0
2018-02-04 17:21 | 93458.36304 | 300.0043 | 4 | 13 | 4.331495 | 0 | 2.98837 | 0 | 12.63389 | 0
2018-02-04 17:23 | 93578.45 | 120.0012 | 5 | 13 | 4.028695 | -3.260081 | 2.98837 | 0.1086676 | 12.63389 | 0.4421906
2018-02-04 17:25 | 93698.45 | 240.0003 | 5 | 13 | 3.984492 | -3.260038 | 2.98837 | 0.2173197 | 12.63389 | 0.8774503
2018-02-04 17:27 | 93818.45 | 360.0001 | 5 | 13 | 3.94211 | -3.260128 | 2.98837 | 0.3259957 | 12.63389 | 1.308173
2018-02-04 17:29 | 93938.45 | 480.0007 | 5 | 13 | 3.899154 | -3.26012 | 2.98837 | 0.4346651 | 12.63389 | 1.734194
2018-02-04 17:31 | 94058.45 | 600.0008 | 5 | 13 | 3.860345 | -3.260135 | 2.98837 | 0.5433267 | 12.63389 | 2.155748
2018-02-04 17:33 | 94178.45 | 720.0016 | 5 | 13 | 3.823995 | -3.260128 | 2.98837 | 0.6520053 | 12.63389 | 2.573284
2018-02-04 17:35 | 94298.45 | 840.0016 | 5 | 13 | 3.788829 | -3.260145 | 2.98837 | 0.7606649 | 12.63389 | 2.986903
2018-02-04 17:37 | 94418.45 | 960.0008 | 5 | 13 | 3.752457 | -3.259848 | 2.98837 | 0.8693236 | 12.63389 | 3.396631
2018-02-04 17:39 | 94538.45 | 1080.0015 | 5 | 13 | 3.719761 | -3.259837 | 2.98837 | 0.9779859 | 12.63389 | 3.802544
2018-02-04 17:41 | 94658.45 | 1200.0008 | 5 | 13 | 3.691045 | -3.259888 | 2.98837 | 1.086657 | 12.63389 | 4.205194
2018-02-04 17:43 | 94778.45 | 1320.0015 | 5 | 13 | 3.665249 | -3.260199 | 2.98837 | 1.195328 | 12.63389 | 4.604877
2018-02-04 17:45 | 94898.45 | 1440.0015 | 5 | 13 | 3.639605 | -3.259976 | 2.98837 | 1.303998 | 12.63389 | 5.001793
2018-02-04 17:47 | 95018.45 | 1560.0016 | 5 | 13 | 3.613178 | -3.260077 | 2.98837 | 1.412656 | 12.63389 | 5.395802
2018-02-04 17:49 | 95138.45 | 1680.0007 | 5 | 13 | 3.590837 | -3.260041 | 2.98837 | 1.521319 | 12.63389 | 5.787182
2018-02-04 17:51 | 95258.45 | 1800.0008 | 5 | 13 | 3.570949 | -3.259861 | 2.98837 | 1.629972 | 12.63389 | 6.176229
2018-02-04 17:53 | 95378.45 | 1920.0009 | 5 | 13 | 3.552912 | -3.260127 | 2.98837 | 1.738645 | 12.63389 | 6.563325
2018-02-04 17:55 | 95498.45 | 2040.0009 | 5 | 13 | 3.533652 | -3.260128 | 2.98837 | 1.847302 | 12.63389 | 6.948351
2018-02-04 17:57 | 95618.45 | 2160.0002 | 5 | 13 | 3.515848 | -3.259834 | 2.98837 | 1.955969 | 12.63389 | 7.331335
2018-02-04 17:59 | 95738.45 | 2280.0005 | 5 | 13 | 3.500401 | -3.259834 | 2.98837 | 2.064642 | 12.63389 | 7.712567
2018-02-04 18:01 | 95858.45 | 2400.0016 | 5 | 13 | 3.486575 | -3.260103 | 2.98837 | 2.173309 | 12.63389 | 8.092182
2018-02-04 18:03 | 95978.45 | 2520.0001 | 5 | 13 | 3.469968 | -3.260175 | 2.98837 | 2.281974 | 12.63389 | 8.470189
2018-02-04 18:05 | 96098.45 | 2640.0002 | 5 | 13 | 3.448653 | -3.259954 | 2.98837 | 2.390638 | 12.63389 | 8.846096
2018-02-04 18:07 | 96218.45 | 2760.0007 | 5 | 13 | 3.426684 | -3.259826 | 2.98837 | 2.499296 | 12.63389 | 9.219659
2018-02-04 18:09 | 96338.45 | 2880.0002 | 5 | 13 | 3.399375 | -3.259921 | 2.98837 | 2.607965 | 12.63389 | 9.59061
2018-02-04 18:11 | 96458.45 | 3000.0012 | 5 | 13 | 3.359105 | -3.259822 | 2.98837 | 2.716611 | 12.63389 | 9.957966
2018-02-04 18:13 | 96578.45 | 3120.0007 | 5 | 13 | 3.285075 | -3.260033 | 2.98837 | 2.825275 | 12.63389 | 10.31941
2018-02-04 18:15 | 96698.45 | 3240.0011 | 5 | 13 | 3.142691 | -3.259869 | 2.98837 | 2.933929 | 12.63389 | 10.66956
2018-02-04 18:16 | 96756.73 | 3298.2787 | 5 | 13 | 2.999992 | -3.259892 | 2.98837 | 2.986711 | 12.63389 | 10.83211
2018-02-04 18:18 | 96876.77 | 120.0015 | 6 | 13 | 3.482279 | 0 | 2.98837 | 2.986711 | 12.63389 | 10.83211
2018-02-04 18:20 | 96996.77 | 240.0014 | 6 | 13 | 3.503993 | 0 | 2.98837 | 2.986711 | 12.63389 | 10.83211
2018-02-04 18:21 | 97056.77 | 300.0042 | 6 | 13 | 3.508512 | 0 | 2.98837 | 2.986711 | 12.63389 | 10.83211
2018-02-04 18:21 | 97056.79 | 0.0026 | 7 | 14 | 3.508554 | 0 | 0 | 0 | 0 | 0
2018-02-04 18:23 | 97176.86 | 120.0001 | 2 | 14 | 4.035261 | 4.889877 | 0.1623885 | 3.27e-10 | 0.6434571 | 1.147e-09
2018-02-04 18:25 | 97296.86 | 240.0014 | 2 | 14 | 4.076313 | 4.889965 | 0.3253821 | 3.27e-10 | 1.304468 | 1.147e-09
2018-02-04 18:27 | 97416.86 | 360.0012 | 2 | 14 | 4.109824 | 4.889858 | 0.4883771 | 3.27e-10 | 1.971782 | 1.147e-09
2018-02-04 18:29 | 97536.86 | 480.0015 | 2 | 14 | 4.134642 | 4.889908 | 0.651374 | 3.27e-10 | 2.643718 | 1.147e-09
2018-02-04 18:31 | 97656.86 | 600.0005 | 2 | 14 | 4.160921 | 4.889912 | 0.8143679 | 3.27e-10 | 3.3197 | 1.147e-09
2018-02-04 18:33 | 97776.86 | 720.0002 | 2 | 14 | 4.18832 | 4.889912 | 0.9773457 | 3.27e-10 | 4.000098 | 1.147e-09
2018-02-04 18:35 | 97896.86 | 840.0001 | 2 | 14 | 4.200277 | 4.643171 | 1.137938 | 3.27e-10 | 4.674196 | 1.147e-09
2018-02-04 18:37 | 98016.86 | 960.0015 | 2 | 14 | 4.200294 | 4.282076 | 1.286521 | 3.27e-10 | 5.298289 | 1.147e-09
2018-02-04 18:39 | 98136.86 | 1080.0016 | 2 | 14 | 4.200301 | 3.925762 | 1.423307 | 3.27e-10 | 5.872831 | 1.147e-09
2018-02-04 18:41 | 98256.86 | 1200.001 | 2 | 14 | 4.20028 | 3.565123 | 1.548051 | 3.27e-10 | 6.396791 | 1.147e-09
2018-02-04 18:43 | 98376.86 | 1320.0004 | 2 | 14 | 4.200287 | 3.260197 | 1.661685 | 3.27e-10 | 6.874084 | 1.147e-09
2018-02-04 18:43 | 98376.94 | 1320.0786 | 2 | 14 | 4.200288 | 3.259993 | 1.661774 | 3.27e-10 | 6.87446 | 1.147e-09
2018-02-04 18:45 | 98496.95006 | 120.0006 | 3 | 14 | 4.220926 | 3.259937 | 1.770048 | 3.27e-10 | 7.33025 | 1.147e-09
2018-02-04 18:47 | 98616.95006 | 240.0006 | 3 | 14 | 4.245982 | 3.259914 | 1.878707 | 3.27e-10 | 7.790204 | 1.147e-09
2018-02-04 18:49 | 98736.95086 | 360.0014 | 3 | 14 | 4.276335 | 3.259968 | 1.987367 | 3.27e-10 | 8.253163 | 1.147e-09
2018-02-04 18:51 | 98856.95036 | 480.0009 | 3 | 14 | 4.309975 | 3.259962 | 2.09603 | 3.27e-10 | 8.719675 | 1.147e-09
2018-02-04 18:53 | 98976.95106 | 600.0016 | 3 | 14 | 4.344515 | 3.259899 | 2.204695 | 3.27e-10 | 9.189873 | 1.147e-09
2018-02-04 18:55 | 99096.95026 | 720.0008 | 3 | 14 | 4.380926 | 3.259897 | 2.313349 | 3.27e-10 | 9.663897 | 1.147e-09
2018-02-04 18:57 | 99216.94946 | 840 | 3 | 14 | 4.400291 | 2.972681 | 2.419413 | 3.27e-10 | 10.13008 | 1.147e-09
2018-02-04 18:59 | 99336.95106 | 960.0016 | 3 | 14 | 4.40028 | 2.539856 | 2.51102 | 3.27e-10 | 10.53318 | 1.147e-09
2018-02-04 19:01 | 99456.94956 | 1080.0001 | 3 | 14 | 4.400308 | 2.200314 | 2.589823 | 3.27e-10 | 10.87994 | 1.147e-09
2018-02-04 19:03 | 99576.94946 | 1200 | 3 | 14 | 4.400235 | 1.913651 | 2.65824 | 3.27e-10 | 11.18099 | 1.147e-09
2018-02-04 19:05 | 99696.94966 | 1320.0002 | 3 | 14 | 4.400271 | 1.674817 | 2.717997 | 3.27e-10 | 11.44393 | 1.147e-09
2018-02-04 19:07 | 99816.95116 | 1440.0017 | 3 | 14 | 4.400273 | 1.455793 | 2.77013 | 3.27e-10 | 11.67333 | 1.147e-09
2018-02-04 19:09 | 99936.94996 | 1560.0005 | 3 | 14 | 4.400229 | 1.268881 | 2.815395 | 3.27e-10 | 11.87251 | 1.147e-09
2018-02-04 19:11 | 100056.9 | 1680.0001 | 3 | 14 | 4.400203 | 1.117499 | 2.855106 | 3.27e-10 | 12.04725 | 1.147e-09
2018-02-04 19:13 | 100177 | 1800.0008 | 3 | 14 | 4.400208 | 0.9925556 | 2.890217 | 3.27e-10 | 12.20175 | 1.147e-09
2018-02-04 19:15 | 100297 | 1920.0008 | 3 | 14 | 4.40023 | 0.8814459 | 2.921415 | 3.27e-10 | 12.33903 | 1.147e-09
2018-02-04 19:17 | 100417 | 2040.0016 | 3 | 14 | 4.400217 | 0.7768021 | 2.949013 | 3.27e-10 | 12.46046 | 1.147e-09
2018-02-04 19:19 | 100536.9 | 2160.0001 | 3 | 14 | 4.400242 | 0.6936998 | 2.97347 | 3.27e-10 | 12.56808 | 1.147e-09
2018-02-04 19:20 | 100604.2 | 2227.2621 | 3 | 14 | 4.400212 | 0.6519985 | 2.986029 | 3.27e-10 | 12.62334 | 1.147e-09
2018-02-04 19:22 | 100724.3 | 120.0005 | 4 | 14 | 4.338936 | 0 | 2.986029 | 3.27e-10 | 12.62334 | 1.147e-09
2018-02-04 19:24 | 100844.3 | 239.9998 | 4 | 14 | 4.332988 | 0 | 2.986029 | 3.27e-10 | 12.62334 | 1.147e-09
2018-02-04 19:25 | 100904.3 | 300.0028 | 4 | 14 | 4.33126 | 0 | 2.986029 | 3.27e-10 | 12.62334 | 1.147e-09
2018-02-04 19:27 | 101024.3454 | 120.0001 | 5 | 14 | 4.028674 | -3.260107 | 2.986029 | 0.1086529 | 12.62334 | 0.4421726
2018-02-04 19:29 | 101144.3456 | 240.0003 | 5 | 14 | 3.983361 | -3.26017 | 2.986029 | 0.2173185 | 12.62334 | 0.8774188
2018-02-04 19:31 | 101264.3454 | 360.0001 | 5 | 14 | 3.942636 | -3.260175 | 2.986029 | 0.3259969 | 12.62334 | 1.308082
2018-02-04 19:33 | 101384.3462 | 480.0009 | 5 | 14 | 3.902234 | -3.260147 | 2.986029 | 0.4346571 | 12.62334 | 1.734296
2018-02-04 19:35 | 101504.3463 | 600.001 | 5 | 14 | 3.860622 | -3.260195 | 2.986029 | 0.5433243 | 12.62334 | 2.15608
2018-02-04 19:37 | 101624.3462 | 720.0009 | 5 | 14 | 3.82288 | -3.26013 | 2.986029 | 0.6519865 | 12.62334 | 2.573504
2018-02-04 19:39 | 101744.3456 | 840.0003 | 5 | 14 | 3.787305 | -3.259908 | 2.986029 | 0.7606611 | 12.62334 | 2.987003
2018-02-04 19:41 | 101864.3462 | 960.0009 | 5 | 14 | 3.754199 | -3.26017 | 2.986029 | 0.8693258 | 12.62334 | 3.396749
2018-02-04 19:43 | 101984.3463 | 1080.001 | 5 | 14 | 3.721598 | -3.260053 | 2.986029 | 0.9779696 | 12.62334 | 3.802853
2018-02-04 19:45 | 102104.3463 | 1200.001 | 5 | 14 | 3.690877 | -3.259828 | 2.986029 | 1.086628 | 12.62334 | 4.205523
2018-02-04 19:47 | 102224.3455 | 1320.0002 | 5 | 14 | 3.663836 | -3.260159 | 2.986029 | 1.195307 | 12.62334 | 4.605149
2018-02-04 19:49 | 102344.3463 | 1440.001 | 5 | 14 | 3.639639 | -3.260195 | 2.986029 | 1.303964 | 12.62334 | 5.001904
2018-02-04 19:51 | 102464.3455 | 1560.0002 | 5 | 14 | 3.615973 | -3.259821 | 2.986029 | 1.41262 | 12.62334 | 5.396092
2018-02-04 19:53 | 102584.3455 | 1680.0002 | 5 | 14 | 3.591339 | -3.259842 | 2.986029 | 1.521289 | 12.62334 | 5.787689
2018-02-04 19:55 | 102704.3462 | 1800.0009 | 5 | 14 | 3.570454 | -3.259874 | 2.986029 | 1.629951 | 12.62334 | 6.176769
2018-02-04 19:57 | 102824.3465 | 1920.0012 | 5 | 14 | 3.551867 | -3.259814 | 2.986029 | 1.738613 | 12.62334 | 6.56371
2018-02-04 19:59 | 102944.346 | 2040.0007 | 5 | 14 | 3.535495 | -3.260065 | 2.986029 | 1.847268 | 12.62334 | 6.948756
2018-02-04 20:01 | 103064.3454 | 2160.0001 | 5 | 14 | 3.517638 | -3.259884 | 2.986029 | 1.955924 | 12.62334 | 7.331963
2018-02-04 20:03 | 103184.3461 | 2280.0008 | 5 | 14 | 3.500054 | -3.259869 | 2.986029 | 2.064582 | 12.62334 | 7.713185
2018-02-04 20:05 | 103304.3461 | 2400.0008 | 5 | 14 | 3.484721 | -3.259864 | 2.986029 | 2.173252 | 12.62334 | 8.092703
2018-02-04 20:07 | 103424.3458 | 2520.0005 | 5 | 14 | 3.469888 | -3.259882 | 2.986029 | 2.281903 | 12.62334 | 8.470497
2018-02-04 20:09 | 103544.3467 | 2640.0014 | 5 | 14 | 3.451706 | -3.259888 | 2.986029 | 2.390569 | 12.62334 | 8.846613
2018-02-04 20:11 | 103664.3462 | 2760.0009 | 5 | 14 | 3.426148 | -3.259896 | 2.986029 | 2.499216 | 12.62334 | 9.220314
2018-02-04 20:13 | 103784.3462 | 2880.0009 | 5 | 14 | 3.396829 | -3.259832 | 2.986029 | 2.607869 | 12.62334 | 9.591026
2018-02-04 20:15 | 103904.3468 | 3000.0015 | 5 | 14 | 3.355252 | -3.260209 | 2.986029 | 2.716534 | 12.62334 | 9.958036
2018-02-04 20:17 | 104024.3486 | 3120.0033 | 5 | 14 | 3.288229 | -3.259914 | 2.986029 | 2.825209 | 12.62334 | 10.31941
2018-02-04 20:19 | 104144.3454 | 3240.0001 | 5 | 14 | 3.146661 | -3.259957 | 2.986029 | 2.933862 | 12.62334 | 10.67009
2018-02-04 20:20 | 104201.7973 | 3297.452 | 5 | 14 | 2.999992 | -3.259939 | 2.986029 | 2.985887 | 12.62334 | 10.83041
2018-02-04 20:22 | 104321.8 | 120.0005 | 6 | 14 | 3.481408 | 0 | 2.986029 | 2.985887 | 12.62334 | 10.83041
2018-02-04 20:24 | 104441.8 | 240.0016 | 6 | 14 | 3.503099 | 0 | 2.986029 | 2.985887 | 12.62334 | 10.83041
2018-02-04 20:25 | 104501.8 | 300.0025 | 6 | 14 | 3.507466 | 0 | 2.986029 | 2.985887 | 12.62334 | 10.83041
2018-02-04 20:25 | 104501.8 | 0.0023 | 7 | 15 | 3.507639 | 0 | 0 | 0 | 0 | 0
2018-02-04 20:27 | 104621.9 | 120.0004 | 2 | 15 | 4.032549 | 4.889965 | 0.1623985 | 4.727e-09 | 0.6432133 | 1.6581e-08
2018-02-04 20:29 | 104741.9 | 240.0002 | 2 | 15 | 4.076784 | 4.889933 | 0.3253884 | 4.727e-09 | 1.303989 | 1.6581e-08
2018-02-04 20:31 | 104861.9 | 360.0014 | 2 | 15 | 4.11159 | 4.889885 | 0.4883789 | 4.727e-09 | 1.971488 | 1.6581e-08
2018-02-04 20:33 | 104981.9 | 480.0012 | 2 | 15 | 4.137074 | 4.889996 | 0.6513726 | 4.727e-09 | 2.643812 | 1.6581e-08
2018-02-04 20:35 | 105101.9 | 600.0008 | 2 | 15 | 4.159636 | 4.88995 | 0.8143707 | 4.727e-09 | 3.319937 | 1.6581e-08
2018-02-04 20:37 | 105221.9 | 720.0012 | 2 | 15 | 4.186626 | 4.889956 | 0.9773647 | 4.727e-09 | 4.00005 | 1.6581e-08
2018-02-04 20:39 | 105341.9 | 840.0024 | 2 | 15 | 4.200285 | 4.622137 | 1.137646 | 4.727e-09 | 4.672791 | 1.6581e-08
2018-02-04 20:41 | 105461.9 | 960.0001 | 2 | 15 | 4.200318 | 4.247339 | 1.285303 | 4.727e-09 | 5.292992 | 1.6581e-08
2018-02-04 20:43 | 105581.9 | 1080.0005 | 2 | 15 | 4.200285 | 3.918634 | 1.4212 | 4.727e-09 | 5.8638 | 1.6581e-08
2018-02-04 20:45 | 105701.9 | 1200.0008 | 2 | 15 | 4.200294 | 3.598049 | 1.546487 | 4.727e-09 | 6.390042 | 1.6581e-08
2018-02-04 20:47 | 105821.9 | 1320.0001 | 2 | 15 | 4.200297 | 3.260233 | 1.660768 | 4.727e-09 | 6.870052 | 1.6581e-08
2018-02-04 20:47 | 105822 | 1320.0895 | 2 | 15 | 4.200304 | 3.259998 | 1.660838 | 4.727e-09 | 6.870348 | 1.6581e-08
2018-02-04 20:49 | 105942 | 120.001 | 3 | 15 | 4.221866 | 3.259918 | 1.769125 | 4.727e-09 | 7.326246 | 1.6581e-08
2018-02-04 20:51 | 106062 | 240.0003 | 3 | 15 | 4.247814 | 3.259924 | 1.877801 | 4.727e-09 | 7.786442 | 1.6581e-08
2018-02-04 20:53 | 106182 | 360.0011 | 3 | 15 | 4.275714 | 3.259974 | 1.986445 | 4.727e-09 | 8.249431 | 1.6581e-08
2018-02-04 20:55 | 106302 | 480.0002 | 3 | 15 | 4.308211 | 3.259924 | 2.09511 | 4.727e-09 | 8.715767 | 1.6581e-08
2018-02-04 20:57 | 106422 | 600.0004 | 3 | 15 | 4.344786 | 3.259964 | 2.203783 | 4.727e-09 | 9.185934 | 1.6581e-08
2018-02-04 20:59 | 106542 | 720.0004 | 3 | 15 | 4.38241 | 3.259932 | 2.312441 | 4.727e-09 | 9.660061 | 1.6581e-08
2018-02-04 21:01 | 106662 | 840.0011 | 3 | 15 | 4.4003 | 2.966734 | 2.41819 | 4.727e-09 | 10.12494 | 1.6581e-08
2018-02-04 21:03 | 106782 | 960.0011 | 3 | 15 | 4.400255 | 2.560997 | 2.510165 | 4.727e-09 | 10.52966 | 1.6581e-08
2018-02-04 21:05 | 106902 | 1080.0011 | 3 | 15 | 4.400279 | 2.200039 | 2.589419 | 4.727e-09 | 10.8784 | 1.6581e-08
2018-02-04 21:07 | 107022 | 1200.0012 | 3 | 15 | 4.40027 | 1.905789 | 2.657664 | 4.727e-09 | 11.1787 | 1.6581e-08
2018-02-04 21:09 | 107142 | 1320.0004 | 3 | 15 | 4.400266 | 1.662585 | 2.71702 | 4.727e-09 | 11.43988 | 1.6581e-08
2018-02-04 21:11 | 107262 | 1440.0011 | 3 | 15 | 4.400229 | 1.459882 | 2.768992 | 4.727e-09 | 11.66857 | 1.6581e-08
2018-02-04 21:13 | 107382 | 1560.0012 | 3 | 15 | 4.400243 | 1.276974 | 2.81458 | 4.727e-09 | 11.86917 | 1.6581e-08
2018-02-04 21:15 | 107502 | 1680.0011 | 3 | 15 | 4.400236 | 1.11536 | 2.854329 | 4.727e-09 | 12.04407 | 1.6581e-08
2018-02-04 21:17 | 107622 | 1800.002 | 3 | 15 | 4.400263 | 0.9865885 | 2.889299 | 4.727e-09 | 12.19795 | 1.6581e-08
2018-02-04 21:19 | 107742 | 1920.0011 | 3 | 15 | 4.400215 | 0.8778629 | 2.920312 | 4.727e-09 | 12.33441 | 1.6581e-08
2018-02-04 21:21 | 107862 | 2040.0003 | 3 | 15 | 4.400233 | 0.7839432 | 2.947997 | 4.727e-09 | 12.45623 | 1.6581e-08
2018-02-04 21:23 | 107982 | 2160.0011 | 3 | 15 | 4.400208 | 0.6938858 | 2.972611 | 4.727e-09 | 12.56454 | 1.6581e-08
2018-02-04 21:24 | 108047.3 | 2225.2665 | 3 | 15 | 4.400217 | 0.6519995 | 2.984803 | 4.727e-09 | 12.61819 | 1.6581e-08
2018-02-04 21:26 | 108167.3 | 120.0006 | 4 | 15 | 4.338803 | 0 | 2.984803 | 4.727e-09 | 12.61819 | 1.6581e-08
2018-02-04 21:28 | 108287.3 | 239.9998 | 4 | 15 | 4.332855 | 0 | 2.984803 | 4.727e-09 | 12.61819 | 1.6581e-08
2018-02-04 21:29 | 108347.3 | 300.0013 | 4 | 15 | 4.331074 | 0 | 2.984803 | 4.727e-09 | 12.61819 | 1.6581e-08
2018-02-04 21:31 | 108467.4 | 120.001 | 5 | 15 | 4.029737 | -3.260097 | 2.984803 | 0.1086642 | 12.61819 | 0.4423547
2018-02-04 21:33 | 108587.4 | 240.0001 | 5 | 15 | 3.981768 | -3.260079 | 2.984803 | 0.2173318 | 12.61819 | 0.8775558
2018-02-04 21:35 | 108707.4 | 360.0009 | 5 | 15 | 3.939912 | -3.260083 | 2.984803 | 0.3260006 | 12.61819 | 1.30795
2018-02-04 21:37 | 108827.4 | 480.001 | 5 | 15 | 3.900642 | -3.260095 | 2.984803 | 0.4346579 | 12.61819 | 1.733881
2018-02-04 21:39 | 108947.4 | 600.0026 | 5 | 15 | 3.862432 | -3.260078 | 2.984803 | 0.5433349 | 12.61819 | 2.155723
2018-02-04 21:41 | 109067.4 | 720.001 | 5 | 15 | 3.822625 | -3.260081 | 2.984803 | 0.6520002 | 12.61819 | 2.573296
2018-02-04 21:43 | 109187.4 | 840.0001 | 5 | 15 | 3.785648 | -3.260139 | 2.984803 | 0.76067 | 12.61819 | 2.986652
2018-02-04 21:45 | 109307.4 | 960.001 | 5 | 15 | 3.751797 | -3.260008 | 2.984803 | 0.8693354 | 12.61819 | 3.396153
2018-02-04 21:47 | 109427.4 | 1080.0001 | 5 | 15 | 3.721751 | -3.260134 | 2.984803 | 0.9780048 | 12.61819 | 3.802208
2018-02-04 21:49 | 109547.4 | 1200.001 | 5 | 15 | 3.691968 | -3.260053 | 2.984803 | 1.086664 | 12.61819 | 4.205002
2018-02-04 21:51 | 109667.4 | 1320.001 | 5 | 15 | 3.662539 | -3.260121 | 2.984803 | 1.195337 | 12.61819 | 4.60458
2018-02-04 21:53 | 109787.4 | 1440.0009 | 5 | 15 | 3.637062 | -3.260145 | 2.984803 | 1.304006 | 12.61819 | 5.001175
2018-02-04 21:55 | 109907.4 | 1560.001 | 5 | 15 | 3.6143 | -3.260117 | 2.984803 | 1.41267 | 12.61819 | 5.395127
2018-02-04 21:57 | 110027.4 | 1680.0009 | 5 | 15 | 3.592652 | -3.260079 | 2.984803 | 1.521325 | 12.61819 | 5.786666
2018-02-04 21:59 | 110147.4 | 1800.0002 | 5 | 15 | 3.570045 | -3.260195 | 2.984803 | 1.630002 | 12.61819 | 6.175889
2018-02-04 22:01 | 110267.4 | 1920.001 | 5 | 15 | 3.550136 | -3.260163 | 2.984803 | 1.738663 | 12.61819 | 6.562693
2018-02-04 22:03 | 110387.4 | 2040.0001 | 5 | 15 | 3.53281 | -3.259849 | 2.984803 | 1.847333 | 12.61819 | 6.947526
2018-02-04 22:05 | 110507.4 | 2160.0001 | 5 | 15 | 3.517665 | -3.260112 | 2.984803 | 1.956 | 12.61819 | 7.3306
2018-02-04 22:07 | 110627.4 | 2280.0001 | 5 | 15 | 3.5014 | -3.259881 | 2.984803 | 2.06466 | 12.61819 | 7.711962
2018-02-04 22:09 | 110747.4 | 2400.0009 | 5 | 15 | 3.483189 | -3.260114 | 2.984803 | 2.173342 | 12.61819 | 8.091488
2018-02-04 22:11 | 110867.4 | 2520.001 | 5 | 15 | 3.467502 | -3.259773 | 2.984803 | 2.282011 | 12.61819 | 8.469164
2018-02-04 22:13 | 110987.4 | 2640.0001 | 5 | 15 | 3.45052 | -3.26015 | 2.984803 | 2.390661 | 12.61819 | 8.844983
2018-02-04 22:15 | 111107.4 | 2760.001 | 5 | 15 | 3.429425 | -3.260098 | 2.984803 | 2.499326 | 12.61819 | 9.218862
2018-02-04 22:17 | 111227.4 | 2880.001 | 5 | 15 | 3.396543 | -3.2601 | 2.984803 | 2.607992 | 12.61819 | 9.589886
2018-02-04 22:19 | 111347.4 | 3000.001 | 5 | 15 | 3.352018 | -3.259861 | 2.984803 | 2.716656 | 12.61819 | 9.956669
2018-02-04 22:21 | 111467.4 | 3120.0001 | 5 | 15 | 3.282158 | -3.259933 | 2.984803 | 2.825313 | 12.61819 | 10.31743
2018-02-04 22:23 | 111587.4 | 3240.0001 | 5 | 15 | 3.145766 | -3.259968 | 2.984803 | 2.933978 | 12.61819 | 10.66771
2018-02-04 22:24 | 111645.5 | 3298.0415 | 5 | 15 | 2.999998 | -3.259894 | 2.984803 | 2.986538 | 12.61819 | 10.82968
2018-02-04 22:26 | 111765.5 | 120.0007 | 6 | 15 | 3.476666 | 0 | 2.984803 | 2.986538 | 12.61819 | 10.82968
2018-02-04 22:28 | 111885.5 | 240 | 6 | 15 | 3.497859 | 0 | 2.984803 | 2.986538 | 12.61819 | 10.82968
2018-02-04 22:29 | 111945.5 | 300.0039 | 6 | 15 | 3.502223 | 0 | 2.984803 | 2.986538 | 12.61819 | 10.82968
2018-02-04 22:29 | 111945.5 | 0.0024 | 7 | 16 | 3.502233 | 0 | 0 | 0 | 0 | 0
2018-02-04 22:31 | 112065.6 | 120.0013 | 2 | 16 | 4.033789 | 4.889849 | 0.1623852 | 2.46e-09 | 0.6431718 | 8.616e-09
2018-02-04 22:33 | 112185.6 | 240.0015 | 2 | 16 | 4.073503 | 4.889854 | 0.3253931 | 2.46e-09 | 1.303825 | 8.616e-09
2018-02-04 22:35 | 112305.6 | 360.0014 | 2 | 16 | 4.110634 | 4.889864 | 0.4883976 | 2.46e-09 | 1.970943 | 8.616e-09
2018-02-04 22:37 | 112425.6 | 480.0007 | 2 | 16 | 4.137675 | 4.88987 | 0.6513801 | 2.46e-09 | 2.643233 | 8.616e-09
2018-02-04 22:39 | 112545.6 | 600.0023 | 2 | 16 | 4.16098 | 4.889954 | 0.8143759 | 2.46e-09 | 3.319544 | 8.616e-09
2018-02-04 22:41 | 112665.6 | 720.0015 | 2 | 16 | 4.184842 | 4.889954 | 0.9773563 | 2.46e-09 | 3.999633 | 8.616e-09
2018-02-04 22:43 | 112785.6 | 840.0006 | 2 | 16 | 4.200298 | 4.677965 | 1.138778 | 2.46e-09 | 4.676925 | 8.616e-09
2018-02-04 22:45 | 112905.6 | 960.0012 | 2 | 16 | 4.200276 | 4.249668 | 1.287278 | 2.46e-09 | 5.30067 | 8.616e-09
2018-02-04 22:47 | 113025.6 | 1080.0001 | 2 | 16 | 4.200271 | 3.90328 | 1.423036 | 2.46e-09 | 5.87089 | 8.616e-09
2018-02-04 22:49 | 113145.6 | 1200.0016 | 2 | 16 | 4.200279 | 3.594585 | 1.547881 | 2.46e-09 | 6.395276 | 8.616e-09
2018-02-04 22:51 | 113265.6 | 1320.001 | 2 | 16 | 4.200252 | 3.295712 | 1.662781 | 2.46e-09 | 6.877886 | 8.616e-09
2018-02-04 22:51 | 113279.7 | 1334.0856 | 2 | 16 | 4.200279 | 3.259989 | 1.675616 | 2.46e-09 | 6.931799 | 8.616e-09
2018-02-04 22:53 | 113399.7 | 120.001 | 3 | 16 | 4.223491 | 3.259977 | 1.783901 | 2.731e-09 | 7.387739 | 9.714e-09
2018-02-04 22:55 | 113519.7 | 240.0004 | 3 | 16 | 4.251012 | 3.259981 | 1.892548 | 2.731e-09 | 7.848092 | 9.714e-09
2018-02-04 22:57 | 113639.7 | 360.0013 | 3 | 16 | 4.280348 | 3.259951 | 2.001227 | 2.731e-09 | 8.31166 | 9.714e-09
2018-02-04 22:59 | 113759.7 | 480.0002 | 3 | 16 | 4.311296 | 3.259951 | 2.109885 | 2.731e-09 | 8.778413 | 9.714e-09
2018-02-04 23:01 | 113879.7 | 600.0001 | 3 | 16 | 4.346673 | 3.25996 | 2.218545 | 2.731e-09 | 9.24875 | 9.714e-09
2018-02-04 23:03 | 113999.7 | 720.0004 | 3 | 16 | 4.386832 | 3.260017 | 2.327202 | 2.731e-09 | 9.723221 | 9.714e-09
2018-02-04 23:05 | 114119.7 | 840.0007 | 3 | 16 | 4.400305 | 2.902046 | 2.431498 | 2.731e-09 | 10.18191 | 9.714e-09
2018-02-04 23:07 | 114239.7 | 960.0002 | 3 | 16 | 4.400277 | 2.513746 | 2.521501 | 2.731e-09 | 10.57795 | 9.714e-09
2018-02-04 23:09 | 114359.7 | 1080.0014 | 3 | 16 | 4.400249 | 2.182779 | 2.599725 | 2.731e-09 | 10.92216 | 9.714e-09
2018-02-04 23:11 | 114479.7 | 1200.0018 | 3 | 16 | 4.400279 | 1.879281 | 2.667367 | 2.731e-09 | 11.2198 | 9.714e-09
2018-02-04 23:13 | 114599.7 | 1320.0017 | 3 | 16 | 4.400248 | 1.632023 | 2.725725 | 2.731e-09 | 11.4766 | 9.714e-09
2018-02-04 23:15 | 114719.7 | 1440.0013 | 3 | 16 | 4.400299 | 1.430097 | 2.776659 | 2.731e-09 | 11.70072 | 9.714e-09
2018-02-04 23:17 | 114839.7 | 1560.0025 | 3 | 16 | 4.400267 | 1.260719 | 2.821423 | 2.731e-09 | 11.89769 | 9.714e-09
2018-02-04 23:19 | 114959.7 | 1680.0025 | 3 | 16 | 4.400255 | 1.108185 | 2.860866 | 2.731e-09 | 12.07125 | 9.714e-09
2018-02-04 23:21 | 115079.7 | 1800.0009 | 3 | 16 | 4.400234 | 0.9700108 | 2.895406 | 2.731e-09 | 12.22323 | 9.714e-09
2018-02-04 23:23 | 115199.7 | 1920.0008 | 3 | 16 | 4.400246 | 0.8613806 | 2.92587 | 2.731e-09 | 12.35728 | 9.714e-09
2018-02-04 23:25 | 115319.7 | 2040.0009 | 3 | 16 | 4.400213 | 0.7701988 | 2.953005 | 2.731e-09 | 12.47668 | 9.714e-09
2018-02-04 23:27 | 115439.7 | 2160.0001 | 3 | 16 | 4.400185 | 0.6894484 | 2.977322 | 2.731e-09 | 12.58368 | 9.714e-09
2018-02-04 23:28 | 115497.6 | 2217.9488 | 3 | 16 | 4.400214 | 0.6519995 | 2.988128 | 2.731e-09 | 12.63123 | 9.714e-09
2018-02-04 23:30 | 115617.7 | 120.0014 | 4 | 16 | 4.339231 | 0 | 2.988128 | 2.731e-09 | 12.63123 | 9.714e-09
2018-02-04 23:32 | 115737.7 | 240.0014 | 4 | 16 | 4.333401 | 0 | 2.988128 | 2.731e-09 | 12.63123 | 9.714e-09
2018-02-04 23:33 | 115797.7 | 300.0029 | 4 | 16 | 4.331657 | 0 | 2.988128 | 2.731e-09 | 12.63123 | 9.714e-09
2018-02-04 23:35 | 115917.8 | 120.001 | 5 | 16 | 4.031039 | -3.259861 | 2.988128 | 0.1086526 | 12.63123 | 0.4423029
2018-02-04 23:37 | 116037.8 | 240.0006 | 5 | 16 | 3.985048 | -3.259852 | 2.988128 | 0.2173169 | 12.63123 | 0.8777961
2018-02-04 23:39 | 116157.8 | 360.0009 | 5 | 16 | 3.94023 | -3.259914 | 2.988128 | 0.3259724 | 12.63123 | 1.308319
2018-02-04 23:41 | 116277.8 | 480.0004 | 5 | 16 | 3.899676 | -3.259881 | 2.988128 | 0.4346363 | 12.63123 | 1.734254
2018-02-04 23:43 | 116397.8 | 600.0003 | 5 | 16 | 3.861601 | -3.259892 | 2.988128 | 0.5432943 | 12.63123 | 2.155883
2018-02-04 23:45 | 116517.8 | 720.0011 | 5 | 16 | 3.825436 | -3.259846 | 2.988128 | 0.6519427 | 12.63123 | 2.573488
2018-02-04 23:47 | 116637.8 | 840.0016 | 5 | 16 | 3.787267 | -3.259877 | 2.988128 | 0.7606187 | 12.63123 | 2.987172
2018-02-04 23:49 | 116757.8 | 960.0003 | 5 | 16 | 3.751531 | -3.259928 | 2.988128 | 0.8692613 | 12.63123 | 3.396637
2018-02-04 23:51 | 116877.8 | 1080.0012 | 5 | 16 | 3.720251 | -3.259874 | 2.988128 | 0.9779367 | 12.63123 | 3.802611
2018-02-04 23:53 | 116997.8 | 1200.0016 | 5 | 16 | 3.692607 | -3.259888 | 2.988128 | 1.08659 | 12.63123 | 4.205302
2018-02-04 23:55 | 117117.8 | 1320.0016 | 5 | 16 | 3.665055 | -3.259877 | 2.988128 | 1.195252 | 12.63123 | 4.605055
2018-02-04 23:57 | 117237.8 | 1440.0003 | 5 | 16 | 3.636965 | -3.259857 | 2.988128 | 1.303905 | 12.63123 | 5.001713
2018-02-04 23:59 | 117357.8 | 1560.0009 | 5 | 16 | 3.612931 | -3.259814 | 2.988128 | 1.412578 | 12.63123 | 5.395618
2018-02-05 00:01 | 117477.8 | 1680.0003 | 5 | 16 | 3.591297 | -3.25993 | 2.988128 | 1.521226 | 12.63123 | 5.786953
2018-02-05 00:03 | 117597.8 | 1800.0002 | 5 | 16 | 3.571856 | -3.259839 | 2.988128 | 1.629886 | 12.63123 | 6.176137
2018-02-05 00:05 | 117717.8 | 1920.0018 | 5 | 16 | 3.551043 | -3.259857 | 2.988128 | 1.738543 | 12.63123 | 6.563131
2018-02-05 00:07 | 117837.8 | 2040.0003 | 5 | 16 | 3.532236 | -3.259846 | 2.988128 | 1.847211 | 12.63123 | 6.947951
2018-02-05 00:09 | 117957.8 | 2160.0011 | 5 | 16 | 3.515873 | -3.260145 | 2.988128 | 1.955871 | 12.63123 | 7.330861
2018-02-05 00:11 | 118077.8 | 2280.0011 | 5 | 16 | 3.501689 | -3.259911 | 2.988128 | 2.064533 | 12.63123 | 7.712111
2018-02-05 00:13 | 118197.8 | 2400.001 | 5 | 16 | 3.485868 | -3.260188 | 2.988128 | 2.173198 | 12.63123 | 8.091788
2018-02-05 00:15 | 118317.8 | 2520.0011 | 5 | 16 | 3.4666 | -3.26007 | 2.988128 | 2.281859 | 12.63123 | 8.469517
2018-02-05 00:17 | 118437.8 | 2640.0011 | 5 | 16 | 3.448102 | -3.259789 | 2.988128 | 2.390531 | 12.63123 | 8.845238
2018-02-05 00:19 | 118557.8 | 2760.001 | 5 | 16 | 3.426946 | -3.260078 | 2.988128 | 2.499194 | 12.63123 | 9.218792
2018-02-05 00:21 | 118677.8 | 2880.0003 | 5 | 16 | 3.399916 | -3.259812 | 2.988128 | 2.607865 | 12.63123 | 9.58986
2018-02-05 00:23 | 118797.8 | 3000.001 | 5 | 16 | 3.353237 | -3.259868 | 2.988128 | 2.716518 | 12.63123 | 9.956984
2018-02-05 00:25 | 118917.8 | 3120.0011 | 5 | 16 | 3.28007 | -3.259998 | 2.988128 | 2.825182 | 12.63123 | 10.31768
2018-02-05 00:27 | 119037.8 | 3240.0002 | 5 | 16 | 3.141063 | -3.259875 | 2.988128 | 2.93383 | 12.63123 | 10.66753
2018-02-05 00:28 | 119095.1 | 3297.3512 | 5 | 16 | 2.99999 | -3.259857 | 2.988128 | 2.985771 | 12.63123 | 10.82743
2018-02-05 00:30 | 119215.2 | 120.0008 | 6 | 16 | 3.480334 | 0 | 2.988128 | 2.98578 | 12.63123 | 10.82746
2018-02-05 00:32 | 119335.2 | 239.9999 | 6 | 16 | 3.502127 | 0 | 2.988128 | 2.98578 | 12.63123 | 10.82746
2018-02-05 00:33 | 119395.2 | 300.0014 | 6 | 16 | 3.506604 | 0 | 2.988128 | 2.98578 | 12.63123 | 10.82746
2018-02-05 00:33 | 119395.2 | 0.0032 | 7 | 17 | 3.506553 | 0 | 0 | 0 | 0 | 0
2018-02-05 00:35 | 119515.3 | 120.0001 | 2 | 17 | 4.035796 | 4.889853 | 0.16239 | 2.801e-09 | 0.6436222 | 9.823e-09
2018-02-05 00:37 | 119635.3 | 240.0001 | 2 | 17 | 4.075892 | 4.889803 | 0.3253874 | 2.801e-09 | 1.304661 | 9.823e-09
2018-02-05 00:39 | 119755.3 | 360.0001 | 2 | 17 | 4.108891 | 4.890144 | 0.4883602 | 2.801e-09 | 1.971714 | 9.823e-09
2018-02-05 00:41 | 119875.3 | 480.0001 | 2 | 17 | 4.137278 | 4.889833 | 0.6513734 | 2.801e-09 | 2.643839 | 9.823e-09
2018-02-05 00:43 | 119995.3 | 600.001 | 2 | 17 | 4.162832 | 4.889862 | 0.814369 | 2.801e-09 | 3.320333 | 9.823e-09
2018-02-05 00:45 | 120115.3 | 720.0002 | 2 | 17 | 4.188035 | 4.889965 | 0.9773602 | 2.801e-09 | 4.000871 | 9.823e-09
2018-02-05 00:47 | 120235.3 | 840.0002 | 2 | 17 | 4.200324 | 4.666399 | 1.138245 | 2.801e-09 | 4.676174 | 9.823e-09
2018-02-05 00:49 | 120355.3 | 960.0002 | 2 | 17 | 4.200262 | 4.273598 | 1.28722 | 2.801e-09 | 5.301912 | 9.823e-09
2018-02-05 00:51 | 120475.3 | 1080.0002 | 2 | 17 | 4.200263 | 3.887566 | 1.423097 | 2.801e-09 | 5.872634 | 9.823e-09
2018-02-05 00:53 | 120595.3 | 1200.0009 | 2 | 17 | 4.200313 | 3.564156 | 1.547186 | 2.801e-09 | 6.393842 | 9.823e-09
2018-02-05 00:55 | 120715.3 | 1320 | 2 | 17 | 4.200279 | 3.266932 | 1.660936 | 2.801e-09 | 6.871627 | 9.823e-09
2018-02-05 00:55 | 120718.7 | 1323.4423 | 2 | 17 | 4.20032 | 3.259989 | 1.664058 | 2.801e-09 | 6.88474 | 9.823e-09
2018-02-05 00:57 | 120838.7 | 120.0002 | 3 | 17 | 4.22048 | 3.259892 | 1.772346 | 2.801e-09 | 7.340541 | 9.823e-09
2018-02-05 00:59 | 120958.7 | 240.0002 | 3 | 17 | 4.248075 | 3.259911 | 1.880992 | 2.801e-09 | 7.800512 | 9.823e-09
2018-02-05 01:01 | 121078.7 | 360.0009 | 3 | 17 | 4.279203 | 3.259922 | 1.989659 | 2.801e-09 | 8.263834 | 9.823e-09
2018-02-05 01:03 | 121198.7 | 480.0018 | 3 | 17 | 4.311186 | 3.259951 | 2.098332 | 2.801e-09 | 8.730585 | 9.823e-09
2018-02-05 01:05 | 121318.7 | 600.001 | 3 | 17 | 4.344688 | 3.259867 | 2.206968 | 2.801e-09 | 9.200747 | 9.823e-09
2018-02-05 01:07 | 121438.7 | 720.001 | 3 | 17 | 4.382215 | 3.259966 | 2.315652 | 2.801e-09 | 9.674938 | 9.823e-09
2018-02-05 01:09 | 121558.7 | 840.0011 | 3 | 17 | 4.400304 | 2.930532 | 2.420893 | 2.801e-09 | 10.1376 | 9.823e-09
2018-02-05 01:11 | 121678.7 | 960.0011 | 3 | 17 | 4.400311 | 2.526693 | 2.51157 | 2.801e-09 | 10.5366 | 9.823e-09
2018-02-05 01:13 | 121798.7 | 1080.0013 | 3 | 17 | 4.400308 | 2.194689 | 2.590077 | 2.801e-09 | 10.88206 | 9.823e-09
2018-02-05 01:15 | 121918.7 | 1200.0024 | 3 | 17 | 4.400269 | 1.913248 | 2.658472 | 2.801e-09 | 11.18301 | 9.823e-09
2018-02-05 01:17 | 122038.7 | 1320.0009 | 3 | 17 | 4.400274 | 1.657239 | 2.717929 | 2.801e-09 | 11.44464 | 9.823e-09
2018-02-05 01:19 | 122158.7 | 1440.0012 | 3 | 17 | 4.400249 | 1.440492 | 2.769401 | 2.801e-09 | 11.67113 | 9.823e-09
2018-02-05 01:21 | 122278.7 | 1560.0007 | 3 | 17 | 4.400262 | 1.265503 | 2.814417 | 2.801e-09 | 11.86921 | 9.823e-09
2018-02-05 01:23 | 122398.7 | 1680.0015 | 3 | 17 | 4.400242 | 1.12035 | 2.854094 | 2.801e-09 | 12.0438 | 9.823e-09
2018-02-05 01:25 | 122518.7 | 1800.0015 | 3 | 17 | 4.400269 | 0.9910984 | 2.889235 | 2.801e-09 | 12.19843 | 9.823e-09
2018-02-05 01:27 | 122638.7 | 1920.0016 | 3 | 17 | 4.400249 | 0.8702078 | 2.920204 | 2.801e-09 | 12.3347 | 9.823e-09
2018-02-05 01:29 | 122758.7 | 2040.0016 | 3 | 17 | 4.400199 | 0.7732038 | 2.947552 | 2.801e-09 | 12.45504 | 9.823e-09
2018-02-05 01:31 | 122878.7 | 2160.0017 | 3 | 17 | 4.400235 | 0.6930676 | 2.97196 | 2.801e-09 | 12.56244 | 9.823e-09
2018-02-05 01:32 | 122950.1 | 2231.4184 | 3 | 17 | 4.400241 | 0.6519899 | 2.985289 | 2.801e-09 | 12.62109 | 9.823e-09
2018-02-05 01:34 | 123070.2 | 120.0008 | 4 | 17 | 4.339172 | 0 | 2.985293 | 2.801e-09 | 12.62111 | 9.823e-09
2018-02-05 01:36 | 123190.2 | 240.0004 | 4 | 17 | 4.333287 | 0 | 2.985293 | 2.801e-09 | 12.62111 | 9.823e-09
2018-02-05 01:37 | 123250.2 | 300.0034 | 4 | 17 | 4.3316 | 0 | 2.985293 | 2.801e-09 | 12.62111 | 9.823e-09
2018-02-05 01:39 | 123370.3 | 120.0004 | 5 | 17 | 4.029099 | -3.260139 | 2.985293 | 0.1086512 | 12.62111 | 0.4421654
2018-02-05 01:41 | 123490.3 | 240.0013 | 5 | 17 | 3.984871 | -3.260101 | 2.985293 | 0.2173171 | 12.62111 | 0.8775091
2018-02-05 01:43 | 123610.3 | 360.0008 | 5 | 17 | 3.942701 | -3.260092 | 2.985293 | 0.3259976 | 12.62111 | 1.3083
2018-02-05 01:45 | 123730.3 | 480.0003 | 5 | 17 | 3.899353 | -3.260114 | 2.985293 | 0.4346633 | 12.62111 | 1.734351
2018-02-05 01:47 | 123850.3 | 600.0014 | 5 | 17 | 3.860371 | -3.260159 | 2.985293 | 0.5433229 | 12.62111 | 2.15591
2018-02-05 01:49 | 123970.3 | 720.0015 | 5 | 17 | 3.823744 | -3.260134 | 2.985293 | 0.6519961 | 12.62111 | 2.573416
2018-02-05 01:51 | 124090.3 | 840.001 | 5 | 17 | 3.788769 | -3.26014 | 2.985293 | 0.7606605 | 12.62111 | 2.987035
2018-02-05 01:53 | 124210.3 | 960.0009 | 5 | 17 | 3.752883 | -3.260127 | 2.985293 | 0.8693274 | 12.62111 | 3.396808
2018-02-05 01:55 | 124330.3 | 1080.0009 | 5 | 17 | 3.719859 | -3.26005 | 2.985293 | 0.9780059 | 12.62111 | 3.802813
2018-02-05 01:57 | 124450.3 | 1200.001 | 5 | 17 | 3.691021 | -3.260121 | 2.985293 | 1.086663 | 12.62111 | 4.205409
2018-02-05 01:59 | 124570.3 | 1320.0002 | 5 | 17 | 3.665088 | -3.260103 | 2.985293 | 1.195332 | 12.62111 | 4.605069
2018-02-05 02:01 | 124690.3 | 1440.0009 | 5 | 17 | 3.639639 | -3.260157 | 2.985293 | 1.304007 | 12.62111 | 5.001988
2018-02-05 02:03 | 124810.3 | 1560.0009 | 5 | 17 | 3.613456 | -3.259879 | 2.985293 | 1.412666 | 12.62111 | 5.396033
2018-02-05 02:05 | 124930.3 | 1680.0017 | 5 | 17 | 3.590775 | -3.260077 | 2.985293 | 1.521343 | 12.62111 | 5.787476
2018-02-05 02:07 | 125050.3 | 1800.0009 | 5 | 17 | 3.57063 | -3.260147 | 2.985293 | 1.630005 | 12.62111 | 6.176542
2018-02-05 02:09 | 125170.3 | 1920.001 | 5 | 17 | 3.55259 | -3.260135 | 2.985293 | 1.738674 | 12.62111 | 6.563585
2018-02-05 02:11 | 125290.3 | 2040.0001 | 5 | 17 | 3.533381 | -3.260115 | 2.985293 | 1.847337 | 12.62111 | 6.948605
2018-02-05 02:13 | 125410.3 | 2160.0009 | 5 | 17 | 3.515056 | -3.260134 | 2.985293 | 1.956015 | 12.62111 | 7.331561
2018-02-05 02:15 | 125530.3 | 2280.0001 | 5 | 17 | 3.499407 | -3.259767 | 2.985293 | 2.064671 | 12.62111 | 7.712627
2018-02-05 02:17 | 125650.3 | 2400.0009 | 5 | 17 | 3.485495 | -3.26015 | 2.985293 | 2.173333 | 12.62111 | 8.092109
2018-02-05 02:19 | 125770.3 | 2520.0001 | 5 | 17 | 3.469316 | -3.260147 | 2.985293 | 2.282003 | 12.62111 | 8.470036
2018-02-05 02:21 | 125890.3 | 2640.001 | 5 | 17 | 3.448046 | -3.260177 | 2.985293 | 2.390667 | 12.62111 | 8.845894
2018-02-05 02:23 | 126010.3 | 2760.0001 | 5 | 17 | 3.425457 | -3.260107 | 2.985293 | 2.499342 | 12.62111 | 9.219407
2018-02-05 02:25 | 126130.3 | 2880.0001 | 5 | 17 | 3.397408 | -3.259861 | 2.985293 | 2.607998 | 12.62111 | 9.590143
2018-02-05 02:27 | 126250.3 | 3000.0002 | 5 | 17 | 3.357027 | -3.260172 | 2.985293 | 2.716654 | 12.62111 | 9.957318
2018-02-05 02:29 | 126370.3 | 3120.0001 | 5 | 17 | 3.28321 | -3.260202 | 2.985293 | 2.825318 | 12.62111 | 10.31853
2018-02-05 02:31 | 126490.3 | 3240.0002 | 5 | 17 | 3.137334 | -3.259855 | 2.985293 | 2.933973 | 12.62111 | 10.66833
2018-02-05 02:32 | 126545.3 | 3295.032 | 5 | 17 | 2.999992 | -3.259869 | 2.985293 | 2.983806 | 12.62111 | 10.82163
2018-02-05 02:34 | 126665.3 | 120.0018 | 6 | 17 | 3.482431 | 0 | 2.985293 | 2.983806 | 12.62111 | 10.82163
2018-02-05 02:36 | 126785.3 | 240.0007 | 6 | 17 | 3.504169 | 0 | 2.985293 | 2.983806 | 12.62111 | 10.82163
2018-02-05 02:37 | 126845.3 | 300.0047 | 6 | 17 | 3.508718 | 0 | 2.985293 | 2.983806 | 12.62111 | 10.82163
2018-02-05 02:37 | 126845.3 | 0.0024 | 7 | 18 | 3.508639 | 0 | 0 | 0 | 0 | 0
2018-02-05 02:39 | 126965.4 | 120.0003 | 2 | 18 | 4.035831 | 4.889927 | 0.1623942 | 0 | 0.6435516 | 0
2018-02-05 02:41 | 127085.4 | 240.0007 | 2 | 18 | 4.076978 | 4.889925 | 0.3253827 | 0 | 1.304653 | 0
2018-02-05 02:43 | 127205.4 | 360.0002 | 2 | 18 | 4.110806 | 4.889883 | 0.4883698 | 0 | 1.97206 | 0
2018-02-05 02:45 | 127325.4 | 480.001 | 2 | 18 | 4.135107 | 4.889874 | 0.6513572 | 0 | 2.644093 | 0
2018-02-05 02:47 | 127445.4 | 600.0011 | 2 | 18 | 4.160626 | 4.889839 | 0.8143609 | 0 | 3.32014 | 0
2018-02-05 02:49 | 127565.4 | 720.002 | 2 | 18 | 4.188444 | 4.889872 | 0.9773497 | 0 | 4.000568 | 0
2018-02-05 02:51 | 127685.4 | 840.0012 | 2 | 18 | 4.20029 | 4.640076 | 1.137866 | 0 | 4.674359 | 0
2018-02-05 02:53 | 127805.4 | 960.002 | 2 | 18 | 4.200294 | 4.275856 | 1.286229 | 0 | 5.297525 | 0
2018-02-05 02:55 | 127925.4 | 1080.0004 | 2 | 18 | 4.200291 | 3.927946 | 1.422936 | 0 | 5.871737 | 0
2018-02-05 02:57 | 128045.4 | 1200.0003 | 2 | 18 | 4.200282 | 3.568537 | 1.54782 | 0 | 6.396286 | 0
2018-02-05 02:59 | 128164.6 | 1319.1625 | 2 | 18 | 4.2003 | 3.259993 | 1.660709 | 0 | 6.87045 | 0
2018-02-05 03:01 | 128284.6 | 120.0001 | 3 | 18 | 4.221297 | 3.259892 | 1.768976 | 0 | 7.326228 | 0
2018-02-05 03:03 | 128404.6 | 240.001 | 3 | 18 | 4.246253 | 3.259926 | 1.877639 | 0 | 7.786252 | 0
2018-02-05 03:05 | 128524.6 | 360.001 | 3 | 18 | 4.276221 | 3.259912 | 1.98631 | 0 | 8.249263 | 0
2018-02-05 03:07 | 128644.6 | 480.0018 | 3 | 18 | 4.310248 | 3.259951 | 2.094961 | 0 | 8.715728 | 0
2018-02-05 03:09 | 128764.6 | 600.0002 | 3 | 18 | 4.345089 | 3.259966 | 2.203624 | 0 | 9.185969 | 0
2018-02-05 03:11 | 128884.6 | 720.0003 | 3 | 18 | 4.38179 | 3.259878 | 2.312281 | 0 | 9.660084 | 0
2018-02-05 03:13 | 129004.6 | 840.0012 | 3 | 18 | 4.400313 | 2.966322 | 2.418179 | 0 | 10.12558 | 0
2018-02-05 03:15 | 129124.6 | 960.0019 | 3 | 18 | 4.400308 | 2.530073 | 2.509575 | 0 | 10.52775 | 0
2018-02-05 03:17 | 129244.6 | 1080.0004 | 3 | 18 | 4.400294 | 2.188128 | 2.587985 | 0 | 10.87278 | 0
2018-02-05 03:19 | 129364.6 | 1200.0011 | 3 | 18 | 4.400315 | 1.904352 | 2.656047 | 0 | 11.17227 | 0
2018-02-05 03:21 | 129484.6 | 1320.0012 | 3 | 18 | 4.400269 | 1.667019 | 2.715477 | 0 | 11.43377 | 0
2018-02-05 03:23 | 129604.6 | 1440.0003 | 3 | 18 | 4.40026 | 1.452426 | 2.767434 | 0 | 11.6624 | 0
2018-02-05 03:25 | 129724.6 | 1560.0004 | 3 | 18 | 4.400238 | 1.266044 | 2.812605 | 0 | 11.86116 | 0
2018-02-05 03:27 | 129844.6 | 1680.0003 | 3 | 18 | 4.400244 | 1.115055 | 2.852218 | 0 | 12.03547 | 0
2018-02-05 03:29 | 129964.6 | 1800.0003 | 3 | 18 | 4.4002 | 0.9887133 | 2.887209 | 0 | 12.18944 | 0
2018-02-05 03:31 | 130084.6 | 1920.0011 | 3 | 18 | 4.400233 | 0.8797159 | 2.918326 | 0 | 12.32636 | 0
2018-02-05 03:33 | 130204.6 | 2040.0018 | 3 | 18 | 4.400213 | 0.7757816 | 2.945895 | 0 | 12.44767 | 0
2018-02-05 03:35 | 130324.6 | 2160.001 | 3 | 18 | 4.400224 | 0.6922417 | 2.970314 | 0 | 12.55512 | 0
2018-02-05 03:36 | 130389.7 | 2225.0968 | 3 | 18 | 4.400221 | 0.6519928 | 2.982459 | 0 | 12.60856 | 0
2018-02-05 03:38 | 130509.7 | 120.0006 | 4 | 18 | 4.33887 | 0 | 2.982459 | 0 | 12.60856 | 0
2018-02-05 03:40 | 130629.7 | 240.0013 | 4 | 18 | 4.332909 | 0 | 2.982459 | 0 | 12.60856 | 0
2018-02-05 03:41 | 130689.7 | 300.002 | 4 | 18 | 4.331168 | 0 | 2.982459 | 0 | 12.60856 | 0
2018-02-05 03:43 | 130809.8 | 120.001 | 5 | 18 | 4.02787 | -3.260154 | 2.982459 | 0.1086557 | 12.60856 | 0.4421273
2018-02-05 03:45 | 130929.8 | 240.001 | 5 | 18 | 3.982366 | -3.260141 | 2.982459 | 0.2173212 | 12.60856 | 0.8772749
2018-02-05 03:47 | 131049.8 | 360.001 | 5 | 18 | 3.941442 | -3.260181 | 2.982459 | 0.3259878 | 12.60856 | 1.307761
2018-02-05 03:49 | 131169.8 | 480.0002 | 5 | 18 | 3.901511 | -3.259857 | 2.982459 | 0.4346518 | 12.60856 | 1.733888
2018-02-05 03:51 | 131289.8 | 600.0002 | 5 | 18 | 3.860054 | -3.260157 | 2.982459 | 0.5433156 | 12.60856 | 2.155596
2018-02-05 03:53 | 131409.8 | 720.0018 | 5 | 18 | 3.822016 | -3.260132 | 2.982459 | 0.6519918 | 12.60856 | 2.572991
2018-02-05 03:55 | 131529.8 | 840.001 | 5 | 18 | 3.786211 | -3.260128 | 2.982459 | 0.7606457 | 12.60856 | 2.986307
2018-02-05 03:57 | 131649.8 | 960.001 | 5 | 18 | 3.753223 | -3.260123 | 2.982459 | 0.869307 | 12.60856 | 3.395916
2018-02-05 03:59 | 131769.8 | 1080.0002 | 5 | 18 | 3.721107 | -3.260174 | 2.982459 | 0.9779801 | 12.60856 | 3.802048
2018-02-05 04:01 | 131889.8 | 1200.0002 | 5 | 18 | 3.689691 | -3.260141 | 2.982459 | 1.086646 | 12.60856 | 4.20466
2018-02-05 04:03 | 132009.8 | 1320.0002 | 5 | 18 | 3.662487 | -3.260134 | 2.982459 | 1.195315 | 12.60856 | 4.604107
2018-02-05 04:05 | 132129.8 | 1440.0002 | 5 | 18 | 3.638125 | -3.260194 | 2.982459 | 1.303972 | 12.60856 | 5.000705
2018-02-05 04:07 | 132249.8 | 1560.0009 | 5 | 18 | 3.614779 | -3.260135 | 2.982459 | 1.412647 | 12.60856 | 5.394814
2018-02-05 04:09 | 132369.8 | 1680.001 | 5 | 18 | 3.590251 | -3.260075 | 2.982459 | 1.521307 | 12.60856 | 5.786277
2018-02-05 04:11 | 132489.8 | 1800.0002 | 5 | 18 | 3.56901 | -3.26016 | 2.982459 | 1.62998 | 12.60856 | 6.175246
2018-02-05 04:13 | 132609.8 | 1920.0009 | 5 | 18 | 3.550155 | -3.260125 | 2.982459 | 1.738642 | 12.60856 | 6.562018
2018-02-05 04:15 | 132729.8 | 2040.0019 | 5 | 18 | 3.533916 | -3.260132 | 2.982459 | 1.847323 | 12.60856 | 6.946966
2018-02-05 04:17 | 132849.8 | 2160.0018 | 5 | 18 | 3.516634 | -3.260154 | 2.982459 | 1.955992 | 12.60856 | 7.330075
2018-02-05 04:19 | 132969.8 | 2280.0002 | 5 | 18 | 3.49846 | -3.26019 | 2.982459 | 2.064647 | 12.60856 | 7.711151
2018-02-05 04:21 | 133089.8 | 2400.0019 | 5 | 18 | 3.482927 | -3.260016 | 2.982459 | 2.173326 | 12.60856 | 8.090508
2018-02-05 04:23 | 133209.8 | 2520.0003 | 5 | 18 | 3.468057 | -3.26017 | 2.982459 | 2.281984 | 12.60856 | 8.468136
2018-02-05 04:25 | 133329.8 | 2640.0009 | 5 | 18 | 3.450238 | -3.26015 | 2.982459 | 2.39065 | 12.60856 | 8.844079
2018-02-05 04:27 | 133449.8 | 2760.0002 | 5 | 18 | 3.424457 | -3.260125 | 2.982459 | 2.499314 | 12.60856 | 9.217678
2018-02-05 04:29 | 133569.8 | 2880.001 | 5 | 18 | 3.393847 | -3.259916 | 2.982459 | 2.607977 | 12.60856 | 9.588166
2018-02-05 04:31 | 133689.8 | 3000.0017 | 5 | 18 | 3.351165 | -3.260147 | 2.982459 | 2.716647 | 12.60856 | 9.954829
2018-02-05 04:33 | 133809.8 | 3120.0018 | 5 | 18 | 3.282923 | -3.26016 | 2.982459 | 2.82531 | 12.60856 | 10.31565
2018-02-05 04:35 | 133929.8 | 3240.0018 | 5 | 18 | 3.138088 | -3.260148 | 2.982459 | 2.933971 | 12.60856 | 10.66565
2018-02-05 04:36 | 133982.8 | 3293.012 | 5 | 18 | 3 | -3.259874 | 2.982459 | 2.98197 | 12.60856 | 10.81332
2018-02-05 04:38 | 134102.9 | 120.0002 | 6 | 18 | 3.482263 | 0 | 2.982459 | 2.98197 | 12.60856 | 10.81332
2018-02-05 04:40 | 134222.9 | 240.0009 | 6 | 18 | 3.504181 | 0 | 2.982459 | 2.98197 | 12.60856 | 10.81332
2018-02-05 04:41 | 134282.9 | 300.0039 | 6 | 18 | 3.508602 | 0 | 2.982459 | 2.98197 | 12.60856 | 10.81332
2018-02-05 04:41 | 134282.9 | 0.0026 | 7 | 19 | 3.50843 | 0 | 0 | 0 | 0 | 0
2018-02-05 04:43 | 134403 | 120.0002 | 2 | 19 | 4.034141 | 4.88986 | 0.1623792 | 4.05e-10 | 0.6434888 | 1.421e-09
2018-02-05 04:45 | 134523 | 240.001 | 2 | 19 | 4.077583 | 4.890057 | 0.3253924 | 4.05e-10 | 1.304523 | 1.421e-09
2018-02-05 04:47 | 134643 | 360.001 | 2 | 19 | 4.112852 | 4.89011 | 0.4883695 | 4.05e-10 | 1.972156 | 1.421e-09
2018-02-05 04:49 | 134763 | 480.001 | 2 | 19 | 4.138327 | 4.889807 | 0.6513628 | 4.05e-10 | 2.64467 | 1.421e-09
2018-02-05 04:51 | 134883 | 600.0002 | 2 | 19 | 4.160582 | 4.88983 | 0.8143645 | 4.05e-10 | 3.321031 | 1.421e-09
2018-02-05 04:53 | 135003 | 720.0019 | 2 | 19 | 4.186783 | 4.889942 | 0.9773556 | 4.05e-10 | 4.001246 | 1.421e-09
2018-02-05 04:55 | 135123 | 840.002 | 2 | 19 | 4.200308 | 4.618979 | 1.137621 | 4.05e-10 | 4.673913 | 1.421e-09
2018-02-05 04:57 | 135243 | 960.0002 | 2 | 19 | 4.200292 | 4.236639 | 1.285051 | 4.05e-10 | 5.293163 | 1.421e-09
2018-02-05 04:59 | 135363 | 1080.001 | 2 | 19 | 4.200298 | 3.900526 | 1.420477 | 4.05e-10 | 5.861994 | 1.421e-09
2018-02-05 05:01 | 135483 | 1200.001 | 2 | 19 | 4.200256 | 3.58831 | 1.545393 | 4.05e-10 | 6.386675 | 1.421e-09
2018-02-05 05:03 | 135602.4 | 1319.4736 | 2 | 19 | 4.200268 | 3.259996 | 1.659139 | 4.05e-10 | 6.86444 | 1.421e-09
2018-02-05 05:05 | 135722.5 | 120.0009 | 3 | 19 | 4.222428 | 3.259953 | 1.767408 | 4.57e-10 | 7.3203 | 1.63e-09
2018-02-05 05:07 | 135842.5 | 240.0002 | 3 | 19 | 4.24865 | 3.259907 | 1.876073 | 4.57e-10 | 7.78053 | 1.63e-09
2018-02-05 05:09 | 135962.5 | 360.0001 | 3 | 19 | 4.276722 | 3.259897 | 1.984735 | 4.57e-10 | 8.243706 | 1.63e-09
2018-02-05 05:11 | 136082.5 | 480.001 | 3 | 19 | 4.308817 | 3.259897 | 2.093399 | 4.57e-10 | 8.710134 | 1.63e-09
2018-02-05 05:13 | 136202.5 | 600.0002 | 3 | 19 | 4.345974 | 3.259933 | 2.202056 | 4.57e-10 | 9.180314 | 1.63e-09
2018-02-05 05:15 | 136322.5 | 720.001 | 3 | 19 | 4.383952 | 3.259943 | 2.310718 | 4.57e-10 | 9.654605 | 1.63e-09
2018-02-05 05:17 | 136442.5 | 840.0011 | 3 | 19 | 4.400296 | 2.946373 | 2.416037 | 4.57e-10 | 10.11767 | 1.63e-09
2018-02-05 05:19 | 136562.5 | 960.0003 | 3 | 19 | 4.400298 | 2.552155 | 2.507534 | 4.57e-10 | 10.52028 | 1.63e-09
2018-02-05 05:21 | 136682.5 | 1080.0003 | 3 | 19 | 4.400277 | 2.194277 | 2.586568 | 4.57e-10 | 10.86805 | 1.63e-09
2018-02-05 05:23 | 136802.5 | 1200.0003 | 3 | 19 | 4.400269 | 1.897331 | 2.654543 | 4.57e-10 | 11.16716 | 1.63e-09
2018-02-05 05:25 | 136922.5 | 1320.0003 | 3 | 19 | 4.400282 | 1.657084 | 2.713678 | 4.57e-10 | 11.42737 | 1.63e-09
2018-02-05 05:27 | 137042.5 | 1440.001 | 3 | 19 | 4.400264 | 1.456439 | 2.765464 | 4.57e-10 | 11.65524 | 1.63e-09
2018-02-05 05:29 | 137162.5 | 1560.0019 | 3 | 19 | 4.400234 | 1.276372 | 2.810969 | 4.57e-10 | 11.85548 | 1.63e-09
2018-02-05 05:31 | 137282.5 | 1680.0011 | 3 | 19 | 4.400247 | 1.113071 | 2.850704 | 4.57e-10 | 12.03032 | 1.63e-09
2018-02-05 05:33 | 137402.5 | 1800.0011 | 3 | 19 | 4.40026 | 0.9844103 | 2.885592 | 4.57e-10 | 12.18384 | 1.63e-09
2018-02-05 05:35 | 137522.5 | 1920.0007 | 3 | 19 | 4.400212 | 0.8754835 | 2.916525 | 4.57e-10 | 12.31995 | 1.63e-09
2018-02-05 05:37 | 137642.5 | 2040.0015 | 3 | 19 | 4.400218 | 0.7829876 | 2.94415 | 4.57e-10 | 12.44151 | 1.63e-09
2018-02-05 05:39 | 137762.5 | 2160.0004 | 3 | 19 | 4.400199 | 0.6945162 | 2.96878 | 4.57e-10 | 12.54988 | 1.63e-09
2018-02-05 05:40 | 137828.1 | 2225.6121 | 3 | 19 | 4.400246 | 0.6519995 | 2.981036 | 4.57e-10 | 12.60381 | 1.63e-09
2018-02-05 05:42 | 137948.1 | 120.0011 | 4 | 19 | 4.338807 | 0 | 2.981036 | 4.57e-10 | 12.60381 | 1.63e-09
2018-02-05 05:44 | 138068.1 | 240.0003 | 4 | 19 | 4.332872 | 0 | 2.981036 | 4.57e-10 | 12.60381 | 1.63e-09
2018-02-05 05:45 | 138128.1 | 300.002 | 4 | 19 | 4.331126 | 0 | 2.981036 | 4.57e-10 | 12.60381 | 1.63e-09
2018-02-05 05:47 | 138248.2 | 120.0004 | 5 | 19 | 4.029935 | -3.260207 | 2.981036 | 0.1086556 | 12.60381 | 0.4422941
2018-02-05 05:49 | 138368.2 | 240.0006 | 5 | 19 | 3.981522 | -3.259822 | 2.981036 | 0.2173202 | 12.60381 | 0.8774942
2018-02-05 05:51 | 138488.2 | 360.0004 | 5 | 19 | 3.939466 | -3.260139 | 2.981036 | 0.3259863 | 12.60381 | 1.307834
2018-02-05 05:53 | 138608.2 | 480.0008 | 5 | 19 | 3.899813 | -3.260172 | 2.981036 | 0.4346528 | 12.60381 | 1.733742
2018-02-05 05:55 | 138728.2 | 600.0013 | 5 | 19 | 3.86205 | -3.260147 | 2.981036 | 0.5433337 | 12.60381 | 2.155536
2018-02-05 05:57 | 138848.2 | 720.0001 | 5 | 19 | 3.822997 | -3.260168 | 2.981036 | 0.651985 | 12.60381 | 2.573051
2018-02-05 05:59 | 138968.2 | 840.0024 | 5 | 19 | 3.785464 | -3.260059 | 2.981036 | 0.7606676 | 12.60381 | 2.986466
2018-02-05 06:01 | 139088.2 | 960.0001 | 5 | 19 | 3.751368 | -3.260155 | 2.981036 | 0.8693218 | 12.60381 | 3.395892
2018-02-05 06:03 | 139208.2 | 1080.001 | 5 | 19 | 3.721382 | -3.260201 | 2.981036 | 0.9779862 | 12.60381 | 3.801862
2018-02-05 06:05 | 139328.2 | 1200.0012 | 5 | 19 | 3.692349 | -3.26016 | 2.981036 | 1.086651 | 12.60381 | 4.204675
2018-02-05 06:07 | 139448.2 | 1320.0006 | 5 | 19 | 3.662639 | -3.26018 | 2.981036 | 1.195329 | 12.60381 | 4.604311
2018-02-05 06:09 | 139568.2 | 1440.0001 | 5 | 19 | 3.636996 | -3.259859 | 2.981036 | 1.303984 | 12.60381 | 5.00086
2018-02-05 06:11 | 139688.2 | 1560.0013 | 5 | 19 | 3.614076 | -3.259892 | 2.981036 | 1.412635 | 12.60381 | 5.394758
2018-02-05 06:13 | 139808.2 | 1680.0004 | 5 | 19 | 3.592829 | -3.25981 | 2.981036 | 1.521303 | 12.60381 | 5.786345
2018-02-05 06:15 | 139928.2 | 1800.0014 | 5 | 19 | 3.570528 | -3.260006 | 2.981036 | 1.629964 | 12.60381 | 6.175554
2018-02-05 06:17 | 140048.2 | 1920.0011 | 5 | 19 | 3.55007 | -3.259861 | 2.981036 | 1.738636 | 12.60381 | 6.562419
2018-02-05 06:19 | 140168.2 | 2040.0007 | 5 | 19 | 3.532598 | -3.259779 | 2.981036 | 1.847289 | 12.60381 | 6.947176
2018-02-05 06:21 | 140288.2 | 2160.0014 | 5 | 19 | 3.51752 | -3.259897 | 2.981036 | 1.955942 | 12.60381 | 7.330162
2018-02-05 06:23 | 140408.2 | 2280.0011 | 5 | 19 | 3.501666 | -3.259899 | 2.981036 | 2.06461 | 12.60381 | 7.711562
2018-02-05 06:25 | 140528.2 | 2400.0004 | 5 | 19 | 3.483305 | -3.259872 | 2.981036 | 2.173266 | 12.60381 | 8.091043
2018-02-05 06:27 | 140648.2 | 2520.0011 | 5 | 19 | 3.467025 | -3.259851 | 2.981036 | 2.28193 | 12.60381 | 8.46867
2018-02-05 06:29 | 140768.2 | 2640.0001 | 5 | 19 | 3.44929 | -3.25991 | 2.981036 | 2.390582 | 12.60381 | 8.844419
2018-02-05 06:31 | 140888.2 | 2760.0016 | 5 | 19 | 3.428875 | -3.259889 | 2.981036 | 2.499252 | 12.60381 | 9.218223
2018-02-05 06:33 | 141008.2 | 2880.0018 | 5 | 19 | 3.396775 | -3.259928 | 2.981036 | 2.607905 | 12.60381 | 9.589187
2018-02-05 06:35 | 141128.2 | 3000.0012 | 5 | 19 | 3.350829 | -3.259911 | 2.981036 | 2.716562 | 12.60381 | 9.955904
2018-02-05 06:37 | 141248.2 | 3120.0012 | 5 | 19 | 3.278665 | -3.259951 | 2.981036 | 2.825228 | 12.60381 | 10.31644
2018-02-05 06:39 | 141368.2 | 3240.0001 | 5 | 19 | 3.139501 | -3.259951 | 2.981036 | 2.933892 | 12.60381 | 10.66616
2018-02-05 06:40 | 141423.4 | 3295.1857 | 5 | 19 | 2.999982 | -3.259908 | 2.981036 | 2.983856 | 12.60381 | 10.81994
2018-02-05 06:42 | 141543.4 | 120.0003 | 6 | 19 | 3.476628 | 0 | 2.981036 | 2.983869 | 12.60381 | 10.81998
2018-02-05 06:44 | 141663.4 | 240.0007 | 6 | 19 | 3.497903 | 0 | 2.981036 | 2.983869 | 12.60381 | 10.81998
2018-02-05 06:45 | 141723.4 | 300.0014 | 6 | 19 | 3.502242 | 0 | 2.981036 | 2.983869 | 12.60381 | 10.81998
2018-02-05 06:45 | 141723.4 | 0.0024 | 7 | 20 | 3.502052 | 0 | 0 | 0 | 0 | 0
2018-02-05 06:47 | 141843.5 | 120.0012 | 2 | 20 | 4.034951 | 4.889946 | 0.162375 | 0 | 0.6432427 | 0
2018-02-05 06:49 | 141963.5 | 240.0005 | 2 | 20 | 4.074089 | 4.889954 | 0.3253917 | 0 | 1.304078 | 0
2018-02-05 06:51 | 142083.5 | 360.0011 | 2 | 20 | 4.110434 | 4.889925 | 0.4883704 | 0 | 1.971107 | 0
2018-02-05 06:53 | 142203.5 | 480.0003 | 2 | 20 | 4.138821 | 4.889908 | 0.6513839 | 0 | 2.643635 | 0
2018-02-05 06:55 | 142323.5 | 600.0003 | 2 | 20 | 4.162618 | 4.889898 | 0.8143765 | 0 | 3.320162 | 0
2018-02-05 06:57 | 142443.5 | 720.0006 | 2 | 20 | 4.186654 | 4.890102 | 0.9773508 | 0 | 4.000542 | 0
2018-02-05 06:59 | 142563.5 | 840.0001 | 2 | 20 | 4.200298 | 4.669371 | 1.138509 | 0 | 4.676861 | 0
2018-02-05 07:01 | 142683.5 | 960.0018 | 2 | 20 | 4.200307 | 4.242006 | 1.28688 | 0 | 5.300064 | 0
2018-02-05 07:03 | 142803.5 | 1080.0026 | 2 | 20 | 4.200276 | 3.889376 | 1.422237 | 0 | 5.868602 | 0
2018-02-05 07:05 | 142923.5 | 1200.0001 | 2 | 20 | 4.200288 | 3.573292 | 1.54653 | 0 | 6.390669 | 0
2018-02-05 07:07 | 143043.5 | 1320.001 | 2 | 20 | 4.200298 | 3.285769 | 1.660882 | 0 | 6.870979 | 0
2018-02-05 07:07 | 143053.9 | 1330.3736 | 2 | 20 | 4.200284 | 3.259993 | 1.670308 | 0 | 6.910567 | 0
2018-02-05 07:09 | 143173.9 | 120.0001 | 3 | 20 | 4.222795 | 3.259937 | 1.778577 | 0 | 7.366406 | 0
2018-02-05 07:11 | 143293.9 | 240.0011 | 3 | 20 | 4.251131 | 3.259846 | 1.887253 | 0 | 7.82686 | 0
2018-02-05 07:13 | 143413.9 | 360.001 | 3 | 20 | 4.280751 | 3.259943 | 1.995906 | 0 | 8.290352 | 0
2018-02-05 07:15 | 143533.9 | 480.0003 | 3 | 20 | 4.311847 | 3.259954 | 2.104569 | 0 | 8.7572 | 0
2018-02-05 07:17 | 143653.9 | 600.0002 | 3 | 20 | 4.346365 | 3.259922 | 2.213226 | 0 | 9.227538 | 0
2018-02-05 07:19 | 143773.9 | 720.0002 | 3 | 20 | 4.386442 | 3.259964 | 2.321887 | 0 | 9.701969 | 0
2018-02-05 07:21 | 143893.9 | 840.0003 | 3 | 20 | 4.400283 | 2.903551 | 2.426243 | 0 | 10.16091 | 0
2018-02-05 07:23 | 144013.9 | 960.0014 | 3 | 20 | 4.400316 | 2.514086 | 2.516328 | 0 | 10.55731 | 0
2018-02-05 07:25 | 144133.9 | 1080.0004 | 3 | 20 | 4.400274 | 2.187532 | 2.594601 | 0 | 10.90174 | 0
2018-02-05 07:27 | 144253.9 | 1200.0003 | 3 | 20 | 4.40027 | 1.888824 | 2.662494 | 0 | 11.20048 | 0
2018-02-05 07:29 | 144373.9 | 1320.0004 | 3 | 20 | 4.400282 | 1.637094 | 2.721062 | 0 | 11.4582 | 0
2018-02-05 07:31 | 144493.9 | 1440.002 | 3 | 20 | 4.400308 | 1.432994 | 2.772114 | 0 | 11.68284 | 0
2018-02-05 07:33 | 144613.9 | 1560.0019 | 3 | 20 | 4.400249 | 1.26304 | 2.816923 | 0 | 11.88001 | 0
2018-02-05 07:35 | 144733.9 | 1680.002 | 3 | 20 | 4.400275 | 1.113721 | 2.856474 | 0 | 12.05405 | 0
2018-02-05 07:37 | 144853.9 | 1800.0003 | 3 | 20 | 4.400224 | 0.9751015 | 2.891212 | 0 | 12.2069 | 0
2018-02-05 07:39 | 144973.9 | 1920.0002 | 3 | 20 | 4.400224 | 0.8640366 | 2.921797 | 0 | 12.34149 | 0
2018-02-05 07:41 | 145093.9 | 2040.0018 | 3 | 20 | 4.400247 | 0.7709465 | 2.948997 | 0 | 12.46117 | 0
2018-02-05 07:43 | 145213.9 | 2160.0002 | 3 | 20 | 4.400205 | 0.6912966 | 2.973355 | 0 | 12.56835 | 0
2018-02-05 07:44 | 145278.3 | 2224.3632 | 3 | 20 | 4.400209 | 0.6519995 | 2.98537 | 0 | 12.62122 | 0
2018-02-05 07:46 | 145398.3 | 120.0008 | 4 | 20 | 4.339231 | 0 | 2.98537 | 0 | 12.62122 | 0
2018-02-05 07:48 | 145518.3 | 240.0014 | 4 | 20 | 4.333379 | 0 | 2.98537 | 0 | 12.62122 | 0
2018-02-05 07:49 | 145578.3 | 300.0029 | 4 | 20 | 4.331678 | 0 | 2.98537 | 0 | 12.62122 | 0
2018-02-05 07:51 | 145698.4 | 120.001 | 5 | 20 | 4.030181 | -3.260163 | 2.98537 | 0.1086586 | 12.62122 | 0.4422363
2018-02-05 07:53 | 145818.4 | 240.0002 | 5 | 20 | 3.984629 | -3.260095 | 2.98537 | 0.2173279 | 12.62122 | 0.8776748
2018-02-05 07:55 | 145938.4 | 360.001 | 5 | 20 | 3.939588 | -3.26011 | 2.98537 | 0.3259804 | 12.62122 | 1.308154
2018-02-05 07:57 | 146058.4 | 480.0018 | 5 | 20 | 3.898769 | -3.260125 | 2.98537 | 0.4346606 | 12.62122 | 1.734063
2018-02-05 07:59 | 146178.4 | 600.001 | 5 | 20 | 3.860326 | -3.259931 | 2.98537 | 0.5433299 | 12.62122 | 2.155628
2018-02-05 08:01 | 146298.4 | 720.0018 | 5 | 20 | 3.824579 | -3.260105 | 2.98537 | 0.6520011 | 12.62122 | 2.573198
2018-02-05 08:03 | 146418.4 | 840.0009 | 5 | 20 | 3.786914 | -3.259819 | 2.98537 | 0.760661 | 12.62122 | 2.986755
2018-02-05 08:05 | 146538.4 | 960.001 | 5 | 20 | 3.750566 | -3.259815 | 2.98537 | 0.8693301 | 12.62122 | 3.396241
2018-02-05 08:07 | 146658.4 | 1080.0009 | 5 | 20 | 3.719064 | -3.260098 | 2.98537 | 0.9779949 | 12.62122 | 3.802055
2018-02-05 08:09 | 146778.4 | 1200.0003 | 5 | 20 | 3.691191 | -3.260165 | 2.98537 | 1.086666 | 12.62122 | 4.204654
2018-02-05 08:11 | 146898.4 | 1320.0002 | 5 | 20 | 3.664392 | -3.260139 | 2.98537 | 1.19533 | 12.62122 | 4.604305
2018-02-05 08:13 | 147018.4 | 1440.001 | 5 | 20 | 3.636655 | -3.260086 | 2.98537 | 1.303994 | 12.62122 | 5.000977
2018-02-05 08:15 | 147138.4 | 1560.001 | 5 | 20 | 3.612535 | -3.260112 | 2.98537 | 1.412652 | 12.62122 | 5.394792
2018-02-05 08:17 | 147258.4 | 1680.001 | 5 | 20 | 3.590674 | -3.260127 | 2.98537 | 1.521322 | 12.62122 | 5.786157
2018-02-05 08:19 | 147378.4 | 1800.0002 | 5 | 20 | 3.571334 | -3.260081 | 2.98537 | 1.629992 | 12.62122 | 6.175303
2018-02-05 08:21 | 147498.4 | 1920.0003 | 5 | 20 | 3.55109 | -3.260086 | 2.98537 | 1.738663 | 12.62122 | 6.562325
2018-02-05 08:23 | 147618.4 | 2040.001 | 5 | 20 | 3.531675 | -3.260175 | 2.98537 | 1.847328 | 12.62122 | 6.947107
2018-02-05 08:25 | 147738.4 | 2160.0009 | 5 | 20 | 3.515173 | -3.260128 | 2.98537 | 1.955985 | 12.62122 | 7.329936
2018-02-05 08:27 | 147858.4 | 2280.001 | 5 | 20 | 3.500777 | -3.260114 | 2.98537 | 2.064654 | 12.62122 | 7.711116
2018-02-05 08:29 | 147978.4 | 2400.0009 | 5 | 20 | 3.485503 | -3.260175 | 2.98537 | 2.173332 | 12.62122 | 8.090769
2018-02-05 08:31 | 148098.4 | 2520.0013 | 5 | 20 | 3.466279 | -3.259998 | 2.98537 | 2.282 | 12.62122 | 8.468505
2018-02-05 08:33 | 148218.4 | 2640.0019 | 5 | 20 | 3.447173 | -3.26011 | 2.98537 | 2.390658 | 12.62122 | 8.844109
2018-02-05 08:35 | 148338.4 | 2760.0001 | 5 | 20 | 3.425452 | -3.259842 | 2.98537 | 2.499322 | 12.62122 | 9.217553
2018-02-05 08:37 | 148458.4 | 2880.0002 | 5 | 20 | 3.3986 | -3.260139 | 2.98537 | 2.607983 | 12.62122 | 9.58841
2018-02-05 08:39 | 148578.4 | 3000.0001 | 5 | 20 | 3.353077 | -3.260152 | 2.98537 | 2.716655 | 12.62122 | 9.955516
2018-02-05 08:41 | 148698.4 | 3120.0003 | 5 | 20 | 3.276798 | -3.259821 | 2.98537 | 2.825325 | 12.62122 | 10.31606
2018-02-05 08:43 | 148818.4 | 3240.0018 | 5 | 20 | 3.133797 | -3.26011 | 2.98537 | 2.933986 | 12.62122 | 10.66539
2018-02-05 08:44 | 148871.8 | 3293.3856 | 5 | 20 | 2.999982 | -3.260125 | 2.98537 | 2.98233 | 12.62122 | 10.81401
2018-02-05 08:46 | 148991.8 | 120.0008 | 6 | 20 | 3.48185 | 0 | 2.98537 | 2.98233 | 12.62122 | 10.81401
2018-02-05 08:48 | 149111.8 | 239.9999 | 6 | 20 | 3.503762 | 0 | 2.98537 | 2.98233 | 12.62122 | 10.81401
2018-02-05 08:49 | 149171.8 | 300.0013 | 6 | 20 | 3.508403 | 0 | 2.98537 | 2.98233 | 12.62122 | 10.81401
2018-02-05 08:49 | 149171.8164 | 0.0023 | 7 | 21 | 3.50845 | 0 | 0 | 0 | 0 | 0
2018-02-05 08:51 | 149291.9 | 120.0017 | 2 | 21 | 4.036674 | 4.88987 | 0.1624118 | 0 | 0.6439615 | 0
2018-02-05 08:53 | 149411.9 | 240.0002 | 2 | 21 | 4.076961 | 4.88982 | 0.3253985 | 0 | 1.305098 | 0
2018-02-05 08:55 | 149531.9 | 360.0001 | 2 | 21 | 4.109526 | 4.890203 | 0.4883779 | 0 | 1.972344 | 0
2018-02-05 08:57 | 149651.9 | 480.0002 | 2 | 21 | 4.136727 | 4.889833 | 0.6513709 | 0 | 2.644404 | 0
2018-02-05 08:59 | 149771.9 | 600.0009 | 2 | 21 | 4.163195 | 4.88979 | 0.8143708 | 0 | 3.320893 | 0
2018-02-05 09:01 | 149891.9 | 720.0009 | 2 | 21 | 4.188791 | 4.889816 | 0.9773524 | 0 | 4.001492 | 0
2018-02-05 09:03 | 150011.9 | 840.001 | 2 | 21 | 4.20031 | 4.652657 | 1.137944 | 0 | 4.675614 | 0
2018-02-05 09:05 | 150131.9 | 960.0009 | 2 | 21 | 4.200284 | 4.271563 | 1.286669 | 0 | 5.300302 | 0
2018-02-05 09:07 | 150251.9 | 1080.0001 | 2 | 21 | 4.200304 | 3.886839 | 1.422636 | 0 | 5.871404 | 0
2018-02-05 09:09 | 150371.9 | 1200.0001 | 2 | 21 | 4.200279 | 3.559021 | 1.546541 | 0 | 6.391841 | 0
2018-02-05 09:11 | 150491.6 | 1319.6831 | 2 | 21 | 4.200304 | 3.259985 | 1.65985 | 0 | 6.86777 | 0
2018-02-05 09:13 | 150611.6 | 120.0009 | 3 | 21 | 4.220225 | 3.259897 | 1.768136 | 0 | 7.323565 | 0
2018-02-05 09:15 | 150731.6 | 240.0002 | 3 | 21 | 4.246998 | 3.259933 | 1.8768 | 0 | 7.783556 | 0
2018-02-05 09:17 | 150851.6 | 360.0002 | 3 | 21 | 4.278207 | 3.259909 | 1.985457 | 0 | 8.246711 | 0
2018-02-05 09:19 | 150971.6 | 480.0003 | 3 | 21 | 4.310409 | 3.259958 | 2.094108 | 0 | 8.713271 | 0
2018-02-05 09:21 | 151091.6 | 600.0018 | 3 | 21 | 4.34431 | 3.259928 | 2.202781 | 0 | 9.183527 | 0
2018-02-05 09:23 | 151211.6 | 720.0003 | 3 | 21 | 4.381093 | 3.259937 | 2.311438 | 0 | 9.65752 | 0
2018-02-05 09:25 | 151331.6 | 840.0003 | 3 | 21 | 4.4003 | 2.941238 | 2.417029 | 0 | 10.12165 | 0
2018-02-05 09:27 | 151451.6 | 960.0019 | 3 | 21 | 4.400315 | 2.530277 | 2.507889 | 0 | 10.52146 | 0
2018-02-05 09:29 | 151571.6 | 1080.0011 | 3 | 21 | 4.400279 | 2.193487 | 2.586443 | 0 | 10.86713 | 0
2018-02-05 09:31 | 151691.6 | 1200.0011 | 3 | 21 | 4.400248 | 1.914421 | 2.654799 | 0 | 11.16791 | 0
2018-02-05 09:33 | 151811.6 | 1320.0002 | 3 | 21 | 4.400253 | 1.663257 | 2.714379 | 0 | 11.43008 | 0
2018-02-05 09:35 | 151931.6 | 1440.0018 | 3 | 21 | 4.400244 | 1.442655 | 2.766006 | 0 | 11.65725 | 0
2018-02-05 09:37 | 152051.6 | 1560.0002 | 3 | 21 | 4.400227 | 1.265037 | 2.811052 | 0 | 11.85547 | 0
2018-02-05 09:39 | 152171.6 | 1680.0002 | 3 | 21 | 4.400255 | 1.118028 | 2.85068 | 0 | 12.02984 | 0
2018-02-05 09:41 | 152291.6 | 1800.001 | 3 | 21 | 4.400258 | 0.9912739 | 2.885789 | 0 | 12.18433 | 0
2018-02-05 09:43 | 152411.6 | 1920.0001 | 3 | 21 | 4.40023 | 0.8720865 | 2.916823 | 0 | 12.32088 | 0
2018-02-05 09:45 | 152531.6 | 2040.0001 | 3 | 21 | 4.400226 | 0.7742424 | 2.944202 | 0 | 12.44136 | 0
2018-02-05 09:47 | 152651.6 | 2160.0002 | 3 | 21 | 4.400221 | 0.6918182 | 2.968603 | 0 | 12.54873 | 0
2018-02-05 09:48 | 152719.6 | 2228.0376 | 3 | 21 | 4.400209 | 0.6519995 | 2.981293 | 0 | 12.60457 | 0
2018-02-05 09:50 | 152839.7 | 120.0001 | 4 | 21 | 4.338959 | 0 | 2.981293 | 0 | 12.60457 | 0
2018-02-05 09:52 | 152959.7 | 240.0008 | 4 | 21 | 4.333078 | 0 | 2.981293 | 0 | 12.60457 | 0
2018-02-05 09:53 | 153019.7 | 300.003 | 4 | 21 | 4.331378 | 0 | 2.981293 | 0 | 12.60457 | 0
2018-02-05 09:55 | 153139.8 | 120.001 | 5 | 21 | 4.028067 | -3.260095 | 2.981293 | 0.1086646 | 12.60457 | 0.4421254
2018-02-05 09:57 | 153259.8 | 240.0001 | 5 | 21 | 3.983404 | -3.260061 | 2.981293 | 0.2173177 | 12.60457 | 0.8772744
2018-02-05 09:59 | 153379.8 | 360.0002 | 5 | 21 | 3.942141 | -3.260105 | 2.981293 | 0.3259919 | 12.60457 | 1.30793
2018-02-05 10:01 | 153499.8 | 480.0001 | 5 | 21 | 3.899226 | -3.260095 | 2.981293 | 0.434665 | 12.60457 | 1.734016
2018-02-05 10:03 | 153619.8 | 600.001 | 5 | 21 | 3.859434 | -3.260115 | 2.981293 | 0.5433326 | 12.60457 | 2.155534
2018-02-05 10:05 | 153739.8 | 720.0002 | 5 | 21 | 3.822381 | -3.260056 | 2.981293 | 0.6519964 | 12.60457 | 2.572883
2018-02-05 10:07 | 153859.8 | 840.0001 | 5 | 21 | 3.787799 | -3.260114 | 2.981293 | 0.760661 | 12.60457 | 2.986352
2018-02-05 10:09 | 153979.8 | 960.001 | 5 | 21 | 3.752813 | -3.260086 | 2.981293 | 0.8693334 | 12.60457 | 3.39608
2018-02-05 10:11 | 154099.8 | 1080.0001 | 5 | 21 | 3.719082 | -3.260085 | 2.981293 | 0.9779879 | 12.60457 | 3.801965
2018-02-05 10:13 | 154219.8 | 1200.0002 | 5 | 21 | 3.68984 | -3.260058 | 2.981293 | 1.086654 | 12.60457 | 4.204486
2018-02-05 10:15 | 154339.8 | 1320.0001 | 5 | 21 | 3.663471 | -3.260077 | 2.981293 | 1.195327 | 12.60457 | 4.604004
2018-02-05 10:17 | 154459.8 | 1440.0009 | 5 | 21 | 3.638869 | -3.260079 | 2.981293 | 1.303985 | 12.60457 | 5.000741
2018-02-05 10:19 | 154579.8 | 1560.001 | 5 | 21 | 3.613148 | -3.260083 | 2.981293 | 1.412664 | 12.60457 | 5.394825
2018-02-05 10:21 | 154699.8 | 1680.001 | 5 | 21 | 3.589666 | -3.260093 | 2.981293 | 1.521331 | 12.60457 | 5.786143
2018-02-05 10:23 | 154819.8 | 1800.001 | 5 | 21 | 3.569022 | -3.260056 | 2.981293 | 1.629995 | 12.60457 | 6.175068
2018-02-05 10:25 | 154939.8 | 1920.0009 | 5 | 21 | 3.551354 | -3.260092 | 2.981293 | 1.738656 | 12.60457 | 6.561904
2018-02-05 10:27 | 155059.8 | 2040.001 | 5 | 21 | 3.533464 | -3.2601 | 2.981293 | 1.847328 | 12.60457 | 6.946874
2018-02-05 10:29 | 155179.8 | 2160.001 | 5 | 21 | 3.514729 | -3.26009 | 2.981293 | 1.95599 | 12.60457 | 7.329795
2018-02-05 10:31 | 155299.8 | 2280.0009 | 5 | 21 | 3.498851 | -3.260147 | 2.981293 | 2.064656 | 12.60457 | 7.710848
2018-02-05 10:33 | 155419.8 | 2400.001 | 5 | 21 | 3.484099 | -3.260085 | 2.981293 | 2.17333 | 12.60457 | 8.090257
2018-02-05 10:35 | 155539.8 | 2520.0001 | 5 | 21 | 3.468706 | -3.259837 | 2.981293 | 2.282006 | 12.60457 | 8.468098
2018-02-05 10:37 | 155659.8 | 2640.0002 | 5 | 21 | 3.448468 | -3.260141 | 2.981293 | 2.390668 | 12.60457 | 8.843976
2018-02-05 10:39 | 155779.8 | 2760.0009 | 5 | 21 | 3.424787 | -3.260175 | 2.981293 | 2.499342 | 12.60457 | 9.217472
2018-02-05 10:41 | 155899.8 | 2880.0009 | 5 | 21 | 3.395514 | -3.260172 | 2.981293 | 2.607997 | 12.60457 | 9.588094
2018-02-05 10:43 | 156019.8 | 3000.0002 | 5 | 21 | 3.354758 | -3.260128 | 2.981293 | 2.716661 | 12.60457 | 9.955021
2018-02-05 10:45 | 156139.8 | 3120.0001 | 5 | 21 | 3.281585 | -3.259862 | 2.981293 | 2.825329 | 12.60457 | 10.31605
2018-02-05 10:47 | 156259.8 | 3240.0002 | 5 | 21 | 3.129108 | -3.259795 | 2.981293 | 2.933998 | 12.60457 | 10.66545
2018-02-05 10:48 | 156310.3 | 3290.5552 | 5 | 21 | 2.999985 | -3.260163 | 2.981293 | 2.979775 | 12.60457 | 10.80605
2018-02-05 10:50 | 156430.4 | 119.9999 | 6 | 21 | 3.484005 | 0 | 2.981293 | 2.979775 | 12.60457 | 10.80605
2018-02-05 10:52 | 156550.4 | 240.0007 | 6 | 21 | 3.505907 | 0 | 2.981293 | 2.979775 | 12.60457 | 10.80605
2018-02-05 10:53 | 156610.4 | 300.002 | 6 | 21 | 3.510492 | 0 | 2.981293 | 2.979775 | 12.60457 | 10.80605
2018-02-05 10:53 | 156610.4 | 0.0025 | 7 | 22 | 3.510467 | 0 | 0 | 0 | 0 | 0
2018-02-05 10:55 | 156730.4 | 120.0003 | 2 | 22 | 4.036328 | 4.890202 | 0.1623917 | 3.92e-10 | 0.6437253 | 1.376e-09
2018-02-05 10:57 | 156850.4 | 240.0002 | 2 | 22 | 4.078554 | 4.88986 | 0.3253685 | 3.92e-10 | 1.304983 | 1.376e-09
2018-02-05 10:59 | 156970.4 | 360.0004 | 2 | 22 | 4.112499 | 4.889889 | 0.4883702 | 3.92e-10 | 1.972715 | 1.376e-09
2018-02-05 11:01 | 157090.4 | 480.0013 | 2 | 22 | 4.136576 | 4.889843 | 0.65137 | 3.92e-10 | 2.645116 | 1.376e-09
2018-02-05 11:03 | 157210.4 | 600.0006 | 2 | 22 | 4.160811 | 4.890177 | 0.8143556 | 3.92e-10 | 3.321233 | 1.376e-09
2018-02-05 11:05 | 157330.4 | 720.0023 | 2 | 22 | 4.18934 | 4.889877 | 0.9773497 | 3.92e-10 | 4.001734 | 1.376e-09
2018-02-05 11:07 | 157450.4 | 840.0005 | 2 | 22 | 4.200322 | 4.62178 | 1.137488 | 3.92e-10 | 4.67401 | 1.376e-09
2018-02-05 11:09 | 157570.4 | 960.0003 | 2 | 22 | 4.20026 | 4.248446 | 1.285149 | 3.92e-10 | 5.294225 | 1.376e-09
2018-02-05 11:11 | 157690.4 | 1080.0005 | 2 | 22 | 4.20028 | 3.916414 | 1.421293 | 3.92e-10 | 5.86607 | 1.376e-09
2018-02-05 11:13 | 157810.4 | 1200.0005 | 2 | 22 | 4.20029 | 3.568808 | 1.546097 | 3.92e-10 | 6.390285 | 1.376e-09
2018-02-05 11:15 | 157926.3 | 1315.8467 | 2 | 22 | 4.200258 | 3.259993 | 1.655818 | 3.92e-10 | 6.851142 | 1.376e-09
2018-02-05 11:17 | 158046.3 | 120.0002 | 3 | 22 | 4.221457 | 3.259827 | 1.764101 | 9.73e-10 | 7.306993 | 3.738e-09
2018-02-05 11:19 | 158166.3 | 240.0002 | 3 | 22 | 4.24654 | 3.259867 | 1.872763 | 9.73e-10 | 7.76705 | 3.738e-09
2018-02-05 11:21 | 158286.3 | 360.0009 | 3 | 22 | 4.275784 | 3.259859 | 1.981416 | 9.73e-10 | 8.229999 | 3.738e-09
2018-02-05 11:23 | 158406.3 | 480.001 | 3 | 22 | 4.309911 | 3.259933 | 2.090069 | 9.73e-10 | 8.696403 | 3.738e-09
2018-02-05 11:25 | 158526.3 | 600.0018 | 3 | 22 | 4.345146 | 3.259909 | 2.198734 | 9.73e-10 | 9.166639 | 3.738e-09
2018-02-05 11:27 | 158646.3 | 720 | 3 | 22 | 4.382575 | 3.259939 | 2.307386 | 9.73e-10 | 9.640764 | 3.738e-09
2018-02-05 11:29 | 158766.3 | 840.0019 | 3 | 22 | 4.400317 | 2.967091 | 2.413238 | 9.73e-10 | 10.10609 | 3.738e-09
2018-02-05 11:31 | 158886.3 | 960.002 | 3 | 22 | 4.40029 | 2.543488 | 2.504938 | 9.73e-10 | 10.5096 | 3.738e-09
2018-02-05 11:33 | 159006.3 | 1080.0003 | 3 | 22 | 4.400309 | 2.192278 | 2.583589 | 9.73e-10 | 10.85569 | 3.738e-09
2018-02-05 11:35 | 159126.3 | 1200.0012 | 3 | 22 | 4.400282 | 1.905856 | 2.651731 | 9.73e-10 | 11.15553 | 3.738e-09
2018-02-05 11:37 | 159246.3 | 1320.002 | 3 | 22 | 4.40026 | 1.667723 | 2.711145 | 9.73e-10 | 11.41697 | 3.738e-09
2018-02-05 11:39 | 159366.3 | 1440.0011 | 3 | 22 | 4.400211 | 1.457329 | 2.763173 | 9.73e-10 | 11.6459 | 3.738e-09
2018-02-05 11:41 | 159486.3 | 1560.0012 | 3 | 22 | 4.40026 | 1.266643 | 2.808486 | 9.73e-10 | 11.84529 | 3.738e-09
2018-02-05 11:43 | 159606.3 | 1680.0003 | 3 | 22 | 4.400262 | 1.114742 | 2.848079 | 9.73e-10 | 12.01951 | 3.738e-09
2018-02-05 11:45 | 159726.3 | 1800.0019 | 3 | 22 | 4.400235 | 0.9870281 | 2.883033 | 9.73e-10 | 12.17332 | 3.738e-09
2018-02-05 11:47 | 159846.3 | 1920.001 | 3 | 22 | 4.400212 | 0.879365 | 2.914118 | 9.73e-10 | 12.3101 | 3.738e-09
2018-02-05 11:49 | 159966.3 | 2040.0018 | 3 | 22 | 4.40023 | 0.7795486 | 2.941761 | 9.73e-10 | 12.43174 | 3.738e-09
2018-02-05 11:51 | 160086.3 | 2160.0002 | 3 | 22 | 4.400206 | 0.6920815 | 2.966221 | 9.73e-10 | 12.53936 | 3.738e-09
2018-02-05 11:52 | 160154.2 | 2227.8896 | 3 | 22 | 4.400257 | 0.6519966 | 2.978884 | 9.73e-10 | 12.59508 | 3.738e-09
2018-02-05 11:54 | 160274.3 | 120.0013 | 4 | 22 | 4.33882 | 0 | 2.978884 | 9.73e-10 | 12.59508 | 3.738e-09
2018-02-05 11:56 | 160394.3 | 240.0006 | 4 | 22 | 4.332864 | 0 | 2.978884 | 9.73e-10 | 12.59508 | 3.738e-09
2018-02-05 11:57 | 160454.3 | 300.0004 | 4 | 22 | 4.331124 | 0 | 2.978884 | 9.73e-10 | 12.59508 | 3.738e-09
2018-02-05 11:59 | 160574.3 | 120.0002 | 5 | 22 | 4.027691 | -3.260079 | 2.978884 | 0.1086506 | 12.59508 | 0.4421288
2018-02-05 12:01 | 160694.3 | 240.0011 | 5 | 22 | 3.981861 | -3.260163 | 2.978884 | 0.2173305 | 12.59508 | 0.8772897
2018-02-05 12:03 | 160814.3 | 360.0019 | 5 | 22 | 3.940334 | -3.260081 | 2.978884 | 0.3259907 | 12.59508 | 1.307676
2018-02-05 12:05 | 160934.3 | 480.0011 | 5 | 22 | 3.90102 | -3.260077 | 2.978884 | 0.4346503 | 12.59508 | 1.733706
2018-02-05 12:07 | 161054.3 | 600.0015 | 5 | 22 | 3.860703 | -3.260081 | 2.978884 | 0.5433261 | 12.59508 | 2.155482
2018-02-05 12:09 | 161174.3 | 720.0011 | 5 | 22 | 3.821456 | -3.260072 | 2.978884 | 0.6519952 | 12.59508 | 2.572843
2018-02-05 12:11 | 161294.3 | 840.0002 | 5 | 22 | 3.785309 | -3.260154 | 2.978884 | 0.7606636 | 12.59508 | 2.986138
2018-02-05 12:13 | 161414.3 | 960.0006 | 5 | 22 | 3.752158 | -3.260192 | 2.978884 | 0.8693076 | 12.59508 | 3.395541
2018-02-05 12:15 | 161534.3 | 1080.0011 | 5 | 22 | 3.720991 | -3.260066 | 2.978884 | 0.9779832 | 12.59508 | 3.801614
2018-02-05 12:17 | 161654.3 | 1200.0009 | 5 | 22 | 3.689744 | -3.26009 | 2.978884 | 1.086656 | 12.59508 | 4.204268
2018-02-05 12:19 | 161774.3 | 1320.0007 | 5 | 22 | 3.662175 | -3.260117 | 2.978884 | 1.195322 | 12.59508 | 4.603687
2018-02-05 12:21 | 161894.3 | 1440.0004 | 5 | 22 | 3.637246 | -3.260121 | 2.978884 | 1.303982 | 12.59508 | 5.000244
2018-02-05 12:23 | 162014.3 | 1560.0006 | 5 | 22 | 3.614632 | -3.260061 | 2.978884 | 1.412657 | 12.59508 | 5.394298
2018-02-05 12:25 | 162134.3 | 1680.0012 | 5 | 22 | 3.591067 | -3.26012 | 2.978884 | 1.521308 | 12.59508 | 5.785773
2018-02-05 12:27 | 162254.3 | 1800.0012 | 5 | 22 | 3.568716 | -3.260055 | 2.978884 | 1.629979 | 12.59508 | 6.17476
2018-02-05 12:29 | 162374.3 | 1920.0013 | 5 | 22 | 3.549845 | -3.259946 | 2.978884 | 1.738652 | 12.59508 | 6.561541
2018-02-05 12:31 | 162494.3 | 2040.0012 | 5 | 22 | 3.533369 | -3.260114 | 2.978884 | 1.84732 | 12.59508 | 6.946367
2018-02-05 12:33 | 162614.3 | 2160.0005 | 5 | 22 | 3.517034 | -3.260177 | 2.978884 | 1.955988 | 12.59508 | 7.329449
2018-02-05 12:35 | 162734.3 | 2280.0004 | 5 | 22 | 3.498693 | -3.260163 | 2.978884 | 2.064651 | 12.59508 | 7.710621
2018-02-05 12:37 | 162854.3 | 2400.0006 | 5 | 22 | 3.482762 | -3.260086 | 2.978884 | 2.173318 | 12.59508 | 8.089936
2018-02-05 12:39 | 162974.3 | 2520.0012 | 5 | 22 | 3.467021 | -3.260121 | 2.978884 | 2.281994 | 12.59508 | 8.467581
2018-02-05 12:41 | 163094.3 | 2640.0012 | 5 | 22 | 3.449938 | -3.260141 | 2.978884 | 2.390659 | 12.59508 | 8.843449
2018-02-05 12:43 | 163214.3 | 2760.0004 | 5 | 22 | 3.425499 | -3.260141 | 2.978884 | 2.499315 | 12.59508 | 9.217078
2018-02-05 12:45 | 163334.3 | 2880.0004 | 5 | 22 | 3.393312 | -3.260125 | 2.978884 | 2.607995 | 12.59508 | 9.587646
2018-02-05 12:47 | 163454.3 | 3000.0014 | 5 | 22 | 3.350012 | -3.260194 | 2.978884 | 2.716648 | 12.59508 | 9.954151
2018-02-05 12:49 | 163574.3 | 3120.0004 | 5 | 22 | 3.280287 | -3.260098 | 2.978884 | 2.82532 | 12.59508 | 10.31473
2018-02-05 12:51 | 163694.3 | 3240.0006 | 5 | 22 | 3.1359 | -3.260155 | 2.978884 | 2.933988 | 12.59508 | 10.66448
2018-02-05 12:52 | 163746.3 | 3291.9723 | 5 | 22 | 2.999987 | -3.260108 | 2.978884 | 2.981041 | 12.59508 | 10.8092
2018-02-05 12:54 | 163866.3 | 119.9999 | 6 | 22 | 3.478573 | 0 | 2.978884 | 2.981041 | 12.59508 | 10.8092
2018-02-05 12:56 | 163986.3 | 239.9998 | 6 | 22 | 3.500172 | 0 | 2.978884 | 2.981041 | 12.59508 | 10.8092
2018-02-05 12:57 | 164046.4 | 300.0029 | 6 | 22 | 3.504602 | 0 | 2.978884 | 2.981041 | 12.59508 | 10.8092
2018-02-05 12:57 | 164046.4 | 0.0025 | 7 | 23 | 3.504662 | 0 | 0 | 0 | 0 | 0
2018-02-05 12:59 | 164166.439 | 120.0009 | 2 | 23 | 4.033806 | 4.88983 | 0.1623902 | 3.78e-09 | 0.6433146 | 1.3247e-08
2018-02-05 13:01 | 164286.439 | 240.0009 | 2 | 23 | 4.075879 | 4.890148 | 0.3253784 | 3.78e-09 | 1.304076 | 1.3247e-08
2018-02-05 13:03 | 164406.4383 | 360.0002 | 2 | 23 | 4.112318 | 4.889875 | 0.4883735 | 3.78e-09 | 1.971594 | 1.3247e-08
2018-02-05 13:05 | 164526.439 | 480.0009 | 2 | 23 | 4.138083 | 4.889881 | 0.6513659 | 3.78e-09 | 2.644054 | 1.3247e-08
2018-02-05 13:07 | 164646.439 | 600.0009 | 2 | 23 | 4.160634 | 4.889879 | 0.8143666 | 3.78e-09 | 3.320432 | 1.3247e-08
2018-02-05 13:09 | 164766.4383 | 720.0002 | 2 | 23 | 4.185665 | 4.889915 | 0.97736 | 3.78e-09 | 4.000556 | 1.3247e-08
2018-02-05 13:11 | 164886.4399 | 840.0018 | 2 | 23 | 4.200263 | 4.632135 | 1.138091 | 3.78e-09 | 4.675063 | 1.3247e-08
2018-02-05 13:13 | 165006.4382 | 960.0001 | 2 | 23 | 4.200292 | 4.24205 | 1.285764 | 3.78e-09 | 5.295334 | 1.3247e-08
2018-02-05 13:15 | 165126.439 | 1080.0009 | 2 | 23 | 4.200282 | 3.896717 | 1.421289 | 3.78e-09 | 5.864576 | 1.3247e-08
2018-02-05 13:17 | 165246.439 | 1200.0009 | 2 | 23 | 4.200274 | 3.592747 | 1.54611 | 3.78e-09 | 6.38886 | 1.3247e-08
2018-02-05 13:19 | 165366.4389 | 1320.0008 | 2 | 23 | 4.200272 | 3.272631 | 1.660624 | 3.78e-09 | 6.869852 | 1.3247e-08
2018-02-05 13:19 | 165370.8588 | 1324.4207 | 2 | 23 | 4.200259 | 3.259977 | 1.664637 | 3.78e-09 | 6.886708 | 1.3247e-08
2018-02-05 13:21 | 165490.9 | 120.0008 | 3 | 23 | 4.223558 | 3.259945 | 1.77292 | 3.78e-09 | 7.342686 | 1.3247e-08
2018-02-05 13:23 | 165610.9 | 240.0017 | 3 | 23 | 4.249945 | 3.259979 | 1.881573 | 3.78e-09 | 7.803001 | 1.3247e-08
2018-02-05 13:25 | 165730.9 | 360.001 | 3 | 23 | 4.278502 | 3.259991 | 1.990235 | 3.78e-09 | 8.266356 | 1.3247e-08
2018-02-05 13:27 | 165850.9 | 480.0019 | 3 | 23 | 4.310142 | 3.259947 | 2.098908 | 3.78e-09 | 8.73299 | 1.3247e-08
2018-02-05 13:29 | 165970.9 | 600.0002 | 3 | 23 | 4.347107 | 3.259953 | 2.207564 | 3.78e-09 | 9.203271 | 1.3247e-08
2018-02-05 13:31 | 166090.9 | 720.0012 | 3 | 23 | 4.385795 | 3.259924 | 2.31622 | 3.78e-09 | 9.677712 | 1.3247e-08
2018-02-05 13:33 | 166210.9 | 840.0005 | 3 | 23 | 4.400276 | 2.920971 | 2.42099 | 3.78e-09 | 10.13844 | 1.3247e-08
2018-02-05 13:35 | 166330.9 | 960.003 | 3 | 23 | 4.400294 | 2.535366 | 2.51177 | 3.78e-09 | 10.5379 | 1.3247e-08
2018-02-05 13:37 | 166450.9 | 1080.0014 | 3 | 23 | 4.400283 | 2.187016 | 2.59039 | 3.78e-09 | 10.88385 | 1.3247e-08
2018-02-05 13:39 | 166570.9 | 1200.0014 | 3 | 23 | 4.400284 | 1.885297 | 2.658037 | 3.78e-09 | 11.18152 | 1.3247e-08
2018-02-05 13:41 | 166690.9 | 1320.0022 | 3 | 23 | 4.400229 | 1.644756 | 2.71676 | 3.78e-09 | 11.43991 | 1.3247e-08
2018-02-05 13:43 | 166810.9 | 1440.0014 | 3 | 23 | 4.400244 | 1.444715 | 2.768141 | 3.78e-09 | 11.666 | 1.3247e-08
2018-02-05 13:45 | 166930.9 | 1560.0008 | 3 | 23 | 4.40026 | 1.269757 | 2.813334 | 3.78e-09 | 11.86486 | 1.3247e-08
2018-02-05 13:47 | 167050.9 | 1680.0015 | 3 | 23 | 4.400224 | 1.108397 | 2.852925 | 3.78e-09 | 12.03907 | 1.3247e-08
2018-02-05 13:49 | 167170.9 | 1800 | 3 | 23 | 4.400235 | 0.9783936 | 2.887628 | 3.78e-09 | 12.19177 | 1.3247e-08
2018-02-05 13:51 | 167290.9 | 1920.0016 | 3 | 23 | 4.400234 | 0.869503 | 2.918372 | 3.78e-09 | 12.32706 | 1.3247e-08
2018-02-05 13:53 | 167410.9 | 2040.0008 | 3 | 23 | 4.400247 | 0.7779713 | 2.945794 | 3.78e-09 | 12.44772 | 1.3247e-08
2018-02-05 13:55 | 167530.9 | 2160.0001 | 3 | 23 | 4.400218 | 0.6927986 | 2.970291 | 3.78e-09 | 12.55551 | 1.3247e-08
2018-02-05 13:56 | 167589.6 | 2218.7546 | 3 | 23 | 4.400175 | 0.6519995 | 2.981266 | 3.78e-09 | 12.6038 | 1.3247e-08
2018-02-05 13:58 | 167709.7 | 120.0001 | 4 | 23 | 4.338969 | 0 | 2.981266 | 3.78e-09 | 12.6038 | 1.3247e-08
2018-02-05 14:00 | 167829.7 | 240.001 | 4 | 23 | 4.333088 | 0 | 2.981266 | 3.78e-09 | 12.6038 | 1.3247e-08
2018-02-05 14:01 | 167889.7 | 300.0023 | 4 | 23 | 4.33133 | 0 | 2.981266 | 3.78e-09 | 12.6038 | 1.3247e-08
2018-02-05 14:03 | 168009.7 | 120.001 | 5 | 23 | 4.030766 | -3.260159 | 2.981266 | 0.108664 | 12.6038 | 0.4423705
2018-02-05 14:05 | 168129.7 | 240.001 | 5 | 23 | 3.982724 | -3.260114 | 2.981266 | 0.2173234 | 12.6038 | 0.8777116
2018-02-05 14:07 | 168249.7 | 360.0003 | 5 | 23 | 3.93974 | -3.260114 | 2.981266 | 0.3259983 | 12.6038 | 1.308153
2018-02-05 14:09 | 168369.7 | 480.0011 | 5 | 23 | 3.899632 | -3.260152 | 2.981266 | 0.4346658 | 12.6038 | 1.734078
2018-02-05 14:11 | 168489.7 | 600.0011 | 5 | 23 | 3.862255 | -3.260159 | 2.981266 | 0.5433233 | 12.6038 | 2.155761
2018-02-05 14:13 | 168609.7 | 720.0005 | 5 | 23 | 3.824358 | -3.260112 | 2.981266 | 0.6519848 | 12.6038 | 2.573395
2018-02-05 14:15 | 168729.7 | 840.0013 | 5 | 23 | 3.785846 | -3.260115 | 2.981266 | 0.7606567 | 12.6038 | 2.986867
2018-02-05 14:17 | 168849.7 | 960.0004 | 5 | 23 | 3.751361 | -3.260079 | 2.981266 | 0.8693261 | 12.6038 | 3.396365
2018-02-05 14:19 | 168969.7 | 1080.0012 | 5 | 23 | 3.720981 | -3.260058 | 2.981266 | 0.9779956 | 12.6038 | 3.802331
2018-02-05 14:21 | 169089.7 | 1200.0012 | 5 | 23 | 3.692513 | -3.260046 | 2.981266 | 1.086663 | 12.6038 | 4.205135
2018-02-05 14:23 | 169209.7 | 1320.0012 | 5 | 23 | 3.663209 | -3.260065 | 2.981266 | 1.19532 | 12.6038 | 4.604773
2018-02-05 14:25 | 169329.7 | 1440.0013 | 5 | 23 | 3.637165 | -3.260127 | 2.981266 | 1.303991 | 12.6038 | 5.001401
2018-02-05 14:27 | 169449.7 | 1560.0013 | 5 | 23 | 3.613677 | -3.260043 | 2.981266 | 1.412648 | 12.6038 | 5.395314
2018-02-05 14:29 | 169569.7 | 1680.0007 | 5 | 23 | 3.592648 | -3.260038 | 2.981266 | 1.521321 | 12.6038 | 5.786866
2018-02-05 14:31 | 169689.7 | 1800.0006 | 5 | 23 | 3.571831 | -3.260068 | 2.981266 | 1.629995 | 12.6038 | 6.176164
2018-02-05 14:33 | 169809.7 | 1920.0001 | 5 | 23 | 3.550578 | -3.260141 | 2.981266 | 1.738658 | 12.6038 | 6.563114
2018-02-05 14:35 | 169929.7 | 2040.0007 | 5 | 23 | 3.532702 | -3.26012 | 2.981266 | 1.847322 | 12.6038 | 6.947938
2018-02-05 14:37 | 170049.7 | 2160.0006 | 5 | 23 | 3.517247 | -3.26009 | 2.981266 | 1.955985 | 12.6038 | 7.330944
2018-02-05 14:39 | 170169.7 | 2280.0014 | 5 | 23 | 3.502 | -3.260139 | 2.981266 | 2.064655 | 12.6038 | 7.712349
2018-02-05 14:41 | 170289.7 | 2400.0007 | 5 | 23 | 3.484028 | -3.260093 | 2.981266 | 2.173329 | 12.6038 | 8.091991
2018-02-05 14:43 | 170409.7 | 2520.0007 | 5 | 23 | 3.46666 | -3.260061 | 2.981266 | 2.281983 | 12.6038 | 8.469574
2018-02-05 14:45 | 170529.7 | 2640.0007 | 5 | 23 | 3.449674 | -3.260183 | 2.981266 | 2.390652 | 12.6038 | 8.845398
2018-02-05 14:47 | 170649.7 | 2760.0007 | 5 | 23 | 3.429601 | -3.26011 | 2.981266 | 2.499323 | 12.6038 | 9.219232
2018-02-05 14:49 | 170769.7 | 2880.0007 | 5 | 23 | 3.39951 | -3.26011 | 2.981266 | 2.607989 | 12.6038 | 9.590414
2018-02-05 14:51 | 170889.7 | 3000.0015 | 5 | 23 | 3.351357 | -3.260141 | 2.981266 | 2.716654 | 12.6038 | 9.957356
2018-02-05 14:53 | 171009.7 | 3120.0014 | 5 | 23 | 3.279829 | -3.260128 | 2.981266 | 2.825321 | 12.6038 | 10.318
2018-02-05 14:55 | 171129.7 | 3240.0015 | 5 | 23 | 3.136928 | -3.260165 | 2.981266 | 2.933995 | 12.6038 | 10.66772
2018-02-05 14:56 | 171184.1 | 3294.3637 | 5 | 23 | 2.999983 | -3.260179 | 2.981266 | 2.983211 | 12.6038 | 10.81913
2018-02-05 14:58 | 171304.2 | 120 | 6 | 23 | 3.473864 | 0 | 2.981266 | 2.983211 | 12.6038 | 10.81913
2018-02-05 15:00 | 171424.2 | 240.0008 | 6 | 23 | 3.495034 | 0 | 2.981266 | 2.983211 | 12.6038 | 10.81913
2018-02-05 15:01 | 171484.2 | 300.0014 | 6 | 23 | 3.499294 | 0 | 2.981266 | 2.983211 | 12.6038 | 10.81913
2018-02-05 15:01 | 171484.2 | 0.0023 | 7 | 24 | 3.499312 | 0 | 0 | 0 | 0 | 0
2018-02-05 15:03 | 171604.2 | 120.0009 | 2 | 24 | 4.033653 | 4.889915 | 0.1623968 | 0 | 0.6429439 | 0
2018-02-05 15:05 | 171724.2 | 240.001 | 2 | 24 | 4.072927 | 4.889856 | 0.3253841 | 0 | 1.303507 | 0
2018-02-05 15:07 | 171844.2 | 360.0003 | 2 | 24 | 4.108086 | 4.889864 | 0.4883406 | 0 | 1.970192 | 0
2018-02-05 15:09 | 171964.2 | 480.0004 | 2 | 24 | 4.137684 | 4.889833 | 0.6513678 | 0 | 2.64244 | 0
2018-02-05 15:11 | 172084.2 | 600.0019 | 2 | 24 | 4.161568 | 4.889862 | 0.8143579 | 0 | 3.318802 | 0
2018-02-05 15:13 | 172204.2 | 720.0003 | 2 | 24 | 4.18617 | 4.889803 | 0.9773334 | 0 | 3.999036 | 0
2018-02-05 15:15 | 172324.2 | 840.0029 | 2 | 24 | 4.200293 | 4.683113 | 1.138723 | 0 | 4.676267 | 0
2018-02-05 15:17 | 172444.2 | 960.0013 | 2 | 24 | 4.200298 | 4.26371 | 1.287836 | 0 | 5.302585 | 0
2018-02-05 15:19 | 172564.2 | 1080.0004 | 2 | 24 | 4.200261 | 3.892653 | 1.423511 | 0 | 5.872461 | 0
2018-02-05 15:21 | 172684.2 | 1200.0005 | 2 | 24 | 4.200321 | 3.574736 | 1.547855 | 0 | 6.394738 | 0
2018-02-05 15:23 | 172804.2 | 1320.0015 | 2 | 24 | 4.20029 | 3.284073 | 1.66207 | 0 | 6.874473 | 0
2018-02-05 15:23 | 172813.9 | 1329.6708 | 2 | 24 | 4.200282 | 3.259998 | 1.670851 | 0 | 6.911355 | 0
2018-02-05 15:25 | 172933.9264 | 120.0003 | 3 | 24 | 4.222037 | 3.25996 | 1.779128 | 0 | 7.367189 | 0
2018-02-05 15:27 | 173053.9274 | 240.0013 | 3 | 24 | 4.251136 | 3.259964 | 1.887792 | 0 | 7.827534 | 0
2018-02-05 15:29 | 173173.9268 | 360.0007 | 3 | 24 | 4.280996 | 3.259964 | 1.996447 | 0 | 8.29105 | 0
2018-02-05 15:31 | 173293.9276 | 480.0015 | 3 | 24 | 4.312354 | 3.259937 | 2.105108 | 0 | 8.757919 | 0
2018-02-05 15:33 | 173413.9262 | 600.0001 | 3 | 24 | 4.346513 | 3.259958 | 2.213758 | 0 | 9.228264 | 0
2018-02-05 15:35 | 173533.9276 | 720.0015 | 3 | 24 | 4.386197 | 3.259939 | 2.322424 | 0 | 9.702681 | 0
2018-02-05 15:37 | 173653.9291 | 840.003 | 3 | 24 | 4.400302 | 2.894789 | 2.426591 | 0 | 10.16079 | 0
2018-02-05 15:39 | 173773.9262 | 960.0001 | 3 | 24 | 4.400282 | 2.504116 | 2.516349 | 0 | 10.55575 | 0
2018-02-05 15:41 | 173893.9265 | 1080.0004 | 3 | 24 | 4.400249 | 2.18014 | 2.594286 | 0 | 10.8987 | 0
2018-02-05 15:43 | 174013.9263 | 1200.0002 | 3 | 24 | 4.40028 | 1.891309 | 2.662054 | 0 | 11.1969 | 0
2018-02-05 15:45 | 174133.9269 | 1320.0008 | 3 | 24 | 4.400267 | 1.632135 | 2.720624 | 0 | 11.45462 | 0
2018-02-05 15:47 | 174253.928 | 1440.0019 | 3 | 24 | 4.400292 | 1.427546 | 2.771502 | 0 | 11.6785 | 0
2018-02-05 15:49 | 174373.9284 | 1560.0023 | 3 | 24 | 4.400224 | 1.256062 | 2.816133 | 0 | 11.87488 | 0
2018-02-05 15:51 | 174493.9275 | 1680.0014 | 3 | 24 | 4.400213 | 1.110518 | 2.855554 | 0 | 12.04835 | 0
2018-02-05 15:53 | 174613.9274 | 1800.0013 | 3 | 24 | 4.400271 | 0.9763336 | 2.890315 | 0 | 12.2013 | 0
2018-02-05 15:55 | 174733.9273 | 1920.0012 | 3 | 24 | 4.40026 | 0.8620892 | 2.920836 | 0 | 12.3356 | 0
2018-02-05 15:57 | 174853.9264 | 2040.0003 | 3 | 24 | 4.40026 | 0.7686501 | 2.947953 | 0 | 12.45493 | 0
2018-02-05 15:59 | 174973.9274 | 2160.0013 | 3 | 24 | 4.400211 | 0.690156 | 2.97222 | 0 | 12.56171 | 0
2018-02-05 16:00 | 175036.8851 | 2222.959 | 3 | 24 | 4.400214 | 0.6519947 | 2.983958 | 0 | 12.61336 | 0
2018-02-05 16:02 | 175156.9 | 120.0006 | 4 | 24 | 4.339183 | 0 | 2.983958 | 0 | 12.61336 | 0
2018-02-05 16:04 | 175276.9 | 240.0007 | 4 | 24 | 4.333376 | 0 | 2.983958 | 0 | 12.61336 | 0
2018-02-05 16:05 | 175336.9 | 300.0026 | 4 | 24 | 4.331667 | 0 | 2.983958 | 0 | 12.61336 | 0
2018-02-05 16:07 | 175457 | 120.0001 | 5 | 24 | 4.029217 | -3.260155 | 2.983958 | 0.1086482 | 12.61336 | 0.4421317
2018-02-05 16:09 | 175577 | 240.0005 | 5 | 24 | 3.984629 | -3.260127 | 2.983958 | 0.2173198 | 12.61336 | 0.87753
2018-02-05 16:11 | 175697 | 360.0002 | 5 | 24 | 3.941114 | -3.259908 | 2.983958 | 0.3259795 | 12.61336 | 1.308151
2018-02-05 16:13 | 175817 | 480.0012 | 5 | 24 | 3.899337 | -3.260127 | 2.983958 | 0.4346553 | 12.61336 | 1.734138
2018-02-05 16:15 | 175937 | 600.0007 | 5 | 24 | 3.860616 | -3.260159 | 2.983958 | 0.5433109 | 12.61336 | 2.155703
2018-02-05 16:17 | 176057 | 720.0006 | 5 | 24 | 3.824457 | -3.26016 | 2.983958 | 0.651984 | 12.61336 | 2.573259
2018-02-05 16:19 | 176177 | 840.0013 | 5 | 24 | 3.787984 | -3.260161 | 2.983958 | 0.7606342 | 12.61336 | 2.986819
2018-02-05 16:21 | 176297 | 960.0003 | 5 | 24 | 3.750909 | -3.260192 | 2.983958 | 0.8693051 | 12.61336 | 3.396419
2018-02-05 16:23 | 176417 | 1080.0012 | 5 | 24 | 3.71914 | -3.260117 | 2.983958 | 0.9779816 | 12.61336 | 3.802285
2018-02-05 16:25 | 176537 | 1200.0003 | 5 | 24 | 3.690698 | -3.26014 | 2.983958 | 1.086641 | 12.61336 | 4.204828
2018-02-05 16:27 | 176657 | 1320.0019 | 5 | 24 | 3.664456 | -3.260098 | 2.983958 | 1.195308 | 12.61336 | 4.604466
2018-02-05 16:29 | 176777 | 1440.0012 | 5 | 24 | 3.637429 | -3.260175 | 2.983958 | 1.303977 | 12.61336 | 5.001231
2018-02-05 16:31 | 176897 | 1560.0011 | 5 | 24 | 3.612001 | -3.260148 | 2.983958 | 1.412647 | 12.61336 | 5.395082
2018-02-05 16:33 | 177017 | 1680.0004 | 5 | 24 | 3.589932 | -3.259784 | 2.983958 | 1.521299 | 12.61336 | 5.786314
2018-02-05 16:35 | 177137 | 1800.0004 | 5 | 24 | 3.570562 | -3.260154 | 2.983958 | 1.629983 | 12.61336 | 6.175405
2018-02-05 16:37 | 177257 | 1920.0004 | 5 | 24 | 3.551421 | -3.260134 | 2.983958 | 1.73864 | 12.61336 | 6.562336
2018-02-05 16:39 | 177377 | 2040.0003 | 5 | 24 | 3.530919 | -3.260121 | 2.983958 | 1.847311 | 12.61336 | 6.947151
2018-02-05 16:41 | 177497 | 2160.002 | 5 | 24 | 3.51399 | -3.260125 | 2.983958 | 1.955983 | 12.61336 | 7.329924
2018-02-05 16:43 | 177617 | 2280.0004 | 5 | 24 | 3.499003 | -3.260157 | 2.983958 | 2.064643 | 12.61336 | 7.710923
2018-02-05 16:45 | 177737 | 2400.0011 | 5 | 24 | 3.48444 | -3.260008 | 2.983958 | 2.173313 | 12.61336 | 8.090403
2018-02-05 16:47 | 177857 | 2520.0013 | 5 | 24 | 3.466054 | -3.260103 | 2.983958 | 2.281978 | 12.61336 | 8.468096
2018-02-05 16:49 | 177977 | 2640.0003 | 5 | 24 | 3.445601 | -3.260174 | 2.983958 | 2.390643 | 12.61336 | 8.843607
2018-02-05 16:51 | 178097 | 2760.0004 | 5 | 24 | 3.423534 | -3.260147 | 2.983958 | 2.499317 | 12.61336 | 9.216898
2018-02-05 16:53 | 178217 | 2880.0012 | 5 | 24 | 3.396451 | -3.260121 | 2.983958 | 2.607988 | 12.61336 | 9.587531
2018-02-05 16:55 | 178337 | 3000.0011 | 5 | 24 | 3.352743 | -3.260161 | 2.983958 | 2.71664 | 12.61336 | 9.954394
2018-02-05 16:57 | 178457 | 3120.0004 | 5 | 24 | 3.273344 | -3.259804 | 2.983958 | 2.825311 | 12.61336 | 10.31482
2018-02-05 16:59 | 178577 | 3240.0005 | 5 | 24 | 3.125707 | -3.259879 | 2.983958 | 2.93397 | 12.61336 | 10.66354
2018-02-05 17:00 | 178626.8 | 3289.8131 | 5 | 24 | 2.999999 | -3.259828 | 2.983958 | 2.979061 | 12.61336 | 10.80194
2018-02-05 17:02 | 178746.9 | 120.0006 | 6 | 24 | 3.483054 | 0 | 2.983958 | 2.979061 | 12.61336 | 10.80194
2018-02-05 17:04 | 178866.9 | 240.0006 | 6 | 24 | 3.505117 | 0 | 2.983958 | 2.979061 | 12.61336 | 10.80194
2018-02-05 17:05 | 178926.9 | 300.0037 | 6 | 24 | 3.509787 | 0 | 2.983958 | 2.979061 | 12.61336 | 10.80194
2018-02-05 17:05 | 178926.9 | 0.0025 | 7 | 25 | 3.509801 | 0 | 0 | 0 | 0 | 0
2018-02-05 17:07 | 179047 | 120.0002 | 2 | 25 | 4.03807 | 4.889896 | 0.1623943 | 6.4e-10 | 0.6440889 | 2.248e-09
2018-02-05 17:09 | 179167 | 240.0003 | 2 | 25 | 4.078133 | 4.88994 | 0.3253785 | 6.4e-10 | 1.305432 | 2.248e-09
2018-02-05 17:11 | 179287 | 360.0012 | 2 | 25 | 4.110529 | 4.889935 | 0.4883931 | 6.4e-10 | 1.973045 | 2.248e-09
2018-02-05 17:13 | 179407 | 480.0023 | 2 | 25 | 4.136365 | 4.889853 | 0.651384 | 6.4e-10 | 2.645175 | 2.248e-09
2018-02-05 17:15 | 179527 | 600.0014 | 2 | 25 | 4.163634 | 4.889866 | 0.8143645 | 6.4e-10 | 3.321511 | 2.248e-09
2018-02-05 17:17 | 179647 | 720.0017 | 2 | 25 | 4.189791 | 4.889889 | 0.9773596 | 6.4e-10 | 4.002299 | 2.248e-09
2018-02-05 17:19 | 179767 | 840.0012 | 2 | 25 | 4.200276 | 4.622608 | 1.137481 | 6.4e-10 | 4.674522 | 2.248e-09
2018-02-05 17:21 | 179887 | 960.0005 | 2 | 25 | 4.200299 | 4.262287 | 1.285564 | 6.4e-10 | 5.296512 | 2.248e-09
2018-02-05 17:23 | 180007 | 1080.0008 | 2 | 25 | 4.200287 | 3.893393 | 1.421536 | 6.4e-10 | 5.867634 | 2.248e-09
2018-02-05 17:25 | 180127 | 1200.0015 | 2 | 25 | 4.200259 | 3.544872 | 1.545274 | 6.4e-10 | 6.387371 | 2.248e-09
2018-02-05 17:27 | 180241.9 | 1314.944 | 2 | 25 | 4.200288 | 3.259989 | 1.653858 | 6.4e-10 | 6.843451 | 2.248e-09
2018-02-05 17:29 | 180361.9 | 120.0013 | 3 | 25 | 4.220505 | 3.259951 | 1.762135 | 6.4e-10 | 7.299243 | 2.248e-09
2018-02-05 17:31 | 180481.9 | 240.0007 | 3 | 25 | 4.246283 | 3.259954 | 1.870809 | 6.4e-10 | 7.759259 | 2.248e-09
2018-02-05 17:33 | 180601.9 | 360.0008 | 3 | 25 | 4.277385 | 3.259905 | 1.979461 | 6.4e-10 | 8.222262 | 2.248e-09
2018-02-05 17:35 | 180721.9 | 480.0013 | 3 | 25 | 4.31004 | 3.259968 | 2.088131 | 6.4e-10 | 8.688857 | 2.248e-09
2018-02-05 17:37 | 180841.9 | 600.001 | 3 | 25 | 4.344356 | 3.260019 | 2.196789 | 6.4e-10 | 9.159019 | 2.248e-09
2018-02-05 17:39 | 180961.9 | 720.0009 | 3 | 25 | 4.380599 | 3.259989 | 2.305453 | 6.4e-10 | 9.633028 | 2.248e-09
2018-02-05 17:41 | 181081.9 | 840.0002 | 3 | 25 | 4.400341 | 2.965002 | 2.411453 | 6.4e-10 | 10.09892 | 2.248e-09
2018-02-05 17:43 | 181201.9 | 960.0002 | 3 | 25 | 4.400314 | 2.535017 | 2.502758 | 6.4e-10 | 10.50069 | 2.248e-09
2018-02-05 17:45 | 181321.9 | 1080.0001 | 3 | 25 | 4.400282 | 2.19701 | 2.581423 | 6.4e-10 | 10.84684 | 2.248e-09
2018-02-05 17:47 | 181441.9 | 1200.0012 | 3 | 25 | 4.400246 | 1.916888 | 2.649822 | 6.4e-10 | 11.14782 | 2.248e-09
2018-02-05 17:49 | 181561.9 | 1320.0021 | 3 | 25 | 4.400252 | 1.672416 | 2.709582 | 6.4e-10 | 11.41078 | 2.248e-09
2018-02-05 17:51 | 181681.9 | 1440.0001 | 3 | 25 | 4.400242 | 1.446749 | 2.76151 | 6.4e-10 | 11.63927 | 2.248e-09
2018-02-05 17:53 | 181801.9 | 1560.0004 | 3 | 25 | 4.400237 | 1.267599 | 2.806648 | 6.4e-10 | 11.83789 | 2.248e-09
2018-02-05 17:55 | 181921.9 | 1680.0022 | 3 | 25 | 4.400247 | 1.118595 | 2.846354 | 6.4e-10 | 12.01261 | 2.248e-09
2018-02-05 17:57 | 182041.9 | 1800.0004 | 3 | 25 | 4.400212 | 0.993556 | 2.881523 | 6.4e-10 | 12.16736 | 2.248e-09
2018-02-05 17:59 | 182161.9 | 1920.0011 | 3 | 25 | 4.400231 | 0.879077 | 2.912738 | 6.4e-10 | 12.30471 | 2.248e-09
2018-02-05 18:01 | 182281.9 | 2040.0012 | 3 | 25 | 4.400199 | 0.7756691 | 2.940254 | 6.4e-10 | 12.42579 | 2.248e-09
2018-02-05 18:03 | 182401.9 | 2160.0004 | 3 | 25 | 4.400256 | 0.6943808 | 2.964724 | 6.4e-10 | 12.53346 | 2.248e-09
2018-02-05 18:04 | 182471.4 | 2229.4579 | 3 | 25 | 4.400203 | 0.6519985 | 2.977703 | 6.4e-10 | 12.59057 | 2.248e-09
2018-02-05 18:06 | 182591.4 | 120 | 4 | 25 | 4.338828 | 0 | 2.977703 | 6.4e-10 | 12.59057 | 2.248e-09
2018-02-05 18:08 | 182711.4 | 240.0008 | 4 | 25 | 4.332907 | 0 | 2.977703 | 6.4e-10 | 12.59057 | 2.248e-09
2018-02-05 18:09 | 182771.4 | 300.0042 | 4 | 25 | 4.331217 | 0 | 2.977703 | 6.4e-10 | 12.59057 | 2.248e-09
2018-02-05 18:11 | 182891.5 | 120.0012 | 5 | 25 | 4.02774 | -3.260155 | 2.977703 | 0.1086656 | 12.59057 | 0.4420975
2018-02-05 18:13 | 183011.5 | 240.0006 | 5 | 25 | 3.982436 | -3.260185 | 2.977703 | 0.2173178 | 12.59057 | 0.8771888
2018-02-05 18:15 | 183131.5 | 360.0017 | 5 | 25 | 3.941732 | -3.260108 | 2.977703 | 0.3259923 | 12.59057 | 1.307767
2018-02-05 18:17 | 183251.5 | 480.0013 | 5 | 25 | 3.900117 | -3.260127 | 2.977703 | 0.434668 | 12.59057 | 1.7339
2018-02-05 18:19 | 183371.5 | 600.0005 | 5 | 25 | 3.858677 | -3.260157 | 2.977703 | 0.5433241 | 12.59057 | 2.155369
2018-02-05 18:21 | 183491.5 | 720.0016 | 5 | 25 | 3.821592 | -3.26012 | 2.977703 | 0.6520062 | 12.59057 | 2.572703
2018-02-05 18:23 | 183611.5 | 840.0008 | 5 | 25 | 3.786567 | -3.26014 | 2.977703 | 0.7606601 | 12.59057 | 2.985996
2018-02-05 18:25 | 183731.5 | 960.0003 | 5 | 25 | 3.752613 | -3.260121 | 2.977703 | 0.8693219 | 12.59057 | 3.395604
2018-02-05 18:27 | 183851.5 | 1080.0013 | 5 | 25 | 3.718663 | -3.259819 | 2.977703 | 0.9780046 | 12.59057 | 3.801605
2018-02-05 18:29 | 183971.5 | 1200.001 | 5 | 25 | 3.688798 | -3.259872 | 2.977703 | 1.086669 | 12.59057 | 4.204026
2018-02-05 18:31 | 184091.5 | 1320.0003 | 5 | 25 | 3.662012 | -3.259857 | 2.977703 | 1.195331 | 12.59057 | 4.603382
2018-02-05 18:33 | 184211.5 | 1440.0011 | 5 | 25 | 3.637962 | -3.260123 | 2.977703 | 1.304004 | 12.59057 | 5.000031
2018-02-05 18:35 | 184331.5 | 1560.0004 | 5 | 25 | 3.613225 | -3.260165 | 2.977703 | 1.412659 | 12.59057 | 5.393994
2018-02-05 18:37 | 184451.5 | 1680.0003 | 5 | 25 | 3.588862 | -3.260108 | 2.977703 | 1.521325 | 12.59057 | 5.785261
2018-02-05 18:39 | 184571.5 | 1800.0019 | 5 | 25 | 3.568297 | -3.260175 | 2.977703 | 1.629996 | 12.59057 | 6.174129
2018-02-05 18:41 | 184691.5 | 1920.0012 | 5 | 25 | 3.550275 | -3.260073 | 2.977703 | 1.738656 | 12.59057 | 6.560846
2018-02-05 18:43 | 184811.5 | 2040.0003 | 5 | 25 | 3.53313 | -3.260123 | 2.977703 | 1.847335 | 12.59057 | 6.945758
2018-02-05 18:45 | 184931.5 | 2160.0004 | 5 | 25 | 3.51402 | -3.260148 | 2.977703 | 1.955999 | 12.59057 | 7.328669
2018-02-05 18:47 | 185051.5 | 2280.0012 | 5 | 25 | 3.497384 | -3.26012 | 2.977703 | 2.064668 | 12.59057 | 7.709599
2018-02-05 18:49 | 185171.5 | 2400.0004 | 5 | 25 | 3.482027 | -3.260085 | 2.977703 | 2.173327 | 12.59057 | 8.088787
2018-02-05 18:51 | 185291.5 | 2520.0012 | 5 | 25 | 3.46742 | -3.260103 | 2.977703 | 2.282006 | 12.59057 | 8.466435
2018-02-05 18:53 | 185411.5 | 2640.0003 | 5 | 25 | 3.447823 | -3.260101 | 2.977703 | 2.390661 | 12.59057 | 8.842191
2018-02-05 18:55 | 185531.5 | 2760.0011 | 5 | 25 | 3.422182 | -3.260145 | 2.977703 | 2.499336 | 12.59057 | 9.215493
2018-02-05 18:57 | 185651.5 | 2880.0011 | 5 | 25 | 3.393233 | -3.260093 | 2.977703 | 2.608002 | 12.59057 | 9.585869
2018-02-05 18:59 | 185771.5 | 3000.0012 | 5 | 25 | 3.351427 | -3.26011 | 2.977703 | 2.716664 | 12.59057 | 9.952445
2018-02-05 19:01 | 185891.5 | 3120.0003 | 5 | 25 | 3.280199 | -3.26009 | 2.977703 | 2.825335 | 12.59057 | 10.31321
2018-02-05 19:03 | 186011.5 | 3240.0011 | 5 | 25 | 3.126281 | -3.260112 | 2.977703 | 2.933992 | 12.59057 | 10.66251
2018-02-05 19:04 | 186059.6 | 3288.1354 | 5 | 25 | 2.999992 | -3.260135 | 2.977703 | 2.977584 | 12.59057 | 10.7963
2018-02-05 19:06 | 186179.7 | 119.9999 | 6 | 25 | 3.482153 | 0 | 2.977703 | 2.977584 | 12.59057 | 10.7963
2018-02-05 19:08 | 186299.7 | 240.0009 | 6 | 25 | 3.503968 | 0 | 2.977703 | 2.977584 | 12.59057 | 10.7963
2018-02-05 19:09 | 186359.7 | 300.0024 | 6 | 25 | 3.50841 | 0 | 2.977703 | 2.977584 | 12.59057 | 10.7963
2018-02-05 19:09 | 186359.7 | 0.0026 | 7 | 26 | 3.508579 | 0 | 0 | 0 | 0 | 0
2018-02-05 19:11 | 186479.8 | 120.0008 | 2 | 26 | 4.034657 | 4.890169 | 0.162409 | 4.388e-09 | 0.6435688 | 1.5395e-08
2018-02-05 19:13 | 186599.8 | 240.0004 | 2 | 26 | 4.07852 | 4.889826 | 0.3254033 | 4.388e-09 | 1.30474 | 1.5395e-08
2018-02-05 19:15 | 186719.8 | 360.0012 | 2 | 26 | 4.11229 | 4.889822 | 0.4884057 | 4.388e-09 | 1.972465 | 1.5395e-08
2018-02-05 19:17 | 186839.8 | 480.0005 | 2 | 26 | 4.137225 | 4.890018 | 0.6513888 | 4.388e-09 | 2.644826 | 1.5395e-08
2018-02-05 19:19 | 186959.8 | 600.0014 | 2 | 26 | 4.160245 | 4.889946 | 0.8143836 | 4.388e-09 | 3.320983 | 1.5395e-08
2018-02-05 19:21 | 187079.8 | 720.0021 | 2 | 26 | 4.18831 | 4.889872 | 0.9773729 | 4.388e-09 | 4.001258 | 1.5395e-08
2018-02-05 19:23 | 187199.8 | 840.0005 | 2 | 26 | 4.200278 | 4.613182 | 1.137405 | 4.388e-09 | 4.673056 | 1.5395e-08
2018-02-05 19:25 | 187319.8 | 960.0014 | 2 | 26 | 4.200286 | 4.238087 | 1.284793 | 4.388e-09 | 5.292128 | 1.5395e-08
2018-02-05 19:27 | 187439.8 | 1080.0014 | 2 | 26 | 4.200301 | 3.909597 | 1.420475 | 4.388e-09 | 5.862031 | 1.5395e-08
2018-02-05 19:29 | 187559.8 | 1200.0005 | 2 | 26 | 4.200274 | 3.576817 | 1.545254 | 4.388e-09 | 6.38614 | 1.5395e-08
2018-02-05 19:31 | 187671.7 | 1311.9803 | 2 | 26 | 4.200281 | 3.259995 | 1.651527 | 4.388e-09 | 6.832518 | 1.5395e-08
2018-02-05 19:33 | 187791.8 | 120.0011 | 3 | 26 | 4.221674 | 3.259933 | 1.759801 | 4.388e-09 | 7.288345 | 1.5395e-08
2018-02-05 19:35 | 187911.8 | 240.0001 | 3 | 26 | 4.247437 | 3.259945 | 1.868458 | 4.388e-09 | 7.748439 | 1.5395e-08
2018-02-05 19:37 | 188031.8 | 360.0008 | 3 | 26 | 4.275594 | 3.259947 | 1.977104 | 4.388e-09 | 8.211391 | 1.5395e-08
2018-02-05 19:39 | 188151.8 | 480.0011 | 3 | 26 | 4.308596 | 3.259956 | 2.085778 | 4.388e-09 | 8.677774 | 1.5395e-08
2018-02-05 19:41 | 188271.8 | 600.0004 | 3 | 26 | 4.344942 | 3.25996 | 2.19443 | 4.388e-09 | 9.147887 | 1.5395e-08
2018-02-05 19:43 | 188391.8 | 720.0022 | 3 | 26 | 4.382366 | 3.259958 | 2.303093 | 4.388e-09 | 9.622034 | 1.5395e-08
2018-02-05 19:45 | 188511.8 | 840.0022 | 3 | 26 | 4.400331 | 2.972551 | 2.408947 | 4.388e-09 | 10.08737 | 1.5395e-08
2018-02-05 19:47 | 188631.8 | 960.0023 | 3 | 26 | 4.400267 | 2.561842 | 2.501014 | 4.388e-09 | 10.49249 | 1.5395e-08
2018-02-05 19:49 | 188751.8 | 1080.0016 | 3 | 26 | 4.40031 | 2.197006 | 2.580139 | 4.388e-09 | 10.84066 | 1.5395e-08
2018-02-05 19:51 | 188871.8 | 1200.0006 | 3 | 26 | 4.400272 | 1.907596 | 2.648358 | 4.388e-09 | 11.14085 | 1.5395e-08
2018-02-05 19:53 | 188991.8 | 1320.0011 | 3 | 26 | 4.400267 | 1.666624 | 2.707806 | 4.388e-09 | 11.40244 | 1.5395e-08
2018-02-05 19:55 | 189111.8 | 1440.0034 | 3 | 26 | 4.400291 | 1.464154 | 2.759933 | 4.388e-09 | 11.63181 | 1.5395e-08
2018-02-05 19:57 | 189231.8 | 1560.0021 | 3 | 26 | 4.400271 | 1.277076 | 2.805573 | 4.388e-09 | 11.83263 | 1.5395e-08
2018-02-05 19:59 | 189351.8 | 1680.0012 | 3 | 26 | 4.400182 | 1.116399 | 2.845336 | 4.388e-09 | 12.0076 | 1.5395e-08
2018-02-05 20:01 | 189471.8 | 1800.0013 | 3 | 26 | 4.400254 | 0.9891262 | 2.880371 | 4.388e-09 | 12.16176 | 1.5395e-08
2018-02-05 20:03 | 189591.8 | 1920.0014 | 3 | 26 | 4.400197 | 0.8818493 | 2.911494 | 4.388e-09 | 12.29871 | 1.5395e-08
2018-02-05 20:05 | 189711.8 | 2040.0003 | 3 | 26 | 4.400241 | 0.7859249 | 2.939265 | 4.388e-09 | 12.42091 | 1.5395e-08
2018-02-05 20:07 | 189831.8 | 2160.0016 | 3 | 26 | 4.400211 | 0.6948347 | 2.963897 | 4.388e-09 | 12.5293 | 1.5395e-08
2018-02-05 20:08 | 189899.9 | 2228.1722 | 3 | 26 | 4.400224 | 0.6519947 | 2.976638 | 4.388e-09 | 12.58536 | 1.5395e-08
2018-02-05 20:10 | 190019.9824 | 120.0017 | 4 | 26 | 4.33871 | 0 | 2.976638 | 4.388e-09 | 12.58536 | 1.5395e-08
2018-02-05 20:12 | 190139.9809 | 240.0002 | 4 | 26 | 4.332767 | 0 | 2.976638 | 4.388e-09 | 12.58536 | 1.5395e-08
2018-02-05 20:13 | 190199.9833 | 300.0026 | 4 | 26 | 4.331017 | 0 | 2.976638 | 4.388e-09 | 12.58536 | 1.5395e-08
2018-02-05 20:15 | 190320.1 | 120.0004 | 5 | 26 | 4.028383 | -3.259817 | 2.976638 | 0.1086572 | 12.58536 | 0.4422373
2018-02-05 20:17 | 190440.1 | 240.0011 | 5 | 26 | 3.981008 | -3.260174 | 2.976638 | 0.217316 | 12.58536 | 0.877276
2018-02-05 20:19 | 190560.1 | 360.0002 | 5 | 26 | 3.939357 | -3.259859 | 2.976638 | 0.3259639 | 12.58536 | 1.307523
2018-02-05 20:21 | 190680.1 | 480.0002 | 5 | 26 | 3.900434 | -3.259869 | 2.976638 | 0.4346199 | 12.58536 | 1.733417
2018-02-05 20:23 | 190800.1 | 600.0001 | 5 | 26 | 3.861552 | -3.260086 | 2.976638 | 0.5432875 | 12.58536 | 2.155159
2018-02-05 20:25 | 190920.1 | 720.0007 | 5 | 26 | 3.8213 | -3.259854 | 2.976638 | 0.6519476 | 12.58536 | 2.572564
2018-02-05 20:27 | 191040.1 | 840.0003 | 5 | 26 | 3.78466 | -3.259795 | 2.976638 | 0.7606099 | 12.58536 | 2.985771
2018-02-05 20:29 | 191160.1 | 960.0005 | 5 | 26 | 3.750932 | -3.259848 | 2.976638 | 0.8692647 | 12.58536 | 3.395128
2018-02-05 20:31 | 191280.1 | 1080.0002 | 5 | 26 | 3.720798 | -3.259855 | 2.976638 | 0.977932 | 12.58536 | 3.801092
2018-02-05 20:33 | 191400.1 | 1200.0011 | 5 | 26 | 3.69017 | -3.260115 | 2.976638 | 1.0866 | 12.58536 | 4.203778
2018-02-05 20:35 | 191520.1 | 1320.0002 | 5 | 26 | 3.661277 | -3.26019 | 2.976638 | 1.195258 | 12.58536 | 4.603126
2018-02-05 20:37 | 191640.1 | 1440.0006 | 5 | 26 | 3.636139 | -3.259841 | 2.976638 | 1.30392 | 12.58536 | 4.999578
2018-02-05 20:39 | 191760.1 | 1560.0007 | 5 | 26 | 3.613592 | -3.26016 | 2.976638 | 1.412585 | 12.58536 | 5.393445
2018-02-05 20:41 | 191880.1 | 1680.0004 | 5 | 26 | 3.59129 | -3.260177 | 2.976638 | 1.521241 | 12.58536 | 5.784875
2018-02-05 20:43 | 192000.1 | 1800.0012 | 5 | 26 | 3.56792 | -3.260159 | 2.976638 | 1.629904 | 12.58536 | 6.173834
2018-02-05 20:45 | 192120.1 | 1920.0005 | 5 | 26 | 3.548643 | -3.259829 | 2.976638 | 1.738552 | 12.58536 | 6.56041
2018-02-05 20:47 | 192240.1 | 2040.0008 | 5 | 26 | 3.531504 | -3.260167 | 2.976638 | 1.847238 | 12.58536 | 6.945145
2018-02-05 20:49 | 192360.1 | 2160.0007 | 5 | 26 | 3.516226 | -3.26014 | 2.976638 | 1.955895 | 12.58536 | 7.328052
2018-02-05 20:51 | 192480.1 | 2280.0006 | 5 | 26 | 3.498936 | -3.259814 | 2.976638 | 2.064552 | 12.58536 | 7.709211
2018-02-05 20:53 | 192600.1 | 2400.0012 | 5 | 26 | 3.48121 | -3.260141 | 2.976638 | 2.173219 | 12.58536 | 8.088432
2018-02-05 20:55 | 192720.1 | 2520.0002 | 5 | 26 | 3.465199 | -3.259855 | 2.976638 | 2.281886 | 12.58536 | 8.465859
2018-02-05 20:57 | 192840.1 | 2640.0001 | 5 | 26 | 3.448564 | -3.259937 | 2.976638 | 2.390551 | 12.58536 | 8.841512
2018-02-05 20:59 | 192960.1 | 2760.0009 | 5 | 26 | 3.426178 | -3.259877 | 2.976638 | 2.499206 | 12.58536 | 9.215057
2018-02-05 21:01 | 193080.1 | 2880.0004 | 5 | 26 | 3.391656 | -3.259906 | 2.976638 | 2.607869 | 12.58536 | 9.585591
2018-02-05 21:03 | 193200.1 | 3000.0009 | 5 | 26 | 3.346757 | -3.25993 | 2.976638 | 2.716516 | 12.58536 | 9.951801
2018-02-05 21:05 | 193320.1 | 3120.0014 | 5 | 26 | 3.273985 | -3.259936 | 2.976638 | 2.825184 | 12.58536 | 10.31189
2018-02-05 21:07 | 193440.1 | 3240.0001 | 5 | 26 | 3.12845 | -3.259824 | 2.976638 | 2.933834 | 12.58536 | 10.6609
2018-02-05 21:08 | 193489.5 | 3289.4388 | 5 | 26 | 2.999992 | -3.259888 | 2.976638 | 2.978604 | 12.58536 | 10.79838
2018-02-05 21:10 | 193609.6 | 120.0006 | 6 | 26 | 3.47788 | 0 | 2.976638 | 2.978604 | 12.58536 | 10.79838
2018-02-05 21:12 | 193729.6 | 240.0015 | 6 | 26 | 3.499247 | 0 | 2.976638 | 2.978604 | 12.58536 | 10.79838
2018-02-05 21:13 | 193789.6 | 300.0022 | 6 | 26 | 3.503636 | 0 | 2.976638 | 2.978604 | 12.58536 | 10.79838
2018-02-05 21:13 | 193789.5445 | 0.0024 | 7 | 27 | 3.503751 | 0 | 0 | 0 | 0 | 0
2018-02-05 21:15 | 193909.6 | 120.0004 | 2 | 27 | 4.034761 | 4.890007 | 0.1623928 | 1.29e-10 | 0.6434845 | 4.51e-10
2018-02-05 21:17 | 194029.6 | 240.0006 | 2 | 27 | 4.074994 | 4.890009 | 0.3253893 | 1.29e-10 | 1.304309 | 4.51e-10
2018-02-05 21:19 | 194149.6 | 360.0016 | 2 | 27 | 4.112498 | 4.889952 | 0.4883894 | 1.29e-10 | 1.971694 | 4.51e-10
2018-02-05 21:21 | 194269.6 | 480.0003 | 2 | 27 | 4.138987 | 4.889952 | 0.6513851 | 1.29e-10 | 2.644288 | 4.51e-10
2018-02-05 21:23 | 194389.6 | 600.0002 | 2 | 27 | 4.162015 | 4.889959 | 0.8143604 | 1.29e-10 | 3.320711 | 4.51e-10
2018-02-05 21:25 | 194509.6 | 720.0003 | 2 | 27 | 4.186034 | 4.889986 | 0.9773651 | 1.29e-10 | 4.001037 | 4.51e-10
2018-02-05 21:27 | 194629.6 | 840.0005 | 2 | 27 | 4.20029 | 4.65181 | 1.138368 | 1.29e-10 | 4.676687 | 4.51e-10
2018-02-05 21:29 | 194749.6 | 960.0007 | 2 | 27 | 4.200319 | 4.23138 | 1.286152 | 1.29e-10 | 5.297421 | 4.51e-10
2018-02-05 21:31 | 194869.6 | 1080.0005 | 2 | 27 | 4.200318 | 3.883993 | 1.421263 | 1.29e-10 | 5.864926 | 4.51e-10
2018-02-05 21:33 | 194989.6 | 1200.0016 | 2 | 27 | 4.200276 | 3.576332 | 1.545427 | 1.29e-10 | 6.386451 | 4.51e-10
2018-02-05 21:35 | 195109.6 | 1320.0015 | 2 | 27 | 4.200293 | 3.275887 | 1.659665 | 1.29e-10 | 6.866282 | 4.51e-10
2018-02-05 21:35 | 195115.7 | 1326.0486 | 2 | 27 | 4.200261 | 3.259981 | 1.665159 | 1.29e-10 | 6.889358 | 4.51e-10
2018-02-05 21:37 | 195235.7 | 120.0002 | 3 | 27 | 4.22385 | 3.259937 | 1.773442 | 5.86e-10 | 7.345311 | 2.309e-09
2018-02-05 21:39 | 195355.7 | 240.001 | 3 | 27 | 4.251398 | 3.26 | 1.882116 | 5.86e-10 | 7.805821 | 2.309e-09
2018-02-05 21:41 | 195475.7 | 360.001 | 3 | 27 | 4.280759 | 3.259974 | 1.990767 | 5.86e-10 | 8.269315 | 2.309e-09
2018-02-05 21:43 | 195595.7 | 480.0011 | 3 | 27 | 4.311467 | 3.259899 | 2.099436 | 5.86e-10 | 8.736137 | 2.309e-09
2018-02-05 21:45 | 195715.7 | 600.0009 | 3 | 27 | 4.346913 | 3.259897 | 2.20809 | 5.86e-10 | 9.206462 | 2.309e-09
2018-02-05 21:47 | 195835.7 | 720.001 | 3 | 27 | 4.38705 | 3.25997 | 2.316742 | 5.86e-10 | 9.680943 | 2.309e-09
2018-02-05 21:49 | 195955.7 | 840.0011 | 3 | 27 | 4.400275 | 2.900583 | 2.421015 | 5.86e-10 | 10.13954 | 2.309e-09
2018-02-05 21:51 | 196075.7 | 960.0004 | 3 | 27 | 4.400298 | 2.518852 | 2.511083 | 5.86e-10 | 10.53586 | 2.309e-09
2018-02-05 21:53 | 196195.7 | 1080.0003 | 3 | 27 | 4.400272 | 2.187344 | 2.589425 | 5.86e-10 | 10.88059 | 2.309e-09
2018-02-05 21:55 | 196315.7 | 1200.0003 | 3 | 27 | 4.400256 | 1.881246 | 2.657126 | 5.86e-10 | 11.17849 | 2.309e-09
2018-02-05 21:57 | 196435.7 | 1320.0011 | 3 | 27 | 4.400251 | 1.636988 | 2.715608 | 5.86e-10 | 11.43583 | 2.309e-09
2018-02-05 21:59 | 196555.7 | 1440.0006 | 3 | 27 | 4.400285 | 1.43426 | 2.766688 | 5.86e-10 | 11.6606 | 2.309e-09
2018-02-05 22:01 | 196675.7 | 1560.001 | 3 | 27 | 4.400229 | 1.264816 | 2.8116 | 5.86e-10 | 11.85822 | 2.309e-09
2018-02-05 22:03 | 196795.7 | 1680.001 | 3 | 27 | 4.400276 | 1.11153 | 2.851172 | 5.86e-10 | 12.03235 | 2.309e-09
2018-02-05 22:05 | 196915.7 | 1800.0002 | 3 | 27 | 4.400219 | 0.9745874 | 2.885846 | 5.86e-10 | 12.18492 | 2.309e-09
2018-02-05 22:07 | 197035.7 | 1920.0011 | 3 | 27 | 4.400212 | 0.8653765 | 2.916467 | 5.86e-10 | 12.31966 | 2.309e-09
2018-02-05 22:09 | 197155.7 | 2040.0011 | 3 | 27 | 4.400221 | 0.7740402 | 2.943732 | 5.86e-10 | 12.43963 | 2.309e-09
2018-02-05 22:11 | 197275.7 | 2160.0012 | 3 | 27 | 4.400221 | 0.6936598 | 2.968178 | 5.86e-10 | 12.5472 | 2.309e-09
2018-02-05 22:12 | 197338.4 | 2222.7637 | 3 | 27 | 4.400215 | 0.6519995 | 2.979911 | 5.86e-10 | 12.59883 | 2.309e-09
2018-02-05 22:14 | 197458.5 | 120.0008 | 4 | 27 | 4.339085 | 0 | 2.979914 | 5.86e-10 | 12.59884 | 2.309e-09
2018-02-05 22:16 | 197578.5 | 240.0001 | 4 | 27 | 4.333254 | 0 | 2.979914 | 5.86e-10 | 12.59884 | 2.309e-09
2018-02-05 22:17 | 197638.5 | 300.0044 | 4 | 27 | 4.331559 | 0 | 2.979914 | 5.86e-10 | 12.59884 | 2.309e-09
2018-02-05 22:19 | 197758.6 | 120.0003 | 5 | 27 | 4.03014 | -3.259998 | 2.979914 | 0.1086552 | 12.59884 | 0.4422364
2018-02-05 22:21 | 197878.6 | 240.0012 | 5 | 27 | 3.983698 | -3.260125 | 2.979914 | 0.2173291 | 12.59884 | 0.8776528
2018-02-05 22:23 | 197998.6 | 360.0004 | 5 | 27 | 3.939013 | -3.260132 | 2.979914 | 0.3259965 | 12.59884 | 1.308074
2018-02-05 22:25 | 198118.6 | 480.001 | 5 | 27 | 3.898534 | -3.260058 | 2.979914 | 0.4346531 | 12.59884 | 1.733856
2018-02-05 22:27 | 198238.6 | 600.0012 | 5 | 27 | 3.860831 | -3.26014 | 2.979914 | 0.5433138 | 12.59884 | 2.155388
2018-02-05 22:29 | 198358.6 | 720.0013 | 5 | 27 | 3.824127 | -3.26014 | 2.979914 | 0.6519915 | 12.59884 | 2.572991
2018-02-05 22:31 | 198478.6 | 840.0004 | 5 | 27 | 3.785488 | -3.260148 | 2.979914 | 0.7606434 | 12.59884 | 2.986416
2018-02-05 22:33 | 198598.6 | 960.0012 | 5 | 27 | 3.750126 | -3.260101 | 2.979914 | 0.8693115 | 12.59884 | 3.395808
2018-02-05 22:35 | 198718.6 | 1080.0005 | 5 | 27 | 3.719063 | -3.26015 | 2.979914 | 0.977976 | 12.59884 | 3.801603
2018-02-05 22:37 | 198838.6 | 1200.0005 | 5 | 27 | 3.691494 | -3.260088 | 2.979914 | 1.086661 | 12.59884 | 4.204296
2018-02-05 22:39 | 198958.6 | 1320.0005 | 5 | 27 | 3.663677 | -3.260083 | 2.979914 | 1.195311 | 12.59884 | 4.603876
2018-02-05 22:41 | 199078.6 | 1440.0004 | 5 | 27 | 3.63582 | -3.260134 | 2.979914 | 1.303984 | 12.59884 | 5.00046
2018-02-05 22:43 | 199198.6 | 1560.0013 | 5 | 27 | 3.611952 | -3.26017 | 2.979914 | 1.412661 | 12.59884 | 5.394272
2018-02-05 22:45 | 199318.6 | 1680.0004 | 5 | 27 | 3.590547 | -3.260041 | 2.979914 | 1.521319 | 12.59884 | 5.785541
2018-02-05 22:47 | 199438.6 | 1800.0012 | 5 | 27 | 3.57061 | -3.260117 | 2.979914 | 1.629982 | 12.59884 | 6.174627
2018-02-05 22:49 | 199558.6 | 1920.0013 | 5 | 27 | 3.549301 | -3.260085 | 2.979914 | 1.738656 | 12.59884 | 6.561514
2018-02-05 22:51 | 199678.6 | 2040.0012 | 5 | 27 | 3.530711 | -3.260134 | 2.979914 | 1.847316 | 12.59884 | 6.94613
2018-02-05 22:53 | 199798.6 | 2160.0013 | 5 | 27 | 3.51464 | -3.260103 | 2.979914 | 1.955985 | 12.59884 | 7.328923
2018-02-05 22:55 | 199918.6 | 2280.0012 | 5 | 27 | 3.500393 | -3.260092 | 2.979914 | 2.064668 | 12.59884 | 7.710129
2018-02-05 22:57 | 200038.6 | 2400.0013 | 5 | 27 | 3.483668 | -3.260088 | 2.979914 | 2.173333 | 12.59884 | 8.089624
2018-02-05 22:59 | 200158.6 | 2520.0013 | 5 | 27 | 3.464249 | -3.26014 | 2.979914 | 2.281988 | 12.59884 | 8.467075
2018-02-05 23:01 | 200278.6 | 2640.0012 | 5 | 27 | 3.445736 | -3.26011 | 2.979914 | 2.390659 | 12.59884 | 8.842547
2018-02-05 23:03 | 200398.6 | 2760.0013 | 5 | 27 | 3.424833 | -3.259787 | 2.979914 | 2.499332 | 12.59884 | 9.215884
2018-02-05 23:05 | 200518.6 | 2880.0004 | 5 | 27 | 3.396049 | -3.260177 | 2.979914 | 2.607999 | 12.59884 | 9.586616
2018-02-05 23:07 | 200638.6 | 3000.0012 | 5 | 27 | 3.347243 | -3.259872 | 2.979914 | 2.716656 | 12.59884 | 9.953219
2018-02-05 23:09 | 200758.6 | 3120.0004 | 5 | 27 | 3.270553 | -3.260172 | 2.979914 | 2.825307 | 12.59884 | 10.31304
2018-02-05 23:11 | 200878.6 | 3240.0015 | 5 | 27 | 3.121672 | -3.259868 | 2.979914 | 2.933982 | 12.59884 | 10.66151
2018-02-05 23:12 | 200926.3 | 3287.7717 | 5 | 27 | 2.999999 | -3.260172 | 2.979914 | 2.977245 | 12.59884 | 10.79419
2018-02-05 23:14 | 201046.4 | 120.0022 | 6 | 27 | 3.482527 | 0 | 2.979914 | 2.977245 | 12.59884 | 10.79419
2018-02-05 23:16 | 201166.4 | 240.0016 | 6 | 27 | 3.50468 | 0 | 2.979914 | 2.977245 | 12.59884 | 10.79419
2018-02-05 23:17 | 201226.4 | 300.0027 | 6 | 27 | 3.509232 | 0 | 2.979914 | 2.977245 | 12.59884 | 10.79419
2018-02-05 23:17 | 201226.4 | 0.004 | 7 | 28 | 3.509086 | 0 | 0 | 0 | 0 | 0
2018-02-05 23:19 | 201346.5 | 120.0017 | 2 | 28 | 4.038402 | 4.890005 | 0.1624112 | 1.486e-09 | 0.6442661 | 5.216e-09
2018-02-05 23:21 | 201466.5 | 240.0007 | 2 | 28 | 4.078174 | 4.889994 | 0.3253915 | 1.486e-09 | 1.305639 | 5.216e-09
2018-02-05 23:23 | 201586.5 | 360.0005 | 2 | 28 | 4.110919 | 4.889904 | 0.4883994 | 1.486e-09 | 1.973181 | 5.216e-09
2018-02-05 23:25 | 201706.5 | 480.0013 | 2 | 28 | 4.139022 | 4.88999 | 0.6513922 | 1.486e-09 | 2.645532 | 5.216e-09
2018-02-05 23:27 | 201826.5 | 600.0011 | 2 | 28 | 4.164701 | 4.890003 | 0.8143715 | 1.486e-09 | 3.322248 | 5.216e-09
2018-02-05 23:29 | 201946.5 | 720.0008 | 2 | 28 | 4.190017 | 4.889977 | 0.9773665 | 1.486e-09 | 4.00311 | 5.216e-09
2018-02-05 23:31 | 202066.5 | 840.0016 | 2 | 28 | 4.2003 | 4.640347 | 1.137702 | 1.486e-09 | 4.676241 | 5.216e-09
2018-02-05 23:33 | 202186.5 | 960.0022 | 2 | 28 | 4.200292 | 4.24781 | 1.285823 | 1.486e-09 | 5.298393 | 5.216e-09
2018-02-05 23:35 | 202306.5 | 1080.001 | 2 | 28 | 4.200263 | 3.857611 | 1.420773 | 1.486e-09 | 5.86522 | 5.216e-09
2018-02-05 23:37 | 202426.5 | 1200.0022 | 2 | 28 | 4.200288 | 3.537884 | 1.543928 | 1.486e-09 | 6.382507 | 5.216e-09
2018-02-05 23:39 | 202539.7 | 1313.2568 | 2 | 28 | 4.200275 | 3.259993 | 1.65078 | 1.486e-09 | 6.831316 | 5.216e-09
2018-02-05 23:41 | 202659.7 | 120.0005 | 3 | 28 | 4.220304 | 3.259964 | 1.759059 | 1.486e-09 | 7.287068 | 5.216e-09
2018-02-05 23:43 | 202779.7 | 240.0015 | 3 | 28 | 4.247559 | 3.260006 | 1.86773 | 1.486e-09 | 7.747117 | 5.216e-09
2018-02-05 23:45 | 202899.7 | 360.0006 | 3 | 28 | 4.278531 | 3.259964 | 1.97639 | 1.486e-09 | 8.210341 | 5.216e-09
2018-02-05 23:47 | 203019.7 | 480.0007 | 3 | 28 | 4.310403 | 3.260004 | 2.085049 | 1.486e-09 | 8.676959 | 5.216e-09
2018-02-05 23:49 | 203139.7 | 600.0023 | 3 | 28 | 4.343717 | 3.260008 | 2.193709 | 1.486e-09 | 9.147126 | 5.216e-09
2018-02-05 23:51 | 203259.7 | 720.0023 | 3 | 28 | 4.381012 | 3.259935 | 2.302366 | 1.486e-09 | 9.621088 | 5.216e-09
2018-02-05 23:53 | 203379.7 | 840.0007 | 3 | 28 | 4.400305 | 2.940239 | 2.407871 | 1.486e-09 | 10.08485 | 5.216e-09
2018-02-05 23:55 | 203499.7 | 960.0015 | 3 | 28 | 4.400271 | 2.534985 | 2.498859 | 1.486e-09 | 10.48522 | 5.216e-09
2018-02-05 23:57 | 203619.7 | 1080.0024 | 3 | 28 | 4.400266 | 2.203447 | 2.577686 | 1.486e-09 | 10.83208 | 5.216e-09
2018-02-05 23:59 | 203739.7 | 1200.0015 | 3 | 28 | 4.400271 | 1.924448 | 2.646415 | 1.486e-09 | 11.13451 | 5.216e-09
2018-02-06 00:01 | 203859.7 | 1320.0007 | 3 | 28 | 4.400284 | 1.666764 | 2.706226 | 1.486e-09 | 11.3977 | 5.216e-09
2018-02-06 00:03 | 203979.7 | 1440.0023 | 3 | 28 | 4.400255 | 1.44863 | 2.757962 | 1.486e-09 | 11.62535 | 5.216e-09
2018-02-06 00:05 | 204099.7 | 1560.0015 | 3 | 28 | 4.400274 | 1.273182 | 2.803231 | 1.486e-09 | 11.82454 | 5.216e-09
2018-02-06 00:07 | 204219.7 | 1680.0007 | 3 | 28 | 4.400266 | 1.12793 | 2.843137 | 1.486e-09 | 12.00014 | 5.216e-09
2018-02-06 00:09 | 204339.7 | 1800.0005 | 3 | 28 | 4.400234 | 0.9979239 | 2.878517 | 1.486e-09 | 12.15582 | 5.216e-09
2018-02-06 00:11 | 204459.7 | 1920.0015 | 3 | 28 | 4.400238 | 0.8764105 | 2.9097 | 1.486e-09 | 12.29303 | 5.216e-09
2018-02-06 00:13 | 204579.7 | 2040.0007 | 3 | 28 | 4.40023 | 0.780015 | 2.93726 | 1.486e-09 | 12.4143 | 5.216e-09
2018-02-06 00:15 | 204699.7 | 2160.0002 | 3 | 28 | 4.400241 | 0.6985044 | 2.961859 | 1.486e-09 | 12.52254 | 5.216e-09
2018-02-06 00:16 | 204780.2 | 2240.4409 | 3 | 28 | 4.400233 | 0.6519995 | 2.976932 | 1.486e-09 | 12.58887 | 5.216e-09
2018-02-06 00:18 | 204900.2 | 120.0007 | 4 | 28 | 4.339002 | 0 | 2.976932 | 1.486e-09 | 12.58887 | 5.216e-09
2018-02-06 00:20 | 205020.2 | 239.9999 | 4 | 28 | 4.333181 | 0 | 2.976932 | 1.486e-09 | 12.58887 | 5.216e-09
2018-02-06 00:21 | 205080.2 | 300.0016 | 4 | 28 | 4.331497 | 0 | 2.976932 | 1.486e-09 | 12.58887 | 5.216e-09
2018-02-06 00:23 | 205200.3 | 120.0001 | 5 | 28 | 4.027978 | -3.260068 | 2.976932 | 0.1086622 | 12.58887 | 0.4420913
2018-02-06 00:25 | 205320.3 | 240.001 | 5 | 28 | 3.983789 | -3.260155 | 2.976932 | 0.2173281 | 12.58887 | 0.8773198
2018-02-06 00:27 | 205440.3 | 360.0007 | 5 | 28 | 3.941465 | -3.259968 | 2.976932 | 0.3259904 | 12.58887 | 1.307915
2018-02-06 00:29 | 205560.3 | 480.0007 | 5 | 28 | 3.898182 | -3.259868 | 2.976932 | 0.4346532 | 12.58887 | 1.733835
2018-02-06 00:31 | 205680.3 | 600.0009 | 5 | 28 | 3.858987 | -3.260147 | 2.976932 | 0.5433206 | 12.58887 | 2.155278
2018-02-06 00:33 | 205800.3 | 720.0016 | 5 | 28 | 3.822419 | -3.260163 | 2.976932 | 0.651978 | 12.58887 | 2.572574
2018-02-06 00:35 | 205920.3 | 840.0001 | 5 | 28 | 3.787333 | -3.260159 | 2.976932 | 0.7606499 | 12.58887 | 2.986072
2018-02-06 00:37 | 206040.3 | 960.0009 | 5 | 28 | 3.75135 | -3.26018 | 2.976932 | 0.8693108 | 12.58887 | 3.395663
2018-02-06 00:39 | 206160.3 | 1080.0017 | 5 | 28 | 3.717906 | -3.260167 | 2.976932 | 0.9779916 | 12.58887 | 3.801479
2018-02-06 00:41 | 206280.3 | 1200.0009 | 5 | 28 | 3.689073 | -3.260145 | 2.976932 | 1.08665 | 12.58887 | 4.203876
2018-02-06 00:43 | 206400.3 | 1320.0008 | 5 | 28 | 3.663179 | -3.260127 | 2.976932 | 1.195306 | 12.58887 | 4.603283
2018-02-06 00:45 | 206520.3 | 1440.002 | 5 | 28 | 3.637708 | -3.260088 | 2.976932 | 1.303983 | 12.58887 | 5.000007
2018-02-06 00:47 | 206640.3 | 1560.0001 | 5 | 28 | 3.611159 | -3.260107 | 2.976932 | 1.412652 | 12.58887 | 5.393853
2018-02-06 00:49 | 206760.3 | 1680.0009 | 5 | 28 | 3.588526 | -3.260127 | 2.976932 | 1.521319 | 12.58887 | 5.785003
2018-02-06 00:51 | 206880.3 | 1800.0008 | 5 | 28 | 3.568575 | -3.260107 | 2.976932 | 1.629989 | 12.58887 | 6.173859
2018-02-06 00:53 | 207000.3 | 1920.0016 | 5 | 28 | 3.550515 | -3.260098 | 2.976932 | 1.738647 | 12.58887 | 6.560639
2018-02-06 00:55 | 207120.3 | 2040.0009 | 5 | 28 | 3.531238 | -3.260121 | 2.976932 | 1.847317 | 12.58887 | 6.945451
2018-02-06 00:57 | 207240.3 | 2160.0008 | 5 | 28 | 3.512866 | -3.260135 | 2.976932 | 1.955991 | 12.58887 | 7.328174
2018-02-06 00:59 | 207360.3 | 2280.0009 | 5 | 28 | 3.497178 | -3.260083 | 2.976932 | 2.064645 | 12.58887 | 7.708998
2018-02-06 01:01 | 207480.3 | 2400.0016 | 5 | 28 | 3.483059 | -3.260112 | 2.976932 | 2.17333 | 12.58887 | 8.088305
2018-02-06 01:03 | 207600.3 | 2520.0008 | 5 | 28 | 3.466581 | -3.260018 | 2.976932 | 2.281982 | 12.58887 | 8.465882
2018-02-06 01:05 | 207720.3 | 2640.0008 | 5 | 28 | 3.444364 | -3.260145 | 2.976932 | 2.390651 | 12.58887 | 8.84141
2018-02-06 01:07 | 207840.3 | 2760.0016 | 5 | 28 | 3.421399 | -3.259797 | 2.976932 | 2.499327 | 12.58887 | 9.214503
2018-02-06 01:09 | 207960.3 | 2880.0017 | 5 | 28 | 3.392635 | -3.259877 | 2.976932 | 2.607982 | 12.58887 | 9.584758
2018-02-06 01:11 | 208080.3 | 3000.0008 | 5 | 28 | 3.350802 | -3.259782 | 2.976932 | 2.716654 | 12.58887 | 9.951396
2018-02-06 01:13 | 208200.3 | 3120.0016 | 5 | 28 | 3.273103 | -3.26021 | 2.976932 | 2.825305 | 12.58887 | 10.31171
2018-02-06 01:15 | 208320.3 | 3240.0009 | 5 | 28 | 3.116387 | -3.259872 | 2.976932 | 2.933966 | 12.58887 | 10.65993
2018-02-06 01:16 | 208365.5 | 3285.172 | 5 | 28 | 2.999988 | -3.259855 | 2.976932 | 2.974886 | 12.58887 | 10.7853
2018-02-06 01:18 | 208485.5 | 119.9998 | 6 | 28 | 3.485561 | 0 | 2.976932 | 2.974886 | 12.58887 | 10.7853
2018-02-06 01:20 | 208605.5 | 239.9999 | 6 | 28 | 3.50771 | 0 | 2.976932 | 2.974886 | 12.58887 | 10.7853
2018-02-06 01:21 | 208665.5 | 300.0012 | 6 | 28 | 3.512344 | 0 | 2.976932 | 2.974886 | 12.58887 | 10.7853
2018-02-06 01:21 | 208665.5 | 0.0025 | 7 | 29 | 3.512218 | 0 | 0 | 0 | 0 | 0
2018-02-06 01:23 | 208785.6 | 120.0002 | 2 | 29 | 4.038903 | 4.889938 | 0.1623955 | 4.709e-09 | 0.6442314 | 1.654e-08
2018-02-06 01:25 | 208905.6 | 240.0002 | 2 | 29 | 4.080246 | 4.889919 | 0.3253649 | 4.709e-09 | 1.305787 | 1.654e-08
2018-02-06 01:27 | 209025.6 | 360.0012 | 2 | 29 | 4.113685 | 4.889944 | 0.4883641 | 4.709e-09 | 1.973743 | 1.654e-08
2018-02-06 01:29 | 209145.6 | 480.0015 | 2 | 29 | 4.137469 | 4.889994 | 0.651371 | 4.709e-09 | 2.64629 | 1.654e-08
2018-02-06 01:31 | 209265.6 | 600.0004 | 2 | 29 | 4.162663 | 4.889938 | 0.8143622 | 4.709e-09 | 3.322643 | 1.654e-08
2018-02-06 01:33 | 209385.6 | 720.0007 | 2 | 29 | 4.191037 | 4.889961 | 0.9773542 | 4.709e-09 | 4.003464 | 1.654e-08
2018-02-06 01:35 | 209505.6 | 840.0008 | 2 | 29 | 4.200323 | 4.597664 | 1.136948 | 4.709e-09 | 4.673549 | 1.654e-08
2018-02-06 01:37 | 209625.6 | 960.0005 | 2 | 29 | 4.200303 | 4.235666 | 1.283918 | 4.709e-09 | 5.290863 | 1.654e-08
2018-02-06 01:39 | 209745.6 | 1080.0007 | 2 | 29 | 4.20029 | 3.893637 | 1.419433 | 4.709e-09 | 5.860067 | 1.654e-08
2018-02-06 01:41 | 209865.6 | 1200.0013 | 2 | 29 | 4.200294 | 3.536592 | 1.543247 | 4.709e-09 | 6.38012 | 1.654e-08
2018-02-06 01:43 | 209972.3 | 1306.6472 | 2 | 29 | 4.200283 | 3.259989 | 1.643833 | 4.709e-09 | 6.802611 | 1.654e-08
2018-02-06 01:45 | 210092.3 | 120.0015 | 3 | 29 | 4.221248 | 3.260019 | 1.752133 | 6.755e-09 | 7.258524 | 2.4861e-08
2018-02-06 01:47 | 210212.3 | 240.0002 | 3 | 29 | 4.245998 | 3.260035 | 1.860787 | 6.755e-09 | 7.718509 | 2.4861e-08
2018-02-06 01:49 | 210332.3 | 360.0006 | 3 | 29 | 4.275273 | 3.259998 | 1.969453 | 6.755e-09 | 8.181442 | 2.4861e-08
2018-02-06 01:51 | 210452.3 | 480.0009 | 3 | 29 | 4.309143 | 3.260021 | 2.07812 | 6.755e-09 | 8.647859 | 2.4861e-08
2018-02-06 01:53 | 210572.3 | 600.0007 | 3 | 29 | 4.343947 | 3.260031 | 2.186784 | 6.755e-09 | 9.117979 | 2.4861e-08
2018-02-06 01:55 | 210692.3 | 720.0019 | 3 | 29 | 4.380607 | 3.259979 | 2.295447 | 6.755e-09 | 9.591987 | 2.4861e-08
2018-02-06 01:57 | 210812.3 | 840.0007 | 3 | 29 | 4.400275 | 2.988207 | 2.40177 | 6.755e-09 | 10.05927 | 2.4861e-08
2018-02-06 01:59 | 210932.3 | 960.0015 | 3 | 29 | 4.40028 | 2.555956 | 2.494014 | 6.755e-09 | 10.46517 | 2.4861e-08
2018-02-06 02:01 | 211052.3 | 1080.0011 | 3 | 29 | 4.400245 | 2.207281 | 2.573181 | 6.755e-09 | 10.81353 | 2.4861e-08
2018-02-06 02:03 | 211172.3 | 1200.0013 | 3 | 29 | 4.400297 | 1.92011 | 2.641859 | 6.755e-09 | 11.11574 | 2.4861e-08
2018-02-06 02:05 | 211292.3 | 1320.0014 | 3 | 29 | 4.40027 | 1.682568 | 2.701771 | 6.755e-09 | 11.37937 | 2.4861e-08
2018-02-06 02:07 | 211412.3 | 1440.0006 | 3 | 29 | 4.400262 | 1.468806 | 2.75424 | 6.755e-09 | 11.61024 | 2.4861e-08
2018-02-06 02:09 | 211532.3 | 1560.0005 | 3 | 29 | 4.400281 | 1.277985 | 2.799882 | 6.755e-09 | 11.81108 | 2.4861e-08
2018-02-06 02:11 | 211652.3 | 1680.0004 | 3 | 29 | 4.400232 | 1.124239 | 2.839829 | 6.755e-09 | 11.98685 | 2.4861e-08
2018-02-06 02:13 | 211772.3 | 1800.0014 | 3 | 29 | 4.400193 | 0.9963341 | 2.875114 | 6.755e-09 | 12.14212 | 2.4861e-08
2018-02-06 02:15 | 211892.3 | 1920.0013 | 3 | 29 | 4.400237 | 0.8883533 | 2.906509 | 6.755e-09 | 12.28026 | 2.4861e-08
2018-02-06 02:17 | 212012.3 | 2040.0004 | 3 | 29 | 4.400218 | 0.7841921 | 2.934374 | 6.755e-09 | 12.40287 | 2.4861e-08
2018-02-06 02:19 | 212132.3 | 2160.0005 | 3 | 29 | 4.400217 | 0.6979628 | 2.959016 | 6.755e-09 | 12.5113 | 2.4861e-08
2018-02-06 02:20 | 212206.3 | 2234.0659 | 3 | 29 | 4.400229 | 0.6519995 | 2.972893 | 6.755e-09 | 12.57237 | 2.4861e-08
2018-02-06 02:22 | 212326.3871 | 120.0002 | 4 | 29 | 4.338562 | 0 | 2.972893 | 6.755e-09 | 12.57237 | 2.4861e-08
2018-02-06 02:24 | 212446.3879 | 240.001 | 4 | 29 | 4.332595 | 0 | 2.972893 | 6.755e-09 | 12.57237 | 2.4861e-08
2018-02-06 02:25 | 212506.391 | 300.0041 | 4 | 29 | 4.330847 | 0 | 2.972893 | 6.755e-09 | 12.57237 | 2.4861e-08
2018-02-06 02:27 | 212626.5 | 120.0001 | 5 | 29 | 4.025862 | -3.26011 | 2.972893 | 0.1086565 | 12.57237 | 0.4419518
2018-02-06 02:29 | 212746.5 | 240.0003 | 5 | 29 | 3.980015 | -3.260147 | 2.972893 | 0.2173146 | 12.57237 | 0.876832
2018-02-06 02:31 | 212866.5 | 360.001 | 5 | 29 | 3.938814 | -3.260132 | 2.972893 | 0.3259887 | 12.57237 | 1.307078
2018-02-06 02:33 | 212986.5 | 480.0011 | 5 | 29 | 3.899334 | -3.259792 | 2.972893 | 0.4346655 | 12.57237 | 1.733003
2018-02-06 02:35 | 213106.5 | 600.0012 | 5 | 29 | 3.858089 | -3.260114 | 2.972893 | 0.5433249 | 12.57237 | 2.154476
2018-02-06 02:37 | 213226.5 | 720.0012 | 5 | 29 | 3.819705 | -3.260123 | 2.972893 | 0.6519908 | 12.57237 | 2.571596
2018-02-06 02:39 | 213346.5 | 840.0004 | 5 | 29 | 3.783659 | -3.260181 | 2.972893 | 0.7606456 | 12.57237 | 2.984653
2018-02-06 02:41 | 213466.5 | 960.0004 | 5 | 29 | 3.750882 | -3.259854 | 2.972893 | 0.8693155 | 12.57237 | 3.394021
2018-02-06 02:43 | 213586.5 | 1080.0003 | 5 | 29 | 3.718921 | -3.260063 | 2.972893 | 0.9779933 | 12.57237 | 3.799923
2018-02-06 02:45 | 213706.5 | 1200.0012 | 5 | 29 | 3.687298 | -3.260147 | 2.972893 | 1.086659 | 12.57237 | 4.202289
2018-02-06 02:47 | 213826.5 | 1320.0003 | 5 | 29 | 3.660052 | -3.260132 | 2.972893 | 1.195337 | 12.57237 | 4.601511
2018-02-06 02:49 | 213946.5 | 1440.0013 | 5 | 29 | 3.635544 | -3.259784 | 2.972893 | 1.303989 | 12.57237 | 4.997818
2018-02-06 02:51 | 214066.5 | 1560.0002 | 5 | 29 | 3.6127 | -3.260093 | 2.972893 | 1.412657 | 12.57237 | 5.391653
2018-02-06 02:53 | 214186.5 | 1680.0014 | 5 | 29 | 3.588362 | -3.260118 | 2.972893 | 1.521338 | 12.57237 | 5.782983
2018-02-06 02:55 | 214306.5 | 1800.0011 | 5 | 29 | 3.566504 | -3.260079 | 2.972893 | 1.629997 | 12.57237 | 6.171656
2018-02-06 02:57 | 214426.5 | 1920.0003 | 5 | 29 | 3.547559 | -3.259789 | 2.972893 | 1.738657 | 12.57237 | 6.558146
2018-02-06 02:59 | 214546.5 | 2040.0015 | 5 | 29 | 3.531446 | -3.260147 | 2.972893 | 1.84732 | 12.57237 | 6.942738
2018-02-06 03:01 | 214666.5 | 2160.0011 | 5 | 29 | 3.514463 | -3.260117 | 2.972893 | 1.955986 | 12.57237 | 7.325583
2018-02-06 03:03 | 214786.5 | 2280.0003 | 5 | 29 | 3.496361 | -3.260187 | 2.972893 | 2.064665 | 12.57237 | 7.70653
2018-02-06 03:05 | 214906.5 | 2400.0013 | 5 | 29 | 3.480528 | -3.260134 | 2.972893 | 2.173325 | 12.57237 | 8.085567
2018-02-06 03:07 | 215026.5 | 2520.0015 | 5 | 29 | 3.464981 | -3.259844 | 2.972893 | 2.281996 | 12.57237 | 8.462941
2018-02-06 03:09 | 215146.5 | 2640.0005 | 5 | 29 | 3.447587 | -3.260187 | 2.972893 | 2.390647 | 12.57237 | 8.838541
2018-02-06 03:11 | 215266.5 | 2760.0003 | 5 | 29 | 3.421608 | -3.260185 | 2.972893 | 2.499319 | 12.57237 | 9.211894
2018-02-06 03:13 | 215386.5 | 2880.0006 | 5 | 29 | 3.389989 | -3.259908 | 2.972893 | 2.607967 | 12.57237 | 9.581975
2018-02-06 03:15 | 215506.5 | 3000.0009 | 5 | 29 | 3.345547 | -3.259882 | 2.972893 | 2.716639 | 12.57237 | 9.948125
2018-02-06 03:17 | 215626.5 | 3120.0003 | 5 | 29 | 3.274382 | -3.259894 | 2.972893 | 2.825294 | 12.57237 | 10.30814
2018-02-06 03:19 | 215746.5 | 3240.0006 | 5 | 29 | 3.120577 | -3.259814 | 2.972893 | 2.933957 | 12.57237 | 10.65685
2018-02-06 03:20 | 215791 | 3284.5624 | 5 | 29 | 2.999995 | -3.259835 | 2.972893 | 2.97431 | 12.57237 | 10.78057
2018-02-06 03:22 | 215911.1 | 120.0005 | 6 | 29 | 3.481844 | 0 | 2.972893 | 2.97431 | 12.57237 | 10.78057
2018-02-06 03:24 | 216031.1 | 240.0006 | 6 | 29 | 3.503834 | 0 | 2.972893 | 2.97431 | 12.57237 | 10.78057
2018-02-06 03:25 | 216091.1 | 300.0033 | 6 | 29 | 3.508309 | 0 | 2.972893 | 2.97431 | 12.57237 | 10.78057
2018-02-06 03:25 | 216091.1 | 0.0024 | 7 | 30 | 3.508571 | 0 | 0 | 0 | 0 | 0
2018-02-06 03:27 | 216211.2 | 120.0008 | 2 | 30 | 4.035542 | 4.889973 | 0.1624038 | 4.331e-09 | 0.6438285 | 1.5194e-08
2018-02-06 03:29 | 216331.2 | 240.0015 | 2 | 30 | 4.078161 | 4.890041 | 0.32539 | 4.331e-09 | 1.304901 | 1.5194e-08
2018-02-06 03:31 | 216451.2 | 360.0002 | 2 | 30 | 4.114265 | 4.890024 | 0.4883817 | 4.331e-09 | 1.972774 | 1.5194e-08
2018-02-06 03:33 | 216571.2 | 480.0003 | 2 | 30 | 4.139808 | 4.889994 | 0.651376 | 4.331e-09 | 2.645536 | 1.5194e-08
2018-02-06 03:35 | 216691.2 | 600.0016 | 2 | 30 | 4.161861 | 4.889965 | 0.814355 | 4.331e-09 | 3.32206 | 1.5194e-08
2018-02-06 03:37 | 216811.2 | 720.0011 | 2 | 30 | 4.187634 | 4.889977 | 0.9773603 | 4.331e-09 | 4.0025 | 1.5194e-08
2018-02-06 03:39 | 216931.2 | 840.0003 | 2 | 30 | 4.200303 | 4.599344 | 1.137315 | 4.331e-09 | 4.673923 | 1.5194e-08
2018-02-06 03:41 | 217051.2 | 960.0001 | 2 | 30 | 4.200302 | 4.218529 | 1.284117 | 4.331e-09 | 5.290535 | 1.5194e-08
2018-02-06 03:43 | 217171.2 | 1080.0007 | 2 | 30 | 4.200304 | 3.879065 | 1.418929 | 4.331e-09 | 5.856783 | 1.5194e-08
2018-02-06 03:45 | 217291.2 | 1200.0009 | 2 | 30 | 4.20029 | 3.574718 | 1.543212 | 4.331e-09 | 6.378808 | 1.5194e-08
2018-02-06 03:46 | 217407.2 | 1316.0487 | 2 | 30 | 4.200314 | 3.259998 | 1.653451 | 4.331e-09 | 6.841845 | 1.5194e-08
2018-02-06 03:48 | 217527.2 | 120.0002 | 3 | 30 | 4.22319 | 3.259991 | 1.761716 | 5.576e-09 | 7.297728 | 2.0252e-08
2018-02-06 03:50 | 217647.2 | 240.0018 | 3 | 30 | 4.249737 | 3.260019 | 1.870396 | 5.576e-09 | 7.758122 | 2.0252e-08
2018-02-06 03:52 | 217767.2 | 360.0002 | 3 | 30 | 4.277895 | 3.259991 | 1.979048 | 5.576e-09 | 8.221394 | 2.0252e-08
2018-02-06 03:54 | 217887.2 | 480.0011 | 3 | 30 | 4.309447 | 3.259975 | 2.087717 | 5.576e-09 | 8.687943 | 2.0252e-08
2018-02-06 03:56 | 218007.2 | 600.0003 | 3 | 30 | 4.346559 | 3.260014 | 2.196375 | 5.576e-09 | 9.158175 | 2.0252e-08
2018-02-06 03:58 | 218127.2 | 720.0011 | 3 | 30 | 4.38483 | 3.259991 | 2.305032 | 5.576e-09 | 9.63253 | 2.0252e-08
2018-02-06 04:00 | 218247.2 | 840.0013 | 3 | 30 | 4.400298 | 2.933573 | 2.410068 | 5.576e-09 | 10.09439 | 2.0252e-08
2018-02-06 04:02 | 218367.2 | 960.0004 | 3 | 30 | 4.400281 | 2.545216 | 2.501253 | 5.576e-09 | 10.49563 | 2.0252e-08
2018-02-06 04:04 | 218487.2 | 1080.0012 | 3 | 30 | 4.400283 | 2.194006 | 2.580169 | 5.576e-09 | 10.84288 | 2.0252e-08
2018-02-06 04:06 | 218607.2 | 1200.0013 | 3 | 30 | 4.40029 | 1.892797 | 2.648036 | 5.576e-09 | 11.14152 | 2.0252e-08
2018-02-06 04:08 | 218727.2 | 1320.0012 | 3 | 30 | 4.400279 | 1.650892 | 2.706969 | 5.576e-09 | 11.40084 | 2.0252e-08
2018-02-06 04:10 | 218847.2 | 1440.0012 | 3 | 30 | 4.400279 | 1.451777 | 2.758538 | 5.576e-09 | 11.62775 | 2.0252e-08
2018-02-06 04:12 | 218967.2 | 1560.0021 | 3 | 30 | 4.40021 | 1.275119 | 2.803936 | 5.576e-09 | 11.82752 | 2.0252e-08
2018-02-06 04:14 | 219087.2 | 1680.0014 | 3 | 30 | 4.400235 | 1.112659 | 2.843685 | 5.576e-09 | 12.00242 | 2.0252e-08
2018-02-06 04:16 | 219207.2 | 1800.0004 | 3 | 30 | 4.400239 | 0.9827976 | 2.878539 | 5.576e-09 | 12.15579 | 2.0252e-08
2018-02-06 04:18 | 219327.2 | 1920.0014 | 3 | 30 | 4.400262 | 0.8742647 | 2.909431 | 5.576e-09 | 12.29172 | 2.0252e-08
2018-02-06 04:20 | 219447.2 | 2040.0024 | 3 | 30 | 4.4002 | 0.7824221 | 2.937014 | 5.576e-09 | 12.41309 | 2.0252e-08
2018-02-06 04:22 | 219567.2 | 2160.0012 | 3 | 30 | 4.400213 | 0.6964207 | 2.961674 | 5.576e-09 | 12.5216 | 2.0252e-08
2018-02-06 04:24 | 219632.7 | 2225.4228 | 3 | 30 | 4.40019 | 0.6519918 | 2.973928 | 5.576e-09 | 12.57552 | 2.0252e-08
2018-02-06 04:26 | 219752.7 | 120.0003 | 4 | 30 | 4.338583 | 0 | 2.973928 | 5.576e-09 | 12.57552 | 2.0252e-08
2018-02-06 04:28 | 219872.7 | 240.0003 | 4 | 30 | 4.332664 | 0 | 2.973928 | 5.576e-09 | 12.57552 | 2.0252e-08
2018-02-06 04:29 | 219932.7 | 300.0029 | 4 | 30 | 4.330953 | 0 | 2.973928 | 5.576e-09 | 12.57552 | 2.0252e-08
2018-02-06 04:31 | 220052.8 | 120.0016 | 5 | 30 | 4.028967 | -3.259782 | 2.973928 | 0.1086459 | 12.57552 | 0.4421301
2018-02-06 04:33 | 220172.8 | 240.0008 | 5 | 30 | 3.980491 | -3.26013 | 2.973928 | 0.2173298 | 12.57552 | 0.8773188
2018-02-06 04:35 | 220292.8 | 360.0008 | 5 | 30 | 3.937875 | -3.259806 | 2.973928 | 0.3259853 | 12.57552 | 1.307471
2018-02-06 04:37 | 220412.8 | 480.0011 | 5 | 30 | 3.89795 | -3.259799 | 2.973928 | 0.434656 | 12.57552 | 1.733211
2018-02-06 04:39 | 220532.8 | 600.0007 | 5 | 30 | 3.860537 | -3.260097 | 2.973928 | 0.5433208 | 12.57552 | 2.154749
2018-02-06 04:41 | 220652.8 | 720.0011 | 5 | 30 | 3.822004 | -3.26003 | 2.973928 | 0.6519834 | 12.57552 | 2.572177
2018-02-06 04:43 | 220772.8 | 840.001 | 5 | 30 | 3.783586 | -3.260141 | 2.973928 | 0.7606475 | 12.57552 | 2.985363
2018-02-06 04:45 | 220892.8 | 960.0004 | 5 | 30 | 3.7491 | -3.260098 | 2.973928 | 0.8693118 | 12.57552 | 3.394601
2018-02-06 04:47 | 221012.8 | 1080.0013 | 5 | 30 | 3.719074 | -3.260159 | 2.973928 | 0.977981 | 12.57552 | 3.800335
2018-02-06 04:49 | 221132.8 | 1200.001 | 5 | 30 | 3.690354 | -3.260103 | 2.973928 | 1.086657 | 12.57552 | 4.202953
2018-02-06 04:51 | 221252.8 | 1320.0016 | 5 | 30 | 3.660529 | -3.259904 | 2.973928 | 1.195309 | 12.57552 | 4.602287
2018-02-06 04:53 | 221372.8 | 1440.0012 | 5 | 30 | 3.634423 | -3.260118 | 2.973928 | 1.303981 | 12.57552 | 4.99863
2018-02-06 04:55 | 221492.8 | 1560.0009 | 5 | 30 | 3.610997 | -3.260157 | 2.973928 | 1.412652 | 12.57552 | 5.392293
2018-02-06 04:57 | 221612.8 | 1680.0018 | 5 | 30 | 3.590141 | -3.26014 | 2.973928 | 1.521314 | 12.57552 | 5.783539
2018-02-06 04:59 | 221732.8 | 1800.0011 | 5 | 30 | 3.568391 | -3.260167 | 2.973928 | 1.629967 | 12.57552 | 6.172454
2018-02-06 05:01 | 221852.8 | 1920.0002 | 5 | 30 | 3.547371 | -3.260199 | 2.973928 | 1.73864 | 12.57552 | 6.559052
2018-02-06 05:03 | 221972.8 | 2040.0003 | 5 | 30 | 3.529772 | -3.260148 | 2.973928 | 1.847308 | 12.57552 | 6.943565
2018-02-06 05:05 | 222092.8 | 2160.0006 | 5 | 30 | 3.514512 | -3.259815 | 2.973928 | 1.955977 | 12.57552 | 7.326274
2018-02-06 05:07 | 222212.8 | 2280.0003 | 5 | 30 | 3.499228 | -3.260135 | 2.973928 | 2.064647 | 12.57552 | 7.707385
2018-02-06 05:09 | 222332.8 | 2400.0005 | 5 | 30 | 3.480716 | -3.260123 | 2.973928 | 2.173302 | 12.57552 | 8.086602
2018-02-06 05:11 | 222452.8 | 2520.0015 | 5 | 30 | 3.463617 | -3.260148 | 2.973928 | 2.281965 | 12.57552 | 8.463891
2018-02-06 05:13 | 222572.8 | 2640.001 | 5 | 30 | 3.445357 | -3.260008 | 2.973928 | 2.390641 | 12.57552 | 8.839332
2018-02-06 05:15 | 222692.8 | 2760.0007 | 5 | 30 | 3.42473 | -3.260141 | 2.973928 | 2.499299 | 12.57552 | 9.212646
2018-02-06 05:17 | 222812.8 | 2880.0014 | 5 | 30 | 3.392927 | -3.259824 | 2.973928 | 2.607953 | 12.57552 | 9.583184
2018-02-06 05:19 | 222932.8 | 3000.0002 | 5 | 30 | 3.343716 | -3.259839 | 2.973928 | 2.71661 | 12.57552 | 9.949305
2018-02-06 05:21 | 223052.8 | 3120.0001 | 5 | 30 | 3.268678 | -3.259903 | 2.973928 | 2.825268 | 12.57552 | 10.30893
2018-02-06 05:23 | 223172.8 | 3240.0009 | 5 | 30 | 3.119178 | -3.260181 | 2.973928 | 2.933936 | 12.57552 | 10.65711
2018-02-06 05:23 | 223218.8 | 3286.0525 | 5 | 30 | 2.99999 | -3.259888 | 2.973928 | 2.975644 | 12.57552 | 10.78497
2018-02-06 05:25 | 223338.9 | 120.0002 | 6 | 30 | 3.47824 | 0 | 2.973928 | 2.975644 | 12.57552 | 10.78497
2018-02-06 05:27 | 223458.9 | 240.0016 | 6 | 30 | 3.499891 | 0 | 2.973928 | 2.975644 | 12.57552 | 10.78497
2018-02-06 05:28 | 223518.9 | 300.0033 | 6 | 30 | 3.504257 | 0 | 2.973928 | 2.975644 | 12.57552 | 10.78497
2018-02-06 05:28 | 223518.9 | 0.0024 | 7 | 31 | 3.504117 | 0 | 0 | 0 | 0 | 0
2018-02-06 05:30 | 223639 | 120.0009 | 2 | 31 | 4.037624 | 4.890018 | 0.1624028 | 0 | 0.6438772 | 0
2018-02-06 05:32 | 223759 | 240.0007 | 2 | 31 | 4.076259 | 4.890022 | 0.3253921 | 0 | 1.305035 | 0
2018-02-06 05:34 | 223879 | 360.002 | 2 | 31 | 4.111314 | 4.890041 | 0.4883906 | 0 | 1.972407 | 0
2018-02-06 05:36 | 223999 | 480.0024 | 2 | 31 | 4.140497 | 4.89003 | 0.6513873 | 0 | 2.645038 | 0
2018-02-06 05:38 | 224119 | 600.0006 | 2 | 31 | 4.164089 | 4.890053 | 0.8143582 | 0 | 3.321734 | 0
2018-02-06 05:40 | 224239 | 720.0014 | 2 | 31 | 4.188542 | 4.890072 | 0.9773521 | 0 | 4.002455 | 0
2018-02-06 05:42 | 224359 | 840.0006 | 2 | 31 | 4.200295 | 4.646252 | 1.138075 | 0 | 4.677082 | 0
2018-02-06 05:44 | 224479 | 960.0015 | 2 | 31 | 4.200307 | 4.221563 | 1.285926 | 0 | 5.298099 | 0
2018-02-06 05:46 | 224599 | 1080.0008 | 2 | 31 | 4.200275 | 3.85813 | 1.420354 | 0 | 5.862733 | 0
2018-02-06 05:48 | 224719 | 1200.0002 | 2 | 31 | 4.200279 | 3.542526 | 1.543638 | 0 | 6.380561 | 0
2018-02-06 05:50 | 224839 | 1320.0008 | 2 | 31 | 4.200294 | 3.260885 | 1.656995 | 0 | 6.856692 | 0
2018-02-06 05:50 | 224839.4 | 1320.3918 | 2 | 31 | 4.200284 | 3.259983 | 1.65736 | 0 | 6.858227 | 0
2018-02-06 05:52 | 224959.4 | 120.0014 | 3 | 31 | 4.222014 | 3.259966 | 1.765622 | 4.028e-09 | 7.314001 | 1.6364e-08
2018-02-06 05:54 | 225079.4 | 240.0002 | 3 | 31 | 4.250829 | 3.260033 | 1.874293 | 4.028e-09 | 7.774357 | 1.6364e-08
2018-02-06 05:56 | 225199.4 | 360.001 | 3 | 31 | 4.280478 | 3.260056 | 1.982954 | 4.028e-09 | 8.237854 | 1.6364e-08
2018-02-06 05:58 | 225319.4 | 480.0009 | 3 | 31 | 4.311798 | 3.260063 | 2.091613 | 4.028e-09 | 8.704659 | 1.6364e-08
2018-02-06 06:00 | 225439.4 | 600.0009 | 3 | 31 | 4.345428 | 3.260077 | 2.200273 | 4.028e-09 | 9.174954 | 1.6364e-08
2018-02-06 06:02 | 225559.4 | 720.001 | 3 | 31 | 4.384922 | 3.260086 | 2.308944 | 4.028e-09 | 9.649259 | 1.6364e-08
2018-02-06 06:04 | 225679.4 | 840.0005 | 3 | 31 | 4.400269 | 2.910271 | 2.413546 | 4.028e-09 | 10.10923 | 1.6364e-08
2018-02-06 06:06 | 225799.4 | 960.0006 | 3 | 31 | 4.400285 | 2.520365 | 2.503851 | 4.028e-09 | 10.5066 | 1.6364e-08
2018-02-06 06:08 | 225919.4 | 1080.0023 | 3 | 31 | 4.40029 | 2.197206 | 2.582309 | 4.028e-09 | 10.85184 | 1.6364e-08
2018-02-06 06:10 | 226039.4 | 1200.0008 | 3 | 31 | 4.400264 | 1.905712 | 2.650616 | 4.028e-09 | 11.15241 | 1.6364e-08
2018-02-06 06:12 | 226159.4 | 1320.001 | 3 | 31 | 4.400277 | 1.644097 | 2.709609 | 4.028e-09 | 11.412 | 1.6364e-08
2018-02-06 06:14 | 226279.4 | 1440.0011 | 3 | 31 | 4.400239 | 1.438222 | 2.760874 | 4.028e-09 | 11.63757 | 1.6364e-08
2018-02-06 06:16 | 226399.4 | 1560.0012 | 3 | 31 | 4.400298 | 1.267882 | 2.805863 | 4.028e-09 | 11.83554 | 1.6364e-08
2018-02-06 06:18 | 226519.4 | 1680.0004 | 3 | 31 | 4.40028 | 1.121295 | 2.845631 | 4.028e-09 | 12.01052 | 1.6364e-08
2018-02-06 06:20 | 226639.4 | 1800.0011 | 3 | 31 | 4.400217 | 0.9831142 | 2.8807 | 4.028e-09 | 12.16484 | 1.6364e-08
2018-02-06 06:22 | 226759.4 | 1920.0001 | 3 | 31 | 4.400258 | 0.8702173 | 2.911513 | 4.028e-09 | 12.30042 | 1.6364e-08
2018-02-06 06:24 | 226879.4 | 2040.001 | 3 | 31 | 4.400238 | 0.7758799 | 2.938896 | 4.028e-09 | 12.42091 | 1.6364e-08
2018-02-06 06:26 | 226999.4 | 2160.0003 | 3 | 31 | 4.400205 | 0.6973352 | 2.963409 | 4.028e-09 | 12.52878 | 1.6364e-08
2018-02-06 06:28 | 227073.7 | 2234.2939 | 3 | 31 | 4.400214 | 0.6519995 | 2.977337 | 4.028e-09 | 12.59006 | 1.6364e-08
2018-02-06 06:30 | 227193.7 | 120.0003 | 4 | 31 | 4.338981 | 0 | 2.977337 | 4.028e-09 | 12.59006 | 1.6364e-08
2018-02-06 06:32 | 227313.7 | 240.0013 | 4 | 31 | 4.333184 | 0 | 2.977337 | 4.028e-09 | 12.59006 | 1.6364e-08
2018-02-06 06:33 | 227373.7 | 300.0031 | 4 | 31 | 4.331471 | 0 | 2.977337 | 4.028e-09 | 12.59006 | 1.6364e-08
2018-02-06 06:35 | 227493.8 | 120.0008 | 5 | 31 | 4.028038 | -3.260137 | 2.977337 | 0.1086415 | 12.59006 | 0.4419729
2018-02-06 06:37 | 227613.8 | 240.0005 | 5 | 31 | 3.983299 | -3.259889 | 2.977337 | 0.2173211 | 12.59006 | 0.8772678
2018-02-06 06:39 | 227733.8 | 360.0015 | 5 | 31 | 3.938652 | -3.26019 | 2.977337 | 0.325979 | 12.59006 | 1.307679
2018-02-06 06:41 | 227853.8 | 480.0021 | 5 | 31 | 3.896809 | -3.260188 | 2.977337 | 0.4346472 | 12.59006 | 1.733366
2018-02-06 06:43 | 227973.8 | 600.0011 | 5 | 31 | 3.858349 | -3.25983 | 2.977337 | 0.5433026 | 12.59006 | 2.154667
2018-02-06 06:45 | 228093.8 | 720.0008 | 5 | 31 | 3.822608 | -3.259848 | 2.977337 | 0.6519718 | 12.59006 | 2.571995
2018-02-06 06:47 | 228213.8 | 840.0001 | 5 | 31 | 3.785907 | -3.25981 | 2.977337 | 0.7606298 | 12.59006 | 2.985372
2018-02-06 06:49 | 228333.8 | 960.001 | 5 | 31 | 3.74873 | -3.260194 | 2.977337 | 0.8692806 | 12.59006 | 3.394649
2018-02-06 06:51 | 228453.8 | 1080.0006 | 5 | 31 | 3.717231 | -3.259877 | 2.977337 | 0.9779499 | 12.59006 | 3.800273
2018-02-06 06:53 | 228573.8 | 1200.0006 | 5 | 31 | 3.689013 | -3.260108 | 2.977337 | 1.086606 | 12.59006 | 4.202603
2018-02-06 06:55 | 228693.8 | 1320.0002 | 5 | 31 | 3.662721 | -3.259859 | 2.977337 | 1.195284 | 12.59006 | 4.602098
2018-02-06 06:57 | 228813.8 | 1440.0014 | 5 | 31 | 3.635299 | -3.259874 | 2.977337 | 1.303934 | 12.59006 | 4.99858
2018-02-06 06:59 | 228933.8 | 1560.0005 | 5 | 31 | 3.610399 | -3.259859 | 2.977337 | 1.412606 | 12.59006 | 5.392244
2018-02-06 07:01 | 229053.8 | 1680.0011 | 5 | 31 | 3.588301 | -3.259875 | 2.977337 | 1.521263 | 12.59006 | 5.783316
2018-02-06 07:03 | 229173.8 | 1800.001 | 5 | 31 | 3.56904 | -3.259859 | 2.977337 | 1.62992 | 12.59006 | 6.17214
2018-02-06 07:05 | 229293.8 | 1920.0009 | 5 | 31 | 3.549507 | -3.260021 | 2.977337 | 1.738585 | 12.59006 | 6.558921
2018-02-06 07:07 | 229413.8 | 2040.0017 | 5 | 31 | 3.529376 | -3.259839 | 2.977337 | 1.847243 | 12.59006 | 6.943478
2018-02-06 07:09 | 229533.8 | 2160.0002 | 5 | 31 | 3.512553 | -3.259835 | 2.977337 | 1.955907 | 12.59006 | 7.326061
2018-02-06 07:11 | 229653.8 | 2280.0001 | 5 | 31 | 3.497573 | -3.259906 | 2.977337 | 2.064565 | 12.59006 | 7.70689
2018-02-06 07:13 | 229773.8 | 2400.0002 | 5 | 31 | 3.482963 | -3.259888 | 2.977337 | 2.17322 | 12.59006 | 8.08616
2018-02-06 07:15 | 229893.8 | 2520.0013 | 5 | 31 | 3.463905 | -3.259924 | 2.977337 | 2.281876 | 12.59006 | 8.463624
2018-02-06 07:17 | 230013.8 | 2640.0004 | 5 | 31 | 3.443963 | -3.259894 | 2.977337 | 2.390536 | 12.59006 | 8.838927
2018-02-06 07:19 | 230133.8 | 2760.001 | 5 | 31 | 3.421619 | -3.259839 | 2.977337 | 2.4992 | 12.59006 | 9.211985
2018-02-06 07:21 | 230253.8 | 2880.001 | 5 | 31 | 3.394404 | -3.259871 | 2.977337 | 2.607861 | 12.59006 | 9.582376
2018-02-06 07:23 | 230373.8 | 3000.002 | 5 | 31 | 3.349054 | -3.259872 | 2.977337 | 2.716524 | 12.59006 | 9.948988
2018-02-06 07:25 | 230493.8 | 3120.0009 | 5 | 31 | 3.268982 | -3.259866 | 2.977337 | 2.825174 | 12.59006 | 10.30887
2018-02-06 07:27 | 230613.8 | 3240.0017 | 5 | 31 | 3.116671 | -3.259862 | 2.977337 | 2.933827 | 12.59006 | 10.65694
2018-02-06 07:27 | 230658.7 | 3284.9403 | 5 | 31 | 2.999992 | -3.259892 | 2.977337 | 2.974529 | 12.59006 | 10.78165
2018-02-06 07:29 | 230778.8 | 120.0003 | 6 | 31 | 3.482752 | 0 | 2.977337 | 2.974529 | 12.59006 | 10.78165
2018-02-06 07:31 | 230898.8 | 240.0014 | 6 | 31 | 3.504811 | 0 | 2.977337 | 2.974529 | 12.59006 | 10.78165
2018-02-06 07:32 | 230958.8 | 300.0039 | 6 | 31 | 3.50957 | 0 | 2.977337 | 2.974529 | 12.59006 | 10.78165
2018-02-06 07:32 | 230958.8 | 0.0024 | 7 | 32 | 3.509699 | 0 | 0 | 0 | 0 | 0
2018-02-06 07:34 | 231078.9 | 120.0013 | 2 | 32 | 4.038739 | 4.889914 | 0.1623784 | 0 | 0.6441764 | 0
2018-02-06 07:36 | 231198.9 | 240.0013 | 2 | 32 | 4.078795 | 4.889942 | 0.3253792 | 0 | 1.305685 | 0
2018-02-06 07:38 | 231318.9 | 360.0021 | 2 | 32 | 4.111001 | 4.889946 | 0.4883794 | 0 | 1.973332 | 0
2018-02-06 07:40 | 231438.9 | 480.0022 | 2 | 32 | 4.13686 | 4.889936 | 0.6513694 | 0 | 2.645538 | 0
2018-02-06 07:42 | 231558.9 | 600.0005 | 2 | 32 | 4.163971 | 4.889925 | 0.8143364 | 0 | 3.321912 | 0
2018-02-06 07:44 | 231678.9 | 720.0013 | 2 | 32 | 4.189745 | 4.889877 | 0.9773347 | 0 | 4.00273 | 0
2018-02-06 07:46 | 231798.9 | 840.0014 | 2 | 32 | 4.200293 | 4.626783 | 1.137527 | 0 | 4.675243 | 0
2018-02-06 07:48 | 231918.9 | 960.0005 | 2 | 32 | 4.200279 | 4.261562 | 1.285704 | 0 | 5.297629 | 0
2018-02-06 07:50 | 232038.9 | 1080.0006 | 2 | 32 | 4.200288 | 3.885986 | 1.421595 | 0 | 5.868412 | 0
2018-02-06 07:52 | 232158.9 | 1200.0012 | 2 | 32 | 4.200298 | 3.543612 | 1.545158 | 0 | 6.387412 | 0
2018-02-06 07:54 | 232271.6 | 1312.7187 | 2 | 32 | 4.200279 | 3.259983 | 1.651631 | 0 | 6.834627 | 0
2018-02-06 07:56 | 232391.6 | 120.0001 | 3 | 32 | 4.22051 | 3.260008 | 1.759902 | 0 | 7.290391 | 0
2018-02-06 07:58 | 232511.6 | 240.0002 | 3 | 32 | 4.24656 | 3.259956 | 1.868562 | 0 | 7.750363 | 0
2018-02-06 08:00 | 232631.6 | 360.0002 | 3 | 32 | 4.27813 | 3.259958 | 1.97723 | 0 | 8.213498 | 0
2018-02-06 08:02 | 232751.6 | 480.0018 | 3 | 32 | 4.310929 | 3.259966 | 2.085892 | 0 | 8.680142 | 0
2018-02-06 08:04 | 232871.6 | 600.0004 | 3 | 32 | 4.345161 | 3.259993 | 2.194549 | 0 | 9.150393 | 0
2018-02-06 08:06 | 232991.6 | 720.0003 | 3 | 32 | 4.381414 | 3.259912 | 2.303207 | 0 | 9.624463 | 0
2018-02-06 08:08 | 233111.6 | 840.0011 | 3 | 32 | 4.400315 | 2.952595 | 2.408971 | 0 | 10.08936 | 0
2018-02-06 08:10 | 233231.6 | 960.0003 | 3 | 32 | 4.400312 | 2.527348 | 2.499915 | 0 | 10.48954 | 0
2018-02-06 08:12 | 233351.6 | 1080.0012 | 3 | 32 | 4.400306 | 2.190487 | 2.578358 | 0 | 10.83472 | 0
2018-02-06 08:14 | 233471.6 | 1200.0018 | 3 | 32 | 4.400295 | 1.911549 | 2.646538 | 0 | 11.13472 | 0
2018-02-06 08:16 | 233591.6 | 1320.0003 | 3 | 32 | 4.400303 | 1.668488 | 2.706118 | 0 | 11.3969 | 0
2018-02-06 08:18 | 233711.6 | 1440.0009 | 3 | 32 | 4.400238 | 1.442924 | 2.757903 | 0 | 11.62476 | 0
2018-02-06 08:20 | 233831.6 | 1560.002 | 3 | 32 | 4.400273 | 1.264602 | 2.802936 | 0 | 11.82292 | 0
2018-02-06 08:22 | 233951.6 | 1680.001 | 3 | 32 | 4.400195 | 1.114906 | 2.84253 | 0 | 11.99714 | 0
2018-02-06 08:24 | 234071.6 | 1800.001 | 3 | 32 | 4.400227 | 0.9918413 | 2.877614 | 0 | 12.15152 | 0
2018-02-06 08:26 | 234191.6 | 1920.0016 | 3 | 32 | 4.400212 | 0.8766031 | 2.908758 | 0 | 12.28856 | 0
2018-02-06 08:28 | 234311.6 | 2040.0017 | 3 | 32 | 4.40019 | 0.7738438 | 2.936211 | 0 | 12.40936 | 0
2018-02-06 08:30 | 234431.6 | 2160.0014 | 3 | 32 | 4.400233 | 0.6925259 | 2.960622 | 0 | 12.51677 | 0
2018-02-06 08:31 | 234498 | 2226.4334 | 3 | 32 | 4.400199 | 0.6519985 | 2.973022 | 0 | 12.57134 | 0
2018-02-06 08:33 | 234618.1 | 120.0002 | 4 | 32 | 4.338607 | 0 | 2.973022 | 0 | 12.57134 | 0
2018-02-06 08:35 | 234738.1 | 240.0001 | 4 | 32 | 4.332695 | 0 | 2.973022 | 0 | 12.57134 | 0
2018-02-06 08:36 | 234798.1 | 300.0039 | 4 | 32 | 4.331013 | 0 | 2.973022 | 0 | 12.57134 | 0
2018-02-06 08:38 | 234918.2 | 120.0011 | 5 | 32 | 4.026669 | -3.260068 | 2.973022 | 0.1086529 | 12.57134 | 0.4419425
2018-02-06 08:40 | 235038.2 | 240.0003 | 5 | 32 | 3.981312 | -3.260065 | 2.973022 | 0.2173203 | 12.57134 | 0.8769785
2018-02-06 08:42 | 235158.2 | 360.0003 | 5 | 32 | 3.940842 | -3.260079 | 2.973022 | 0.3259939 | 12.57134 | 1.307441
2018-02-06 08:44 | 235278.2 | 480.0003 | 5 | 32 | 3.899303 | -3.260086 | 2.973022 | 0.43466 | 12.57134 | 1.733441
2018-02-06 08:46 | 235398.2 | 600.001 | 5 | 32 | 3.858176 | -3.260107 | 2.973022 | 0.5433213 | 12.57134 | 2.154864
2018-02-06 08:48 | 235518.2 | 720.0011 | 5 | 32 | 3.820902 | -3.260135 | 2.973022 | 0.6519827 | 12.57134 | 2.572055
2018-02-06 08:50 | 235638.2 | 840.0002 | 5 | 32 | 3.785719 | -3.260086 | 2.973022 | 0.760653 | 12.57134 | 2.985325
2018-02-06 08:52 | 235758.2 | 960.0011 | 5 | 32 | 3.75197 | -3.260145 | 2.973022 | 0.8693344 | 12.57134 | 3.394927
2018-02-06 08:54 | 235878.2 | 1080.001 | 5 | 32 | 3.718171 | -3.260107 | 2.973022 | 0.9779893 | 12.57134 | 3.800753
2018-02-06 08:56 | 235998.2 | 1200.001 | 5 | 32 | 3.68818 | -3.260092 | 2.973022 | 1.086667 | 12.57134 | 4.203174
2018-02-06 08:58 | 236118.2 | 1320.0002 | 5 | 32 | 3.661276 | -3.260103 | 2.973022 | 1.195331 | 12.57134 | 4.602462
2018-02-06 09:00 | 236238.2 | 1440.0002 | 5 | 32 | 3.637274 | -3.260088 | 2.973022 | 1.304003 | 12.57134 | 4.999028
2018-02-06 09:02 | 236358.2 | 1560.0011 | 5 | 32 | 3.612578 | -3.260127 | 2.973022 | 1.412674 | 12.57134 | 5.392968
2018-02-06 09:04 | 236478.2 | 1680.0002 | 5 | 32 | 3.588338 | -3.260161 | 2.973022 | 1.521338 | 12.57134 | 5.784163
2018-02-06 09:06 | 236598.2 | 1800.0002 | 5 | 32 | 3.567579 | -3.260103 | 2.973022 | 1.629992 | 12.57134 | 6.172901
2018-02-06 09:08 | 236718.2 | 1920.001 | 5 | 32 | 3.54946 | -3.26016 | 2.973022 | 1.738674 | 12.57134 | 6.559608
2018-02-06 09:10 | 236838.2 | 2040.001 | 5 | 32 | 3.532412 | -3.260108 | 2.973022 | 1.847326 | 12.57134 | 6.944345
2018-02-06 09:12 | 236958.2 | 2160.0002 | 5 | 32 | 3.513428 | -3.260115 | 2.973022 | 1.956 | 12.57134 | 7.327207
2018-02-06 09:14 | 237078.2 | 2280.001 | 5 | 32 | 3.496728 | -3.260083 | 2.973022 | 2.064676 | 12.57134 | 7.708093
2018-02-06 09:16 | 237198.2 | 2400.0012 | 5 | 32 | 3.481359 | -3.260108 | 2.973022 | 2.173344 | 12.57134 | 8.087241
2018-02-06 09:18 | 237318.2 | 2520.0004 | 5 | 32 | 3.466617 | -3.26013 | 2.973022 | 2.282009 | 12.57134 | 8.464767
2018-02-06 09:20 | 237438.2 | 2640.0004 | 5 | 32 | 3.446817 | -3.26015 | 2.973022 | 2.390678 | 12.57134 | 8.840473
2018-02-06 09:22 | 237558.2 | 2760.0004 | 5 | 32 | 3.420959 | -3.260161 | 2.973022 | 2.499335 | 12.57134 | 9.213598
2018-02-06 09:24 | 237678.2 | 2880.0004 | 5 | 32 | 3.391106 | -3.26016 | 2.973022 | 2.607996 | 12.57134 | 9.583777
2018-02-06 09:26 | 237798.2 | 3000.0004 | 5 | 32 | 3.347799 | -3.26014 | 2.973022 | 2.716656 | 12.57134 | 9.950035
2018-02-06 09:28 | 237918.2 | 3120.0004 | 5 | 32 | 3.274289 | -3.260155 | 2.973022 | 2.825336 | 12.57134 | 10.31032
2018-02-06 09:30 | 238038.2 | 3240.0013 | 5 | 32 | 3.115099 | -3.260207 | 2.973022 | 2.934007 | 12.57134 | 10.65875
2018-02-06 09:31 | 238081.4 | 3283.1995 | 5 | 32 | 2.999993 | -3.260163 | 2.973022 | 2.973127 | 12.57134 | 10.77857
2018-02-06 09:33 | 238201.4 | 120.001 | 6 | 32 | 3.482089 | 0 | 2.973022 | 2.973127 | 12.57134 | 10.77857
2018-02-06 09:35 | 238321.4 | 240.0009 | 6 | 32 | 3.503923 | 0 | 2.973022 | 2.973127 | 12.57134 | 10.77857
2018-02-06 09:36 | 238381.4 | 300.0016 | 6 | 32 | 3.508361 | 0 | 2.973022 | 2.973127 | 12.57134 | 10.77857
2018-02-06 09:36 | 238381.4 | 0.0025 | 7 | 33 | 3.508153 | 0 | 0 | 0 | 0 | 0
2018-02-06 09:38 | 238501.5 | 120.0011 | 2 | 33 | 4.035546 | 4.889881 | 0.1623938 | 3e-12 | 0.6436653 | 1.1e-11
2018-02-06 09:40 | 238621.5 | 240.0012 | 2 | 33 | 4.079535 | 4.889894 | 0.3253753 | 3e-12 | 1.304945 | 1.1e-11
2018-02-06 09:42 | 238741.5 | 360.0011 | 2 | 33 | 4.113604 | 4.889889 | 0.4883578 | 3e-12 | 1.972779 | 1.1e-11
2018-02-06 09:44 | 238861.5 | 480.0011 | 2 | 33 | 4.138249 | 4.889927 | 0.6513583 | 3e-12 | 2.645398 | 1.1e-11
2018-02-06 09:46 | 238981.5 | 600.0019 | 2 | 33 | 4.16103 | 4.889902 | 0.814352 | 3e-12 | 3.321705 | 1.1e-11
2018-02-06 09:48 | 239101.5 | 720.0003 | 2 | 33 | 4.189317 | 4.889868 | 0.9773138 | 3e-12 | 4.002008 | 1.1e-11
2018-02-06 09:50 | 239221.5 | 840.0003 | 2 | 33 | 4.200285 | 4.605665 | 1.137156 | 3e-12 | 4.673065 | 1.1e-11
2018-02-06 09:52 | 239341.5 | 960.0003 | 2 | 33 | 4.200313 | 4.2304 | 1.284279 | 3e-12 | 5.291025 | 1.1e-11
2018-02-06 09:54 | 239461.5 | 1080.0011 | 2 | 33 | 4.200265 | 3.902473 | 1.419706 | 3e-12 | 5.859856 | 1.1e-11
2018-02-06 09:56 | 239581.5 | 1200.0011 | 2 | 33 | 4.200253 | 3.570833 | 1.544297 | 3e-12 | 6.383176 | 1.1e-11
2018-02-06 09:58 | 239692.6 | 1311.0665 | 2 | 33 | 4.200285 | 3.259998 | 1.649601 | 3e-12 | 6.825484 | 1.1e-11
2018-02-06 10:00 | 239812.6 | 120.0009 | 3 | 33 | 4.222098 | 3.25997 | 1.757884 | 1e-09 | 7.281375 | 4.061e-09
2018-02-06 10:02 | 239932.6 | 240.0001 | 3 | 33 | 4.248069 | 3.259941 | 1.866544 | 1e-09 | 7.741539 | 4.061e-09
2018-02-06 10:04 | 240052.6 | 360.001 | 3 | 33 | 4.276165 | 3.259884 | 1.975189 | 1e-09 | 8.204556 | 4.061e-09
2018-02-06 10:06 | 240172.6 | 480.0001 | 3 | 33 | 4.309246 | 3.259911 | 2.083864 | 1e-09 | 8.671012 | 4.061e-09
2018-02-06 10:08 | 240292.6 | 600.0002 | 3 | 33 | 4.345607 | 3.259924 | 2.192526 | 1e-09 | 9.141238 | 4.061e-09
2018-02-06 10:10 | 240412.6 | 720.0012 | 3 | 33 | 4.383081 | 3.260042 | 2.301181 | 1e-09 | 9.615425 | 4.061e-09
2018-02-06 10:12 | 240532.6 | 840.0009 | 3 | 33 | 4.400255 | 2.961098 | 2.406819 | 1e-09 | 10.07985 | 4.061e-09
2018-02-06 10:14 | 240652.6 | 960.001 | 3 | 33 | 4.400318 | 2.553249 | 2.498571 | 1e-09 | 10.48358 | 4.061e-09
2018-02-06 10:16 | 240772.6 | 1080.0002 | 3 | 33 | 4.400278 | 2.189453125 | 2.577431 | 1e-09 | 10.83059 | 4.061e-09
2018-02-06 10:18 | 240892.6 | 1200.0002 | 3 | 33 | 4.400282 | 1.900397 | 2.645425 | 1e-09 | 11.12979 | 4.061e-09
2018-02-06 10:20 | 241012.6 | 1320.0002 | 3 | 33 | 4.400274 | 1.659837 | 2.704635 | 1e-09 | 11.39033 | 4.061e-09
2018-02-06 10:22 | 241132.6 | 1440.0009 | 3 | 33 | 4.400246 | 1.457462 | 2.756546 | 1e-09 | 11.61875 | 4.061e-09
2018-02-06 10:24 | 241252.6 | 1560.0003 | 3 | 33 | 4.400224 | 1.272104 | 2.802018 | 1e-09 | 11.81884 | 4.061e-09
2018-02-06 10:26 | 241372.6 | 1680.0001 | 3 | 33 | 4.400233 | 1.114052 | 2.84168 | 1e-09 | 11.99336 | 4.061e-09
2018-02-06 10:28 | 241492.6 | 1800.0001 | 3 | 33 | 4.400257 | 0.9865885 | 2.876624 | 1e-09 | 12.14712 | 4.061e-09
2018-02-06 10:30 | 241612.6 | 1920 | 3 | 33 | 4.400197 | 0.8785849 | 2.907644 | 1e-09 | 12.28362 | 4.061e-09
2018-02-06 10:32 | 241732.6 | 2040.0001 | 3 | 33 | 4.400226 | 0.7843561 | 2.935349 | 1e-09 | 12.40553 | 4.061e-09
2018-02-06 10:34 | 241852.6 | 2160.0009 | 3 | 33 | 4.400227 | 0.6950169 | 2.959966 | 1e-09 | 12.51385 | 4.061e-09
2018-02-06 10:35 | 241920.4 | 2227.8055 | 3 | 33 | 4.400183 | 0.6519985 | 2.972648 | 1e-09 | 12.56965 | 4.061e-09
2018-02-06 10:37 | 242040.4 | 120.0002 | 4 | 33 | 4.338607 | 0 | 2.972648 | 1e-09 | 12.56965 | 4.061e-09
2018-02-06 10:39 | 242160.4 | 240.001 | 4 | 33 | 4.332697 | 0 | 2.972648 | 1e-09 | 12.56965 | 4.061e-09
2018-02-06 10:40 | 242220.4 | 300.0032 | 4 | 33 | 4.330961 | 0 | 2.972648 | 1e-09 | 12.56965 | 4.061e-09
2018-02-06 10:42 | 242340.5 | 120.001 | 5 | 33 | 4.027742 | -3.260148 | 2.972648 | 0.1086595 | 12.56965 | 0.4421732
2018-02-06 10:44 | 242460.5 | 240.001 | 5 | 33 | 3.980366 | -3.260159 | 2.972648 | 0.2173221 | 12.56965 | 0.8771585
2018-02-06 10:46 | 242580.5 | 360.0025 | 5 | 33 | 3.938808 | -3.26013 | 2.972648 | 0.3259845 | 12.56965 | 1.307401
2018-02-06 10:48 | 242700.5 | 480.0002 | 5 | 33 | 3.899624 | -3.260185 | 2.972648 | 0.4346565 | 12.56965 | 1.73328
2018-02-06 10:50 | 242820.5 | 600.0001 | 5 | 33 | 3.860785 | -3.259815 | 2.972648 | 0.5433141 | 12.56965 | 2.1549
2018-02-06 10:52 | 242940.5 | 720.001 | 5 | 33 | 3.820553 | -3.260187 | 2.972648 | 0.6519859 | 12.56965 | 2.572254
2018-02-06 10:54 | 243060.5 | 840.001 | 5 | 33 | 3.784034 | -3.260075 | 2.972648 | 0.7606587 | 12.56965 | 2.985446
2018-02-06 10:56 | 243180.5 | 960.0002 | 5 | 33 | 3.750059 | -3.26014 | 2.972648 | 0.8693188 | 12.56965 | 3.394739
2018-02-06 10:58 | 243300.5 | 1080.001 | 5 | 33 | 3.719965 | -3.260145 | 2.972648 | 0.9779974 | 12.56965 | 3.800652
2018-02-06 11:00 | 243420.5 | 1200.0001 | 5 | 33 | 3.689377 | -3.260154 | 2.972648 | 1.086659 | 12.56965 | 4.203231
2018-02-06 11:02 | 243540.5 | 1320.0002 | 5 | 33 | 3.660675 | -3.260063 | 2.972648 | 1.195334 | 12.56965 | 4.602559
2018-02-06 11:04 | 243660.5 | 1440.0001 | 5 | 33 | 3.635404 | -3.260117 | 2.972648 | 1.304006 | 12.56965 | 4.99898
2018-02-06 11:06 | 243780.5 | 1560.0003 | 5 | 33 | 3.612794 | -3.260097 | 2.972648 | 1.412675 | 12.56965 | 5.392775
2018-02-06 11:08 | 243900.5 | 1680.0009 | 5 | 33 | 3.590577 | -3.260061 | 2.972648 | 1.521336 | 12.56965 | 5.784139
2018-02-06 11:10 | 244020.5 | 1800.001 | 5 | 33 | 3.567448 | -3.260163 | 2.972648 | 1.63 | 12.56965 | 6.17304
2018-02-06 11:12 | 244140.5 | 1920.0001 | 5 | 33 | 3.547911 | -3.260127 | 2.972648 | 1.738673 | 12.56965 | 6.559637
2018-02-06 11:14 | 244260.5 | 2040.0002 | 5 | 33 | 3.530685 | -3.260053 | 2.972648 | 1.847334 | 12.56965 | 6.9442
2018-02-06 11:16 | 244380.5 | 2160.0002 | 5 | 33 | 3.515487 | -3.260097 | 2.972648 | 1.956015 | 12.56965 | 7.327102
2018-02-06 11:18 | 244500.5 | 2280.001 | 5 | 33 | 3.497952 | -3.260155 | 2.972648 | 2.064684 | 12.56965 | 7.708216
2018-02-06 11:20 | 244620.5 | 2400.0001 | 5 | 33 | 3.48038 | -3.260061 | 2.972648 | 2.173352 | 12.56965 | 8.087342
2018-02-06 11:22 | 244740.5 | 2520.001 | 5 | 33 | 3.464098 | -3.26014 | 2.972648 | 2.282012 | 12.56965 | 8.464648
2018-02-06 11:24 | 244860.5 | 2640.0002 | 5 | 33 | 3.447289 | -3.26011 | 2.972648 | 2.390675 | 12.56965 | 8.84016
2018-02-06 11:26 | 244980.5 | 2760.0001 | 5 | 33 | 3.42439 | -3.260167 | 2.972648 | 2.499349 | 12.56965 | 9.213621
2018-02-06 11:28 | 245100.5 | 2880.0011 | 5 | 33 | 3.389584 | -3.26013 | 2.972648 | 2.608006 | 12.56965 | 9.583924
2018-02-06 11:30 | 245220.5 | 3000.0002 | 5 | 33 | 3.344276 | -3.260143 | 2.972648 | 2.716684 | 12.56965 | 9.950017
2018-02-06 11:32 | 245340.5 | 3120.0001 | 5 | 33 | 3.270537 | -3.26015 | 2.972648 | 2.825343 | 12.56965 | 10.30979
2018-02-06 11:34 | 245460.5 | 3240.0006 | 5 | 33 | 3.120259 | -3.26017 | 2.972648 | 2.934008 | 12.56965 | 10.65825
2018-02-06 11:35 | 245505.7 | 3285.2136 | 5 | 33 | 2.999982 | -3.260103 | 2.972648 | 2.974946 | 12.56965 | 10.78376
2018-02-06 11:37 | 245625.8 | 120.001 | 6 | 33 | 3.476787 | 0 | 2.972648 | 2.974966 | 12.56965 | 10.78382
2018-02-06 11:39 | 245745.8 | 239.9999 | 6 | 33 | 3.498148 | 0 | 2.972648 | 2.974966 | 12.56965 | 10.78382
2018-02-06 11:40 | 245805.8 | 300.002 | 6 | 33 | 3.502569 | 0 | 2.972648 | 2.974966 | 12.56965 | 10.78382
2018-02-06 11:40 | 245805.8 | 0.0024 | 7 | 34 | 3.502648 | 0 | 0 | 0 | 0 | 0
2018-02-06 11:42 | 245925.9 | 120.001 | 2 | 34 | 4.035588 | 4.889791 | 0.1624045 | 0 | 0.6435825 | 0
2018-02-06 11:44 | 246045.9 | 240.0003 | 2 | 34 | 4.075573 | 4.889851 | 0.3253975 | 0 | 1.304498 | 0
2018-02-06 11:46 | 246165.9 | 360.0002 | 2 | 34 | 4.113188 | 4.889843 | 0.4883775 | 0 | 1.971897 | 0
2018-02-06 11:48 | 246285.9 | 480.0003 | 2 | 34 | 4.139538 | 4.8899 | 0.6513718 | 0 | 2.644589 | 0
2018-02-06 11:50 | 246405.9 | 600.0019 | 2 | 34 | 4.162624 | 4.889847 | 0.8143625 | 0 | 3.321158 | 0
2018-02-06 11:52 | 246525.9 | 720.0002 | 2 | 34 | 4.186687 | 4.889849 | 0.9773482 | 0 | 4.001511 | 0
2018-02-06 11:54 | 246645.9 | 840.002 | 2 | 34 | 4.200264 | 4.646025 | 1.13829 | 0 | 4.67695 | 0
2018-02-06 11:56 | 246765.9 | 960.001 | 2 | 34 | 4.20029 | 4.223526 | 1.28586 | 0 | 5.296788 | 0
2018-02-06 11:58 | 246885.9 | 1080.0013 | 2 | 34 | 4.200252 | 3.875135 | 1.420727 | 0 | 5.863267 | 0
2018-02-06 12:00 | 247005.9 | 1200.001 | 2 | 34 | 4.200251 | 3.566595 | 1.544637 | 0 | 6.383724 | 0
2018-02-06 12:02 | 247125.9 | 1320.0013 | 2 | 34 | 4.200296 | 3.267139 | 1.658583 | 0 | 6.862331 | 0
2018-02-06 12:02 | 247128.8 | 1322.9416 | 2 | 34 | 4.200312 | 3.259998 | 1.661259 | 0 | 6.873569 | 0
2018-02-06 12:04 | 247248.8 | 120.0019 | 3 | 34 | 4.223883 | 3.259964 | 1.769528 | 9.9e-11 | 7.329465 | 4.02e-10
2018-02-06 12:06 | 247368.8 | 240.0011 | 3 | 34 | 4.251422 | 3.259962 | 1.878181 | 9.9e-11 | 7.78989 | 4.02e-10
2018-02-06 12:08 | 247488.8 | 360.0002 | 3 | 34 | 4.280684 | 3.259937 | 1.986848 | 9.9e-11 | 8.253446 | 4.02e-10
2018-02-06 12:10 | 247608.8 | 480.0012 | 3 | 34 | 4.311602 | 3.259958 | 2.095505 | 9.9e-11 | 8.720222 | 4.02e-10
2018-02-06 12:12 | 247728.8 | 600.0013 | 3 | 34 | 4.347041 | 3.25996 | 2.204166 | 9.9e-11 | 9.190597 | 4.02e-10
2018-02-06 12:14 | 247848.8 | 720.0011 | 3 | 34 | 4.387334 | 3.259909 | 2.31282 | 9.9e-11 | 9.665105 | 4.02e-10
2018-02-06 12:16 | 247968.8 | 840.0011 | 3 | 34 | 4.400333 | 2.899248 | 2.416999 | 9.9e-11 | 10.1233 | 4.02e-10
2018-02-06 12:18 | 248088.8 | 960.0003 | 3 | 34 | 4.400311 | 2.515368 | 2.50696 | 9.9e-11 | 10.51915 | 4.02e-10
2018-02-06 12:20 | 248208.8 | 1080.0011 | 3 | 34 | 4.400264 | 2.184616 | 2.585193 | 9.9e-11 | 10.8634 | 4.02e-10
2018-02-06 12:22 | 248328.8 | 1200 | 3 | 34 | 4.400295 | 1.881721 | 2.652888 | 9.9e-11 | 11.16127 | 4.02e-10
2018-02-06 12:24 | 248448.8 | 1320.0003 | 3 | 34 | 4.400306 | 1.635449 | 2.711319 | 9.9e-11 | 11.41839 | 4.02e-10
2018-02-06 12:26 | 248568.8 | 1440.001 | 3 | 34 | 4.400278 | 1.432097 | 2.762326 | 9.9e-11 | 11.64283 | 4.02e-10
2018-02-06 12:28 | 248688.8 | 1560.001 | 3 | 34 | 4.400255 | 1.264462 | 2.807192 | 9.9e-11 | 11.84025 | 4.02e-10
2018-02-06 12:30 | 248808.8 | 1680.001 | 3 | 34 | 4.400269 | 1.11168 | 2.84676 | 9.9e-11 | 12.01436 | 4.02e-10
2018-02-06 12:32 | 248928.8 | 1800.0011 | 3 | 34 | 4.400244 | 0.9743061 | 2.881432 | 9.9e-11 | 12.16693 | 4.02e-10
2018-02-06 12:34 | 249048.8 | 1920.0011 | 3 | 34 | 4.400227 | 0.8652239 | 2.912034 | 9.9e-11 | 12.30158 | 4.02e-10
2018-02-06 12:36 | 249168.8 | 2040.001 | 3 | 34 | 4.400238 | 0.7742176 | 2.939291 | 9.9e-11 | 12.42152 | 4.02e-10
2018-02-06 12:38 | 249288.8 | 2160.001 | 3 | 34 | 4.400196 | 0.6937704 | 2.963741 | 9.9e-11 | 12.5291 | 4.02e-10
2018-02-06 12:39 | 249354.4 | 2225.5576 | 3 | 34 | 4.400212 | 0.6519928 | 2.976 | 9.9e-11 | 12.58304 | 4.02e-10
2018-02-06 12:41 | 249474.4 | 119.9999 | 4 | 34 | 4.338985 | 0 | 2.976 | 9.9e-11 | 12.58304 | 4.02e-10
2018-02-06 12:43 | 249594.4 | 239.9999 | 4 | 34 | 4.333162 | 0 | 2.976 | 9.9e-11 | 12.58304 | 4.02e-10
2018-02-06 12:44 | 249654.4 | 300.0013 | 4 | 34 | 4.331453 | 0 | 2.976 | 9.9e-11 | 12.58304 | 4.02e-10
2018-02-06 12:46 | 249774.5 | 120.001 | 5 | 34 | 4.029249 | -3.259899 | 2.976 | 0.1086611 | 12.58304 | 0.4421631
2018-02-06 12:48 | 249894.5 | 240.0025 | 5 | 34 | 3.982898 | -3.260135 | 2.976 | 0.2173341 | 12.58304 | 0.8774852
2018-02-06 12:50 | 250014.5 | 360.0001 | 5 | 34 | 3.93818 | -3.260118 | 2.976 | 0.3259926 | 12.58304 | 1.30779
2018-02-06 12:52 | 250134.5 | 480.001 | 5 | 34 | 3.897691 | -3.26012 | 2.976 | 0.4346614 | 12.58304 | 1.733523
2018-02-06 12:54 | 250254.5 | 600.0002 | 5 | 34 | 3.859897 | -3.260059 | 2.976 | 0.5433291 | 12.58304 | 2.154987
2018-02-06 12:56 | 250374.5 | 720.0013 | 5 | 34 | 3.823443 | -3.260123 | 2.976 | 0.651996 | 12.58304 | 2.572461
2018-02-06 12:58 | 250494.5 | 840.0002 | 5 | 34 | 3.78498 | -3.260059 | 2.976 | 0.7606568 | 12.58304 | 2.98585
2018-02-06 13:00 | 250614.5 | 960.0018 | 5 | 34 | 3.749424 | -3.260117 | 2.976 | 0.8693391 | 12.58304 | 3.395231
2018-02-06 13:02 | 250734.5 | 1080.0017 | 5 | 34 | 3.718221 | -3.260103 | 2.976 | 0.9779907 | 12.58304 | 3.800886
2018-02-06 13:04 | 250854.5 | 1200.0018 | 5 | 34 | 3.69066 | -3.260092 | 2.976 | 1.086662 | 12.58304 | 4.203432
2018-02-06 13:06 | 250974.5 | 1320.0001 | 5 | 34 | 3.66301 | -3.260085 | 2.976 | 1.195335 | 12.58304 | 4.603011
2018-02-06 13:08 | 251094.5 | 1440.001 | 5 | 34 | 3.634989 | -3.260143 | 2.976 | 1.303998 | 12.58304 | 4.999485
2018-02-06 13:10 | 251214.5 | 1560.0017 | 5 | 34 | 3.610856 | -3.260139 | 2.976 | 1.412671 | 12.58304 | 5.393178
2018-02-06 13:12 | 251334.5 | 1680.0002 | 5 | 34 | 3.589391 | -3.260095 | 2.976 | 1.521335 | 12.58304 | 5.784346
2018-02-06 13:14 | 251454.5 | 1800.0018 | 5 | 34 | 3.569637 | -3.260097 | 2.976 | 1.630013 | 12.58304 | 6.173371
2018-02-06 13:16 | 251574.5 | 1920.0009 | 5 | 34 | 3.548455 | -3.260167 | 2.976 | 1.738678 | 12.58304 | 6.560134
2018-02-06 13:18 | 251694.5 | 2040.0017 | 5 | 34 | 3.529556 | -3.26014 | 2.976 | 1.847344 | 12.58304 | 6.944665
2018-02-06 13:20 | 251814.5 | 2160.0017 | 5 | 34 | 3.513399 | -3.260059 | 2.976 | 1.956014 | 12.58304 | 7.327328
2018-02-06 13:22 | 251934.5 | 2280.0002 | 5 | 34 | 3.499162 | -3.260123 | 2.976 | 2.064677 | 12.58304 | 7.70832
2018-02-06 13:24 | 252054.5 | 2400.0009 | 5 | 34 | 3.482908 | -3.260086 | 2.976 | 2.173338 | 12.58304 | 8.08769
2018-02-06 13:26 | 252174.5 | 2520.0009 | 5 | 34 | 3.463362 | -3.260112 | 2.976 | 2.28201 | 12.58304 | 8.465105
2018-02-06 13:28 | 252294.5 | 2640.001 | 5 | 34 | 3.444661 | -3.260135 | 2.976 | 2.390678 | 12.58304 | 8.840453
2018-02-06 13:30 | 252414.5 | 2760.0017 | 5 | 34 | 3.423209 | -3.260123 | 2.976 | 2.499339 | 12.58304 | 9.213612
2018-02-06 13:32 | 252534.5 | 2880.0002 | 5 | 34 | 3.394511 | -3.26014 | 2.976 | 2.608014 | 12.58304 | 9.584206
2018-02-06 13:34 | 252654.5 | 3000.0009 | 5 | 34 | 3.345362 | -3.260128 | 2.976 | 2.716681 | 12.58304 | 9.95066
2018-02-06 13:36 | 252774.5 | 3120.0002 | 5 | 34 | 3.268421 | -3.26011 | 2.976 | 2.825345 | 12.58304 | 10.31033
2018-02-06 13:38 | 252894.5 | 3240.0009 | 5 | 34 | 3.115388 | -3.260143 | 2.976 | 2.934009 | 12.58304 | 10.65836
2018-02-06 13:39 | 252939.1 | 3284.5664 | 5 | 34 | 2.999993 | -3.260019 | 2.976 | 2.974358 | 12.58304 | 10.78195
2018-02-06 13:41 | 253059.1 | 120.0009 | 6 | 34 | 3.479871 | 0 | 2.976 | 2.974358 | 12.58304 | 10.78195
2018-02-06 13:43 | 253179.1 | 240.0002 | 6 | 34 | 3.501706 | 0 | 2.976 | 2.974358 | 12.58304 | 10.78195
2018-02-06 13:44 | 253239.1 | 300.0016 | 6 | 34 | 3.506247 | 0 | 2.976 | 2.974358 | 12.58304 | 10.78195
2018-02-06 13:44 | 253239.1 | 0.0026 | 7 | 35 | 3.506405 | 0 | 0 | 0 | 0 | 0
2018-02-06 13:46 | 253359.2 | 120.0003 | 2 | 35 | 4.037711 | 4.889887 | 0.1624005 | 2.79e-09 | 0.6439696 | 9.784e-09
2018-02-06 13:48 | 253479.2 | 240.0009 | 2 | 35 | 4.077383 | 4.889845 | 0.3253755 | 2.79e-09 | 1.305188 | 9.784e-09
2018-02-06 13:50 | 253599.2 | 360.001 | 2 | 35 | 4.110229 | 4.889853 | 0.4883798 | 2.79e-09 | 1.972593 | 9.784e-09
2018-02-06 13:52 | 253719.2 | 480.0018 | 2 | 35 | 4.138372 | 4.889843 | 0.6513674 | 2.79e-09 | 2.644822 | 9.784e-09
2018-02-06 13:54 | 253839.2 | 600.0002 | 2 | 35 | 4.163857 | 4.889851 | 0.8143302 | 2.79e-09 | 3.321347 | 9.784e-09
2018-02-06 13:56 | 253959.2 | 720.0002 | 2 | 35 | 4.189114 | 4.889893 | 0.9773374 | 2.79e-09 | 4.002118 | 9.784e-09
2018-02-06 13:58 | 254079.2 | 840.001 | 2 | 35 | 4.200284 | 4.648066 | 1.137859 | 2.79e-09 | 4.675971 | 9.784e-09
2018-02-06 14:00 | 254199.2 | 960.0002 | 2 | 35 | 4.200309 | 4.256695 | 1.286243 | 2.79e-09 | 5.299229 | 9.784e-09
2018-02-06 14:02 | 254319.2 | 1080.001 | 2 | 35 | 4.200332 | 3.866182 | 1.421418 | 2.79e-09 | 5.867004 | 9.784e-09
2018-02-06 14:04 | 254439.2 | 1200.0018 | 2 | 35 | 4.200271 | 3.5396 | 1.544741 | 2.79e-09 | 6.384995 | 9.784e-09
2018-02-06 14:06 | 254552.2 | 1313.0112 | 2 | 35 | 4.200271 | 3.259985 | 1.651432 | 2.79e-09 | 6.833128 | 9.784e-09
2018-02-06 14:08 | 254672.2 | 120.0002 | 3 | 35 | 4.220449 | 3.259987 | 1.759716 | 2.79e-09 | 7.288909 | 9.784e-09
2018-02-06 14:10 | 254792.2 | 240.001 | 3 | 35 | 4.247916 | 3.259974 | 1.868366 | 2.79e-09 | 7.748898 | 9.784e-09
2018-02-06 14:12 | 254912.2 | 360.0018 | 3 | 35 | 4.279217 | 3.259953 | 1.977039 | 2.79e-09 | 8.212236 | 9.784e-09
2018-02-06 14:14 | 255032.2 | 480.0002 | 3 | 35 | 4.311283 | 3.259966 | 2.085693 | 2.79e-09 | 8.678916 | 9.784e-09
2018-02-06 14:16 | 255152.2 | 600.0019 | 3 | 35 | 4.344858 | 3.260033 | 2.194354 | 2.79e-09 | 9.149203 | 9.784e-09
2018-02-06 14:18 | 255272.2 | 720.0011 | 3 | 35 | 4.381998 | 3.259951 | 2.303011 | 2.79e-09 | 9.623279 | 9.784e-09
2018-02-06 14:20 | 255392.2 | 840.0011 | 3 | 35 | 4.400297 | 2.929945 | 2.408316 | 2.79e-09 | 10.0862 | 9.784e-09
2018-02-06 14:22 | 255512.2 | 960.0011 | 3 | 35 | 4.400262 | 2.526979 | 2.499 | 2.79e-09 | 10.48524 | 9.784e-09
2018-02-06 14:24 | 255632.2 | 1080.0003 | 3 | 35 | 4.400251 | 2.194786 | 2.577541 | 2.79e-09 | 10.83084 | 9.784e-09
2018-02-06 14:26 | 255752.2 | 1200.0011 | 3 | 35 | 4.400263 | 1.916265 | 2.645985 | 2.79e-09 | 11.13202 | 9.784e-09
2018-02-06 14:28 | 255872.2 | 1320.001 | 3 | 35 | 4.400276 | 1.661254 | 2.705552 | 2.79e-09 | 11.39413 | 9.784e-09
2018-02-06 14:30 | 255992.2 | 1440.0002 | 3 | 35 | 4.400217 | 1.441041 | 2.757102 | 2.79e-09 | 11.62096 | 9.784e-09
2018-02-06 14:32 | 256112.2 | 1560.0019 | 3 | 35 | 4.400233 | 1.267035 | 2.80216 | 2.79e-09 | 11.81923 | 9.784e-09
2018-02-06 14:34 | 256232.2 | 1680.001 | 3 | 35 | 4.400248 | 1.121857 | 2.84188 | 2.79e-09 | 11.99401 | 9.784e-09
2018-02-06 14:36 | 256352.2 | 1800.0018 | 3 | 35 | 4.400249 | 0.9936075 | 2.877094 | 2.79e-09 | 12.14896 | 9.784e-09
2018-02-06 14:38 | 256472.2 | 1920.0011 | 3 | 35 | 4.400227 | 0.8727884 | 2.908149 | 2.79e-09 | 12.28561 | 9.784e-09
2018-02-06 14:40 | 256592.2 | 2040.0011 | 3 | 35 | 4.400227 | 0.7762966 | 2.935572 | 2.79e-09 | 12.40627 | 9.784e-09
2018-02-06 14:42 | 256712.2 | 2160.0011 | 3 | 35 | 4.400206 | 0.6944275 | 2.96005 | 2.79e-09 | 12.51398 | 9.784e-09
2018-02-06 14:43 | 256787.1 | 2234.9099 | 3 | 35 | 4.400222 | 0.6519947 | 2.974052 | 2.79e-09 | 12.57559 | 9.784e-09
2018-02-06 14:45 | 256907.2 | 119.9999 | 4 | 35 | 4.338949 | 0 | 2.974052 | 2.79e-09 | 12.57559 | 9.784e-09
2018-02-06 14:47 | 257027.2 | 239.9999 | 4 | 35 | 4.333137 | 0 | 2.974052 | 2.79e-09 | 12.57559 | 9.784e-09
2018-02-06 14:48 | 257087.2 | 300.0029 | 4 | 35 | 4.33143 | 0 | 2.974052 | 2.79e-09 | 12.57559 | 9.784e-09
2018-02-06 14:50 | 257207.2 | 120.0002 | 5 | 35 | 4.027256 | -3.260118 | 2.974052 | 0.1086503 | 12.57559 | 0.4419719
2018-02-06 14:52 | 257327.2 | 240.0011 | 5 | 35 | 3.983044 | -3.259889 | 2.974052 | 0.2173311 | 12.57559 | 0.8771721
2018-02-06 14:54 | 257447.2 | 360.0004 | 5 | 35 | 3.941095 | -3.260127 | 2.974052 | 0.3259927 | 12.57559 | 1.307697
2018-02-06 14:56 | 257567.2 | 480.0004 | 5 | 35 | 3.8981 | -3.260118 | 2.974052 | 0.434651 | 12.57559 | 1.73359
2018-02-06 14:58 | 257687.2 | 600.0011 | 5 | 35 | 3.858637 | -3.2601 | 2.974052 | 0.5433214 | 12.57559 | 2.155025
2018-02-06 15:00 | 257807.2 | 720.0004 | 5 | 35 | 3.821724 | -3.260112 | 2.974052 | 0.6519955 | 12.57559 | 2.572335
2018-02-06 15:02 | 257927.2 | 840.0003 | 5 | 35 | 3.786805 | -3.260172 | 2.974052 | 0.7606511 | 12.57559 | 2.985699
2018-02-06 15:04 | 258047.2 | 960.0005 | 5 | 35 | 3.75113 | -3.260125 | 2.974052 | 0.8693236 | 12.57559 | 3.395296
2018-02-06 15:06 | 258167.2 | 1080.0005 | 5 | 35 | 3.717529 | -3.260107 | 2.974052 | 0.9780119 | 12.57559 | 3.801109
2018-02-06 15:08 | 258287.2 | 1200.0006 | 5 | 35 | 3.688644 | -3.26012 | 2.974052 | 1.086665 | 12.57559 | 4.203439
2018-02-06 15:10 | 258407.2 | 1320.0007 | 5 | 35 | 3.662679 | -3.26009 | 2.974052 | 1.195349 | 12.57559 | 4.602881
2018-02-06 15:12 | 258527.2 | 1440.0009 | 5 | 35 | 3.637306 | -3.260121 | 2.974052 | 1.304014 | 12.57559 | 4.99951
2018-02-06 15:14 | 258647.2 | 1560.0016 | 5 | 35 | 3.611429 | -3.260036 | 2.974052 | 1.412675 | 12.57559 | 5.393326
2018-02-06 15:16 | 258767.2 | 1680.0007 | 5 | 35 | 3.588645 | -3.260147 | 2.974052 | 1.521338 | 12.57559 | 5.784492
2018-02-06 15:18 | 258887.2 | 1800.0016 | 5 | 35 | 3.568439 | -3.260105 | 2.974052 | 1.630018 | 12.57559 | 6.173388
2018-02-06 15:20 | 259007.2 | 1920.0016 | 5 | 35 | 3.550469 | -3.260114 | 2.974052 | 1.738682 | 12.57559 | 6.560174
2018-02-06 15:22 | 259127.2 | 2040.0001 | 5 | 35 | 3.531668 | -3.260135 | 2.974052 | 1.847342 | 12.57559 | 6.944979
2018-02-06 15:24 | 259247.2 | 2160.0009 | 5 | 35 | 3.512937 | -3.26012 | 2.974052 | 1.956019 | 12.57559 | 7.327736
2018-02-06 15:26 | 259367.2 | 2280.0009 | 5 | 35 | 3.497088 | -3.260098 | 2.974052 | 2.064686 | 12.57559 | 7.708604
2018-02-06 15:28 | 259487.2 | 2400.0011 | 5 | 35 | 3.48288 | -3.260177 | 2.974052 | 2.173345 | 12.57559 | 8.087799
2018-02-06 15:30 | 259607.2 | 2520.0001 | 5 | 35 | 3.46671 | -3.260181 | 2.974052 | 2.282019 | 12.57559 | 8.465451
2018-02-06 15:32 | 259727.2 | 2640.0006 | 5 | 35 | 3.444439 | -3.260165 | 2.974052 | 2.39069 | 12.57559 | 8.841016
2018-02-06 15:34 | 259847.2 | 2760.001 | 5 | 35 | 3.421209 | -3.260152 | 2.974052 | 2.499351 | 12.57559 | 9.214052
2018-02-06 15:36 | 259967.2 | 2880.0002 | 5 | 35 | 3.391459 | -3.260141 | 2.974052 | 2.608006 | 12.57559 | 9.584254
2018-02-06 15:38 | 260087.2 | 3000.0011 | 5 | 35 | 3.348742 | -3.260174 | 2.974052 | 2.716676 | 12.57559 | 9.950711
2018-02-06 15:40 | 260207.2 | 3120.0011 | 5 | 35 | 3.270548 | -3.259871 | 2.974052 | 2.825346 | 12.57559 | 10.31084
2018-02-06 15:42 | 260327.2 | 3240.0003 | 5 | 35 | 3.109797 | -3.260154 | 2.974052 | 2.93401 | 12.57559 | 10.65864
2018-02-06 15:43 | 260369 | 3281.7473 | 5 | 35 | 2.999988 | -3.25977 | 2.974052 | 2.971815 | 12.57559 | 10.77431
2018-02-06 15:45 | 260489 | 120.0001 | 6 | 35 | 3.483818 | 0 | 2.974052 | 2.971815 | 12.57559 | 10.77431
2018-02-06 15:47 | 260609 | 240.0001 | 6 | 35 | 3.505821 | 0 | 2.974052 | 2.971815 | 12.57559 | 10.77431
2018-02-06 15:48 | 260669 | 300.0039 | 6 | 35 | 3.510396 | 0 | 2.974052 | 2.971815 | 12.57559 | 10.77431
2018-02-06 15:48 | 260669 | 0.0026 | 7 | 36 | 3.510409 | 0 | 0 | 0 | 0 | 0
2018-02-06 15:50 | 260789.1 | 120.001 | 2 | 36 | 4.038379 | 4.889971 | 0.162408 | 0 | 0.6440751 | 0
2018-02-06 15:52 | 260909.1 | 240.0002 | 2 | 36 | 4.079939 | 4.889967 | 0.3253965 | 0 | 1.305649 | 0
2018-02-06 15:54 | 261029.1 | 360.0019 | 2 | 36 | 4.113409 | 4.889917 | 0.4883891 | 0 | 1.973526 | 0
2018-02-06 15:56 | 261149.1 | 480.0011 | 2 | 36 | 4.137359 | 4.889929 | 0.6513814 | 0 | 2.645996 | 0
2018-02-06 15:58 | 261269.1 | 600.0002 | 2 | 36 | 4.161887 | 4.889917 | 0.8143692 | 0 | 3.32228 | 0
2018-02-06 16:00 | 261389.1 | 720.0002 | 2 | 36 | 4.190934 | 4.889925 | 0.9773214 | 0 | 4.002826 | 0
2018-02-06 16:02 | 261509.1 | 840.0003 | 2 | 36 | 4.200268 | 4.599884 | 1.136982 | 0 | 4.673186 | 0
2018-02-06 16:04 | 261629.1 | 960.001 | 2 | 36 | 4.20025 | 4.233269 | 1.283987 | 0 | 5.29065 | 0
2018-02-06 16:06 | 261749.1 | 1080.0002 | 2 | 36 | 4.200298 | 3.895521 | 1.419531 | 0 | 5.859972 | 0
2018-02-06 16:08 | 261869.1 | 1200.001 | 2 | 36 | 4.200296 | 3.542599 | 1.543567 | 0 | 6.38096 | 0
2018-02-06 16:09 | 261976.1 | 1306.9928 | 2 | 36 | 4.2003 | 3.259995 | 1.64451 | 0 | 6.804951 | 0
2018-02-06 16:11 | 262096.1 | 120.0002 | 3 | 36 | 4.221368 | 3.259943 | 1.752792 | 0 | 7.260799 | 0
2018-02-06 16:13 | 262216.1 | 240.0011 | 3 | 36 | 4.246351 | 3.259987 | 1.861443 | 0 | 7.72079 | 0
2018-02-06 16:15 | 262336.1 | 360.0009 | 3 | 36 | 4.275538 | 3.259951 | 1.970114 | 0 | 8.183785 | 0
2018-02-06 16:17 | 262456.1 | 480.0019 | 3 | 36 | 4.309826 | 3.260008 | 2.078779 | 0 | 8.650227 | 0
2018-02-06 16:19 | 262576.1 | 600.001 | 3 | 36 | 4.344785 | 3.259995 | 2.187436 | 0 | 9.120403 | 0
2018-02-06 16:21 | 262696.1 | 720.0034 | 3 | 36 | 4.381733 | 3.259974 | 2.296099 | 0 | 9.594512 | 0
2018-02-06 16:23 | 262816.1 | 840.0002 | 3 | 36 | 4.400321 | 2.976368 | 2.402144 | 0 | 10.06064 | 0
2018-02-06 16:25 | 262936.1 | 960.0003 | 3 | 36 | 4.400296 | 2.550804 | 2.494114 | 0 | 10.46534 | 0
2018-02-06 16:27 | 263056.1 | 1080.0011 | 3 | 36 | 4.400263 | 2.19688 | 2.572961 | 0 | 10.81229 | 0
2018-02-06 16:29 | 263176.1 | 1200.001 | 3 | 36 | 4.400241 | 1.910069 | 2.641284 | 0 | 11.11292 | 0
2018-02-06 16:31 | 263296.1 | 1320.0019 | 3 | 36 | 4.400287 | 1.674009 | 2.700887 | 0 | 11.3752 | 0
2018-02-06 16:33 | 263416.1 | 1440.0026 | 3 | 36 | 4.400272 | 1.462788 | 2.753089 | 0 | 11.6049 | 0
2018-02-06 16:35 | 263536.1 | 1560.0018 | 3 | 36 | 4.400246 | 1.269217 | 2.798514 | 0 | 11.80478 | 0
2018-02-06 16:37 | 263656.1 | 1680.0001 | 3 | 36 | 4.400238 | 1.117329 | 2.838203 | 0 | 11.97942 | 0
2018-02-06 16:39 | 263776.1 | 1800.001 | 3 | 36 | 4.400222 | 0.9909477 | 2.873276 | 0 | 12.13375 | 0
2018-02-06 16:41 | 263896.1 | 1920.0002 | 3 | 36 | 4.400241 | 0.8833599 | 2.90449 | 0 | 12.2711 | 0
2018-02-06 16:43 | 264016.1 | 2040.001 | 3 | 36 | 4.40022 | 0.7824354 | 2.93225 | 0 | 12.39325 | 0
2018-02-06 16:45 | 264136.1 | 2160.0002 | 3 | 36 | 4.400196 | 0.6945286 | 2.95681 | 0 | 12.50132 | 0
2018-02-06 16:46 | 264207.2 | 2231.0375 | 3 | 36 | 4.400245 | 0.651988 | 2.970085 | 0 | 12.55973 | 0
2018-02-06 16:48 | 264327.2 | 120.0005 | 4 | 36 | 4.338622 | 0 | 2.970085 | 0 | 12.55973 | 0
2018-02-06 16:50 | 264447.2 | 239.9998 | 4 | 36 | 4.332703 | 0 | 2.970085 | 0 | 12.55973 | 0
2018-02-06 16:51 | 264507.2 | 300.0028 | 4 | 36 | 4.330945 | 0 | 2.970085 | 0 | 12.55973 | 0
2018-02-06 16:53 | 264627.3 | 120.0001 | 5 | 36 | 4.026338 | -3.260065 | 2.970085 | 0.1086615 | 12.55973 | 0.4420393
2018-02-06 16:55 | 264747.3 | 240.0001 | 5 | 36 | 3.980348 | -3.260118 | 2.970085 | 0.2173232 | 12.55973 | 0.8769716
2018-02-06 16:57 | 264867.3 | 360.001 | 5 | 36 | 3.938937 | -3.260128 | 2.970085 | 0.3259804 | 12.55973 | 1.307185
2018-02-06 16:59 | 264987.3 | 480.0001 | 5 | 36 | 3.899567 | -3.260028 | 2.970085 | 0.4346462 | 12.55973 | 1.733087
2018-02-06 17:01 | 265107.3 | 600.001 | 5 | 36 | 3.858532 | -3.260141 | 2.970085 | 0.5433165 | 12.55973 | 2.154655
2018-02-06 17:03 | 265227.3 | 720.0009 | 5 | 36 | 3.819661 | -3.260141 | 2.970085 | 0.6519912 | 12.55973 | 2.571816
2018-02-06 17:05 | 265347.3 | 840.0009 | 5 | 36 | 3.783726 | -3.259801 | 2.970085 | 0.7606555 | 12.55973 | 2.984908
2018-02-06 17:07 | 265467.3 | 960.0009 | 5 | 36 | 3.750836 | -3.260125 | 2.970085 | 0.8693342 | 12.55973 | 3.394293
2018-02-06 17:09 | 265587.3 | 1080.0002 | 5 | 36 | 3.719207 | -3.260188 | 2.970085 | 0.978004 | 12.55973 | 3.800173
2018-02-06 17:11 | 265707.3 | 1200.0009 | 5 | 36 | 3.687524 | -3.260108 | 2.970085 | 1.086661 | 12.55973 | 4.202543
2018-02-06 17:13 | 265827.3 | 1320.0001 | 5 | 36 | 3.659921 | -3.260075 | 2.970085 | 1.19532 | 12.55973 | 4.601699
2018-02-06 17:15 | 265947.3 | 1440.0001 | 5 | 36 | 3.635104 | -3.260167 | 2.970085 | 1.303997 | 12.55973 | 4.998075
2018-02-06 17:17 | 266067.3 | 1560.0002 | 5 | 36 | 3.612371 | -3.260145 | 2.970085 | 1.412668 | 12.55973 | 5.391879
2018-02-06 17:19 | 266187.3 | 1680.0009 | 5 | 36 | 3.588481 | -3.260155 | 2.970085 | 1.521335 | 12.55973 | 5.783148
2018-02-06 17:21 | 266307.3 | 1800.0001 | 5 | 36 | 3.566235 | -3.260137 | 2.970085 | 1.629997 | 12.55973 | 6.171828
2018-02-06 17:23 | 266427.3 | 1920.0009 | 5 | 36 | 3.547275 | -3.260101 | 2.970085 | 1.738666 | 12.55973 | 6.558319
2018-02-06 17:25 | 266547.3 | 2040.0009 | 5 | 36 | 3.53095 | -3.260147 | 2.970085 | 1.847324 | 12.55973 | 6.942843
2018-02-06 17:27 | 266667.3 | 2160.0009 | 5 | 36 | 3.514471 | -3.260123 | 2.970085 | 1.956001 | 12.55973 | 7.32569
2018-02-06 17:29 | 266787.3 | 2280.001 | 5 | 36 | 3.496045 | -3.260154 | 2.970085 | 2.064674 | 12.55973 | 7.706622
2018-02-06 17:31 | 266907.3 | 2400.001 | 5 | 36 | 3.479885 | -3.260068 | 2.970085 | 2.173337 | 12.55973 | 8.085624
2018-02-06 17:33 | 267027.3 | 2520.0002 | 5 | 36 | 3.464043 | -3.260137 | 2.970085 | 2.282005 | 12.55973 | 8.462918
2018-02-06 17:35 | 267147.3 | 2640.0002 | 5 | 36 | 3.446799 | -3.26018 | 2.970085 | 2.390665 | 12.55973 | 8.838442
2018-02-06 17:37 | 267267.3 | 2760.001 | 5 | 36 | 3.421708 | -3.260183 | 2.970085 | 2.499325 | 12.55973 | 9.21171
2018-02-06 17:39 | 267387.3 | 2880.0003 | 5 | 36 | 3.388788 | -3.260145 | 2.970085 | 2.607984 | 12.55973 | 9.581773
2018-02-06 17:41 | 267507.3 | 3000.0002 | 5 | 36 | 3.343586 | -3.260148 | 2.970085 | 2.716646 | 12.55973 | 9.947738
2018-02-06 17:43 | 267627.3 | 3120.0003 | 5 | 36 | 3.27043 | -3.260123 | 2.970085 | 2.825324 | 12.55973 | 10.30748
2018-02-06 17:45 | 267747.3 | 3240.0011 | 5 | 36 | 3.113761 | -3.260093 | 2.970085 | 2.93399 | 12.55973 | 10.65562
2018-02-06 17:46 | 267789.1 | 3281.7442 | 5 | 36 | 2.999994 | -3.259795 | 2.970085 | 2.971773 | 12.55973 | 10.77132
2018-02-06 17:48 | 267909.1 | 120.0006 | 6 | 36 | 3.47961 | 0 | 2.970085 | 2.971773 | 12.55973 | 10.77132
2018-02-06 17:50 | 268029.1 | 240.0007 | 6 | 36 | 3.50143 | 0 | 2.970085 | 2.971773 | 12.55973 | 10.77132
2018-02-06 17:51 | 268089.1 | 300.0013 | 6 | 36 | 3.505939 | 0 | 2.970085 | 2.971773 | 12.55973 | 10.77132
2018-02-06 17:51 | 268089.1 | 0.0025 | 7 | 37 | 3.505944 | 0 | 0 | 0 | 0 | 0
2018-02-06 17:53 | 268209.2 | 120.001 | 2 | 37 | 4.036283 | 4.889923 | 0.1623878 | 2.992e-09 | 0.643772 | 1.0487e-08
2018-02-06 17:55 | 268329.2 | 240.0011 | 2 | 37 | 4.077927 | 4.889921 | 0.3253909 | 2.992e-09 | 1.304958 | 1.0487e-08
2018-02-06 17:57 | 268449.2 | 360.0011 | 2 | 37 | 4.114438 | 4.889929 | 0.4883898 | 2.992e-09 | 1.97285 | 1.0487e-08
2018-02-06 17:59 | 268569.2 | 480.0012 | 2 | 37 | 4.139983 | 4.889935 | 0.6513656 | 2.992e-09 | 2.645572 | 1.0487e-08
2018-02-06 18:01 | 268689.2 | 600.0013 | 2 | 37 | 4.162313 | 4.889919 | 0.8143437 | 2.992e-09 | 3.322139 | 1.0487e-08
2018-02-06 18:03 | 268809.2 | 720.0007 | 2 | 37 | 4.187614 | 4.889938 | 0.9773622 | 2.992e-09 | 4.002666 | 1.0487e-08
2018-02-06 18:05 | 268929.2 | 840.0007 | 2 | 37 | 4.200298 | 4.600311 | 1.137453 | 2.992e-09 | 4.674634 | 1.0487e-08
2018-02-06 18:07 | 269049.2 | 960.0024 | 2 | 37 | 4.200314 | 4.20883 | 1.284063 | 2.992e-09 | 5.290441 | 1.0487e-08
2018-02-06 18:09 | 269169.2 | 1080.0009 | 2 | 37 | 4.200288 | 3.869026 | 1.418568 | 2.992e-09 | 5.855399 | 1.0487e-08
2018-02-06 18:11 | 269289.2 | 1200.0005 | 2 | 37 | 4.2003 | 3.56636 | 1.542481 | 2.992e-09 | 6.37587 | 1.0487e-08
2018-02-06 18:13 | 269405.7 | 1316.5213 | 2 | 37 | 4.200304 | 3.259995 | 1.652981 | 2.992e-09 | 6.840002 | 1.0487e-08
2018-02-06 18:15 | 269525.7 | 120.0011 | 3 | 37 | 4.223702 | 3.259991 | 1.76127 | 2.992e-09 | 7.296007 | 1.0487e-08
2018-02-06 18:17 | 269645.7 | 240.0005 | 3 | 37 | 4.250349 | 3.260004 | 1.869938 | 2.992e-09 | 7.756418 | 1.0487e-08
2018-02-06 18:19 | 269765.7 | 360 | 3 | 37 | 4.278872 | 3.26004 | 1.978593 | 2.992e-09 | 8.219784 | 1.0487e-08
2018-02-06 18:21 | 269885.7 | 480.0016 | 3 | 37 | 4.310102 | 3.260017 | 2.087255 | 2.992e-09 | 8.686389 | 1.0487e-08
2018-02-06 18:23 | 270005.7 | 600.0001 | 3 | 37 | 4.346753 | 3.259989 | 2.19592 | 2.992e-09 | 9.156683 | 1.0487e-08
2018-02-06 18:25 | 270125.7 | 720.0012 | 3 | 37 | 4.385471 | 3.259966 | 2.304577 | 2.992e-09 | 9.631096 | 1.0487e-08
2018-02-06 18:27 | 270245.7 | 840.0014 | 3 | 37 | 4.400323 | 2.925117 | 2.409414 | 2.992e-09 | 10.09211 | 1.0487e-08
2018-02-06 18:29 | 270365.7 | 960.0022 | 3 | 37 | 4.400306 | 2.53936 | 2.500303 | 2.992e-09 | 10.49204 | 1.0487e-08
2018-02-06 18:31 | 270485.7 | 1080.0016 | 3 | 37 | 4.400303 | 2.19389 | 2.579085 | 2.992e-09 | 10.83871 | 1.0487e-08
2018-02-06 18:33 | 270605.7 | 1200.0019 | 3 | 37 | 4.400268 | 1.8893 | 2.646943 | 2.992e-09 | 11.13731 | 1.0487e-08
2018-02-06 18:35 | 270725.7 | 1320 | 3 | 37 | 4.400248 | 1.646936 | 2.70576 | 2.992e-09 | 11.39611 | 1.0487e-08
2018-02-06 18:37 | 270845.7 | 1440.0011 | 3 | 37 | 4.400269 | 1.445711 | 2.75718 | 2.992e-09 | 11.62238 | 1.0487e-08
2018-02-06 18:39 | 270965.7 | 1560.0015 | 3 | 37 | 4.400259 | 1.272483 | 2.802436 | 2.992e-09 | 11.82151 | 1.0487e-08
2018-02-06 18:41 | 271085.7 | 1680.0009 | 3 | 37 | 4.400287 | 1.112386 | 2.842145 | 2.992e-09 | 11.99624 | 1.0487e-08
2018-02-06 18:43 | 271205.7 | 1800.0016 | 3 | 37 | 4.400221 | 0.9794827 | 2.87691 | 2.992e-09 | 12.14922 | 1.0487e-08
2018-02-06 18:45 | 271325.7 | 1920.001 | 3 | 37 | 4.400243 | 0.8712463 | 2.907696 | 2.992e-09 | 12.28468 | 1.0487e-08
2018-02-06 18:47 | 271445.7 | 2040.0005 | 3 | 37 | 4.400263 | 0.7807131 | 2.935175 | 2.992e-09 | 12.4056 | 1.0487e-08
2018-02-06 18:49 | 271565.7 | 2160.0012 | 3 | 37 | 4.400225 | 0.6961727 | 2.959768 | 2.992e-09 | 12.51381 | 1.0487e-08
2018-02-06 18:50 | 271630.9 | 2225.187 | 3 | 37 | 4.40019 | 0.6519985 | 2.971979 | 2.992e-09 | 12.56754 | 1.0487e-08
2018-02-06 18:52 | 271750.9 | 120.0009 | 4 | 37 | 4.33871 | 0 | 2.971979 | 2.992e-09 | 12.56754 | 1.0487e-08
2018-02-06 18:54 | 271870.9 | 240 | 4 | 37 | 4.332871 | 0 | 2.971979 | 2.992e-09 | 12.56754 | 1.0487e-08
2018-02-06 18:55 | 271930.9 | 300.0019 | 4 | 37 | 4.33114 | 0 | 2.971979 | 2.992e-09 | 12.56754 | 1.0487e-08
2018-02-06 18:57 | 272051 | 120 | 5 | 37 | 4.029151 | -3.25979 | 2.971979 | 0.1086506 | 12.56754 | 0.4421445
2018-02-06 18:59 | 272171 | 240.0011 | 5 | 37 | 3.980895 | -3.260148 | 2.971979 | 0.2173281 | 12.56754 | 0.8773711
2018-02-06 19:01 | 272291 | 360.0008 | 5 | 37 | 3.93783 | -3.260108 | 2.971979 | 0.3260005 | 12.56754 | 1.307596
2018-02-06 19:03 | 272411 | 480.0015 | 5 | 37 | 3.89767 | -3.260172 | 2.971979 | 0.4346503 | 12.56754 | 1.73324
2018-02-06 19:05 | 272531 | 600.0004 | 5 | 37 | 3.860237 | -3.26015 | 2.971979 | 0.5433181 | 12.56754 | 2.154745
2018-02-06 19:07 | 272651 | 720.0003 | 5 | 37 | 3.822371 | -3.260143 | 2.971979 | 0.6520025 | 12.56754 | 2.572251
2018-02-06 19:09 | 272771 | 840.0023 | 5 | 37 | 3.783456 | -3.260219 | 2.971979 | 0.7606684 | 12.56754 | 2.985472
2018-02-06 19:11 | 272891 | 960.0015 | 5 | 37 | 3.748877 | -3.260066 | 2.971979 | 0.8693196 | 12.56754 | 3.394634
2018-02-06 19:13 | 273011 | 1080.0003 | 5 | 37 | 3.718405 | -3.26016 | 2.971979 | 0.9779857 | 12.56754 | 3.800311
2018-02-06 19:15 | 273131 | 1200.0006 | 5 | 37 | 3.690067 | -3.260139 | 2.971979 | 1.086653 | 12.56754 | 4.202846
2018-02-06 19:17 | 273251 | 1320.0015 | 5 | 37 | 3.66046 | -3.259963 | 2.971979 | 1.195326 | 12.56754 | 4.602269
2018-02-06 19:19 | 273371 | 1440.0011 | 5 | 37 | 3.633898 | -3.260174 | 2.971979 | 1.303997 | 12.56754 | 4.998568
2018-02-06 19:21 | 273491 | 1560.0012 | 5 | 37 | 3.610253 | -3.260127 | 2.971979 | 1.41265 | 12.56754 | 5.392099
2018-02-06 19:23 | 273611 | 1680.0007 | 5 | 37 | 3.589363 | -3.260174 | 2.971979 | 1.521329 | 12.56754 | 5.783309
2018-02-06 19:25 | 273731 | 1800.0009 | 5 | 37 | 3.56829 | -3.260065 | 2.971979 | 1.630002 | 12.56754 | 6.172241
2018-02-06 19:27 | 273851 | 1920.0003 | 5 | 37 | 3.546843 | -3.260175 | 2.971979 | 1.738663 | 12.56754 | 6.558784
2018-02-06 19:29 | 273971 | 2040.0003 | 5 | 37 | 3.529015 | -3.260121 | 2.971979 | 1.847329 | 12.56754 | 6.943212
2018-02-06 19:31 | 274091 | 2160.0013 | 5 | 37 | 3.513414 | -3.260137 | 2.971979 | 1.955994 | 12.56754 | 7.325809
2018-02-06 19:33 | 274211 | 2280.0005 | 5 | 37 | 3.498437 | -3.260123 | 2.971979 | 2.06467 | 12.56754 | 7.706842
2018-02-06 19:35 | 274331 | 2400.0014 | 5 | 37 | 3.480319 | -3.259834 | 2.971979 | 2.173334 | 12.56754 | 8.086048
2018-02-06 19:37 | 274451 | 2520.0011 | 5 | 37 | 3.462327 | -3.260127 | 2.971979 | 2.28198 | 12.56754 | 8.46317
2018-02-06 19:39 | 274571 | 2640.0009 | 5 | 37 | 3.4442 | -3.259821 | 2.971979 | 2.390664 | 12.56754 | 8.8385
2018-02-06 19:41 | 274691 | 2760.0013 | 5 | 37 | 3.423225 | -3.260179 | 2.971979 | 2.499313 | 12.56754 | 9.211619
2018-02-06 19:43 | 274811 | 2880.001 | 5 | 37 | 3.391777 | -3.259851 | 2.971979 | 2.607975 | 12.56754 | 9.582037
2018-02-06 19:45 | 274931 | 3000.0014 | 5 | 37 | 3.341203 | -3.259829 | 2.971979 | 2.71664 | 12.56754 | 9.948013
2018-02-06 19:47 | 275051 | 3120.0025 | 5 | 37 | 3.26479 | -3.260168 | 2.971979 | 2.825302 | 12.56754 | 10.3073
2018-02-06 19:49 | 275171 | 3240.0014 | 5 | 37 | 3.110261 | -3.26021 | 2.971979 | 2.93396 | 12.56754 | 10.65483
2018-02-06 19:50 | 275213.3 | 3282.2494 | 5 | 37 | 2.999981 | -3.259899 | 2.971979 | 2.972217 | 12.56754 | 10.77191
2018-02-06 19:52 | 275333.3 | 120.0007 | 6 | 37 | 3.478835 | 0 | 2.971979 | 2.972217 | 12.56754 | 10.77191
2018-02-06 19:54 | 275453.3 | 240.0009 | 6 | 37 | 3.50071 | 0 | 2.971979 | 2.972217 | 12.56754 | 10.77191
2018-02-06 19:55 | 275513.3 | 300.0024 | 6 | 37 | 3.505122 | 0 | 2.971979 | 2.972217 | 12.56754 | 10.77191
2018-02-06 19:55 | 275513.3 | 0.0026 | 7 | 38 | 3.505036 | 0 | 0 | 0 | 0 | 0
2018-02-06 19:57 | 275633.4 | 120.0013 | 2 | 38 | 4.03836 | 4.889971 | 0.1623976 | 9.82e-10 | 0.6440295 | 3.444e-09
2018-02-06 19:59 | 275753.4 | 240.0002 | 2 | 38 | 4.076981 | 4.889963 | 0.3253837 | 9.82e-10 | 1.305324 | 3.444e-09
2018-02-06 20:01 | 275873.4 | 360.0005 | 2 | 38 | 4.111062 | 4.88998 | 0.4883798 | 9.82e-10 | 1.972749 | 3.444e-09
2018-02-06 20:03 | 275993.4 | 480.001 | 2 | 38 | 4.140373 | 4.889938 | 0.6513729 | 9.82e-10 | 2.645276 | 3.444e-09
2018-02-06 20:05 | 276113.4 | 600.0014 | 2 | 38 | 4.164557 | 4.889975 | 0.8143536 | 9.82e-10 | 3.322076 | 3.444e-09
2018-02-06 20:07 | 276233.4 | 720.0013 | 2 | 38 | 4.189226 | 4.889994 | 0.9773457 | 9.82e-10 | 4.002865 | 3.444e-09
2018-02-06 20:09 | 276353.4 | 840.001 | 2 | 38 | 4.200315 | 4.641666 | 1.137977 | 9.82e-10 | 4.677158 | 3.444e-09
2018-02-06 20:11 | 276473.4 | 960.0002 | 2 | 38 | 4.200313 | 4.227955 | 1.285818 | 9.82e-10 | 5.298131 | 3.444e-09
2018-02-06 20:13 | 276593.4 | 1080.0002 | 2 | 38 | 4.200293 | 3.855032 | 1.420269 | 9.82e-10 | 5.862866 | 3.444e-09
2018-02-06 20:15 | 276713.4 | 1200.001 | 2 | 38 | 4.200298 | 3.541039 | 1.543445 | 9.82e-10 | 6.380239 | 3.444e-09
2018-02-06 20:17 | 276831.2 | 1317.7967 | 2 | 38 | 4.200295 | 3.259998 | 1.65461 | 9.82e-10 | 6.847163 | 3.444e-09
2018-02-06 20:19 | 276951.2 | 120.0011 | 3 | 38 | 4.22166 | 3.260006 | 1.762887 | 2.942e-09 | 7.302986 | 1.1407e-08
2018-02-06 20:21 | 277071.2 | 240.0008 | 3 | 38 | 4.250391 | 3.260025 | 1.871543 | 2.942e-09 | 7.763218 | 1.1407e-08
2018-02-06 20:23 | 277191.2 | 360.0004 | 3 | 38 | 4.280457 | 3.260035 | 1.98021 | 2.942e-09 | 8.226719 | 1.1407e-08
2018-02-06 20:25 | 277311.2 | 480.0013 | 3 | 38 | 4.312082 | 3.260044 | 2.088872 | 2.942e-09 | 8.693546 | 1.1407e-08
2018-02-06 20:27 | 277431.2 | 600.0006 | 3 | 38 | 4.345446 | 3.260006 | 2.197534 | 2.942e-09 | 9.163878 | 1.1407e-08
2018-02-06 20:29 | 277551.2 | 720.0007 | 3 | 38 | 4.383901 | 3.260044 | 2.306187 | 2.942e-09 | 9.638061 | 1.1407e-08
2018-02-06 20:31 | 277671.2 | 840.0001 | 3 | 38 | 4.400324 | 2.916807 | 2.410998 | 2.942e-09 | 10.09891 | 1.1407e-08
2018-02-06 20:33 | 277791.2 | 960.0018 | 3 | 38 | 4.400263 | 2.520462 | 2.50139 | 2.942e-09 | 10.49667 | 1.1407e-08
2018-02-06 20:35 | 277911.2 | 1080.0027 | 3 | 38 | 4.400273 | 2.194559 | 2.579785 | 2.942e-09 | 10.84163 | 1.1407e-08
2018-02-06 20:37 | 278031.2 | 1200.0011 | 3 | 38 | 4.400293 | 1.907228 | 2.648038 | 2.942e-09 | 11.14196 | 1.1407e-08
2018-02-06 20:39 | 278151.2 | 1320.0001 | 3 | 38 | 4.400261 | 1.644918 | 2.707124 | 2.942e-09 | 11.40196 | 1.1407e-08
2018-02-06 20:41 | 278271.2 | 1440.0011 | 3 | 38 | 4.400248 | 1.436449 | 2.758348 | 2.942e-09 | 11.62735 | 1.1407e-08
2018-02-06 20:43 | 278391.2 | 1560.0011 | 3 | 38 | 4.400269 | 1.263066 | 2.803246 | 2.942e-09 | 11.82492 | 1.1407e-08
2018-02-06 20:45 | 278511.2 | 1680.0002 | 3 | 38 | 4.400231 | 1.117918 | 2.842887 | 2.942e-09 | 11.99935 | 1.1407e-08
2018-02-06 20:47 | 278631.2 | 1800.0018 | 3 | 38 | 4.400238 | 0.9844408 | 2.877912 | 2.942e-09 | 12.15346 | 1.1407e-08
2018-02-06 20:49 | 278751.2 | 1920.001 | 3 | 38 | 4.400218 | 0.8674574 | 2.908685 | 2.942e-09 | 12.28887 | 1.1407e-08
2018-02-06 20:51 | 278871.2 | 2040.0009 | 3 | 38 | 4.40021 | 0.7732172 | 2.935992 | 2.942e-09 | 12.40903 | 1.1407e-08
2018-02-06 20:53 | 278991.2 | 2160.001 | 3 | 38 | 4.400256 | 0.6948929 | 2.960405 | 2.942e-09 | 12.51645 | 1.1407e-08
2018-02-06 20:54 | 279063.2 | 2231.9865 | 3 | 38 | 4.400215 | 0.6519947 | 2.973863 | 2.942e-09 | 12.57567 | 1.1407e-08
2018-02-06 20:56 | 279183.3 | 120 | 4 | 38 | 4.339111 | 0 | 2.973863 | 2.942e-09 | 12.57567 | 1.1407e-08
2018-02-06 20:58 | 279303.3 | 240.0007 | 4 | 38 | 4.333353 | 0 | 2.973863 | 2.942e-09 | 12.57567 | 1.1407e-08
2018-02-06 20:59 | 279363.3 | 300.0023 | 4 | 38 | 4.331702 | 0 | 2.973863 | 2.942e-09 | 12.57567 | 1.1407e-08
2018-02-06 21:01 | 279483.4 | 120.001 | 5 | 38 | 4.028406 | -3.26009 | 2.973863 | 0.1086543 | 12.57567 | 0.4420755
2018-02-06 21:03 | 279603.4 | 240.001 | 5 | 38 | 3.984042 | -3.260043 | 2.973863 | 0.2173178 | 12.57567 | 0.8773661
2018-02-06 21:05 | 279723.4 | 360.0002 | 5 | 38 | 3.940413 | -3.260092 | 2.973863 | 0.3259912 | 12.57567 | 1.307982
2018-02-06 21:07 | 279843.4 | 480.0009 | 5 | 38 | 3.897765 | -3.260083 | 2.973863 | 0.4346501 | 12.57567 | 1.733778
2018-02-06 21:09 | 279963.4 | 600.0002 | 5 | 38 | 3.859161 | -3.260112 | 2.973863 | 0.5433091 | 12.57567 | 2.155185
2018-02-06 21:11 | 280083.4 | 720.0009 | 5 | 38 | 3.823274 | -3.260117 | 2.973863 | 0.651989 | 12.57567 | 2.572617
2018-02-06 21:13 | 280203.4 | 840.0003 | 5 | 38 | 3.787179 | -3.260195 | 2.973863 | 0.7606519 | 12.57567 | 2.986111
2018-02-06 21:15 | 280323.4 | 960.0002 | 5 | 38 | 3.750205 | -3.260098 | 2.973863 | 0.8693225 | 12.57567 | 3.395642
2018-02-06 21:17 | 280443.4 | 1080.001 | 5 | 38 | 3.718348 | -3.260152 | 2.973863 | 0.9779795 | 12.57567 | 3.801356
2018-02-06 21:19 | 280563.4 | 1200.0011 | 5 | 38 | 3.689744 | -3.26012 | 2.973863 | 1.086657 | 12.57567 | 4.203879
2018-02-06 21:21 | 280683.4 | 1320.0004 | 5 | 38 | 3.663658 | -3.260165 | 2.973863 | 1.195315 | 12.57567 | 4.603383
2018-02-06 21:23 | 280803.4 | 1440.0012 | 5 | 38 | 3.636878 | -3.26013 | 2.973863 | 1.303991 | 12.57567 | 5.000101
2018-02-06 21:25 | 280923.4 | 1560.0004 | 5 | 38 | 3.611023 | -3.26011 | 2.973863 | 1.412649 | 12.57567 | 5.393825
2018-02-06 21:27 | 281043.4 | 1680.0004 | 5 | 38 | 3.588892 | -3.260072 | 2.973863 | 1.521324 | 12.57567 | 5.785035
2018-02-06 21:29 | 281163.4 | 1800.0006 | 5 | 38 | 3.569173 | -3.260117 | 2.973863 | 1.629996 | 12.57567 | 6.173935
2018-02-06 21:31 | 281283.4 | 1920.0001 | 5 | 38 | 3.550317 | -3.260175 | 2.973863 | 1.738649 | 12.57567 | 6.560715
2018-02-06 21:33 | 281403.4 | 2040.0011 | 5 | 38 | 3.529732 | -3.260115 | 2.973863 | 1.847323 | 12.57567 | 6.945432
2018-02-06 21:35 | 281523.4 | 2160.0012 | 5 | 38 | 3.512359 | -3.260098 | 2.973863 | 1.955984 | 12.57567 | 7.327994
2018-02-06 21:37 | 281643.4 | 2280.0008 | 5 | 38 | 3.497169 | -3.260132 | 2.973863 | 2.064651 | 12.57567 | 7.708838
2018-02-06 21:39 | 281763.4 | 2400.0008 | 5 | 38 | 3.482997 | -3.260183 | 2.973863 | 2.173327 | 12.57567 | 8.088149
2018-02-06 21:41 | 281883.4 | 2520.0016 | 5 | 38 | 3.464838 | -3.260115 | 2.973863 | 2.281985 | 12.57567 | 8.465679
2018-02-06 21:43 | 282003.4 | 2640.0003 | 5 | 38 | 3.443132 | -3.259882 | 2.973863 | 2.390645 | 12.57567 | 8.840971
2018-02-06 21:45 | 282123.4 | 2760.001 | 5 | 38 | 3.420718 | -3.260072 | 2.973863 | 2.49931 | 12.57567 | 9.213942
2018-02-06 21:47 | 282243.4 | 2880.0012 | 5 | 38 | 3.392494 | -3.260205 | 2.973863 | 2.607972 | 12.57567 | 9.584158
2018-02-06 21:49 | 282363.4 | 3000.0001 | 5 | 38 | 3.348151 | -3.259894 | 2.973863 | 2.716634 | 12.57567 | 9.950608
2018-02-06 21:51 | 282483.4 | 3120.0013 | 5 | 38 | 3.26635 | -3.260177 | 2.973863 | 2.825283 | 12.57567 | 10.31034
2018-02-06 21:53 | 282603.4 | 3240.0014 | 5 | 38 | 3.109422 | -3.259834 | 2.973863 | 2.933962 | 12.57567 | 10.65797
2018-02-06 21:54 | 282645 | 3281.6322 | 5 | 38 | 3 | -3.260207 | 2.973863 | 2.971652 | 12.57567 | 10.77329
2018-02-06 21:56 | 282765 | 120.0003 | 6 | 38 | 3.482623 | 0 | 2.973863 | 2.971652 | 12.57567 | 10.77329
2018-02-06 21:58 | 282885 | 240.0017 | 6 | 38 | 3.504675 | 0 | 2.973863 | 2.971652 | 12.57567 | 10.77329
2018-02-06 21:59 | 282945 | 300.0021 | 6 | 38 | 3.509322 | 0 | 2.973863 | 2.971652 | 12.57567 | 10.77329
2018-02-06 21:59 | 282945 | 0.0025 | 7 | 39 | 3.509238 | 0 | 0 | 0 | 0 | 0
2018-02-06 22:01 | 283065.1 | 120.0026 | 2 | 39 | 4.039632 | 4.88999 | 0.1624154 | 4.032e-09 | 0.6443602 | 1.415e-08
2018-02-06 22:03 | 283185.1 | 240.0003 | 2 | 39 | 4.079622 | 4.889988 | 0.3253914 | 4.032e-09 | 1.305925 | 1.415e-08
2018-02-06 22:05 | 283305.1 | 360.0016 | 2 | 39 | 4.112289 | 4.88998 | 0.4883533 | 4.032e-09 | 1.973592 | 1.415e-08
2018-02-06 22:07 | 283425.1 | 480.0016 | 2 | 39 | 4.137375 | 4.889935 | 0.6513587 | 4.032e-09 | 2.645997 | 1.415e-08
2018-02-06 22:09 | 283545.1 | 600.0005 | 2 | 39 | 4.16426 | 4.890003 | 0.8143737 | 4.032e-09 | 3.322567 | 1.415e-08
2018-02-06 22:11 | 283665.1 | 720.0014 | 2 | 39 | 4.191248 | 4.889967 | 0.9773476 | 4.032e-09 | 4.003465 | 1.415e-08
2018-02-06 22:13 | 283785.1 | 840.0009 | 2 | 39 | 4.20032 | 4.603577 | 1.137049 | 4.032e-09 | 4.674011 | 1.415e-08
2018-02-06 22:15 | 283905.1 | 960.0003 | 2 | 39 | 4.200285 | 4.243101 | 1.2844 | 4.032e-09 | 5.292926 | 1.415e-08
2018-02-06 22:17 | 284025.1 | 1080.0003 | 2 | 39 | 4.200289 | 3.880922 | 1.419802 | 4.032e-09 | 5.861657 | 1.415e-08
2018-02-06 22:19 | 284145.1 | 1200.0021 | 2 | 39 | 4.200296 | 3.526711 | 1.543148 | 4.032e-09 | 6.379742 | 1.415e-08
2018-02-06 22:21 | 284250.6 | 1305.4912 | 2 | 39 | 4.200271 | 3.259996 | 1.642499 | 4.032e-09 | 6.797046 | 1.415e-08
2018-02-06 22:23 | 284370.6 | 120.0005 | 3 | 39 | 4.220969 | 3.260023 | 1.750776 | 4.032e-09 | 7.252854 | 1.415e-08
2018-02-06 22:25 | 284490.6 | 240.0013 | 3 | 39 | 4.246136 | 3.260014 | 1.859442 | 4.032e-09 | 7.712854 | 1.415e-08
2018-02-06 22:27 | 284610.6 | 360.0009 | 3 | 39 | 4.276466 | 3.260086 | 1.968105 | 4.032e-09 | 8.175839 | 1.415e-08
2018-02-06 22:29 | 284730.6 | 480.0013 | 3 | 39 | 4.310054 | 3.260008 | 2.076764 | 4.032e-09 | 8.642344 | 1.415e-08
2018-02-06 22:31 | 284850.6 | 600.0019 | 3 | 39 | 4.3445 | 3.260103 | 2.18543 | 4.032e-09 | 9.112552 | 1.415e-08
2018-02-06 22:33 | 284970.6 | 720.0007 | 3 | 39 | 4.380746 | 3.260029 | 2.294085 | 4.032e-09 | 9.58656 | 1.415e-08
2018-02-06 22:35 | 285090.6 | 840.0015 | 3 | 39 | 4.400281 | 2.976574 | 2.400218 | 4.032e-09 | 10.05304 | 1.415e-08
2018-02-06 22:37 | 285210.6 | 960.0009 | 3 | 39 | 4.400294 | 2.543459 | 2.491927 | 4.032e-09 | 10.45658 | 1.415e-08
2018-02-06 22:39 | 285330.6 | 1080.0014 | 3 | 39 | 4.400315 | 2.20344 | 2.570836 | 4.032e-09 | 10.80381 | 1.415e-08
2018-02-06 22:41 | 285450.6 | 1200.0001 | 3 | 39 | 4.400269 | 1.918599 | 2.639381 | 4.032e-09 | 11.10543 | 1.415e-08
2018-02-06 22:43 | 285570.6 | 1320.0002 | 3 | 39 | 4.400285 | 1.678802 | 2.699282 | 4.032e-09 | 11.36901 | 1.415e-08
2018-02-06 22:45 | 285690.6 | 1440.0004 | 3 | 39 | 4.400307 | 1.458986 | 2.751536 | 4.032e-09 | 11.59894 | 1.415e-08
2018-02-06 22:47 | 285810.6 | 1560.0013 | 3 | 39 | 4.400245 | 1.271773 | 2.796888 | 4.032e-09 | 11.7985 | 1.415e-08
2018-02-06 22:49 | 285930.6 | 1680.0012 | 3 | 39 | 4.400239 | 1.121932 | 2.836707 | 4.032e-09 | 11.97371 | 1.415e-08
2018-02-06 22:51 | 286050.6 | 1800.0015 | 3 | 39 | 4.400229 | 0.9967976 | 2.871961 | 4.032e-09 | 12.12884 | 1.415e-08
2018-02-06 22:53 | 286170.6 | 1920.0012 | 3 | 39 | 4.400189 | 0.8844757 | 2.903296 | 4.032e-09 | 12.26672 | 1.415e-08
2018-02-06 22:55 | 286290.6 | 2040.0011 | 3 | 39 | 4.400257 | 0.7808418 | 2.931016 | 4.032e-09 | 12.38869 | 1.415e-08
2018-02-06 22:57 | 286410.6 | 2160.0014 | 3 | 39 | 4.400197 | 0.6967888 | 2.955585 | 4.032e-09 | 12.4968 | 1.415e-08
2018-02-06 22:58 | 286484.1 | 2233.5156 | 3 | 39 | 4.400215 | 0.6519928 | 2.969346 | 4.032e-09 | 12.55735 | 1.415e-08
2018-02-06 23:00 | 286604.2 | 120.0008 | 4 | 39 | 4.338616 | 0 | 2.969346 | 4.032e-09 | 12.55735 | 1.415e-08
2018-02-06 23:02 | 286724.2 | 240.0012 | 4 | 39 | 4.332723 | 0 | 2.969346 | 4.032e-09 | 12.55735 | 1.415e-08
2018-02-06 23:03 | 286784.2 | 300.0046 | 4 | 39 | 4.331014 | 0 | 2.969346 | 4.032e-09 | 12.55735 | 1.415e-08
2018-02-06 23:05 | 286904.3 | 120.001 | 5 | 39 | 4.026113 | -3.259877 | 2.969346 | 0.108646 | 12.55735 | 0.4418791
2018-02-06 23:07 | 287024.3 | 240.0016 | 5 | 39 | 3.980615 | -3.260079 | 2.969346 | 0.217313 | 12.55735 | 0.876847
2018-02-06 23:09 | 287144.3 | 360.0007 | 5 | 39 | 3.939977 | -3.26019 | 2.969346 | 0.3259842 | 12.55735 | 1.307186
2018-02-06 23:11 | 287264.3 | 480.0009 | 5 | 39 | 3.899462 | -3.259812 | 2.969346 | 0.434649 | 12.55735 | 1.733129
2018-02-06 23:13 | 287384.3 | 600.0001 | 5 | 39 | 3.857491 | -3.260148 | 2.969346 | 0.5433044 | 12.55735 | 2.15453
2018-02-06 23:15 | 287504.3 | 720.0014 | 5 | 39 | 3.819878 | -3.260157 | 2.969346 | 0.6519894 | 12.55735 | 2.571711
2018-02-06 23:17 | 287624.3 | 840.0016 | 5 | 39 | 3.784266 | -3.260197 | 2.969346 | 0.7606393 | 12.55735 | 2.984783
2018-02-06 23:19 | 287744.3 | 960.0009 | 5 | 39 | 3.751136 | -3.259953 | 2.969346 | 0.8693057 | 12.55735 | 3.394206
2018-02-06 23:21 | 287864.3 | 1080.0014 | 5 | 39 | 3.718136 | -3.260202 | 2.969346 | 0.9779673 | 12.55735 | 3.800031
2018-02-06 23:23 | 287984.3 | 1200.0009 | 5 | 39 | 3.687335 | -3.259877 | 2.969346 | 1.086635 | 12.55735 | 4.202353
2018-02-06 23:25 | 288104.3 | 1320.0011 | 5 | 39 | 3.660282 | -3.260185 | 2.969346 | 1.195306 | 12.55735 | 4.601569
2018-02-06 23:27 | 288224.3 | 1440.0014 | 5 | 39 | 3.636216 | -3.259973 | 2.969346 | 1.303962 | 12.55735 | 4.997941
2018-02-06 23:29 | 288344.3 | 1560.0005 | 5 | 39 | 3.612397 | -3.260125 | 2.969346 | 1.412642 | 12.55735 | 5.391834
2018-02-06 23:31 | 288464.3 | 1680.0003 | 5 | 39 | 3.587491 | -3.259817 | 2.969346 | 1.521308 | 12.55735 | 5.783006
2018-02-06 23:33 | 288584.3 | 1800.0012 | 5 | 39 | 3.566285 | -3.260061 | 2.969346 | 1.62996 | 12.55735 | 6.171612
2018-02-06 23:35 | 288704.3 | 1920.0008 | 5 | 39 | 3.54781 | -3.260167 | 2.969346 | 1.738637 | 12.55735 | 6.55816
2018-02-06 23:37 | 288824.3 | 2040.001 | 5 | 39 | 3.531364 | -3.260123 | 2.969346 | 1.847302 | 12.55735 | 6.9428
2018-02-06 23:39 | 288944.3 | 2160.0009 | 5 | 39 | 3.513268 | -3.259946 | 2.969346 | 1.955956 | 12.55735 | 7.325545
2018-02-06 23:41 | 289064.3 | 2280.0009 | 5 | 39 | 3.495491 | -3.259901 | 2.969346 | 2.064628 | 12.55735 | 7.706331
2018-02-06 23:43 | 289184.3 | 2400.0011 | 5 | 39 | 3.479935 | -3.260125 | 2.969346 | 2.173284 | 12.55735 | 8.08529
2018-02-06 23:45 | 289304.3 | 2520.0013 | 5 | 39 | 3.465155 | -3.259877 | 2.969346 | 2.281944 | 12.55735 | 8.462605
2018-02-06 23:47 | 289424.3 | 2640.0016 | 5 | 39 | 3.446148 | -3.259874 | 2.969346 | 2.390601 | 12.55735 | 8.83814
2018-02-06 23:49 | 289544.3 | 2760.0012 | 5 | 39 | 3.419656 | -3.259871 | 2.969346 | 2.499262 | 12.55735 | 9.211213
2018-02-06 23:51 | 289664.3 | 2880.0009 | 5 | 39 | 3.388574 | -3.259804 | 2.969346 | 2.607914 | 12.55735 | 9.581146
2018-02-06 23:53 | 289784.3 | 3000.0006 | 5 | 39 | 3.343919 | -3.259817 | 2.969346 | 2.716582 | 12.55735 | 9.947115
2018-02-06 23:55 | 289904.3 | 3120.0006 | 5 | 39 | 3.270016 | -3.259859 | 2.969346 | 2.825237 | 12.55735 | 10.30688
2018-02-06 23:57 | 290024.3 | 3240.0013 | 5 | 39 | 3.107981 | -3.259881 | 2.969346 | 2.933898 | 12.55735 | 10.65477
2018-02-06 23:57 | 290063.2 | 3278.9297 | 5 | 39 | 2.999982 | -3.259896 | 2.969346 | 2.969147 | 12.55735 | 10.76257
2018-02-06 23:59 | 290183.2 | 120.0006 | 6 | 39 | 3.482209 | 0 | 2.969346 | 2.969147 | 12.55735 | 10.76257
2018-02-07 00:01 | 290303.2 | 240.0013 | 6 | 39 | 3.504309 | 0 | 2.969346 | 2.969147 | 12.55735 | 10.76257
2018-02-07 00:02 | 290363.2 | 300.0032 | 6 | 39 | 3.508732 | 0 | 2.969346 | 2.969147 | 12.55735 | 10.76257
2018-02-07 00:02 | 290363.2 | 0.0025 | 7 | 40 | 3.508652 | 0 | 0 | 0 | 0 | 0
2018-02-07 00:04 | 290483.3 | 120.002 | 2 | 40 | 4.036698 | 4.889948 | 0.1623865 | 3.577e-09 | 0.6439295 | 1.2551e-08
2018-02-07 00:06 | 290603.3 | 240.0009 | 2 | 40 | 4.080491 | 4.88994 | 0.3253808 | 3.577e-09 | 1.305337 | 1.2551e-08
2018-02-07 00:08 | 290723.3 | 360.0023 | 2 | 40 | 4.115024 | 4.889986 | 0.4883726 | 3.577e-09 | 1.973427 | 1.2551e-08
2018-02-07 00:10 | 290843.3 | 480.0005 | 2 | 40 | 4.140144 | 4.889994 | 0.6513382 | 3.577e-09 | 2.646158 | 1.2551e-08
2018-02-07 00:12 | 290963.3 | 600.0013 | 2 | 40 | 4.16215 | 4.889954 | 0.8143345 | 3.577e-09 | 3.322742 | 1.2551e-08
2018-02-07 00:14 | 291083.3 | 720.0011 | 2 | 40 | 4.188993 | 4.889986 | 0.9773393 | 3.577e-09 | 4.003296 | 1.2551e-08
2018-02-07 00:16 | 291203.3 | 840.0014 | 2 | 40 | 4.200295 | 4.585413 | 1.136829 | 3.577e-09 | 4.672865 | 1.2551e-08
2018-02-07 00:18 | 291323.3 | 960.0009 | 2 | 40 | 4.200283 | 4.208918 | 1.28328 | 3.577e-09 | 5.288001 | 1.2551e-08
2018-02-07 00:20 | 291443.3 | 1080.001 | 2 | 40 | 4.200284 | 3.881639 | 1.41795 | 3.577e-09 | 5.853652 | 1.2551e-08
2018-02-07 00:22 | 291563.3 | 1200.0005 | 2 | 40 | 4.200286 | 3.563238 | 1.542062 | 3.577e-09 | 6.374959 | 1.2551e-08
2018-02-07 00:24 | 291672.3 | 1309.0222 | 2 | 40 | 4.20025 | 3.259998 | 1.645419 | 3.577e-09 | 6.809089 | 1.2551e-08
2018-02-07 00:26 | 291792.4 | 120.0008 | 3 | 40 | 4.222362 | 3.259987 | 1.753692 | 4.785e-09 | 7.264956 | 1.7456e-08
2018-02-07 00:28 | 291912.4 | 240.0012 | 3 | 40 | 4.248526 | 3.259993 | 1.862363 | 4.785e-09 | 7.725202 | 1.7456e-08
2018-02-07 00:30 | 292032.4 | 360.0001 | 3 | 40 | 4.276642 | 3.260086 | 1.971022 | 4.785e-09 | 8.188352 | 1.7456e-08
2018-02-07 00:32 | 292152.4 | 480.0009 | 3 | 40 | 4.308847 | 3.260084 | 2.079687 | 4.785e-09 | 8.654778 | 1.7456e-08
2018-02-07 00:34 | 292272.4 | 600.0026 | 3 | 40 | 4.345968 | 3.260046 | 2.188349 | 4.785e-09 | 9.124984 | 1.7456e-08
2018-02-07 00:36 | 292392.4 | 720.0009 | 3 | 40 | 4.383871 | 3.260056 | 2.297004 | 4.785e-09 | 9.59924 | 1.7456e-08
2018-02-07 00:38 | 292512.4 | 840.0014 | 3 | 40 | 4.400281 | 2.94874 | 2.402361 | 4.785e-09 | 10.06247 | 1.7456e-08
2018-02-07 00:40 | 292632.4 | 960.0011 | 3 | 40 | 4.400284 | 2.554499 | 2.493964 | 4.785e-09 | 10.46555 | 1.7456e-08
2018-02-07 00:42 | 292752.4 | 1080.0016 | 3 | 40 | 4.400285 | 2.195692 | 2.573062 | 4.785e-09 | 10.8136 | 1.7456e-08
2018-02-07 00:44 | 292872.4 | 1200.001 | 3 | 40 | 4.400274 | 1.899899 | 2.641108 | 4.785e-09 | 11.11303 | 1.7456e-08
2018-02-07 00:46 | 292992.4 | 1320.0009 | 3 | 40 | 4.400275 | 1.658745 | 2.7003 | 4.785e-09 | 11.37348 | 1.7456e-08
2018-02-07 00:48 | 293112.4 | 1440.0012 | 3 | 40 | 4.400233 | 1.457286 | 2.752137 | 4.785e-09 | 11.60158 | 1.7456e-08
2018-02-07 00:50 | 293232.4 | 1560 | 3 | 40 | 4.400267 | 1.278008 | 2.79768 | 4.785e-09 | 11.80198 | 1.7456e-08
2018-02-07 00:52 | 293352.4 | 1680.0013 | 3 | 40 | 4.400243 | 1.114307 | 2.837441 | 4.785e-09 | 11.97694 | 1.7456e-08
2018-02-07 00:54 | 293472.4 | 1800.0003 | 3 | 40 | 4.400229 | 0.9849577 | 2.872357 | 4.785e-09 | 12.13058 | 1.7456e-08
2018-02-07 00:56 | 293592.4 | 1920.0015 | 3 | 40 | 4.400227 | 0.8771162 | 2.90333 | 4.785e-09 | 12.26687 | 1.7456e-08
2018-02-07 00:58 | 293712.4 | 2040.0006 | 3 | 40 | 4.400238 | 0.7849083 | 2.931006 | 4.785e-09 | 12.38865 | 1.7456e-08
2018-02-07 01:00 | 293832.4 | 2160.0011 | 3 | 40 | 4.400213 | 0.6963329 | 2.955684 | 4.785e-09 | 12.49724 | 1.7456e-08
2018-02-07 01:01 | 293899.7 | 2227.3805 | 3 | 40 | 4.400249 | 0.6519928 | 2.968283 | 4.785e-09 | 12.55268 | 1.7456e-08
2018-02-07 01:03 | 294019.8 | 120.0009 | 4 | 40 | 4.338521 | 0 | 2.968283 | 4.785e-09 | 12.55268 | 1.7456e-08
2018-02-07 01:05 | 294139.8 | 240.0014 | 4 | 40 | 4.332631 | 0 | 2.968283 | 4.785e-09 | 12.55268 | 1.7456e-08
2018-02-07 01:06 | 294199.8 | 300.0017 | 4 | 40 | 4.3309 | 0 | 2.968283 | 4.785e-09 | 12.55268 | 1.7456e-08
2018-02-07 01:08 | 294319.9 | 120.0014 | 5 | 40 | 4.027846 | -3.260185 | 2.968283 | 0.1086576 | 12.55268 | 0.4420974
2018-02-07 01:10 | 294439.9 | 240.0001 | 5 | 40 | 3.979223 | -3.260174 | 2.968283 | 0.217325 | 12.55268 | 0.8770695
2018-02-07 01:12 | 294559.9 | 360 | 5 | 40 | 3.937147 | -3.259815 | 2.968283 | 0.3259921 | 12.55268 | 1.307166
2018-02-07 01:14 | 294679.9 | 480.0007 | 5 | 40 | 3.897595 | -3.260134 | 2.968283 | 0.434646 | 12.55268 | 1.732775
2018-02-07 01:16 | 294799.9 | 600.0016 | 5 | 40 | 3.859664 | -3.26011 | 2.968283 | 0.543327 | 12.55268 | 2.154318
2018-02-07 01:18 | 294919.9 | 720.0023 | 5 | 40 | 3.820374 | -3.260145 | 2.968283 | 0.6519842 | 12.55268 | 2.571589
2018-02-07 01:20 | 295039.9 | 840.0002 | 5 | 40 | 3.78261 | -3.260098 | 2.968283 | 0.7606468 | 12.55268 | 2.984625
2018-02-07 01:22 | 295159.9 | 960.0002 | 5 | 40 | 3.748433 | -3.260115 | 2.968283 | 0.869316 | 12.55268 | 3.39379
2018-02-07 01:24 | 295279.9 | 1080.0015 | 5 | 40 | 3.718472 | -3.260194 | 2.968283 | 0.9780011 | 12.55268 | 3.799526
2018-02-07 01:26 | 295399.9 | 1200.0014 | 5 | 40 | 3.689146 | -3.260132 | 2.968283 | 1.086655 | 12.55268 | 4.201965
2018-02-07 01:28 | 295519.9 | 1320.0012 | 5 | 40 | 3.659044 | -3.260145 | 2.968283 | 1.195322 | 12.55268 | 4.601187
2018-02-07 01:30 | 295639.9 | 1440.0002 | 5 | 40 | 3.633234 | -3.260097 | 2.968283 | 1.303995 | 12.55268 | 4.997398
2018-02-07 01:32 | 295759.9 | 1560.0009 | 5 | 40 | 3.610049 | -3.26018 | 2.968283 | 1.412665 | 12.55268 | 5.390934
2018-02-07 01:34 | 295879.9 | 1680.0015 | 5 | 40 | 3.589084 | -3.260157 | 2.968283 | 1.521321 | 12.55268 | 5.782058
2018-02-07 01:36 | 295999.9 | 1800.0012 | 5 | 40 | 3.566527 | -3.260148 | 2.968283 | 1.629988 | 12.55268 | 6.170868
2018-02-07 01:38 | 296119.9 | 1920.0014 | 5 | 40 | 3.545981 | -3.260174 | 2.968283 | 1.738662 | 12.55268 | 6.557302
2018-02-07 01:40 | 296239.9 | 2040.0012 | 5 | 40 | 3.528602 | -3.260114 | 2.968283 | 1.847319 | 12.55268 | 6.941634
2018-02-07 01:42 | 296359.9 | 2160.0015 | 5 | 40 | 3.513626 | -3.260199 | 2.968283 | 1.955991 | 12.55268 | 7.324259
2018-02-07 01:44 | 296479.9 | 2280.0008 | 5 | 40 | 3.497782 | -3.260192 | 2.968283 | 2.064648 | 12.55268 | 7.705195
2018-02-07 01:46 | 296599.9 | 2400.0021 | 5 | 40 | 3.478995 | -3.26013 | 2.968283 | 2.17331 | 12.55268 | 8.084247
2018-02-07 01:48 | 296719.9 | 2520.0013 | 5 | 40 | 3.462095 | -3.260168 | 2.968283 | 2.281973 | 12.55268 | 8.461367
2018-02-07 01:50 | 296839.9 | 2640.0009 | 5 | 40 | 3.444214 | -3.259849 | 2.968283 | 2.390632 | 12.55268 | 8.836593
2018-02-07 01:52 | 296959.9 | 2760.0006 | 5 | 40 | 3.422766 | -3.259828 | 2.968283 | 2.499304 | 12.55268 | 9.209804
2018-02-07 01:54 | 297079.9 | 2880.0005 | 5 | 40 | 3.3891 | -3.259954 | 2.968283 | 2.607952 | 12.55268 | 9.580016
2018-02-07 01:56 | 297199.9 | 3000.0004 | 5 | 40 | 3.340621 | -3.260205 | 2.968283 | 2.716616 | 12.55268 | 9.945784
2018-02-07 01:58 | 297319.9 | 3120.0004 | 5 | 40 | 3.263964 | -3.259844 | 2.968283 | 2.825268 | 12.55268 | 10.30498
2018-02-07 02:00 | 297439.9 | 3240.0001 | 5 | 40 | 3.1089 | -3.259888 | 2.968283 | 2.93394 | 12.55268 | 10.65247
2018-02-07 02:01 | 297480.3 | 3280.4504 | 5 | 40 | 2.999995 | -3.259857 | 2.968283 | 2.970572 | 12.55268 | 10.76454
2018-02-07 02:03 | 297600.4 | 120.0004 | 6 | 40 | 3.477264 | 0 | 2.968283 | 2.970572 | 12.55268 | 10.76454
2018-02-07 02:05 | 297720.4 | 240.001 | 6 | 40 | 3.498828 | 0 | 2.968283 | 2.970572 | 12.55268 | 10.76454
2018-02-07 02:06 | 297780.4 | 300.0027 | 6 | 40 | 3.503194 | 0 | 2.968283 | 2.970572 | 12.55268 | 10.76454
2018-02-07 02:06 | 297780.3 | 0.0024 | 7 | 41 | 3.503222 | 0 | 0 | 0 | 0 | 0
2018-02-07 02:08 | 297900.4 | 120.0007 | 2 | 41 | 4.038191 | 4.889996 | 0.1624043 | 0 | 0.643934 | 0
2018-02-07 02:10 | 298020.4 | 240.0017 | 2 | 41 | 4.076841 | 4.890108 | 0.3254061 | 0 | 1.305205 | 0
2018-02-07 02:12 | 298140.4 | 360.0003 | 2 | 41 | 4.112353 | 4.890047 | 0.488402 | 0 | 1.97269 | 0
2018-02-07 02:14 | 298260.4 | 480.0002 | 2 | 41 | 4.141229 | 4.890024 | 0.6513929 | 0 | 2.645468 | 0
2018-02-07 02:16 | 298380.4 | 600.0011 | 2 | 41 | 4.164675 | 4.890089 | 0.8143647 | 0 | 3.322287 | 0
2018-02-07 02:18 | 298500.4 | 720.0005 | 2 | 41 | 4.188701 | 4.890059 | 0.9773732 | 0 | 4.003133 | 0
2018-02-07 02:20 | 298620.4 | 840.0005 | 2 | 41 | 4.200288 | 4.637005 | 1.137929 | 0 | 4.677088 | 0
2018-02-07 02:22 | 298740.4 | 960.0004 | 2 | 41 | 4.200234 | 4.210114 | 1.285319 | 0 | 5.296169 | 0
2018-02-07 02:24 | 298860.4 | 1080.0009 | 2 | 41 | 4.200303 | 3.854815 | 1.419579 | 0 | 5.8601 | 0
2018-02-07 02:26 | 298980.4 | 1200.0005 | 2 | 41 | 4.200304 | 3.540092 | 1.54272 | 0 | 6.377329 | 0
2018-02-07 02:28 | 299097.2 | 1316.7784 | 2 | 41 | 4.200281 | 3.259996 | 1.653032 | 0 | 6.840669 | 0
2018-02-07 02:30 | 299217.2 | 120.0022 | 3 | 41 | 4.222424 | 3.260073 | 1.761318 | 0 | 7.296557 | 0
2018-02-07 02:32 | 299337.2 | 240.0002 | 3 | 41 | 4.251171 | 3.260071 | 1.869962 | 0 | 7.756846 | 0
2018-02-07 02:34 | 299457.2 | 360.0013 | 3 | 41 | 4.280664 | 3.260019 | 1.978641 | 0 | 8.22045 | 0
2018-02-07 02:36 | 299577.2 | 480.0016 | 3 | 41 | 4.311692 | 3.260019 | 2.087297 | 0 | 8.687253 | 0
2018-02-07 02:38 | 299697.2 | 600.0018 | 3 | 41 | 4.345813 | 3.260086 | 2.195954 | 0 | 9.157554 | 0
2018-02-07 02:40 | 299817.2 | 720.0014 | 3 | 41 | 4.38567 | 3.260069 | 2.304614 | 0 | 9.631883 | 0
2018-02-07 02:42 | 299937.2 | 840.0003 | 3 | 41 | 4.400299 | 2.909126 | 2.409105 | 0 | 10.0914 | 0
2018-02-07 02:44 | 300057.2 | 960.0004 | 3 | 41 | 4.400283 | 2.517813 | 2.499333 | 0 | 10.48843 | 0
2018-02-07 02:46 | 300177.2 | 1080.0012 | 3 | 41 | 4.400282 | 2.195251 | 2.577778 | 0 | 10.8336 | 0
2018-02-07 02:48 | 300297.2 | 1200.0001 | 3 | 41 | 4.400287 | 1.901431 | 2.645984 | 0 | 11.13373 | 0
2018-02-07 02:50 | 300417.2 | 1320.0001 | 3 | 41 | 4.400253 | 1.641628 | 2.704849 | 0 | 11.39275 | 0
2018-02-07 02:52 | 300537.2 | 1440.0002 | 3 | 41 | 4.400258 | 1.437066 | 2.756058 | 0 | 11.61809 | 0
2018-02-07 02:54 | 300657.2 | 1560.0005 | 3 | 41 | 4.400273 | 1.267952 | 2.80103 | 0 | 11.81598 | 0
2018-02-07 02:56 | 300777.2 | 1680.001 | 3 | 41 | 4.400234 | 1.119729 | 2.84079 | 0 | 11.99093 | 0
2018-02-07 02:58 | 300897.2 | 1800.0008 | 3 | 41 | 4.400229 | 0.9811754 | 2.875787 | 0 | 12.14492 | 0
2018-02-07 03:00 | 301017.2 | 1920.0001 | 3 | 41 | 4.400249 | 0.8696642 | 2.906563 | 0 | 12.28035 | 0
2018-02-07 03:02 | 301137.2 | 2040.0004 | 3 | 41 | 4.400187 | 0.7752228 | 2.933941 | 0 | 12.40081 | 0
2018-02-07 03:04 | 301257.2 | 2160.0011 | 3 | 41 | 4.400237 | 0.6981688 | 2.958466 | 0 | 12.50873 | 0
2018-02-07 03:05 | 301332.4 | 2235.1392 | 3 | 41 | 4.400251 | 0.6519985 | 2.972545 | 0 | 12.57068 | 0
2018-02-07 03:07 | 301452.4 | 120.0002 | 4 | 41 | 4.339048 | 0 | 2.972545 | 0 | 12.57068 | 0
2018-02-07 03:09 | 301572.4 | 240.0009 | 4 | 41 | 4.333282 | 0 | 2.972545 | 0 | 12.57068 | 0
2018-02-07 03:10 | 301632.4 | 300.0017 | 4 | 41 | 4.331593 | 0 | 2.972545 | 0 | 12.57068 | 0
2018-02-07 03:12 | 301752.5 | 120.0008 | 5 | 41 | 4.028443 | -3.260155 | 2.972545 | 0.1086539 | 12.57068 | 0.4420355
2018-02-07 03:14 | 301872.5 | 240.0005 | 5 | 41 | 3.983246 | -3.260192 | 2.972545 | 0.2173308 | 12.57068 | 0.8773344
2018-02-07 03:16 | 301992.5 | 360.0012 | 5 | 41 | 3.938312 | -3.259884 | 2.972545 | 0.3259785 | 12.57068 | 1.307665
2018-02-07 03:18 | 302112.5 | 480.0007 | 5 | 41 | 3.897073 | -3.260161 | 2.972545 | 0.4346594 | 12.57068 | 1.733408
2018-02-07 03:20 | 302232.5 | 600.0007 | 5 | 41 | 3.85847 | -3.26014 | 2.972545 | 0.5433301 | 12.57068 | 2.154788
2018-02-07 03:22 | 302352.5 | 720.0005 | 5 | 41 | 3.822639 | -3.260167 | 2.972545 | 0.6519817 | 12.57068 | 2.572073
2018-02-07 03:24 | 302472.5 | 840.0012 | 5 | 41 | 3.785419 | -3.260148 | 2.972545 | 0.7606503 | 12.57068 | 2.985478
2018-02-07 03:26 | 302592.5 | 960.0003 | 5 | 41 | 3.748777 | -3.26015 | 2.972545 | 0.8693286 | 12.57068 | 3.394822
2018-02-07 03:28 | 302712.5 | 1080.0009 | 5 | 41 | 3.717498 | -3.260107 | 2.972545 | 0.9779815 | 12.57068 | 3.800403
2018-02-07 03:30 | 302832.5 | 1200.0009 | 5 | 41 | 3.689564 | -3.260219 | 2.972545 | 1.086659 | 12.57068 | 4.202857
2018-02-07 03:32 | 302952.5 | 1320.0008 | 5 | 41 | 3.662622 | -3.25999 | 2.972545 | 1.195316 | 12.57068 | 4.60229
2018-02-07 03:34 | 303072.5 | 1440.0013 | 5 | 41 | 3.634585 | -3.260188 | 2.972545 | 1.30399 | 12.57068 | 4.998802
2018-02-07 03:36 | 303192.5 | 1560.0016 | 5 | 41 | 3.609803 | -3.260041 | 2.972545 | 1.412628 | 12.57068 | 5.392275
2018-02-07 03:38 | 303312.5 | 1680.0008 | 5 | 41 | 3.587825 | -3.259874 | 2.972545 | 1.521291 | 12.57068 | 5.783312
2018-02-07 03:40 | 303432.5 | 1800.0001 | 5 | 41 | 3.568386 | -3.260185 | 2.972545 | 1.629977 | 12.57068 | 6.172194
2018-02-07 03:42 | 303552.5 | 1920.0015 | 5 | 41 | 3.548386 | -3.260066 | 2.972545 | 1.738649 | 12.57068 | 6.558906
2018-02-07 03:44 | 303672.5 | 2040.0005 | 5 | 41 | 3.52841 | -3.260081 | 2.972545 | 1.847307 | 12.57068 | 6.94334
2018-02-07 03:46 | 303792.5 | 2160.0006 | 5 | 41 | 3.511686 | -3.259864 | 2.972545 | 1.955962 | 12.57068 | 7.325792
2018-02-07 03:48 | 303912.5 | 2280.0002 | 5 | 41 | 3.496931 | -3.260134 | 2.972545 | 2.064635 | 12.57068 | 7.706578
2018-02-07 03:50 | 304032.5 | 2400.0003 | 5 | 41 | 3.481989 | -3.259906 | 2.972545 | 2.173287 | 12.57068 | 8.085745
2018-02-07 03:52 | 304152.5 | 2520.0006 | 5 | 41 | 3.462437 | -3.259851 | 2.972545 | 2.28196 | 12.57068 | 8.463117
2018-02-07 03:54 | 304272.5 | 2640.0008 | 5 | 41 | 3.442484 | -3.259837 | 2.972545 | 2.390625 | 12.57068 | 8.838275
2018-02-07 03:56 | 304392.5 | 2760.0007 | 5 | 41 | 3.419907 | -3.259889 | 2.972545 | 2.499272 | 12.57068 | 9.211116
2018-02-07 03:58 | 304512.5 | 2880.0004 | 5 | 41 | 3.391968 | -3.259896 | 2.972545 | 2.60794 | 12.57068 | 9.581349
2018-02-07 04:00 | 304632.5 | 3000.0001 | 5 | 41 | 3.34478 | -3.259804 | 2.972545 | 2.716588 | 12.57068 | 9.947563
2018-02-07 04:02 | 304752.5 | 3120.0005 | 5 | 41 | 3.262961 | -3.259908 | 2.972545 | 2.825249 | 12.57068 | 10.3069
2018-02-07 04:04 | 304872.5 | 3240.0001 | 5 | 41 | 3.10448 | -3.259939 | 2.972545 | 2.933913 | 12.57068 | 10.65409
2018-02-07 04:05 | 304911.8 | 3279.372 | 5 | 41 | 2.999994 | -3.259815 | 2.972545 | 2.969569 | 12.57068 | 10.76307
2018-02-07 04:07 | 305031.9 | 120.0004 | 6 | 41 | 3.482615 | 0 | 2.972545 | 2.969569 | 12.57068 | 10.76307
2018-02-07 04:09 | 305151.9 | 240.0019 | 6 | 41 | 3.504755 | 0 | 2.972545 | 2.969569 | 12.57068 | 10.76307
2018-02-07 04:10 | 305211.9 | 300.0028 | 6 | 41 | 3.509523 | 0 | 2.972545 | 2.969569 | 12.57068 | 10.76307
2018-02-07 04:10 | 305211.9 | 0.0024 | 7 | 42 | 3.509373 | 0 | 0 | 0 | 0 | 0
2018-02-07 04:12 | 305332 | 120.0005 | 2 | 42 | 4.04032 | 4.89002 | 0.1623964 | 0 | 0.6444847 | 0
2018-02-07 04:14 | 305452 | 240.0003 | 2 | 42 | 4.080351 | 4.890062 | 0.3253801 | 0 | 1.306187 | 0
2018-02-07 04:16 | 305572 | 360.0016 | 2 | 42 | 4.112549 | 4.889967 | 0.4883806 | 0 | 1.974073 | 0
2018-02-07 04:18 | 305692 | 480.0006 | 2 | 42 | 4.138826 | 4.889994 | 0.6513726 | 0 | 2.646556 | 0
2018-02-07 04:20 | 305812 | 600.0014 | 2 | 42 | 4.16591 | 4.889965 | 0.8143486 | 0 | 3.3233 | 0
2018-02-07 04:22 | 305932 | 720.0008 | 2 | 42 | 4.191921 | 4.889982 | 0.9773127 | 0 | 4.004295 | 0
2018-02-07 04:24 | 306052 | 840.0023 | 2 | 42 | 4.200286 | 4.597305 | 1.136774 | 0 | 4.673867 | 0
2018-02-07 04:26 | 306172 | 960.0008 | 2 | 42 | 4.200281 | 4.234116 | 1.284026 | 0 | 5.292367 | 0
2018-02-07 04:28 | 306292 | 1080.0023 | 2 | 42 | 4.200295 | 3.857313 | 1.418987 | 0 | 5.859243 | 0
2018-02-07 04:30 | 306412 | 1200.0023 | 2 | 42 | 4.200267 | 3.520721 | 1.541746 | 0 | 6.374867 | 0
2018-02-07 04:32 | 306516.7 | 1304.6999 | 2 | 42 | 4.200288 | 3.259977 | 1.640295 | 0 | 6.7888 | 0
2018-02-07 04:34 | 306636.7 | 120.0009 | 3 | 42 | 4.220463 | 3.260006 | 1.748587 | 0 | 7.244653 | 0
2018-02-07 04:36 | 306756.7 | 240.001 | 3 | 42 | 4.246243 | 3.259951 | 1.857246 | 0 | 7.704598 | 0
2018-02-07 04:38 | 306876.7 | 360.0001 | 3 | 42 | 4.277655 | 3.260052 | 1.965908 | 0 | 8.167673 | 0
2018-02-07 04:40 | 306996.7 | 480.0011 | 3 | 42 | 4.310283 | 3.260094 | 2.074562 | 0 | 8.634219 | 0
2018-02-07 04:42 | 307116.7 | 600.0003 | 3 | 42 | 4.344575 | 3.260073 | 2.183231 | 0 | 9.104459 | 0
2018-02-07 04:44 | 307236.7 | 720.0004 | 3 | 42 | 4.380469 | 3.260092 | 2.291892 | 0 | 9.578461 | 0
2018-02-07 04:46 | 307356.7 | 840.0016 | 3 | 42 | 4.400302 | 2.966776 | 2.397935 | 0 | 10.04453 | 0
2018-02-07 04:48 | 307476.7 | 960.0024 | 3 | 42 | 4.400272 | 2.541147 | 2.489368 | 0 | 10.44686 | 0
2018-02-07 04:50 | 307596.7 | 1080.0014 | 3 | 42 | 4.400281 | 2.205032 | 2.568303 | 0 | 10.7942 | 0
2018-02-07 04:52 | 307716.7 | 1200.0017 | 3 | 42 | 4.400288 | 1.925178 | 2.636959 | 0 | 11.0963 | 0
2018-02-07 04:54 | 307836.7 | 1320.0008 | 3 | 42 | 4.400257 | 1.679249 | 2.696962 | 0 | 11.36033 | 0
2018-02-07 04:56 | 307956.7 | 1440.0005 | 3 | 42 | 4.400252 | 1.453486 | 2.749085 | 0 | 11.58969 | 0
2018-02-07 04:58 | 308076.7 | 1560.0015 | 3 | 42 | 4.400266 | 1.274122 | 2.79443 | 0 | 11.78922 | 0
2018-02-07 05:00 | 308196.7 | 1680.0001 | 3 | 42 | 4.400258 | 1.124022 | 2.834318 | 0 | 11.96474 | 0
2018-02-07 05:02 | 308316.7 | 1800.0004 | 3 | 42 | 4.400251 | 0.999197 | 2.869656 | 0 | 12.12023 | 0
2018-02-07 05:04 | 308436.7 | 1920.0012 | 3 | 42 | 4.40021 | 0.8819923 | 2.901006 | 0 | 12.25818 | 0
2018-02-07 05:06 | 308556.7 | 2040.0006 | 3 | 42 | 4.400235 | 0.7807198 | 2.928645 | 0 | 12.3798 | 0
2018-02-07 05:08 | 308676.7 | 2160.001 | 3 | 42 | 4.400243 | 0.6984243 | 2.953236 | 0 | 12.488 | 0
2018-02-07 05:09 | 308752.7 | 2235.9957 | 3 | 42 | 4.40019 | 0.6519833 | 2.967475 | 0 | 12.55066 | 0
2018-02-07 05:11 | 308872.7 | 120.0001 | 4 | 42 | 4.338507 | 0 | 2.967475 | 0 | 12.55066 | 0
2018-02-07 05:13 | 308992.7 | 240.0009 | 4 | 42 | 4.332607 | 0 | 2.967475 | 0 | 12.55066 | 0
2018-02-07 05:14 | 309052.7 | 300.0023 | 4 | 42 | 4.330927 | 0 | 2.967475 | 0 | 12.55066 | 0
2018-02-07 05:16 | 309172.8 | 120.0001 | 5 | 42 | 4.025417 | -3.260114 | 2.967475 | 0.1086628 | 12.55066 | 0.4418521
2018-02-07 05:18 | 309292.8 | 240.0002 | 5 | 42 | 3.980226 | -3.260021 | 2.967475 | 0.2173284 | 12.55066 | 0.876748
2018-02-07 05:20 | 309412.8 | 360.0001 | 5 | 42 | 3.939561 | -3.260114 | 2.967475 | 0.3259935 | 12.55066 | 1.307057
2018-02-07 05:22 | 309532.8 | 480.0009 | 5 | 42 | 3.897505 | -3.260081 | 2.967475 | 0.4346573 | 12.55066 | 1.732888
2018-02-07 05:24 | 309652.8 | 600.0001 | 5 | 42 | 3.856724 | -3.2601 | 2.967475 | 0.5433263 | 12.55066 | 2.154156
2018-02-07 05:26 | 309772.8 | 720.0002 | 5 | 42 | 3.819531 | -3.260195 | 2.967475 | 0.6519899 | 12.55066 | 2.571205
2018-02-07 05:28 | 309892.8 | 840.0009 | 5 | 42 | 3.784657 | -3.260154 | 2.967475 | 0.7606595 | 12.55066 | 2.984342
2018-02-07 05:30 | 310012.8 | 960.001 | 5 | 42 | 3.750611 | -3.26014 | 2.967475 | 0.8693346 | 12.55066 | 3.39379
2018-02-07 05:32 | 310132.8 | 1080.001 | 5 | 42 | 3.716474 | -3.260167 | 2.967475 | 0.9780038 | 12.55066 | 3.799492
2018-02-07 05:34 | 310252.8 | 1200.001 | 5 | 42 | 3.686761 | -3.260097 | 2.967475 | 1.086664 | 12.55066 | 4.201674
2018-02-07 05:36 | 310372.8 | 1320.0008 | 5 | 42 | 3.659946 | -3.260135 | 2.967475 | 1.195322 | 12.55066 | 4.600786
2018-02-07 05:38 | 310492.8 | 1440.0002 | 5 | 42 | 3.635873 | -3.260085 | 2.967475 | 1.304001 | 12.55066 | 4.997245
2018-02-07 05:40 | 310612.8 | 1560.0001 | 5 | 42 | 3.610785 | -3.260147 | 2.967475 | 1.41266 | 12.55066 | 5.390977
2018-02-07 05:42 | 310732.8 | 1680.001 | 5 | 42 | 3.586467 | -3.260086 | 2.967475 | 1.521319 | 12.55066 | 5.781952
2018-02-07 05:44 | 310852.8 | 1800.0015 | 5 | 42 | 3.565633 | -3.260209 | 2.967475 | 1.629991 | 12.55066 | 6.170546
2018-02-07 05:46 | 310972.8 | 1920.0004 | 5 | 42 | 3.547836 | -3.260145 | 2.967475 | 1.738654 | 12.55066 | 6.55699
2018-02-07 05:48 | 311092.8 | 2040.0005 | 5 | 42 | 3.530373 | -3.260108 | 2.967475 | 1.847333 | 12.55066 | 6.941629
2018-02-07 05:50 | 311212.8 | 2160.0015 | 5 | 42 | 3.510894 | -3.260152 | 2.967475 | 1.956 | 12.55066 | 7.324209
2018-02-07 05:52 | 311332.8 | 2280.0004 | 5 | 42 | 3.494355 | -3.259842 | 2.967475 | 2.064669 | 12.55066 | 7.704813
2018-02-07 05:54 | 311452.8 | 2400.0009 | 5 | 42 | 3.478887 | -3.259829 | 2.967475 | 2.173333 | 12.55066 | 8.083679
2018-02-07 05:56 | 311572.8 | 2520.0012 | 5 | 42 | 3.463942 | -3.259875 | 2.967475 | 2.281981 | 12.55066 | 8.460878
2018-02-07 05:58 | 311692.8 | 2640.001 | 5 | 42 | 3.443232 | -3.259868 | 2.967475 | 2.390641 | 12.55066 | 8.836227
2018-02-07 06:00 | 311812.8 | 2760.0011 | 5 | 42 | 3.417182 | -3.260077 | 2.967475 | 2.499295 | 12.55066 | 9.208941
2018-02-07 06:02 | 311932.8 | 2880.0006 | 5 | 42 | 3.386384 | -3.259908 | 2.967475 | 2.607961 | 12.55066 | 9.578687
2018-02-07 06:04 | 312052.8 | 3000.0006 | 5 | 42 | 3.342722 | -3.259826 | 2.967475 | 2.716618 | 12.55066 | 9.944406
2018-02-07 06:06 | 312172.8 | 3120.0008 | 5 | 42 | 3.266396 | -3.259911 | 2.967475 | 2.825287 | 12.55066 | 10.30396
2018-02-07 06:08 | 312292.8 | 3240.0017 | 5 | 42 | 3.098248 | -3.259854 | 2.967475 | 2.933935 | 12.55066 | 10.65109
2018-02-07 06:09 | 312328.5 | 3275.7415 | 5 | 42 | 2.999982 | -3.259963 | 2.967475 | 2.966309 | 12.55066 | 10.74992
2018-02-07 06:11 | 312448.6 | 120.0002 | 6 | 42 | 3.484262 | 0 | 2.967475 | 2.966309 | 12.55066 | 10.74992
2018-02-07 06:13 | 312568.6 | 240.0005 | 6 | 42 | 3.506439 | 0 | 2.967475 | 2.966309 | 12.55066 | 10.74992
2018-02-07 06:14 | 312628.6 | 300.0028 | 6 | 42 | 3.510943 | 0 | 2.967475 | 2.966309 | 12.55066 | 10.74992
2018-02-07 06:14 | 312628.6 | 0.0024 | 7 | 43 | 3.51089 | 0 | 0 | 0 | 0 | 0
2018-02-07 06:16 | 312748.7 | 120.0012 | 2 | 43 | 4.038135 | 4.889952 | 0.1623872 | 0 | 0.6441669 | 0
2018-02-07 06:18 | 312868.7 | 240.0003 | 2 | 43 | 4.081832 | 4.890055 | 0.3253811 | 0 | 1.305918 | 0
2018-02-07 06:20 | 312988.7 | 360.0007 | 2 | 43 | 4.115472 | 4.889999 | 0.4883847 | 0 | 1.974182 | 0
2018-02-07 06:22 | 313108.7 | 480.0002 | 2 | 43 | 4.139946 | 4.889946 | 0.6513951 | 0 | 2.647144 | 0
2018-02-07 06:24 | 313228.7 | 600.0015 | 2 | 43 | 4.162655 | 4.890059 | 0.8143896 | 0 | 3.32372 | 0
2018-02-07 06:26 | 313348.7 | 720.0008 | 2 | 43 | 4.191146 | 4.889992 | 0.9773628 | 0 | 4.004348 | 0
2018-02-07 06:28 | 313468.7 | 840.0013 | 2 | 43 | 4.200278 | 4.576941 | 1.136533 | 0 | 4.672686 | 0
2018-02-07 06:30 | 313588.7 | 960.0007 | 2 | 43 | 4.200279 | 4.204136 | 1.282764 | 0 | 5.286896 | 0
2018-02-07 06:32 | 313708.7 | 1080.0004 | 2 | 43 | 4.200262 | 3.879223 | 1.417445 | 0 | 5.852598 | 0
2018-02-07 06:34 | 313828.7 | 1200.0003 | 2 | 43 | 4.200265 | 3.548328 | 1.541297 | 0 | 6.372808 | 0
2018-02-07 06:35 | 313930 | 1301.3519 | 2 | 43 | 4.200288 | 3.259974 | 1.63707 | 0 | 6.775083 | 0
2018-02-07 06:37 | 314050.1 | 120.0014 | 3 | 43 | 4.221941 | 3.260059 | 1.745342 | 2.726e-09 | 7.230922 | 1.1079e-08
2018-02-07 06:39 | 314170.1 | 240.0001 | 3 | 43 | 4.247845 | 3.260015 | 1.854002 | 2.726e-09 | 7.691066 | 1.1079e-08
2018-02-07 06:41 | 314290.1 | 360.0016 | 3 | 43 | 4.27564 | 3.260004 | 1.962667 | 2.726e-09 | 8.154127 | 1.1079e-08
2018-02-07 06:43 | 314410.1 | 480.0019 | 3 | 43 | 4.308408 | 3.260033 | 2.071329 | 2.726e-09 | 8.620452 | 1.1079e-08
2018-02-07 06:45 | 314530.1 | 600.0009 | 3 | 43 | 4.344613 | 3.260071 | 2.179985 | 2.726e-09 | 9.09055 | 1.1079e-08
2018-02-07 06:47 | 314650.1 | 720.0006 | 3 | 43 | 4.382155 | 3.260082 | 2.288641 | 2.726e-09 | 9.564638 | 1.1079e-08
2018-02-07 06:49 | 314770.1 | 840.0015 | 3 | 43 | 4.400312 | 2.976166 | 2.39454 | 2.726e-09 | 10.03017 | 1.1079e-08
2018-02-07 06:51 | 314890.1 | 960.0018 | 3 | 43 | 4.400294 | 2.567602 | 2.486758 | 2.726e-09 | 10.43595 | 1.1079e-08
2018-02-07 06:53 | 315010.1 | 1080.0007 | 3 | 43 | 4.400286 | 2.202766 | 2.566081 | 2.726e-09 | 10.785 | 1.1079e-08
2018-02-07 06:55 | 315130.1 | 1200.0003 | 3 | 43 | 4.400264 | 1.911187 | 2.634481 | 2.726e-09 | 11.08597 | 1.1079e-08
2018-02-07 06:57 | 315250.1 | 1320.0005 | 3 | 43 | 4.400251 | 1.669695 | 2.694037 | 2.726e-09 | 11.34804 | 1.1079e-08
2018-02-07 06:59 | 315370.1 | 1440.0001 | 3 | 43 | 4.400251 | 1.468529 | 2.746277 | 2.726e-09 | 11.57791 | 1.1079e-08
2018-02-07 07:01 | 315490.1 | 1560.0011 | 3 | 43 | 4.400201 | 1.280885 | 2.792104 | 2.726e-09 | 11.77956 | 1.1079e-08
2018-02-07 07:03 | 315610.1 | 1680.0004 | 3 | 43 | 4.40026 | 1.122401 | 2.83204 | 2.726e-09 | 11.95529 | 1.1079e-08
2018-02-07 07:05 | 315730.1 | 1800.0022 | 3 | 43 | 4.400205 | 0.99193 | 2.867223 | 2.726e-09 | 12.1101 | 1.1079e-08
2018-02-07 07:07 | 315850.1 | 1920.0001 | 3 | 43 | 4.400244 | 0.8858757 | 2.898449 | 2.726e-09 | 12.2475 | 1.1079e-08
2018-02-07 07:09 | 315970.1 | 2040.0006 | 3 | 43 | 4.400208 | 0.7900238 | 2.926365 | 2.726e-09 | 12.37034 | 1.1079e-08
2018-02-07 07:11 | 316090.1 | 2160.0003 | 3 | 43 | 4.40022 | 0.6996155 | 2.951164 | 2.726e-09 | 12.47946 | 1.1079e-08
2018-02-07 07:12 | 316166.7 | 2236.6477 | 3 | 43 | 4.400244 | 0.6519995 | 2.965533 | 2.726e-09 | 12.54269 | 1.1079e-08
2018-02-07 07:14 | 316286.7 | 120.0008 | 4 | 43 | 4.338449 | 0 | 2.965533 | 2.726e-09 | 12.54269 | 1.1079e-08
2018-02-07 07:16 | 316406.7 | 240.0012 | 4 | 43 | 4.332515 | 0 | 2.965533 | 2.726e-09 | 12.54269 | 1.1079e-08
2018-02-07 07:17 | 316466.7 | 300.0028 | 4 | 43 | 4.330765 | 0 | 2.965533 | 2.726e-09 | 12.54269 | 1.1079e-08
2018-02-07 07:19 | 316586.9 | 120.0014 | 5 | 43 | 4.026151 | -3.260108 | 2.965533 | 0.1086482 | 12.54269 | 0.4419765
2018-02-07 07:21 | 316706.9 | 240.0001 | 5 | 43 | 3.979177 | -3.259802 | 2.965533 | 0.2173245 | 12.54269 | 0.8768702
2018-02-07 07:23 | 316826.9 | 360.0009 | 5 | 43 | 3.937481 | -3.26017 | 2.965533 | 0.325975 | 12.54269 | 1.306929
2018-02-07 07:25 | 316946.9 | 480.0009 | 5 | 43 | 3.898461 | -3.26007 | 2.965533 | 0.4346523 | 12.54269 | 1.732699
2018-02-07 07:27 | 317066.9 | 600.0002 | 5 | 43 | 3.859385 | -3.260141 | 2.965533 | 0.5433199 | 12.54269 | 2.154217
2018-02-07 07:29 | 317186.9 | 720.0009 | 5 | 43 | 3.819219 | -3.260163 | 2.965533 | 0.6519845 | 12.54269 | 2.571404
2018-02-07 07:31 | 317306.9 | 840.001 | 5 | 43 | 3.782763 | -3.260163 | 2.965533 | 0.7606506 | 12.54269 | 2.984414
2018-02-07 07:33 | 317426.9 | 960.001 | 5 | 43 | 3.74912 | -3.260148 | 2.965533 | 0.8693242 | 12.54269 | 3.393638
2018-02-07 07:35 | 317546.9 | 1080.001 | 5 | 43 | 3.718659 | -3.260134 | 2.965533 | 0.9779775 | 12.54269 | 3.799338
2018-02-07 07:37 | 317666.9 | 1200.0001 | 5 | 43 | 3.688005 | -3.260059 | 2.965533 | 1.086658 | 12.54269 | 4.201833
2018-02-07 07:39 | 317786.9 | 1320.0009 | 5 | 43 | 3.659086 | -3.260168 | 2.965533 | 1.195319 | 12.54269 | 4.600947
2018-02-07 07:41 | 317906.9 | 1440.0002 | 5 | 43 | 3.633939 | -3.260115 | 2.965533 | 1.303984 | 12.54269 | 4.997175
2018-02-07 07:43 | 318026.9 | 1560.001 | 5 | 43 | 3.611364 | -3.260026 | 2.965533 | 1.412651 | 12.54269 | 5.390815
2018-02-07 07:45 | 318146.9 | 1680.0002 | 5 | 43 | 3.588882 | -3.26009 | 2.965533 | 1.52131 | 12.54269 | 5.782004
2018-02-07 07:47 | 318266.9 | 1800.0009 | 5 | 43 | 3.565642 | -3.260152 | 2.965533 | 1.629981 | 12.54269 | 6.170729
2018-02-07 07:49 | 318386.9 | 1920.0002 | 5 | 43 | 3.546259 | -3.259928 | 2.965533 | 1.738634 | 12.54269 | 6.557066
2018-02-07 07:51 | 318506.9 | 2040.0011 | 5 | 43 | 3.529325 | -3.259814 | 2.965533 | 1.847302 | 12.54269 | 6.941485
2018-02-07 07:53 | 318626.9 | 2160.0013 | 5 | 43 | 3.513938 | -3.26018 | 2.965533 | 1.95596 | 12.54269 | 7.324153
2018-02-07 07:55 | 318746.9 | 2280.0016 | 5 | 43 | 3.496371 | -3.259846 | 2.965533 | 2.064623 | 12.54269 | 7.705076
2018-02-07 07:57 | 318866.9 | 2400.0006 | 5 | 43 | 3.478671 | -3.260188 | 2.965533 | 2.173287 | 12.54269 | 8.084002
2018-02-07 07:59 | 318986.9 | 2520.0001 | 5 | 43 | 3.46241 | -3.259891 | 2.965533 | 2.281963 | 12.54269 | 8.461176
2018-02-07 08:01 | 319106.9 | 2640.0006 | 5 | 43 | 3.445375 | -3.259848 | 2.965533 | 2.390616 | 12.54269 | 8.836455
2018-02-07 08:03 | 319226.9 | 2760.0013 | 5 | 43 | 3.422135 | -3.259911 | 2.965533 | 2.499266 | 12.54269 | 9.209611
2018-02-07 08:05 | 319346.9 | 2880.0014 | 5 | 43 | 3.386789 | -3.259855 | 2.965533 | 2.607932 | 12.54269 | 9.579672
2018-02-07 08:07 | 319466.9 | 3000.001 | 5 | 43 | 3.339919 | -3.259861 | 2.965533 | 2.716589 | 12.54269 | 9.945285
2018-02-07 08:09 | 319586.9 | 3120.0003 | 5 | 43 | 3.262918 | -3.259894 | 2.965533 | 2.825252 | 12.54269 | 10.30443
2018-02-07 08:11 | 319706.9 | 3240.0003 | 5 | 43 | 3.105287 | -3.259877 | 2.965533 | 2.933912 | 12.54269 | 10.65176
2018-02-07 08:12 | 319745.3 | 3278.4493 | 5 | 43 | 2.999998 | -3.25999 | 2.965533 | 2.968723 | 12.54269 | 10.75818
2018-02-07 08:14 | 319865.4 | 120.0007 | 6 | 43 | 3.477004 | 0 | 2.965533 | 2.968723 | 12.54269 | 10.75818
2018-02-07 08:16 | 319985.4 | 240.0001 | 6 | 43 | 3.498487 | 0 | 2.965533 | 2.968723 | 12.54269 | 10.75818
2018-02-07 08:17 | 320045.4 | 300.0025 | 6 | 43 | 3.502911 | 0 | 2.965533 | 2.968723 | 12.54269 | 10.75818
2018-02-07 08:17 | 320045.4 | 0.0024 | 7 | 44 | 3.503012 | 0 | 0 | 0 | 0 | 0
2018-02-07 08:19 | 320165.5 | 120.0018 | 2 | 44 | 4.037612 | 4.889931 | 0.1623897 | 0 | 0.6438715 | 0
2018-02-07 08:21 | 320285.5 | 240.0017 | 2 | 44 | 4.077327 | 4.889889 | 0.3253564 | 0 | 1.304991 | 0
2018-02-07 08:23 | 320405.5 | 360.0017 | 2 | 44 | 4.114424 | 4.889898 | 0.4883709 | 0 | 1.972775 | 0
2018-02-07 08:25 | 320525.4 | 480.0001 | 2 | 44 | 4.141268 | 4.889919 | 0.6513527 | 0 | 2.645657 | 0
2018-02-07 08:27 | 320645.4 | 600.0002 | 2 | 44 | 4.164549 | 4.889906 | 0.814339 | 0 | 3.322519 | 0
2018-02-07 08:29 | 320765.4 | 720.0008 | 2 | 44 | 4.188408 | 4.889896 | 0.9773277 | 0 | 4.003188 | 0
2018-02-07 08:31 | 320885.4 | 840.0009 | 2 | 44 | 4.20032 | 4.619598 | 1.137714 | 0 | 4.676429 | 0
2018-02-07 08:33 | 321005.4 | 960.0009 | 2 | 44 | 4.200313 | 4.200628 | 1.284438 | 0 | 5.292717 | 0
2018-02-07 08:35 | 321125.4 | 1080.0007 | 2 | 44 | 4.200283 | 3.855707 | 1.418551 | 0 | 5.856028 | 0
2018-02-07 08:37 | 321245.4 | 1200.0001 | 2 | 44 | 4.200256 | 3.549904 | 1.54184 | 0 | 6.373879 | 0
2018-02-07 08:39 | 321362.5 | 1317.0328 | 2 | 44 | 4.200275 | 3.259985 | 1.652578 | 0 | 6.839007 | 0
2018-02-07 08:41 | 321482.5 | 120.0011 | 3 | 44 | 4.223729 | 3.259964 | 1.760857 | 0 | 7.294931 | 0
2018-02-07 08:43 | 321602.5 | 240.0022 | 3 | 44 | 4.251475 | 3.260046 | 1.869522 | 0 | 7.755403 | 0
2018-02-07 08:45 | 321722.5 | 360.0012 | 3 | 44 | 4.280971 | 3.259998 | 1.97818 | 0 | 8.218946 | 0
2018-02-07 08:47 | 321842.5 | 480.0004 | 3 | 44 | 4.311645 | 3.26004 | 2.086832 | 0 | 8.685735 | 0
2018-02-07 08:49 | 321962.5 | 600.0014 | 3 | 44 | 4.346549 | 3.260015 | 2.195499 | 0 | 9.156113 | 0
2018-02-07 08:51 | 322082.5 | 720.0007 | 3 | 44 | 4.386557 | 3.260042 | 2.30415 | 0 | 9.630529 | 0
2018-02-07 08:53 | 322202.5 | 840.0013 | 3 | 44 | 4.400313 | 2.907475 | 2.408557 | 0 | 10.08969 | 0
2018-02-07 08:55 | 322322.5 | 960.0014 | 3 | 44 | 4.400305 | 2.522358 | 2.4988 | 0 | 10.48679 | 0
2018-02-07 08:57 | 322442.5 | 1080.0025 | 3 | 44 | 4.400271 | 2.193232 | 2.577312 | 0 | 10.83227 | 0
2018-02-07 08:59 | 322562.5 | 1200.0008 | 3 | 44 | 4.400269 | 1.888908 | 2.645265 | 0 | 11.13128 | 0
2018-02-07 09:01 | 322682.5 | 1320.0013 | 3 | 44 | 4.400296 | 1.640794 | 2.703912 | 0 | 11.38934 | 0
2018-02-07 09:03 | 322802.5 | 1440.0008 | 3 | 44 | 4.400241 | 1.436159 | 2.755095 | 0 | 11.61456 | 0
2018-02-07 09:05 | 322922.5 | 1560.0002 | 3 | 44 | 4.400244 | 1.268397 | 2.800103 | 0 | 11.81261 | 0
2018-02-07 09:07 | 323042.5 | 1680.0011 | 3 | 44 | 4.400247 | 1.116415 | 2.839823 | 0 | 11.98738 | 0
2018-02-07 09:09 | 323162.5 | 1800.0006 | 3 | 44 | 4.400232 | 0.9776907 | 2.874636 | 0 | 12.14057 | 0
2018-02-07 09:11 | 323282.5 | 1920.0004 | 3 | 44 | 4.400246 | 0.8682423 | 2.905349 | 0 | 12.27571 | 0
2018-02-07 09:13 | 323402.5 | 2040.0014 | 3 | 44 | 4.400189 | 0.7755289 | 2.932698 | 0 | 12.39605 | 0
2018-02-07 09:15 | 323522.5 | 2160.0008 | 3 | 44 | 4.400199 | 0.6970882 | 2.957235 | 0 | 12.50402 | 0
2018-02-07 09:16 | 323594.1 | 2231.6795 | 3 | 44 | 4.400261 | 0.6519985 | 2.970654 | 0 | 12.56307 | 0
2018-02-07 09:18 | 323714.2 | 120.0002 | 4 | 44 | 4.339005 | 0 | 2.970654 | 0 | 12.56307 | 0
2018-02-07 09:20 | 323834.2 | 240.001 | 4 | 44 | 4.333184 | 0 | 2.970654 | 0 | 12.56307 | 0
2018-02-07 09:21 | 323894.2 | 300.004 | 4 | 44 | 4.331488 | 0 | 2.970654 | 0 | 12.56307 | 0
2018-02-07 09:23 | 324014.3 | 120.0003 | 5 | 44 | 4.028483 | -3.260103 | 2.970654 | 0.1086664 | 12.56307 | 0.4421044
2018-02-07 09:25 | 324134.3 | 240.0011 | 5 | 44 | 3.982204 | -3.260101 | 2.970654 | 0.2173203 | 12.56307 | 0.877271
2018-02-07 09:27 | 324254.3 | 360.0003 | 5 | 44 | 3.937299 | -3.260052 | 2.970654 | 0.3259965 | 12.56307 | 1.307555
2018-02-07 09:29 | 324374.3 | 480.0011 | 5 | 44 | 3.896717 | -3.260123 | 2.970654 | 0.4346591 | 12.56307 | 1.733166
2018-02-07 09:31 | 324494.3 | 600.0011 | 5 | 44 | 3.858705 | -3.260114 | 2.970654 | 0.5433256 | 12.56307 | 2.15451
2018-02-07 09:33 | 324614.3 | 720.0011 | 5 | 44 | 3.822409 | -3.26007 | 2.970654 | 0.651996 | 12.56307 | 2.571879
2018-02-07 09:35 | 324734.3 | 840.0003 | 5 | 44 | 3.783763 | -3.26015 | 2.970654 | 0.7606617 | 12.56307 | 2.985165
2018-02-07 09:37 | 324854.3 | 960.0011 | 5 | 44 | 3.748236 | -3.259971 | 2.970654 | 0.8693333 | 12.56307 | 3.394378
2018-02-07 09:39 | 324974.3 | 1080.0004 | 5 | 44 | 3.71694 | -3.260061 | 2.970654 | 0.9779941 | 12.56307 | 3.799934
2018-02-07 09:41 | 325094.3 | 1200.0011 | 5 | 44 | 3.689363 | -3.260077 | 2.970654 | 1.086661 | 12.56307 | 4.202323
2018-02-07 09:43 | 325214.3 | 1320.0011 | 5 | 44 | 3.661579 | -3.260114 | 2.970654 | 1.195335 | 12.56307 | 4.601761
2018-02-07 09:45 | 325334.3 | 1440.0003 | 5 | 44 | 3.63372 | -3.260045 | 2.970654 | 1.303983 | 12.56307 | 4.998037
2018-02-07 09:47 | 325454.3 | 1560.0003 | 5 | 44 | 3.609525 | -3.260098 | 2.970654 | 1.412663 | 12.56307 | 5.391619
2018-02-07 09:49 | 325574.3 | 1680.0011 | 5 | 44 | 3.587923 | -3.260092 | 2.970654 | 1.521328 | 12.56307 | 5.78264
2018-02-07 09:51 | 325694.3 | 1800.0011 | 5 | 44 | 3.568215 | -3.260032 | 2.970654 | 1.629991 | 12.56307 | 6.171453
2018-02-07 09:53 | 325814.3 | 1920.0012 | 5 | 44 | 3.547274 | -3.2601 | 2.970654 | 1.73865 | 12.56307 | 6.558049
2018-02-07 09:55 | 325934.3 | 2040.0003 | 5 | 44 | 3.528328 | -3.260085 | 2.970654 | 1.847316 | 12.56307 | 6.94245
2018-02-07 09:57 | 326054.3 | 2160.0011 | 5 | 44 | 3.511801 | -3.260141 | 2.970654 | 1.955997 | 12.56307 | 7.325003
2018-02-07 09:59 | 326174.3 | 2280.0011 | 5 | 44 | 3.497567 | -3.260115 | 2.970654 | 2.064655 | 12.56307 | 7.705807
2018-02-07 10:01 | 326294.3 | 2400.0011 | 5 | 44 | 3.481145 | -3.260092 | 2.970654 | 2.17333 | 12.56307 | 8.085044
2018-02-07 10:03 | 326414.3 | 2520.0012 | 5 | 44 | 3.46125 | -3.260197 | 2.970654 | 2.281988 | 12.56307 | 8.4622
2018-02-07 10:05 | 326534.3 | 2640.0004 | 5 | 44 | 3.442163 | -3.260105 | 2.970654 | 2.390661 | 12.56307 | 8.837334
2018-02-07 10:07 | 326654.3 | 2760.0013 | 5 | 44 | 3.420451 | -3.259817 | 2.970654 | 2.499315 | 12.56307 | 9.210168
2018-02-07 10:09 | 326774.3 | 2880.0004 | 5 | 44 | 3.391097 | -3.260139 | 2.970654 | 2.607994 | 12.56307 | 9.580448
2018-02-07 10:11 | 326894.3 | 3000.0006 | 5 | 44 | 3.341482 | -3.260112 | 2.970654 | 2.716655 | 12.56307 | 9.946486
2018-02-07 10:13 | 327014.3 | 3120.0013 | 5 | 44 | 3.261615 | -3.259999 | 2.970654 | 2.825319 | 12.56307 | 10.30559
2018-02-07 10:15 | 327134.3 | 3240 | 5 | 44 | 3.102435 | -3.259817 | 2.970654 | 2.933981 | 12.56307 | 10.65264
2018-02-07 10:16 | 327172.7 | 3278.3896 | 5 | 44 | 2.999982 | -3.259804 | 2.970654 | 2.968747 | 12.56307 | 10.75886
2018-02-07 10:18 | 327292.7 | 120.0002 | 6 | 44 | 3.480406 | 0 | 2.970654 | 2.968747 | 12.56307 | 10.75886
2018-02-07 10:20 | 327412.7 | 240.0003 | 6 | 44 | 3.502381 | 0 | 2.970654 | 2.968747 | 12.56307 | 10.75886
2018-02-07 10:21 | 327472.7 | 300.0019 | 6 | 44 | 3.50695 | 0 | 2.970654 | 2.968747 | 12.56307 | 10.75886
2018-02-07 10:21 | 327472.7 | 0.0025 | 7 | 45 | 3.506954 | 0 | 0 | 0 | 0 | 0
2018-02-07 10:23 | 327592.8 | 120.0015 | 2 | 45 | 4.039405 | 4.889954 | 0.1623892 | 1.143e-09 | 0.6442172 | 4.009e-09
2018-02-07 10:25 | 327712.8 | 240.0001 | 2 | 45 | 4.079127 | 4.889997 | 0.3253948 | 1.143e-09 | 1.305837 | 4.009e-09
2018-02-07 10:27 | 327832.8 | 360.0008 | 2 | 45 | 4.111517 | 4.889948 | 0.4883701 | 1.143e-09 | 1.973382 | 4.009e-09
2018-02-07 10:29 | 327952.8 | 480.0012 | 2 | 45 | 4.139469 | 4.88995 | 0.6513847 | 1.143e-09 | 2.645906 | 4.009e-09
2018-02-07 10:31 | 328072.8 | 600.0021 | 2 | 45 | 4.165487 | 4.889946 | 0.814382 | 1.143e-09 | 3.322812 | 4.009e-09
2018-02-07 10:33 | 328192.8 | 720.0003 | 2 | 45 | 4.190768 | 4.889986 | 0.9773733 | 1.143e-09 | 4.003789 | 4.009e-09
2018-02-07 10:35 | 328312.8 | 840.0014 | 2 | 45 | 4.200299 | 4.626007 | 1.137326 | 1.143e-09 | 4.675366 | 4.009e-09
2018-02-07 10:37 | 328432.8 | 960.0009 | 2 | 45 | 4.200307 | 4.239641 | 1.285064 | 1.143e-09 | 5.295906 | 4.009e-09
2018-02-07 10:39 | 328552.8 | 1080.0018 | 2 | 45 | 4.200251 | 3.852026 | 1.419834 | 1.143e-09 | 5.86198 | 4.009e-09
2018-02-07 10:41 | 328672.8 | 1200.002 | 2 | 45 | 4.200271 | 3.526417 | 1.542671 | 1.143e-09 | 6.377933 | 4.009e-09
2018-02-07 10:43 | 328779.7 | 1306.9331 | 2 | 45 | 4.20029 | 3.259998 | 1.643401 | 1.143e-09 | 6.801025 | 4.009e-09
2018-02-07 10:45 | 328899.8 | 120.0013 | 3 | 45 | 4.22055 | 3.260023 | 1.751691 | 1.143e-09 | 7.256848 | 4.009e-09
2018-02-07 10:47 | 329019.8 | 240.0002 | 3 | 45 | 4.24745 | 3.260061 | 1.86035 | 1.143e-09 | 7.716856 | 4.009e-09
2018-02-07 10:49 | 329139.8 | 360.0001 | 3 | 45 | 4.278782 | 3.259985 | 1.969012 | 1.143e-09 | 8.180081 | 4.009e-09
2018-02-07 10:51 | 329259.8 | 480.0004 | 3 | 45 | 4.310781 | 3.259989 | 2.077669 | 1.143e-09 | 8.646725 | 4.009e-09
2018-02-07 10:53 | 329379.8 | 600.0017 | 3 | 45 | 4.344494 | 3.259998 | 2.186324 | 1.143e-09 | 9.116939 | 4.009e-09
2018-02-07 10:55 | 329499.8 | 720.0012 | 3 | 45 | 4.38131 | 3.259991 | 2.294984 | 1.143e-09 | 9.590968 | 4.009e-09
2018-02-07 10:57 | 329619.8 | 840.0004 | 3 | 45 | 4.400301 | 2.939466 | 2.400521 | 1.143e-09 | 10.05488 | 4.009e-09
2018-02-07 10:59 | 329739.8 | 960.0001 | 3 | 45 | 4.400279 | 2.531782 | 2.491378 | 1.143e-09 | 10.45468 | 4.009e-09
2018-02-07 11:01 | 329859.8 | 1080.0009 | 3 | 45 | 4.400269 | 2.197483 | 2.570045 | 1.143e-09 | 10.80083 | 4.009e-09
2018-02-07 11:03 | 329979.8 | 1200.0018 | 3 | 45 | 4.400263 | 1.920065 | 2.638574 | 1.143e-09 | 11.10238 | 4.009e-09
2018-02-07 11:05 | 330099.8 | 1320.0002 | 3 | 45 | 4.40027 | 1.667401 | 2.698319 | 1.143e-09 | 11.36527 | 4.009e-09
2018-02-07 11:07 | 330219.8 | 1440.0003 | 3 | 45 | 4.400229 | 1.444891 | 2.750037 | 1.143e-09 | 11.59284 | 4.009e-09
2018-02-07 11:09 | 330339.8 | 1560.0014 | 3 | 45 | 4.400223 | 1.269396 | 2.795207 | 1.143e-09 | 11.79161 | 4.009e-09
2018-02-07 11:11 | 330459.8 | 1680.0016 | 3 | 45 | 4.400233 | 1.123316 | 2.835008 | 1.143e-09 | 11.96674 | 4.009e-09
2018-02-07 11:13 | 330579.8 | 1800.0003 | 3 | 45 | 4.400249 | 0.9965687 | 2.870309 | 1.143e-09 | 12.12207 | 4.009e-09
2018-02-07 11:15 | 330699.8 | 1920.0012 | 3 | 45 | 4.400193 | 0.8757 | 2.901512 | 1.143e-09 | 12.25937 | 4.009e-09
2018-02-07 11:17 | 330819.8 | 2040.0022 | 3 | 45 | 4.400158 | 0.7774277 | 2.929047 | 1.143e-09 | 12.38053 | 4.009e-09
2018-02-07 11:19 | 330939.8 | 2160.0016 | 3 | 45 | 4.400205 | 0.6968536 | 2.953604 | 1.143e-09 | 12.48859 | 4.009e-09
2018-02-07 11:20 | 331018.6 | 2238.8499 | 3 | 45 | 4.400209 | 0.6519985 | 2.968363 | 1.143e-09 | 12.55353 | 4.009e-09
2018-02-07 11:22 | 331138.6 | 120 | 4 | 45 | 4.33883 | 0 | 2.968363 | 1.143e-09 | 12.55353 | 4.009e-09
2018-02-07 11:24 | 331258.6 | 240.0005 | 4 | 45 | 4.333046 | 0 | 2.968363 | 1.143e-09 | 12.55353 | 4.009e-09
2018-02-07 11:25 | 331318.6 | 300.002 | 4 | 45 | 4.331333 | 0 | 2.968363 | 1.143e-09 | 12.55353 | 4.009e-09
2018-02-07 11:27 | 331438.7 | 120.0004 | 5 | 45 | 4.026431 | -3.260172 | 2.968363 | 0.1086449 | 12.55353 | 0.4418691
2018-02-07 11:29 | 331558.7 | 240.0015 | 5 | 45 | 3.982073 | -3.260145 | 2.968363 | 0.2173172 | 12.55353 | 0.8769343
2018-02-07 11:31 | 331678.7 | 360.0013 | 5 | 45 | 3.940248 | -3.259837 | 2.968363 | 0.3259829 | 12.55353 | 1.30738
2018-02-07 11:33 | 331798.7 | 480.0001 | 5 | 45 | 3.896645 | -3.260115 | 2.968363 | 0.4346513 | 12.55353 | 1.733194
2018-02-07 11:35 | 331918.7 | 600.0009 | 5 | 45 | 3.857076 | -3.259795 | 2.968363 | 0.5433184 | 12.55353 | 2.154441
2018-02-07 11:37 | 332038.7 | 720.0003 | 5 | 45 | 3.820149 | -3.259822 | 2.968363 | 0.6519858 | 12.55353 | 2.571557
2018-02-07 11:39 | 332158.7 | 840.0015 | 5 | 45 | 3.785416 | -3.26016 | 2.968363 | 0.7606474 | 12.55353 | 2.984779
2018-02-07 11:41 | 332278.7 | 960.0014 | 5 | 45 | 3.749937 | -3.25978 | 2.968363 | 0.8693086 | 12.55353 | 3.394186
2018-02-07 11:43 | 332398.7 | 1080.0003 | 5 | 45 | 3.716205 | -3.259837 | 2.968363 | 0.9779786 | 12.55353 | 3.799803
2018-02-07 11:45 | 332518.7 | 1200.0014 | 5 | 45 | 3.687232 | -3.260202 | 2.968363 | 1.086641 | 12.55353 | 4.202014
2018-02-07 11:47 | 332638.7 | 1320.0014 | 5 | 45 | 3.661269 | -3.26012 | 2.968363 | 1.195298 | 12.55353 | 4.601208
2018-02-07 11:49 | 332758.7 | 1440.0016 | 5 | 45 | 3.636107 | -3.259826 | 2.968363 | 1.30397 | 12.55353 | 4.997723
2018-02-07 11:51 | 332878.7 | 1560.0016 | 5 | 45 | 3.609828 | -3.260175 | 2.968363 | 1.412621 | 12.55353 | 5.391364
2018-02-07 11:53 | 332998.7 | 1680.0001 | 5 | 45 | 3.586781 | -3.259842 | 2.968363 | 1.521275 | 12.55353 | 5.782296
2018-02-07 11:55 | 333118.7 | 1800.0001 | 5 | 45 | 3.566454 | -3.259886 | 2.968363 | 1.629948 | 12.55353 | 6.170957
2018-02-07 11:57 | 333238.7 | 1920.0004 | 5 | 45 | 3.54882 | -3.259808 | 2.968363 | 1.738605 | 12.55353 | 6.557525
2018-02-07 11:59 | 333358.7 | 2040.0008 | 5 | 45 | 3.53018 | -3.259889 | 2.968363 | 1.847276 | 12.55353 | 6.942186
2018-02-07 12:01 | 333478.7 | 2160.0001 | 5 | 45 | 3.511375 | -3.259864 | 2.968363 | 1.955933 | 12.55353 | 7.324704
2018-02-07 12:03 | 333598.7 | 2280.0014 | 5 | 45 | 3.495719 | -3.259817 | 2.968363 | 2.064589 | 12.55353 | 7.705372
2018-02-07 12:05 | 333718.7 | 2400.0005 | 5 | 45 | 3.481478 | -3.259839 | 2.968363 | 2.17326 | 12.55353 | 8.084455
2018-02-07 12:07 | 333838.7 | 2520.0011 | 5 | 45 | 3.465233 | -3.259808 | 2.968363 | 2.28192 | 12.55353 | 8.461901
2018-02-07 12:09 | 333958.7 | 2640.0003 | 5 | 45 | 3.442721 | -3.25983 | 2.968363 | 2.390579 | 12.55353 | 8.837265
2018-02-07 12:11 | 334078.7 | 2760.0009 | 5 | 45 | 3.419106 | -3.259835 | 2.968363 | 2.499232 | 12.55353 | 9.210058
2018-02-07 12:13 | 334198.7 | 2880.0009 | 5 | 45 | 3.389092 | -3.25991 | 2.968363 | 2.607892 | 12.55353 | 9.58004
2018-02-07 12:15 | 334318.7 | 3000.0012 | 5 | 45 | 3.345609 | -3.259855 | 2.968363 | 2.716555 | 12.55353 | 9.946168
2018-02-07 12:17 | 334438.7 | 3120.0016 | 5 | 45 | 3.265744 | -3.259912 | 2.968363 | 2.825215 | 12.55353 | 10.30584
2018-02-07 12:19 | 334558.7 | 3240.0014 | 5 | 45 | 3.097687 | -3.259848 | 2.968363 | 2.933873 | 12.55353 | 10.65281
2018-02-07 12:20 | 334594.8 | 3276.0763 | 5 | 45 | 2.999992 | -3.260212 | 2.968363 | 2.966536 | 12.55353 | 10.75251
2018-02-07 12:22 | 334714.8 | 120.0002 | 6 | 45 | 3.48351 | 0 | 2.968363 | 2.966536 | 12.55353 | 10.75251
2018-02-07 12:24 | 334834.8 | 240.0011 | 6 | 45 | 3.505498 | 0 | 2.968363 | 2.966536 | 12.55353 | 10.75251
2018-02-07 12:25 | 334894.8 | 300.0021 | 6 | 45 | 3.51009 | 0 | 2.968363 | 2.966536 | 12.55353 | 10.75251
2018-02-07 12:25 | 334894.9 | 0.0023 | 7 | 46 | 3.510143 | 0 | 0 | 0 | 0 | 0
2018-02-07 12:27 | 335014.9 | 120.0015 | 2 | 46 | 4.039594 | 4.889954 | 0.1623868 | 4.949e-09 | 0.6441798 | 1.737e-08
2018-02-07 12:29 | 335134.9 | 240.0004 | 2 | 46 | 4.081349 | 4.88994 | 0.3253812 | 4.949e-09 | 1.30601 | 1.737e-08
2018-02-07 12:31 | 335254.9 | 360.0013 | 2 | 46 | 4.11465 | 4.889935 | 0.4883806 | 4.949e-09 | 1.974135 | 1.737e-08
2018-02-07 12:33 | 335374.9 | 480.0021 | 2 | 46 | 4.138554 | 4.88995 | 0.6513714 | 4.949e-09 | 2.646815 | 1.737e-08
2018-02-07 12:35 | 335494.9 | 600.0021 | 2 | 46 | 4.162958 | 4.889877 | 0.8143656 | 4.949e-09 | 3.323309 | 1.737e-08
2018-02-07 12:37 | 335614.9 | 720.0013 | 2 | 46 | 4.191974 | 4.889944 | 0.9773295 | 4.949e-09 | 4.004082 | 1.737e-08
2018-02-07 12:39 | 335734.9 | 840.0021 | 2 | 46 | 4.200304 | 4.584822 | 1.136598 | 4.949e-09 | 4.672854 | 1.737e-08
2018-02-07 12:41 | 335854.9 | 960.0005 | 2 | 46 | 4.200292 | 4.21839 | 1.283123 | 4.949e-09 | 5.288299 | 1.737e-08
2018-02-07 12:43 | 335974.9 | 1080.0005 | 2 | 46 | 4.200289 | 3.884954 | 1.418229 | 4.949e-09 | 5.855782 | 1.737e-08
2018-02-07 12:45 | 336094.9 | 1200.0006 | 2 | 46 | 4.200313 | 3.534681 | 1.541945 | 4.949e-09 | 6.375425 | 1.737e-08
2018-02-07 12:46 | 336197.5 | 1302.562 | 2 | 46 | 4.200268 | 3.259995 | 1.638614 | 4.949e-09 | 6.781465 | 1.737e-08
2018-02-07 12:48 | 336317.5 | 120.0016 | 3 | 46 | 4.221412 | 3.259983 | 1.746877 | 4.949e-09 | 7.23723 | 1.737e-08
2018-02-07 12:50 | 336437.5 | 240.0002 | 3 | 46 | 4.246603 | 3.259977 | 1.855553 | 4.949e-09 | 7.697353 | 1.737e-08
2018-02-07 12:52 | 336557.5 | 360.0011 | 3 | 46 | 4.275589 | 3.259998 | 1.964208 | 4.949e-09 | 8.160305 | 1.737e-08
2018-02-07 12:54 | 336677.5 | 480.0005 | 3 | 46 | 4.309838 | 3.259981 | 2.072872 | 4.949e-09 | 8.626727 | 1.737e-08
2018-02-07 12:56 | 336797.5 | 600.0013 | 3 | 46 | 4.345071 | 3.260038 | 2.181536 | 4.949e-09 | 9.096957 | 1.737e-08
2018-02-07 12:58 | 336917.5 | 720.0004 | 3 | 46 | 4.382043 | 3.260033 | 2.290197 | 4.949e-09 | 9.571086 | 1.737e-08
2018-02-07 13:00 | 337037.5 | 840.0012 | 3 | 46 | 4.400299 | 2.975828 | 2.396221 | 4.949e-09 | 10.03714 | 1.737e-08
2018-02-07 13:02 | 337157.5 | 960.0001 | 3 | 46 | 4.400295 | 2.55332 | 2.488227 | 4.949e-09 | 10.44199 | 1.737e-08
2018-02-07 13:04 | 337277.5 | 1080.0004 | 3 | 46 | 4.400313 | 2.196564 | 2.567106 | 4.949e-09 | 10.78908 | 1.737e-08
2018-02-07 13:06 | 337397.5 | 1200.0004 | 3 | 46 | 4.400287 | 1.910832 | 2.635409 | 4.949e-09 | 11.08964 | 1.737e-08
2018-02-07 13:08 | 337517.5 | 1320.0001 | 3 | 46 | 4.400294 | 1.673742 | 2.694996 | 4.949e-09 | 11.35184 | 1.737e-08
2018-02-07 13:10 | 337637.5 | 1440.0016 | 3 | 46 | 4.400272 | 1.464196 | 2.747221 | 4.949e-09 | 11.58164 | 1.737e-08
2018-02-07 13:12 | 337757.5 | 1560.0015 | 3 | 46 | 4.400263 | 1.273093 | 2.792759 | 4.949e-09 | 11.78202 | 1.737e-08
2018-02-07 13:14 | 337877.5 | 1680.0014 | 3 | 46 | 4.400246 | 1.119911 | 2.832551 | 4.949e-09 | 11.95711 | 1.737e-08
2018-02-07 13:16 | 337997.5 | 1800.0003 | 3 | 46 | 4.400259 | 0.9927883 | 2.867698 | 4.949e-09 | 12.11177 | 1.737e-08
2018-02-07 13:18 | 338117.5 | 1920.0006 | 3 | 46 | 4.400166 | 0.8837862 | 2.898968 | 4.949e-09 | 12.24936 | 1.737e-08
2018-02-07 13:20 | 338237.5 | 2040.0008 | 3 | 46 | 4.400195 | 0.7848043 | 2.926804 | 4.949e-09 | 12.37185 | 1.737e-08
2018-02-07 13:22 | 338357.5 | 2160.0019 | 3 | 46 | 4.400226 | 0.6968317 | 2.95143 | 4.949e-09 | 12.48021 | 1.737e-08
2018-02-07 13:24 | 338429.9 | 2232.3815 | 3 | 46 | 4.400202 | 0.6519985 | 2.964983 | 4.949e-09 | 12.53984 | 1.737e-08
2018-02-07 13:26 | 338549.9 | 120 | 4 | 46 | 4.338582 | 0 | 2.964983 | 4.949e-09 | 12.53984 | 1.737e-08
2018-02-07 13:28 | 338669.9 | 240.0007 | 4 | 46 | 4.332661 | 0 | 2.964983 | 4.949e-09 | 12.53984 | 1.737e-08
2018-02-07 13:29 | 338729.9 | 300.0046 | 4 | 46 | 4.330947 | 0 | 2.964983 | 4.949e-09 | 12.53984 | 1.737e-08
2018-02-07 13:31 | 338850 | 120.0006 | 5 | 46 | 4.025761 | -3.260097 | 2.964983 | 0.1086505 | 12.53984 | 0.4419592
2018-02-07 13:33 | 338970 | 240.0001 | 5 | 46 | 3.979848 | -3.260093 | 2.964983 | 0.2173253 | 12.53984 | 0.8768821
2018-02-07 13:35 | 339090 | 360.0003 | 5 | 46 | 3.938343 | -3.260073 | 2.964983 | 0.325998 | 12.53984 | 1.307105
2018-02-07 13:37 | 339210 | 480.0005 | 5 | 46 | 3.899137 | -3.26012 | 2.964983 | 0.4346625 | 12.53984 | 1.732942
2018-02-07 13:38 | 339289.6 | 559.5818 | 5 | 46 | 3.872505 | -3.26057 | 2.964983 | 0.5067298 | 12.53984 | 2.012994
2018-02-07 14:37 | 339409.7 | 679.627428 | 5 | 46 | 3.82824 | -3.260157 | 2.964983 | 0.5433114 | 12.53984 | 2.153349
2018-02-07 14:39 | 339529.7 | 799.628628 | 5 | 46 | 3.792111 | -3.260167 | 2.964983 | 0.6519906 | 12.53984 | 2.567376
2018-02-07 14:41 | 339649.7 | 919.627528 | 5 | 46 | 3.756623 | -3.260137 | 2.964983 | 0.7606609 | 12.53984 | 2.977551
2018-02-07 14:43 | 339769.7 | 1039.627428 | 5 | 46 | 3.722133 | -3.260143 | 2.964983 | 0.8693176 | 12.53984 | 3.383802
2018-02-07 14:45 | 339889.7 | 1159.628228 | 5 | 46 | 3.693026 | -3.260135 | 2.964983 | 0.9780001 | 12.53984 | 3.786721
2018-02-07 14:47 | 340009.7 | 1279.627228 | 5 | 46 | 3.666582 | -3.260117 | 2.964983 | 1.08665 | 12.53984 | 4.186495
2018-02-07 14:49 | 340129.7 | 1399.627428 | 5 | 46 | 3.64191 | -3.26016 | 2.964983 | 1.195322 | 12.53984 | 4.58362
2018-02-07 14:51 | 340249.7 | 1519.627228 | 5 | 46 | 3.615748 | -3.260139 | 2.964983 | 1.303997 | 12.53984 | 4.978006
2018-02-07 14:53 | 340369.7 | 1639.628528 | 5 | 46 | 3.592218 | -3.260163 | 2.964983 | 1.41267 | 12.53984 | 5.369622
2018-02-07 14:55 | 340489.7 | 1759.628328 | 5 | 46 | 3.571645 | -3.260155 | 2.964983 | 1.521328 | 12.53984 | 5.758804
2018-02-07 14:57 | 340609.7 | 1879.627528 | 5 | 46 | 3.553615 | -3.260155 | 2.964983 | 1.630006 | 12.53984 | 6.14597
2018-02-07 14:59 | 340729.7 | 1999.628628 | 5 | 46 | 3.535104 | -3.260098 | 2.964983 | 1.738666 | 12.53984 | 6.531118
2018-02-07 15:01 | 340849.7 | 2119.627528 | 5 | 46 | 3.515703 | -3.260128 | 2.964983 | 1.847331 | 12.53984 | 6.91418
2018-02-07 15:03 | 340969.7 | 2239.627228 | 5 | 46 | 3.499912 | -3.26018 | 2.964983 | 1.956 | 12.53984 | 7.295354
2018-02-07 15:05 | 341089.7 | 2359.628128 | 5 | 46 | 3.485467 | -3.260159 | 2.964983 | 2.06467 | 12.53984 | 7.674881
2018-02-07 15:07 | 341209.7 | 2479.627928 | 5 | 46 | 3.470333 | -3.25993 | 2.964983 | 2.17333 | 12.53984 | 8.052824
2018-02-07 15:09 | 341329.7 | 2599.627228 | 5 | 46 | 3.449662 | -3.259822 | 2.964983 | 2.281983 | 12.53984 | 8.428831
2018-02-07 15:11 | 341449.7 | 2719.628228 | 5 | 46 | 3.426896 | -3.260132 | 2.964983 | 2.390644 | 12.53984 | 8.802441
2018-02-07 15:13 | 341569.7 | 2839.628128 | 5 | 46 | 3.399949 | -3.260174 | 2.964983 | 2.499316 | 12.53984 | 9.17345
2018-02-07 15:15 | 341689.7 | 2959.628428 | 5 | 46 | 3.363347 | -3.260212 | 2.964983 | 2.607985 | 12.53984 | 9.541079
2018-02-07 15:17 | 341809.7 | 3079.627628 | 5 | 46 | 3.298038 | -3.26018 | 2.964983 | 2.716643 | 12.53984 | 9.903363
2018-02-07 15:19 | 341929.7 | 3199.627028 | 5 | 46 | 3.170356 | -3.260185 | 2.964983 | 2.8253 | 12.53984 | 10.25559
2018-02-07 15:21 | 342005.6 | 3275.570028 | 5 | 46 | 2.999998 | -3.260203 | 2.964983 | 2.894072 | 12.53984 | 10.46856
2018-02-07 15:23 | 342125.6 | 120.0014 | 6 | 46 | 3.479829 | 0 | 2.964983 | 2.894095 | 12.53984 | 10.46863
2018-02-07 15:25 | 342245.6 | 240.001 | 6 | 46 | 3.501209 | 0 | 2.964983 | 2.894095 | 12.53984 | 10.46863
2018-02-07 15:26 | 342305.6 | 300.0036 | 6 | 46 | 3.505699 | 0 | 2.964983 | 2.894095 | 12.53984 | 10.46863
2018-02-07 15:26 | 342305.7 | 0.0024 | 7 | 47 | 3.505516 | 0 | 0 | 0 | 0 | 0
2018-02-07 15:28 | 342425.7 | 120.0016 | 2 | 47 | 4.039742 | 4.889996 | 0.1623559 | 0 | 0.643827 | 0
2018-02-07 15:30 | 342545.7 | 240.0008 | 2 | 47 | 4.080633 | 4.890024 | 0.325373 | 0 | 1.305667 | 0
2018-02-07 15:32 | 342665.7 | 360.0004 | 2 | 47 | 4.114103 | 4.890005 | 0.4883843 | 0 | 1.973735 | 0
2018-02-07 15:34 | 342785.7 | 480.0009 | 2 | 47 | 4.138167 | 4.890003 | 0.6513667 | 0 | 2.646276 | 0
2018-02-07 15:36 | 342905.7 | 600.0013 | 2 | 47 | 4.163128 | 4.889948 | 0.8143732 | 0 | 3.322792 | 0
2018-02-07 15:38 | 343025.7 | 720.0003 | 2 | 47 | 4.191591 | 4.889912 | 0.9773521 | 0 | 4.003633 | 0
2018-02-07 15:40 | 343145.7 | 840.0012 | 2 | 47 | 4.200303 | 4.59292 | 1.136792 | 0 | 4.673102 | 0
2018-02-07 15:42 | 343265.7 | 960.0011 | 2 | 47 | 4.200285 | 4.22743 | 1.28358 | 0 | 5.289654 | 0
2018-02-07 15:44 | 343385.7 | 1080 | 2 | 47 | 4.200291 | 3.883198 | 1.418756 | 0 | 5.857434 | 0
2018-02-07 15:46 | 343505.7 | 1200.0021 | 2 | 47 | 4.200316 | 3.527477 | 1.542298 | 0 | 6.376343 | 0
2018-02-07 15:47 | 343607.2 | 1301.4947 | 2 | 47 | 4.200293 | 3.259996 | 1.637867 | 0 | 6.777761 | 0
2018-02-07 15:49 | 343727.2 | 120.0016 | 3 | 47 | 4.221347 | 3.260078 | 1.746145 | 6.29e-10 | 7.233589 | 2.556e-09
2018-02-07 15:51 | 343847.2 | 240.0014 | 3 | 47 | 4.246408 | 3.259947 | 1.854806 | 6.29e-10 | 7.693628 | 2.556e-09
2018-02-07 15:53 | 343967.2 | 360.0009 | 3 | 47 | 4.275651 | 3.259954 | 1.96346 | 6.29e-10 | 8.156566 | 2.556e-09
2018-02-07 15:55 | 344087.2 | 480.0001 | 3 | 47 | 4.309769 | 3.259972 | 2.072129 | 6.29e-10 | 8.623025 | 2.556e-09
2018-02-07 15:57 | 344207.2 | 600.0011 | 3 | 47 | 4.344613 | 3.260006 | 2.180794 | 6.29e-10 | 9.093231 | 2.556e-09
2018-02-07 15:59 | 344327.2 | 720.0006 | 3 | 47 | 4.381466 | 3.260019 | 2.289452 | 6.29e-10 | 9.567292 | 2.556e-09
2018-02-07 16:01 | 344447.2 | 840.001 | 3 | 47 | 4.400318 | 2.981205 | 2.395595 | 6.29e-10 | 10.03384 | 2.556e-09
2018-02-07 16:03 | 344567.2 | 960.0022 | 3 | 47 | 4.40029 | 2.55249 | 2.487686 | 6.29e-10 | 10.43907 | 2.556e-09
2018-02-07 16:05 | 344687.2 | 1080.0006 | 3 | 47 | 4.400274 | 2.201229 | 2.566657 | 6.29e-10 | 10.78656 | 2.556e-09
2018-02-07 16:07 | 344807.2 | 1200 | 3 | 47 | 4.400297 | 1.915682 | 2.635113 | 6.29e-10 | 11.08779 | 2.556e-09
2018-02-07 16:09 | 344927.2 | 1320.0007 | 3 | 47 | 4.400249 | 1.677633 | 2.694861 | 6.29e-10 | 11.35069 | 2.556e-09
2018-02-07 16:11 | 345047.2 | 1440.0003 | 3 | 47 | 4.400246 | 1.466347 | 2.747198 | 6.29e-10 | 11.58099 | 2.556e-09
2018-02-07 16:13 | 345167.2 | 1560.0002 | 3 | 47 | 4.40029 | 1.274307 | 2.792764 | 6.29e-10 | 11.78149 | 2.556e-09
2018-02-07 16:15 | 345287.2 | 1680.0016 | 3 | 47 | 4.400243 | 1.121945 | 2.832607 | 6.29e-10 | 11.95681 | 2.556e-09
2018-02-07 16:17 | 345407.2 | 1800.0005 | 3 | 47 | 4.400238 | 0.9949074 | 2.86782 | 6.29e-10 | 12.11176 | 2.556e-09
2018-02-07 16:19 | 345527.2 | 1920.0012 | 3 | 47 | 4.400253 | 0.8878126 | 2.899168 | 6.29e-10 | 12.2497 | 2.556e-09
2018-02-07 16:21 | 345647.2 | 2040.0001 | 3 | 47 | 4.400258 | 0.7862444 | 2.927048 | 6.29e-10 | 12.37238 | 2.556e-09
2018-02-07 16:23 | 345767.2 | 2160.0004 | 3 | 47 | 4.400228 | 0.6987772 | 2.951712 | 6.29e-10 | 12.4809 | 2.556e-09
2018-02-07 16:25 | 345843.7 | 2236.4937 | 3 | 47 | 4.400241 | 0.6519995 | 2.966047 | 6.29e-10 | 12.54398 | 2.556e-09
2018-02-07 16:27 | 345963.8 | 120.0008 | 4 | 47 | 4.338481 | 0 | 2.966047 | 6.29e-10 | 12.54398 | 2.556e-09
2018-02-07 16:29 | 346083.8 | 240.0006 | 4 | 47 | 4.332588 | 0 | 2.966047 | 6.29e-10 | 12.54398 | 2.556e-09
2018-02-07 16:30 | 346143.8 | 300.0014 | 4 | 47 | 4.330875 | 0 | 2.966047 | 6.29e-10 | 12.54398 | 2.556e-09
2018-02-07 16:32 | 346263.9 | 120.0028 | 5 | 47 | 4.024968 | -3.259884 | 2.966047 | 0.1086461 | 12.54398 | 0.441828
2018-02-07 16:34 | 346383.9 | 240.0012 | 5 | 47 | 3.979496 | -3.25979 | 2.966047 | 0.2173132 | 12.54398 | 0.8766629
2018-02-07 16:36 | 346503.9 | 360.0008 | 5 | 47 | 3.938262 | -3.260097 | 2.966047 | 0.3259538 | 12.54398 | 1.306726
2018-02-07 16:38 | 346623.9 | 480.0032 | 5 | 47 | 3.89868 | -3.259801 | 2.966047 | 0.4346358 | 12.54398 | 1.732606
2018-02-07 16:40 | 346743.9 | 600.0015 | 5 | 47 | 3.857787 | -3.260161 | 2.966047 | 0.5432974 | 12.54398 | 2.154044
2018-02-07 16:42 | 346863.9 | 720.0008 | 5 | 47 | 3.818876 | -3.260168 | 2.966047 | 0.6519704 | 12.54398 | 2.571112
2018-02-07 16:44 | 346983.9 | 840.0008 | 5 | 47 | 3.783206 | -3.259808 | 2.966047 | 0.7606218 | 12.54398 | 2.984085
2018-02-07 16:46 | 347103.9 | 960.001 | 5 | 47 | 3.750158 | -3.260175 | 2.966047 | 0.8692957 | 12.54398 | 3.393394
2018-02-07 16:48 | 347223.9 | 1080.0005 | 5 | 47 | 3.718394 | -3.26015 | 2.966047 | 0.977954 | 12.54398 | 3.799149
2018-02-07 16:50 | 347343.9 | 1200.002 | 5 | 47 | 3.686506 | -3.260132 | 2.966047 | 1.086621 | 12.54398 | 4.201457
2018-02-07 16:52 | 347463.9 | 1320.0027 | 5 | 47 | 3.65905 | -3.260077 | 2.966047 | 1.195293 | 12.54398 | 4.600554
2018-02-07 16:54 | 347583.9 | 1440.0002 | 5 | 47 | 3.634268 | -3.260168 | 2.966047 | 1.303942 | 12.54398 | 4.996734
2018-02-07 16:56 | 347703.9 | 1560.0036 | 5 | 47 | 3.611317 | -3.260107 | 2.966047 | 1.412634 | 12.54398 | 5.390509
2018-02-07 16:58 | 347823.9 | 1680.0028 | 5 | 47 | 3.587253 | -3.26016 | 2.966047 | 1.521294 | 12.54398 | 5.78163
2018-02-07 17:00 | 347943.9 | 1800.0036 | 5 | 47 | 3.565069 | -3.260188 | 2.966047 | 1.629962 | 12.54398 | 6.170199
2018-02-07 17:02 | 348063.9 | 1920.0004 | 5 | 47 | 3.546294 | -3.260139 | 2.966047 | 1.738624 | 12.54398 | 6.556546
2018-02-07 17:04 | 348183.9 | 2040.0028 | 5 | 47 | 3.530092 | -3.260127 | 2.966047 | 1.847296 | 12.54398 | 6.941027
2018-02-07 17:06 | 348303.9 | 2160.0027 | 5 | 47 | 3.513246 | -3.260115 | 2.966047 | 1.955968 | 12.54398 | 7.323742
2018-02-07 17:08 | 348423.9 | 2280.0004 | 5 | 47 | 3.494409 | -3.259746 | 2.966047 | 2.064632 | 12.54398 | 7.704463
2018-02-07 17:10 | 348543.9 | 2400.0004 | 5 | 47 | 3.478444 | -3.259866 | 2.966047 | 2.173292 | 12.54398 | 8.083281
2018-02-07 17:12 | 348663.9 | 2520.0004 | 5 | 47 | 3.462579 | -3.259953 | 2.966047 | 2.28195 | 12.54398 | 8.460372
2018-02-07 17:14 | 348783.9 | 2640.0027 | 5 | 47 | 3.444845 | -3.260199 | 2.966047 | 2.390621 | 12.54398 | 8.835752
2018-02-07 17:16 | 348903.9 | 2760.0021 | 5 | 47 | 3.41922 | -3.260139 | 2.966047 | 2.499295 | 12.54398 | 9.20883
2018-02-07 17:18 | 349023.9 | 2880.0029 | 5 | 47 | 3.385831 | -3.260159 | 2.966047 | 2.607957 | 12.54398 | 9.578599
2018-02-07 17:20 | 349143.9 | 3000.0027 | 5 | 47 | 3.339993 | -3.259916 | 2.966047 | 2.716624 | 12.54398 | 9.944217
2018-02-07 17:22 | 349263.9 | 3120.0012 | 5 | 47 | 3.264899 | -3.260125 | 2.966047 | 2.825292 | 12.54398 | 10.30346
2018-02-07 17:24 | 349383.9 | 3240.0007 | 5 | 47 | 3.100911 | -3.260125 | 2.966047 | 2.933951 | 12.54398 | 10.65068
2018-02-07 17:24 | 349419.9 | 3276.0021 | 5 | 47 | 2.999983 | -3.259819 | 2.966047 | 2.966548 | 12.54398 | 10.75025
2018-02-07 17:26 | 349539.9 | 120.0002 | 6 | 47 | 3.477778 | 0 | 2.966047 | 2.966548 | 12.54398 | 10.75025
2018-02-07 17:28 | 349659.9 | 240.0015 | 6 | 47 | 3.499496 | 0 | 2.966047 | 2.966548 | 12.54398 | 10.75025
2018-02-07 17:29 | 349719.9 | 300.0035 | 6 | 47 | 3.503965 | 0 | 2.966047 | 2.966548 | 12.54398 | 10.75025
2018-02-07 17:29 | 349719.9 | 0.0024 | 7 | 48 | 3.503885 | 0 | 0 | 0 | 0 | 0
2018-02-07 17:31 | 349840 | 120.0022 | 2 | 48 | 4.037237 | 4.889875 | 0.1624008 | 2.806e-09 | 0.6438546 | 9.832e-09
2018-02-07 17:33 | 349960 | 240.0002 | 2 | 48 | 4.078814 | 4.889933 | 0.3253825 | 2.806e-09 | 1.305112 | 9.832e-09
2018-02-07 17:35 | 350080 | 360.0001 | 2 | 48 | 4.115471 | 4.889853 | 0.4883731 | 2.806e-09 | 1.973123 | 9.832e-09
2018-02-07 17:37 | 350200 | 480.001 | 2 | 48 | 4.140903 | 4.889885 | 0.6513592 | 2.806e-09 | 2.646044 | 9.832e-09
2018-02-07 17:39 | 350320 | 600.001 | 2 | 48 | 4.163081 | 4.889885 | 0.8143623 | 2.806e-09 | 3.322857 | 9.832e-09
2018-02-07 17:41 | 350440 | 720.0009 | 2 | 48 | 4.188396 | 4.889894 | 0.9773554 | 2.806e-09 | 4.003419 | 9.832e-09
2018-02-07 17:43 | 350560 | 840.0016 | 2 | 48 | 4.200316 | 4.591301 | 1.137259 | 2.806e-09 | 4.674654 | 9.832e-09
2018-02-07 17:45 | 350680 | 960.0016 | 2 | 48 | 4.200293 | 4.2013 | 1.283562 | 2.806e-09 | 5.28917 | 9.832e-09
2018-02-07 17:47 | 350800 | 1080.0011 | 2 | 48 | 4.200293 | 3.863569 | 1.41788 | 2.806e-09 | 5.853344 | 9.832e-09
2018-02-07 17:49 | 350920 | 1200 | 2 | 48 | 4.200249 | 3.558029 | 1.541604 | 2.806e-09 | 6.37302 | 9.832e-09
2018-02-07 17:51 | 351032.6 | 1312.6495 | 2 | 48 | 4.200293 | 3.259995 | 1.648347 | 2.806e-09 | 6.821369 | 9.832e-09
2018-02-07 17:53 | 351152.7 | 120.0003 | 3 | 48 | 4.223753 | 3.260008 | 1.756627 | 6.685e-09 | 7.277346 | 2.5599e-08
2018-02-07 17:55 | 351272.7 | 240.0009 | 3 | 48 | 4.250315 | 3.259968 | 1.865286 | 6.685e-09 | 7.737719 | 2.5599e-08
2018-02-07 17:57 | 351392.7 | 360.0024 | 3 | 48 | 4.27883 | 3.259975 | 1.97395 | 6.685e-09 | 8.201116 | 2.5599e-08
2018-02-07 17:59 | 351512.7 | 480.0013 | 3 | 48 | 4.310175 | 3.259912 | 2.082604 | 6.685e-09 | 8.66769 | 2.5599e-08
2018-02-07 18:01 | 351632.7 | 600.0023 | 3 | 48 | 4.346951 | 3.259941 | 2.191267 | 6.685e-09 | 9.137983 | 2.5599e-08
2018-02-07 18:03 | 351752.7 | 720.0014 | 3 | 48 | 4.385895 | 3.259892 | 2.299917 | 6.685e-09 | 9.612399 | 2.5599e-08
2018-02-07 18:05 | 351872.7 | 840.0003 | 3 | 48 | 4.400327 | 2.923279 | 2.404666 | 6.685e-09 | 10.07304 | 2.5599e-08
2018-02-07 18:07 | 351992.7 | 960.001 | 3 | 48 | 4.400299 | 2.535847 | 2.495476 | 6.685e-09 | 10.47263 | 2.5599e-08
2018-02-07 18:09 | 352112.7 | 1080.0003 | 3 | 48 | 4.400302 | 2.190029 | 2.574144 | 6.685e-09 | 10.81879 | 2.5599e-08
2018-02-07 18:11 | 352232.7 | 1200.0007 | 3 | 48 | 4.400269 | 1.885283 | 2.641868 | 6.685e-09 | 11.1168 | 2.5599e-08
2018-02-07 18:13 | 352352.7 | 1320.0018 | 3 | 48 | 4.400244 | 1.644177 | 2.700572 | 6.685e-09 | 11.37511 | 2.5599e-08
2018-02-07 18:15 | 352472.7 | 1440.0022 | 3 | 48 | 4.400269 | 1.445221 | 2.751947 | 6.685e-09 | 11.60118 | 2.5599e-08
2018-02-07 18:17 | 352592.7 | 1560.0018 | 3 | 48 | 4.40028 | 1.272076 | 2.797173 | 6.685e-09 | 11.80018 | 2.5599e-08
2018-02-07 18:19 | 352712.7 | 1680.0006 | 3 | 48 | 4.400263 | 1.111773 | 2.836856 | 6.685e-09 | 11.97479 | 2.5599e-08
2018-02-07 18:21 | 352832.7 | 1800.0016 | 3 | 48 | 4.40024 | 0.9797611 | 2.871617 | 6.685e-09 | 12.12775 | 2.5599e-08
2018-02-07 18:23 | 352952.7 | 1920.0009 | 3 | 48 | 4.400265 | 0.8720913 | 2.902417 | 6.685e-09 | 12.26328 | 2.5599e-08
2018-02-07 18:25 | 353072.7 | 2040.001 | 3 | 48 | 4.400225 | 0.7806826 | 2.929916 | 6.685e-09 | 12.38428 | 2.5599e-08
2018-02-07 18:27 | 353192.7 | 2160.0001 | 3 | 48 | 4.400196 | 0.6968517 | 2.954532 | 6.685e-09 | 12.4926 | 2.5599e-08
2018-02-07 18:28 | 353259.6 | 2226.9056 | 3 | 48 | 4.400253 | 0.6519985 | 2.967061 | 6.685e-09 | 12.54772 | 2.5599e-08
2018-02-07 18:30 | 353379.6 | 120.0015 | 4 | 48 | 4.338696 | 0 | 2.967061 | 6.685e-09 | 12.54772 | 2.5599e-08
2018-02-07 18:32 | 353499.6 | 240.0013 | 4 | 48 | 4.33283 | 0 | 2.967061 | 6.685e-09 | 12.54772 | 2.5599e-08
2018-02-07 18:33 | 353559.6 | 300.0019 | 4 | 48 | 4.33113 | 0 | 2.967061 | 6.685e-09 | 12.54772 | 2.5599e-08
2018-02-07 18:35 | 353679.7 | 120.0007 | 5 | 48 | 4.028061 | -3.260003 | 2.967061 | 0.1086579 | 12.54772 | 0.4420704
2018-02-07 18:37 | 353799.7 | 240.0004 | 5 | 48 | 3.980097 | -3.260021 | 2.967061 | 0.2173185 | 12.54772 | 0.8771293
2018-02-07 18:39 | 353919.7 | 360.0002 | 5 | 48 | 3.937095 | -3.260043 | 2.967061 | 0.3259931 | 12.54772 | 1.307279
2018-02-07 18:41 | 354039.7 | 480.0006 | 5 | 48 | 3.89704 | -3.260033 | 2.967061 | 0.4346551 | 12.54772 | 1.732898
2018-02-07 18:43 | 354159.7 | 600.0012 | 5 | 48 | 3.859624 | -3.260063 | 2.967061 | 0.5433096 | 12.54772 | 2.154283
2018-02-07 18:45 | 354279.7 | 720.0001 | 5 | 48 | 3.821766 | -3.260015 | 2.967061 | 0.6519761 | 12.54772 | 2.571653
2018-02-07 18:47 | 354399.7 | 840.0007 | 5 | 48 | 3.783102 | -3.260038 | 2.967061 | 0.7606519 | 12.54772 | 2.984855
2018-02-07 18:49 | 354519.7 | 960.0012 | 5 | 48 | 3.748596 | -3.260098 | 2.967061 | 0.8693077 | 12.54772 | 3.394002
2018-02-07 18:51 | 354639.7 | 1080.0001 | 5 | 48 | 3.718107 | -3.260025 | 2.967061 | 0.9779743 | 12.54772 | 3.799649
2018-02-07 18:53 | 354759.7 | 1200.0007 | 5 | 48 | 3.689784 | -3.260068 | 2.967061 | 1.086648 | 12.54772 | 4.202176
2018-02-07 18:55 | 354879.7 | 1320.0012 | 5 | 48 | 3.660357 | -3.260026 | 2.967061 | 1.195305 | 12.54772 | 4.601514
2018-02-07 18:57 | 354999.7 | 1440.0009 | 5 | 48 | 3.633885 | -3.260025 | 2.967061 | 1.303975 | 12.54772 | 4.997803
2018-02-07 18:59 | 355119.7 | 1560.0006 | 5 | 48 | 3.610123 | -3.260005 | 2.967061 | 1.412648 | 12.54772 | 5.391403
2018-02-07 19:01 | 355239.7 | 1680.0004 | 5 | 48 | 3.589124 | -3.260061 | 2.967061 | 1.521304 | 12.54772 | 5.782512
2018-02-07 19:03 | 355359.7 | 1800.0001 | 5 | 48 | 3.567831 | -3.260118 | 2.967061 | 1.629966 | 12.54772 | 6.171371
2018-02-07 19:05 | 355479.7 | 1920.0014 | 5 | 48 | 3.54584 | -3.260073 | 2.967061 | 1.738641 | 12.54772 | 6.55788
2018-02-07 19:07 | 355599.7 | 2040.0012 | 5 | 48 | 3.528129 | -3.260028 | 2.967061 | 1.847305 | 12.54772 | 6.942193
2018-02-07 19:09 | 355719.7 | 2160.0001 | 5 | 48 | 3.512617 | -3.260093 | 2.967061 | 1.95597 | 12.54772 | 7.324703
2018-02-07 19:11 | 355839.7 | 2280.0014 | 5 | 48 | 3.497589 | -3.260114 | 2.967061 | 2.064644 | 12.54772 | 7.705638
2018-02-07 19:13 | 355959.7 | 2400.0012 | 5 | 48 | 3.47945 | -3.260125 | 2.967061 | 2.173306 | 12.54772 | 8.084759
2018-02-07 19:15 | 356079.7 | 2520.0009 | 5 | 48 | 3.461524 | -3.26007 | 2.967061 | 2.281977 | 12.54772 | 8.461873
2018-02-07 19:17 | 356199.7 | 2640.0014 | 5 | 48 | 3.443126 | -3.260077 | 2.967061 | 2.390637 | 12.54772 | 8.837023
2018-02-07 19:19 | 356319.7 | 2760.0005 | 5 | 48 | 3.422064 | -3.26007 | 2.967061 | 2.4993 | 12.54772 | 9.210062
2018-02-07 19:21 | 356439.7 | 2880.0002 | 5 | 48 | 3.390515 | -3.260066 | 2.967061 | 2.607968 | 12.54772 | 9.580347
2018-02-07 19:23 | 356559.7 | 3000.0006 | 5 | 48 | 3.339393 | -3.260083 | 2.967061 | 2.716629 | 12.54772 | 9.946162
2018-02-07 19:25 | 356679.7 | 3120.0004 | 5 | 48 | 3.261125 | -3.260123 | 2.967061 | 2.825301 | 12.54772 | 10.3052
2018-02-07 19:27 | 356799.7 | 3240.0002 | 5 | 48 | 3.100768 | -3.260117 | 2.967061 | 2.933961 | 12.54772 | 10.65211
2018-02-07 19:28 | 356837.1 | 3277.4564 | 5 | 48 | 2.999998 | -3.260161 | 2.967061 | 2.967882 | 12.54772 | 10.75573
2018-02-07 19:30 | 356957.2 | 120.0002 | 6 | 48 | 3.475977 | 0 | 2.967061 | 2.967882 | 12.54772 | 10.75573
2018-02-07 19:32 | 357077.2 | 239.9999 | 6 | 48 | 3.497623 | 0 | 2.967061 | 2.967882 | 12.54772 | 10.75573
2018-02-07 19:33 | 357137.2 | 300.0043 | 6 | 48 | 3.501983 | 0 | 2.967061 | 2.967882 | 12.54772 | 10.75573
2018-02-07 19:33 | 357137.2 | 0.0023 | 7 | 49 | 3.5019 | 0 | 0 | 0 | 0 | 0
2018-02-07 19:35 | 357257.3 | 120.0009 | 2 | 49 | 4.038574 | 4.8899 | 0.1623934 | 0 | 0.6438816 | 0
2018-02-07 19:37 | 357377.3 | 240.0013 | 2 | 49 | 4.077276 | 4.88983 | 0.3253711 | 0 | 1.305185 | 0
2018-02-07 19:39 | 357497.3 | 360.0004 | 2 | 49 | 4.111384 | 4.889874 | 0.488384 | 0 | 1.972738 | 0
2018-02-07 19:41 | 357617.3 | 480.0008 | 2 | 49 | 4.140994 | 4.88983 | 0.6513585 | 0 | 2.645262 | 0
2018-02-07 19:43 | 357737.3 | 600.0012 | 2 | 49 | 4.164837 | 4.889973 | 0.8143501 | 0 | 3.322173 | 0
2018-02-07 19:45 | 357857.3 | 720.0001 | 2 | 49 | 4.189572 | 4.889879 | 0.9773418 | 0 | 4.003001 | 0
2018-02-07 19:47 | 357977.3 | 840.0003 | 2 | 49 | 4.200287 | 4.634857 | 1.137791 | 0 | 4.676559 | 0
2018-02-07 19:49 | 358097.3 | 960.0015 | 2 | 49 | 4.200279 | 4.225584 | 1.285555 | 0 | 5.297214 | 0
2018-02-07 19:51 | 358217.3 | 1080.0019 | 2 | 49 | 4.200314 | 3.849077 | 1.419856 | 0 | 5.861314 | 0
2018-02-07 19:53 | 358337.3 | 1200.0001 | 2 | 49 | 4.200289 | 3.531292 | 1.54276 | 0 | 6.377547 | 0
2018-02-07 19:55 | 358449.9 | 1312.6396 | 2 | 49 | 4.200257 | 3.259998 | 1.648907 | 0 | 6.823393 | 0
2018-02-07 19:57 | 358569.9 | 120.0006 | 3 | 49 | 4.22157 | 3.259924 | 1.757184 | 2.077e-09 | 7.27921 | 8.445e-09
2018-02-07 19:59 | 358689.9 | 240.0024 | 3 | 49 | 4.250293 | 3.259916 | 1.865848 | 2.077e-09 | 7.739445 | 8.445e-09
2018-02-07 20:01 | 358809.9 | 360.0005 | 3 | 49 | 4.280718 | 3.25989 | 1.974495 | 2.077e-09 | 8.202884 | 8.445e-09
2018-02-07 20:03 | 358929.9 | 480.002 | 3 | 49 | 4.312288 | 3.259878 | 2.08316 | 2.077e-09 | 8.669745 | 8.445e-09
2018-02-07 20:05 | 359049.9 | 600.0003 | 3 | 49 | 4.345926 | 3.25992 | 2.191817 | 2.077e-09 | 9.14009 | 8.445e-09
2018-02-07 20:07 | 359169.9 | 720.0011 | 3 | 49 | 4.384275 | 3.259918 | 2.300463 | 2.077e-09 | 9.614295 | 8.445e-09
2018-02-07 20:09 | 359289.9 | 840.0015 | 3 | 49 | 4.400286 | 2.908318 | 2.405116 | 2.077e-09 | 10.07447 | 8.445e-09
2018-02-07 20:11 | 359409.9 | 960.0022 | 3 | 49 | 4.400278 | 2.515831 | 2.495296 | 2.077e-09 | 10.47128 | 8.445e-09
2018-02-07 20:13 | 359529.9 | 1080.001 | 3 | 49 | 4.400299 | 2.192354 | 2.573573 | 2.077e-09 | 10.81572 | 8.445e-09
2018-02-07 20:15 | 359649.9 | 1200.0003 | 3 | 49 | 4.400254 | 1.906537 | 2.641786 | 2.077e-09 | 11.11588 | 8.445e-09
2018-02-07 20:17 | 359769.9 | 1320.0008 | 3 | 49 | 4.400269 | 1.64553 | 2.700934 | 2.077e-09 | 11.37615 | 8.445e-09
2018-02-07 20:19 | 359889.9 | 1440.0001 | 3 | 49 | 4.40025 | 1.436069 | 2.752147 | 2.077e-09 | 11.6015 | 8.445e-09
2018-02-07 20:21 | 360009.9 | 1560.0002 | 3 | 49 | 4.400266 | 1.264297 | 2.797074 | 2.077e-09 | 11.79919 | 8.445e-09
2018-02-07 20:23 | 360129.9 | 1680.001 | 3 | 49 | 4.400254 | 1.119932 | 2.836773 | 2.077e-09 | 11.97387 | 8.445e-09
2018-02-07 20:25 | 360249.9 | 1800.0015 | 3 | 49 | 4.400235 | 0.9877615 | 2.871881 | 2.077e-09 | 12.12835 | 8.445e-09
2018-02-07 20:27 | 360369.9 | 1920.0004 | 3 | 49 | 4.400235 | 0.869525 | 2.902751 | 2.077e-09 | 12.26419 | 8.445e-09
2018-02-07 20:29 | 360489.9 | 2040.0002 | 3 | 49 | 4.400233 | 0.7758665 | 2.930129 | 2.077e-09 | 12.38466 | 8.445e-09
2018-02-07 20:31 | 360609.9 | 2160.0015 | 3 | 49 | 4.400186 | 0.6966829 | 2.954627 | 2.077e-09 | 12.49246 | 8.445e-09
2018-02-07 20:32 | 360685.8 | 2235.8758 | 3 | 49 | 4.400226 | 0.6519985 | 2.96884 | 2.077e-09 | 12.555 | 8.445e-09
2018-02-07 20:34 | 360805.8 | 120.0015 | 4 | 49 | 4.338928 | 0 | 2.96884 | 2.077e-09 | 12.555 | 8.445e-09
2018-02-07 20:36 | 360925.8 | 240.0004 | 4 | 49 | 4.333193 | 0 | 2.96884 | 2.077e-09 | 12.555 | 8.445e-09
2018-02-07 20:37 | 360985.8 | 300.0042 | 4 | 49 | 4.331524 | 0 | 2.96884 | 2.077e-09 | 12.555 | 8.445e-09
2018-02-07 20:39 | 361106 | 120.0006 | 5 | 49 | 4.027197 | -3.260103 | 2.96884 | 0.1086619 | 12.555 | 0.4419878
2018-02-07 20:41 | 361226 | 240.0011 | 5 | 49 | 3.982882 | -3.260103 | 2.96884 | 0.21732 | 12.555 | 0.8771247
2018-02-07 20:43 | 361346 | 360.001 | 5 | 49 | 3.93944 | -3.26011 | 2.96884 | 0.3259847 | 12.555 | 1.307584
2018-02-07 20:45 | 361466 | 480.0006 | 5 | 49 | 3.896564 | -3.26014 | 2.96884 | 0.4346575 | 12.555 | 1.733312
2018-02-07 20:47 | 361586 | 600.0003 | 5 | 49 | 3.857875 | -3.260143 | 2.96884 | 0.5433324 | 12.555 | 2.154647
2018-02-07 20:49 | 361706 | 720.001 | 5 | 49 | 3.821792 | -3.260197 | 2.96884 | 0.6519871 | 12.555 | 2.571831
2018-02-07 20:51 | 361826 | 840.0006 | 5 | 49 | 3.785844 | -3.260135 | 2.96884 | 0.7606652 | 12.555 | 2.985228
2018-02-07 20:53 | 361946 | 960.0003 | 5 | 49 | 3.74882 | -3.259971 | 2.96884 | 0.8693296 | 12.555 | 3.394598
2018-02-07 20:55 | 362066 | 1080.0001 | 5 | 49 | 3.71671 | -3.260148 | 2.96884 | 0.977986 | 12.555 | 3.800137
2018-02-07 20:57 | 362186 | 1200.0017 | 5 | 49 | 3.688172 | -3.260128 | 2.96884 | 1.086662 | 12.555 | 4.202484
2018-02-07 20:59 | 362306 | 1320.0012 | 5 | 49 | 3.662164 | -3.260117 | 2.96884 | 1.195327 | 12.555 | 4.601846
2018-02-07 21:01 | 362426 | 1440.0002 | 5 | 49 | 3.635551 | -3.259957 | 2.96884 | 1.303987 | 12.555 | 4.998347
2018-02-07 21:03 | 362546 | 1560.0009 | 5 | 49 | 3.609452 | -3.260032 | 2.96884 | 1.412664 | 12.555 | 5.391977
2018-02-07 21:05 | 362666 | 1680.0001 | 5 | 49 | 3.587393 | -3.260101 | 2.96884 | 1.521322 | 12.555 | 5.782954
2018-02-07 21:07 | 362786 | 1800.0013 | 5 | 49 | 3.567822 | -3.260128 | 2.96884 | 1.629991 | 12.555 | 6.171696
2018-02-07 21:09 | 362906 | 1920.0001 | 5 | 49 | 3.549076 | -3.260139 | 2.96884 | 1.738659 | 12.555 | 6.558389
2018-02-07 21:11 | 363026 | 2040.0002 | 5 | 49 | 3.528832 | -3.260083 | 2.96884 | 1.847319 | 12.555 | 6.94295
2018-02-07 21:13 | 363146 | 2160.0015 | 5 | 49 | 3.511856 | -3.260121 | 2.96884 | 1.955988 | 12.555 | 7.325468
2018-02-07 21:15 | 363266 | 2280.0011 | 5 | 49 | 3.496702 | -3.260143 | 2.96884 | 2.064642 | 12.555 | 7.706212
2018-02-07 21:17 | 363386 | 2400.0008 | 5 | 49 | 3.482246 | -3.260117 | 2.96884 | 2.17332 | 12.555 | 8.085466
2018-02-07 21:19 | 363506 | 2520.0013 | 5 | 49 | 3.46439 | -3.26015 | 2.96884 | 2.281976 | 12.555 | 8.462919
2018-02-07 21:21 | 363626 | 2640.0003 | 5 | 49 | 3.442901 | -3.25983 | 2.96884 | 2.390651 | 12.555 | 8.838227
2018-02-07 21:23 | 363746 | 2760.0016 | 5 | 49 | 3.42023 | -3.259809 | 2.96884 | 2.49931 | 12.555 | 9.211131
2018-02-07 21:25 | 363866 | 2880.0014 | 5 | 49 | 3.391646 | -3.259799 | 2.96884 | 2.60797 | 12.555 | 9.581268
2018-02-07 21:27 | 363986 | 3000.0003 | 5 | 49 | 3.346139 | -3.260046 | 2.96884 | 2.716636 | 12.555 | 9.947562
2018-02-07 21:29 | 364106 | 3120.0016 | 5 | 49 | 3.262954 | -3.259809 | 2.96884 | 2.825306 | 12.555 | 10.30715
2018-02-07 21:31 | 364226 | 3240.0014 | 5 | 49 | 3.099128 | -3.260159 | 2.96884 | 2.93397 | 12.555 | 10.65407
2018-02-07 21:32 | 364262.5 | 3276.5024 | 5 | 49 | 2.999988 | -3.260192 | 2.96884 | 2.967028 | 12.555 | 10.75501
2018-02-07 21:34 | 364382.5 | 120.0006 | 6 | 49 | 3.479403 | 0 | 2.96884 | 2.967028 | 12.555 | 10.75501
2018-02-07 21:36 | 364502.5 | 240.0017 | 6 | 49 | 3.501138 | 0 | 2.96884 | 2.967028 | 12.555 | 10.75501
2018-02-07 21:37 | 364562.5 | 300.0024 | 6 | 49 | 3.505701 | 0 | 2.96884 | 2.967028 | 12.555 | 10.75501
2018-02-07 21:37 | 364562.5 | 0.0023 | 7 | 50 | 3.50576 | 0 | 0 | 0 | 0 | 0
2018-02-07 21:39 | 364682.5 | 120.0016 | 2 | 50 | 4.039216 | 4.890142 | 0.1623973 | 4.999e-09 | 0.6439906 | 1.7527e-08
2018-02-07 21:41 | 364802.5 | 240.002 | 2 | 50 | 4.079595 | 4.890118 | 0.3253812 | 4.999e-09 | 1.305551 | 1.7527e-08
2018-02-07 21:43 | 364922.5 | 360.0016 | 2 | 50 | 4.112596 | 4.890158 | 0.4883823 | 4.999e-09 | 1.973392 | 1.7527e-08
2018-02-07 21:45 | 365042.5 | 480.0006 | 2 | 50 | 4.137393 | 4.890112 | 0.6513668 | 4.999e-09 | 2.645726 | 1.7527e-08
2018-02-07 21:47 | 365162.5 | 600.0004 | 2 | 50 | 4.163597 | 4.890131 | 0.8143728 | 4.999e-09 | 3.322202 | 1.7527e-08
2018-02-07 21:49 | 365282.5 | 720.0016 | 2 | 50 | 4.191029 | 4.890219 | 0.9773576 | 4.999e-09 | 4.003078 | 1.7527e-08
2018-02-07 21:51 | 365402.5 | 840.0006 | 2 | 50 | 4.200293 | 4.603989 | 1.137084 | 4.999e-09 | 4.673716 | 1.7527e-08
2018-02-07 21:53 | 365522.5 | 960.0004 | 2 | 50 | 4.200285 | 4.243856 | 1.284417 | 4.999e-09 | 5.292554 | 1.7527e-08
2018-02-07 21:55 | 365642.5 | 1080.0016 | 2 | 50 | 4.200279 | 3.884443 | 1.419867 | 4.999e-09 | 5.861485 | 1.7527e-08
2018-02-07 21:57 | 365762.5 | 1200.0016 | 2 | 50 | 4.200277 | 3.525433 | 1.543231 | 4.999e-09 | 6.379648 | 1.7527e-08
2018-02-07 21:58 | 365866.3 | 1303.712 | 2 | 50 | 4.200256 | 3.259993 | 1.640922 | 4.999e-09 | 6.789977 | 1.7527e-08
2018-02-07 22:00 | 365986.3 | 120.0006 | 3 | 50 | 4.221257 | 3.259876 | 1.74919 | 6.175e-09 | 7.245752 | 2.2305e-08
2018-02-07 22:02 | 366106.3 | 240.0011 | 3 | 50 | 4.246433 | 3.259911 | 1.857848 | 6.175e-09 | 7.705753 | 2.2305e-08
2018-02-07 22:04 | 366226.3 | 360.0002 | 3 | 50 | 4.276636 | 3.259932 | 1.966509 | 6.175e-09 | 8.168757 | 2.2305e-08
2018-02-07 22:06 | 366346.3 | 480.0015 | 3 | 50 | 4.310486 | 3.259899 | 2.075165 | 6.175e-09 | 8.635283 | 2.2305e-08
2018-02-07 22:08 | 366466.3 | 600.002 | 3 | 50 | 4.344914 | 3.259907 | 2.183827 | 6.175e-09 | 9.105527 | 2.2305e-08
2018-02-07 22:10 | 366586.3 | 720.0002 | 3 | 50 | 4.381375 | 3.259953 | 2.292479 | 6.175e-09 | 9.579583 | 2.2305e-08
2018-02-07 22:12 | 366706.3 | 840.0001 | 3 | 50 | 4.400326 | 2.971458 | 2.398457 | 6.175e-09 | 10.04541 | 2.2305e-08
2018-02-07 22:14 | 366826.3 | 960.0021 | 3 | 50 | 4.400296 | 2.53581 | 2.489993 | 6.175e-09 | 10.4482 | 2.2305e-08
2018-02-07 22:16 | 366946.3 | 1080.0001 | 3 | 50 | 4.400287 | 2.195515 | 2.568633 | 6.175e-09 | 10.79424 | 2.2305e-08
2018-02-07 22:18 | 367066.3 | 1200.0021 | 3 | 50 | 4.400251 | 1.910748 | 2.636944 | 6.175e-09 | 11.09482 | 2.2305e-08
2018-02-07 22:20 | 367186.3 | 1320.0007 | 3 | 50 | 4.400224 | 1.671305 | 2.696598 | 6.175e-09 | 11.35732 | 2.2305e-08
2018-02-07 22:22 | 367306.3 | 1440.0013 | 3 | 50 | 4.400279 | 1.455496 | 2.748687 | 6.175e-09 | 11.58652 | 2.2305e-08
2018-02-07 22:24 | 367426.3 | 1560.0002 | 3 | 50 | 4.400236 | 1.267758 | 2.793921 | 6.175e-09 | 11.78556 | 2.2305e-08
2018-02-07 22:26 | 367546.3 | 1680.0006 | 3 | 50 | 4.400262 | 1.118068 | 2.833599 | 6.175e-09 | 11.96016 | 2.2305e-08
2018-02-07 22:28 | 367666.3 | 1800.0009 | 3 | 50 | 4.400246 | 0.9926443 | 2.868706 | 6.175e-09 | 12.11464 | 2.2305e-08
2018-02-07 22:30 | 367786.3 | 1920.0011 | 3 | 50 | 4.400248 | 0.883152 | 2.89994 | 6.175e-09 | 12.25207 | 2.2305e-08
2018-02-07 22:32 | 367906.3 | 2040.0003 | 3 | 50 | 4.400235 | 0.7791786 | 2.927601 | 6.175e-09 | 12.37379 | 2.2305e-08
2018-02-07 22:34 | 368026.3 | 2160.001 | 3 | 50 | 4.400132 | 0.693943 | 2.952116 | 6.175e-09 | 12.48166 | 2.2305e-08
2018-02-07 22:35 | 368099.2 | 2232.9275 | 3 | 50 | 4.400275 | 0.6519985 | 2.965741 | 6.175e-09 | 12.54161 | 2.2305e-08
2018-02-07 22:37 | 368219.3 | 120.0007 | 4 | 50 | 4.338692 | 0 | 2.965741 | 6.175e-09 | 12.54161 | 2.2305e-08
2018-02-07 22:39 | 368339.3 | 239.9998 | 4 | 50 | 4.332853 | 0 | 2.965741 | 6.175e-09 | 12.54161 | 2.2305e-08
2018-02-07 22:40 | 368399.3 | 300.0037 | 4 | 50 | 4.331161 | 0 | 2.965741 | 6.175e-09 | 12.54161 | 2.2305e-08
2018-02-07 22:42 | 368519.4 | 120.0001 | 5 | 50 | 4.02576 | -3.260105 | 2.965741 | 0.1086635 | 12.54161 | 0.4419242
2018-02-07 22:44 | 368639.4 | 240.0007 | 5 | 50 | 3.980397 | -3.26001 | 2.965741 | 0.2173181 | 12.54161 | 0.8768076
2018-02-07 22:46 | 368759.4 | 360.0003 | 5 | 50 | 3.939513 | -3.260095 | 2.965741 | 0.325992 | 12.54161 | 1.307115
2018-02-07 22:48 | 368879.4 | 480.0002 | 5 | 50 | 3.899115 | -3.260058 | 2.965741 | 0.4346615 | 12.54161 | 1.733026
2018-02-07 22:50 | 368999.4 | 600.0007 | 5 | 50 | 3.857226 | -3.2601 | 2.965741 | 0.5433136 | 12.54161 | 2.154388
2018-02-07 22:52 | 369119.4 | 720.0013 | 5 | 50 | 3.81928 | -3.260088 | 2.965741 | 0.65199 | 12.54161 | 2.571486
2018-02-07 22:54 | 369239.4 | 840.0011 | 5 | 50 | 3.783477 | -3.260055 | 2.965741 | 0.7606484 | 12.54161 | 2.984521
2018-02-07 22:56 | 369359.4 | 960.0015 | 5 | 50 | 3.750309 | -3.26005 | 2.965741 | 0.8693302 | 12.54161 | 3.393908
2018-02-07 22:58 | 369479.4 | 1080.0005 | 5 | 50 | 3.71757 | -3.26009 | 2.965741 | 0.9779871 | 12.54161 | 3.799642
2018-02-07 23:00 | 369599.4 | 1200.001 | 5 | 50 | 3.686468 | -3.260115 | 2.965741 | 1.086656 | 12.54161 | 4.201887
2018-02-07 23:02 | 369719.4 | 1320.0016 | 5 | 50 | 3.659369 | -3.260085 | 2.965741 | 1.195313 | 12.54161 | 4.60095
2018-02-07 23:04 | 369839.4 | 1440.0005 | 5 | 50 | 3.635098 | -3.260075 | 2.965741 | 1.303989 | 12.54161 | 4.997286
2018-02-07 23:06 | 369959.4 | 1560.001 | 5 | 50 | 3.611393 | -3.260025 | 2.965741 | 1.412658 | 12.54161 | 5.391018
2018-02-07 23:08 | 370079.4 | 1680.0015 | 5 | 50 | 3.58627 | -3.260039 | 2.965741 | 1.521329 | 12.54161 | 5.782113
2018-02-07 23:10 | 370199.4 | 1800.0013 | 5 | 50 | 3.564966 | -3.260033 | 2.965741 | 1.629982 | 12.54161 | 6.170578
2018-02-07 23:12 | 370319.4 | 1920.0002 | 5 | 50 | 3.546388 | -3.260075 | 2.965741 | 1.738652 | 12.54161 | 6.556951
2018-02-07 23:14 | 370439.4 | 2040.0015 | 5 | 50 | 3.529902 | -3.260038 | 2.965741 | 1.847312 | 12.54161 | 6.941417
2018-02-07 23:16 | 370559.4 | 2160.0005 | 5 | 50 | 3.512193 | -3.260167 | 2.965741 | 1.955986 | 12.54161 | 7.324091
2018-02-07 23:18 | 370679.4 | 2280.001 | 5 | 50 | 3.494124 | -3.260065 | 2.965741 | 2.064655 | 12.54161 | 7.704734
2018-02-07 23:20 | 370799.4 | 2400.0015 | 5 | 50 | 3.478504 | -3.260079 | 2.965741 | 2.173321 | 12.54161 | 8.083579
2018-02-07 23:22 | 370919.4 | 2520.0005 | 5 | 50 | 3.46333 | -3.260105 | 2.965741 | 2.281985 | 12.54161 | 8.460725
2018-02-07 23:24 | 371039.4 | 2640.0011 | 5 | 50 | 3.44463 | -3.26013 | 2.965741 | 2.390649 | 12.54161 | 8.836096
2018-02-07 23:26 | 371159.4 | 2760.0008 | 5 | 50 | 3.417604 | -3.260168 | 2.965741 | 2.499313 | 12.54161 | 9.209008
2018-02-07 23:28 | 371279.4 | 2880.0013 | 5 | 50 | 3.385911 | -3.260108 | 2.965741 | 2.607991 | 12.54161 | 9.578776
2018-02-07 23:30 | 371399.4 | 3000.0003 | 5 | 50 | 3.340176 | -3.260128 | 2.965741 | 2.716655 | 12.54161 | 9.9444
2018-02-07 23:32 | 371519.4 | 3120.0008 | 5 | 50 | 3.264166 | -3.260048 | 2.965741 | 2.825319 | 12.54161 | 10.30369
2018-02-07 23:34 | 371639.4 | 3240.0013 | 5 | 50 | 3.097461 | -3.260112 | 2.965741 | 2.933981 | 12.54161 | 10.65076
2018-02-07 23:35 | 371673.7 | 3274.3697 | 5 | 50 | 2.999995 | -3.260103 | 2.965741 | 2.965103 | 12.54161 | 10.74576
2018-02-07 23:37 | 371793.8 | 120.0006 | 6 | 50 | 3.48035 | 0 | 2.965741 | 2.965118 | 12.54161 | 10.7458
2018-02-07 23:39 | 371913.8 | 240.001 | 6 | 50 | 3.502316 | 0 | 2.965741 | 2.965118 | 12.54161 | 10.7458
2018-02-07 23:40 | 371973.8 | 300.0024 | 6 | 50 | 3.506778 | 0 | 2.965741 | 2.965118 | 12.54161 | 10.7458
2018-02-07 23:40 | 371973.8 | 0.0023 | 7 | 51 | 3.506711 | 0 | 0 | 0 | 0 | 0
2018-02-07 23:42 | 372093.8 | 120.0007 | 8 | 51 | 3.92066 | 3.259903 | 0.1086484 | 0 | 0.4171565 | 0
2018-02-07 23:44 | 372213.8 | 240.0012 | 8 | 51 | 3.948998 | 3.259909 | 0.2173131 | 0 | 0.8448172 | 0
2018-02-07 23:46 | 372333.8 | 360.0002 | 8 | 51 | 3.976901 | 3.259861 | 0.3259658 | 0 | 1.275436 | 0
2018-02-07 23:48 | 372453.8 | 480.0008 | 8 | 51 | 4.000935 | 3.259842 | 0.4346308 | 0 | 1.708928 | 0
2018-02-07 23:50 | 372573.8 | 600.0007 | 8 | 51 | 4.020132 | 3.259918 | 0.5432904 | 0 | 2.144754 | 0
2018-02-07 23:52 | 372693.8 | 720.001 | 8 | 51 | 4.036266 | 3.259977 | 0.6519527 | 0 | 2.582482 | 0
2018-02-07 23:54 | 372813.8 | 840.0011 | 8 | 51 | 4.051602 | 3.259981 | 0.7606106 | 0 | 3.021914 | 0
2018-02-07 23:56 | 372933.8 | 960.0012 | 8 | 51 | 4.064473 | 3.259966 | 0.8692738 | 0 | 3.462876 | 0
2018-02-07 23:58 | 373053.9 | 1080.0014 | 8 | 51 | 4.077927 | 3.259911 | 0.9779313 | 0 | 3.905241 | 0
2018-02-08 | 373173.8 | 1200.0004 | 8 | 51 | 4.092504 | 3.259924 | 1.086593 | 0 | 4.349117 | 0
2018-02-08 00:02 | 373293.8 | 1320.0011 | 8 | 51 | 4.110315 | 3.259939 | 1.195253 | 0 | 4.794734 | 0
2018-02-08 00:04 | 373413.8 | 1440.0002 | 8 | 51 | 4.12882 | 3.259911 | 1.303907 | 0 | 5.24236 | 0
2018-02-08 00:06 | 373533.9 | 1560.0015 | 8 | 51 | 4.147385 | 3.259947 | 1.412569 | 0 | 5.692003 | 0
2018-02-08 00:08 | 373653.8 | 1680.0012 | 8 | 51 | 4.166685 | 3.259893 | 1.521225 | 0 | 6.143682 | 0
2018-02-08 00:10 | 373773.8 | 1800.0005 | 8 | 51 | 4.189168 | 3.25993 | 1.629881 | 0 | 6.597604 | 0
2018-02-08 00:11 | 373823.8 | 1849.9294 | 8 | 51 | 4.200002 | 3.259928 | 1.675089 | 0 | 6.787228 | 0